## Experimental Parameters
Tested Material
Name of Tested Material
Path | C:\Users\ywgsu\Documents\GitHub\indentationGUI\micromechanics_indentationGUI\Examples\Example1\FusedSilica.xlsx
Poisson's Ratio | 0.179
Tip
Tip Name
Young's Modulus of Tip [GPa] | 1141
Poisson's Ratio of Tip [GPa] | 0.07
Terms of Tip Area Function (TAF)
C0 | 24.5
C1 | 0
C2 | 0
C3 | 0
C4 | 0
Frame Compliance [µm/mN] | 0

## Test 1
hc[µm] | Pmax[mN] | H[GPa] | E[GPa]
0.05858301 | 1.392373 | 16.55946 | 90.01989
0.0941117 | 2.785044 | 12.8345 | 79.04468
0.1476221 | 5.625275 | 10.53598 | 79.31615
0.2120165 | 11.25178 | 10.21683 | 76.63988
0.3047335 | 22.49991 | 9.889496 | 75.4395
0.4338474 | 45.00675 | 9.759724 | 74.88592

## Test 2
hc[µm] | Pmax[mN] | H[GPa] | E[GPa]
0.06305318 | 1.392418 | 14.29518 | 80.41944
0.1014799 | 2.784643 | 11.0368 | 72.67416
0.1559259 | 5.625142 | 9.443454 | 74.57596
0.2206333 | 11.25145 | 9.434094 | 72.60986
0.3146849 | 22.49933 | 9.273671 | 72.87931
0.4448039 | 45.00694 | 9.284879 | 73.19431

## Test 3
hc[µm] | Pmax[mN] | H[GPa] | E[GPa]
0.07294605 | 1.392041 | 10.67781 | 71.89691
0.1109169 | 2.78459 | 9.238463 | 67.09961
0.1655539 | 5.625056 | 8.376876 | 69.59195
0.2342539 | 11.24961 | 8.367542 | 69.43982
0.3255403 | 22.503 | 8.666921 | 69.69069
0.4573398 | 44.9994 | 8.781375 | 71.05308

## Test 4
hc[µm] | Pmax[mN] | H[GPa] | E[GPa]
0.0736962 | 1.392289 | 10.46341 | 70.15012
0.1136366 | 2.784879 | 8.802457 | 66.1725
0.1668962 | 5.624645 | 8.242071 | 68.08181
0.2343791 | 11.25036 | 8.359166 | 68.71725
0.3278823 | 22.50092 | 8.542757 | 69.37821
0.4597988 | 44.99935 | 8.687694 | 71.20415

## Test 5
hc[µm] | Pmax[mN] | H[GPa] | E[GPa]
0.07188739 | 1.392346 | 10.99704 | 71.55182
0.1109487 | 2.785141 | 9.235 | 68.52436
0.1646152 | 5.625388 | 8.473184 | 70.41461
0.2301264 | 11.25043 | 8.671023 | 69.70915
0.3239548 | 22.50032 | 8.750924 | 70.50065
0.4557396 | 45.00672 | 8.844592 | 72.38874

## Test 6
hc[µm] | Pmax[mN] | H[GPa] | E[GPa]
0.0738261 | 1.392302 | 10.42672 | 71.36122
0.1107664 | 2.784714 | 9.263994 | 66.33757
0.1645214 | 5.625245 | 8.482632 | 68.78602
0.2320362 | 11.25156 | 8.529728 | 68.59299
0.3252545 | 22.50232 | 8.681894 | 69.34863
0.4590022 | 45.00541 | 8.719047 | 71.367

## Test 7
hc[µm] | Pmax[mN] | H[GPa] | E[GPa]
0.06967721 | 1.39215 | 11.70411 | 72.02097
0.1111149 | 2.784691 | 9.205902 | 69.8478
0.1642075 | 5.624974 | 8.51468 | 69.91332
0.2299718 | 11.25179 | 8.683734 | 69.83588
0.3250647 | 22.50262 | 8.692154 | 70.92102
0.4564077 | 45.00593 | 8.818561 | 72.118

## Test 8
hc[µm] | Pmax[mN] | H[GPa] | E[GPa]
0.07234184 | 1.392512 | 10.8606 | 72.3466
0.1113681 | 2.78477 | 9.164349 | 67.93377
0.1643668 | 5.625321 | 8.498709 | 69.28204
0.232951 | 11.25003 | 8.46172 | 69.4759
0.3266623 | 22.50326 | 8.607581 | 70.21656
0.4587731 | 45.00008 | 8.726725 | 71.56538

## Test 9
hc[µm] | Pmax[mN] | H[GPa] | E[GPa]
0.06840735 | 1.39239 | 12.14477 | 76.79903
0.1050024 | 2.784858 | 10.30953 | 69.78034
0.1587725 | 5.625498 | 9.108443 | 71.79291
0.2257719 | 11.25154 | 9.00961 | 70.84015
0.3188143 | 22.5039 | 9.036831 | 71.57813
0.4521577 | 45.00143 | 8.984222 | 73.11156

## Test 10
hc[µm] | Pmax[mN] | H[GPa] | E[GPa]
0.07216348 | 1.392517 | 10.91439 | 74.65019
0.1098641 | 2.785181 | 9.418366 | 68.61123
0.163706 | 5.625269 | 8.567379 | 70.48801
0.2317902 | 11.24967 | 8.546412 | 70.76487
0.3232963 | 22.50227 | 8.787364 | 70.23811
0.4570049 | 45.00212 | 8.794786 | 72.04091

## Test 11
hc[µm] | Pmax[mN] | H[GPa] | E[GPa]
0.07002856 | 1.392398 | 11.58903 | 74.74964
0.1081518 | 2.784983 | 9.718263 | 68.87983
0.1632305 | 5.624702 | 8.616495 | 70.82944
0.2279606 | 11.25197 | 8.837776 | 69.74343
0.3218957 | 22.50092 | 8.863472 | 70.69947
0.4551031 | 45.00153 | 8.868325 | 72.34566

## Test 12
hc[µm] | Pmax[mN] | H[GPa] | E[GPa]
0.07034709 | 1.392388 | 11.48423 | 75.63654
0.106919 | 2.785384 | 9.945105 | 69.01188
0.1620681 | 5.625519 | 8.741817 | 71.40403
0.2299039 | 11.25093 | 8.688197 | 70.69114
0.3241029 | 22.50075 | 8.743091 | 70.67461
0.4551751 | 45.00797 | 8.866789 | 71.61864