## Results
Test | Pmax | Maximum Displacement | Target Load
| mN | nm | mN
1 | 44.65 | 6000 | 45
2 | 44.65 | 6000 | 45
3 | 44.635 | 6000 | 45
4 | 44.634 | 6000 | 45
5 | 44.64 | 6000 | 45
6 | 44.639 | 6000 | 45
7 | 44.648 | 6000 | 45
8 | 44.642 | 6000 | 45
9 | 44.644 | 6000 | 45
10 | 44.645 | 6000 | 45
11 | 44.635 | 6000 | 45
12 | 44.633 | 6000 | 45
Average | 44.6413 | 6000 | 45
Standard Deviation | 0.0061 | 5.46e-13 | 0
Coefficient of Variation | 0.000136 | 9.09e-17 | 0

## Sample Information
No Variables

## Pre-Test Inputs
Test | Target Load | Poisson's Ratio of Sample | Surface Stiffness Trigger | Target Ind. Strain Rate | Hold Maximum Load Time | Unload Time | Number of Loading Cycles
| mN | None | N/m | 1/s | s | s | Integer
1 | 45 | 0.179 | 200 | 0.2 | 5 | 10 | 10
2 | 45 | 0.179 | 200 | 0.2 | 5 | 10 | 10
3 | 45 | 0.179 | 200 | 0.2 | 5 | 10 | 10
4 | 45 | 0.179 | 200 | 0.2 | 5 | 10 | 10
5 | 45 | 0.179 | 200 | 0.2 | 5 | 10 | 10
6 | 45 | 0.179 | 200 | 0.2 | 5 | 10 | 10
7 | 45 | 0.179 | 200 | 0.2 | 5 | 10 | 10
8 | 45 | 0.179 | 200 | 0.2 | 5 | 10 | 10
9 | 45 | 0.179 | 200 | 0.2 | 5 | 10 | 10
10 | 45 | 0.179 | 200 | 0.2 | 5 | 10 | 10
11 | 45 | 0.179 | 200 | 0.2 | 5 | 10 | 10
12 | 45 | 0.179 | 200 | 0.2 | 5 | 10 | 10

## Sample Summary
Cycle Acu Mean | Cycle Acu StdDev | Cycle Acu Median | Cycle Begin Stiffness Data Index Mean | Cycle Begin Stiffness Data Index StdDev | Cycle Begin Stiffness Data Index Median | Cycle End of Hold Index Mean | Cycle End of Hold Index StdDev | Cycle End of Hold Index Median | Cycle End Of Loading Index Mean | Cycle End Of Loading Index StdDev | Cycle End Of Loading Index Median | Cycle End Stiff. Data Index Mean | Cycle End Stiff. Data Index StdDev | Cycle End Stiff. Data Index Median | Cycle Eru Mean | Cycle Eru StdDev | Cycle Eru Median | Cycle Eu Mean | Cycle Eu StdDev | Cycle Eu Median | Cycle hcu Mean | Cycle hcu StdDev | Cycle hcu Median | Cycle hmax Mean | Cycle hmax StdDev | Cycle hmax Median | Cycle Hu Mean | Cycle Hu StdDev | Cycle Hu Median | Cycle Number Mean | Cycle Number StdDev | Cycle Number Median | Cycle Pmax Mean | Cycle Pmax StdDev | Cycle Pmax Median | Cycle Su Mean | Cycle Su StdDev | Cycle Su Median | Cycle SU^2/Load Mean | Cycle SU^2/Load StdDev | Cycle SU^2/Load Median | d(Disp)/d(Time) Mean | d(Disp)/d(Time) StdDev | d(Disp)/d(Time) Median | d(Force)/d(Disp) Mean | d(Force)/d(Disp) StdDev | d(Force)/d(Disp) Median | d(Force)/d(Time) Mean | d(Force)/d(Time) StdDev | d(Force)/d(Time) Median | Depth Mean | Depth StdDev | Depth Median | DEPTH Mean | DEPTH StdDev | DEPTH Median | Displacement Mean | Displacement StdDev | Displacement Median | Dyn. Force Mean | Dyn. Force StdDev | Dyn. Force Median | Extension Mean | Extension StdDev | Extension Median | Filtered Disp. Mean | Filtered Disp. StdDev | Filtered Disp. Median | Force Mean | Force StdDev | Force Median | HARDNESS Mean | HARDNESS StdDev | HARDNESS Median | Index Mean | Index StdDev | Index Median | Load Mean | Load StdDev | Load Median | MODULUS Mean | MODULUS StdDev | MODULUS Median | Spring Stiffness Mean | Spring Stiffness StdDev | Spring Stiffness Median | STIFFNESS Mean | STIFFNESS StdDev | STIFFNESS Median | Time Mean | Time StdDev | Time Median | X Axis Position Mean | X Axis Position StdDev | X Axis Position Median | Y Axis Position Mean | Y Axis Position StdDev | Y Axis Position Median
nmÂ² | nmÂ² | nmÂ² | Index | Index | Index | Index | Index | Index | Index | Index | Index | None | None | None | GPa | GPa | GPa | GPa | GPa | GPa | nm | nm | nm | nm | nm | nm | GPa | GPa | GPa | Integer | Integer | Integer | mN | mN | mN | N/m | N/m | N/m | GPa | GPa | GPa | nm/s | nm/s | nm/s | N/m | N/m | N/m | ÂµN/s | ÂµN/s | ÂµN/s | nm | nm | nm | nm | nm | nm | nm | nm | nm | ÂµN | ÂµN | ÂµN | mm | mm | mm | nm | nm | nm | mN | mN | mN | GPa | GPa | GPa | Integer | Integer | Integer | mN | mN | mN | GPa | GPa | GPa | N/m | N/m | N/m | GPa | GPa | GPa | s | s | s | Âµm | Âµm | Âµm | Âµm | Âµm | Âµm
107196.4 | 5727.12 | 104135.8 | 471.3333 | 10.2632 | 474 | 466.6667 | 10.69268 | 469 | 417.6667 | 10.69268 | 420 | 520.3333 | 10.2632 | 523 | 19.62331 | 0.7651406 | 19.38345 | 19.32565 | 0.766862 | 19.08501 | 62.77758 | 1.886883 | 61.7713 | 71.73941 | 1.854792 | 71.04599 | 0.8083543 | 0.03535336 | 0.8218834 | 1 | 0 | 1 | 0.08651907 | 0.0009203886 | 0.08654197 | 7246.501 | 283.522 | 7378.539 | 607.3304 | 42.1287 | 622.7177 | 0.1162933 | 0.4722272 | 0.2037921 | 0 | 0 | 0 | 0 | 0 | 0 | 71.73941 | 1.854792 | 71.04599 | 71.73941 | 1.854792 | 71.04599 | 1731.775 | 288.4351 | 1894.906 | 0 | 0 | 0 | 17.33793 | 0 | 17.33793 | 1731.775 | 288.4351 | 1894.906 | -4.98717 | 0.04543044 | -4.961939 | 0.8083543 | 0.03535336 | 0.8218834 | 465.6667 | 10.69268 | 468 | 0.08779487 | 9.030103e-05 | 0.08782869 | 19.32565 | 0.766862 | 19.08501 | 154.5075 | 0.01294262 | 154.5149 | 7.246501e-06 | 2.83522e-07 | 7.378539e-06 | 69.66311 | 0.9422957 | 69.8496037 | 129068 | 69.26428 | 129028 | 73319.5 | 17.35909 | 73329.52
134889 | 6057.182 | 134644.8 | 458.2 | 105.4784 | 425 | 453.2 | 105.4784 | 420 | 404.2 | 105.4784 | 371 | 507.2 | 105.4784 | 474 | 18.82675 | 2.972482 | 17.35389 | 18.53402 | 2.980649 | 17.05599 | 71.4016 | 1.780752 | 71.34741 | 81.21677 | 0.9271328 | 81.17415 | 0.7777839 | 0.3281209 | 0.6486234 | 1.2 | 0.4472136 | 1 | 0.1036099 | 0.03843177 | 0.08662916 | 7789.659 | 1131.061 | 7305.017 | 610.5524 | 122.1897 | 567.0708 | 0.2268302 | 0.3014233 | 0.2066872 | 0 | 0 | 0 | 0 | 0 | 0 | 81.21677 | 0.9271328 | 81.17415 | 81.21677 | 0.9271328 | 81.17415 | 1781.478 | 120.6735 | 1825.038 | 0 | 0 | 0 | 17.33793 | 0 | 17.33793 | 1781.478 | 120.6735 | 1825.038 | -4.961935 | 0.05328351 | -4.972465 | 0.7777839 | 0.3281209 | 0.6486234 | 452.2 | 105.4784 | 419 | 0.1054498 | 0.03929013 | 0.08788065 | 18.53402 | 2.980649 | 17.05599 | 154.51 | 0.00524937 | 154.5119 | 7.789659e-06 | 1.131061e-06 | 7.305017e-06 | 65.5807377 | 12.63197 | 61.6967387 | 129070 | 34.19748 | 129058 | 73311.49 | 16.45672 | 73299.5
155718.4 | 17556.43 | 158138.6 | 499.1111 | 118.6459 | 484 | 494.4444 | 118.5845 | 479 | 445.4444 | 118.5845 | 430 | 548.1111 | 118.6459 | 533 | 18.17557 | 3.09589 | 17.16468 | 17.88412 | 3.093239 | 16.8672 | 77.1543 | 4.812439 | 77.93934 | 88.54307 | 3.968918 | 90.14596 | 0.8278198 | 0.36191 | 0.6020037 | 1.444444 | 0.5270463 | 1 | 0.124974 | 0.04587858 | 0.08755846 | 8038.277 | 1159.385 | 7701.972 | 546.5181 | 97.23674 | 535.25 | -0.3635939 | 0.3320178 | -0.2408391 | 0 | 0 | 0 | 0 | 0 | 0 | 88.54307 | 3.968918 | 90.14596 | 88.54307 | 3.968918 | 90.14596 | 1596.223 | 262.82 | 1641.848 | 0 | 0 | 0 | 17.33793 | 2.480378e-15 | 17.33793 | 1596.223 | 262.82 | 1641.848 | -4.972976 | 0.08186269 | -4.984376 | 0.8278198 | 0.36191 | 0.6020037 | 493.4444 | 118.5845 | 478 | 0.1268484 | 0.04632191 | 0.08787001 | 17.88412 | 3.093239 | 16.8672 | 154.5014 | 0.01209572 | 154.5039 | 8.038277e-06 | 1.159385e-06 | 7.701972e-06 | 68.38525 | 14.06723 | 62.1049956 | 129111.3 | 55.65769 | 129118 | 73316.18 | 15.81955 | 73329.51
172081.4 | 9655.697 | 170288.7 | 671.7143 | 116.5629 | 626 | 666.7143 | 116.5629 | 621 | 617.7143 | 116.5629 | 572 | 720.7143 | 116.5629 | 675 | 22.21715 | 4.844752 | 20.64975 | 21.94829 | 4.892692 | 20.35468 | 81.57205 | 2.434209 | 81.14111 | 97.33278 | 3.584075 | 95.98469 | 1.303583 | 0.4948139 | 1.058644 | 2.285714 | 0.48795 | 2 | 0.223684 | 0.08411545 | 0.1750379 | 10384.26 | 2230.547 | 9414.057 | 492.3132 | 51.33314 | 494.6566 | -0.2403428 | 0.4013711 | -0.4171518 | 0 | 0 | 0 | 0 | 0 | 0 | 97.33278 | 3.584075 | 95.98469 | 97.33278 | 3.584075 | 95.98469 | 1642.664 | 288.0594 | 1747.295 | 0 | 0 | 0 | 17.33793 | 2.0315e-15 | 17.33793 | 1642.664 | 288.0594 | 1747.295 | -4.867401 | 0.1258028 | -4.897724 | 1.303583 | 0.4948139 | 1.058644 | 665.7143 | 116.5629 | 620 | 0.2259056 | 0.08582945 | 0.1757177 | 21.94829 | 4.892692 | 20.35468 | 154.5035 | 0.01322136 | 154.5086 | 1.038426e-05 | 2.230547e-06 | 9.414057e-06 | 86.83049 | 14.31399 | 80.5130312 | 129100.9 | 62.07336 | 129088 | 73312.36 | 16.04689 | 73299.59
214070.5 | 11508.22 | 212238.7 | 732.5 | 105.6936 | 762 | 727.625 | 105.7733 | 757 | 678.625 | 105.7733 | 708 | 781.5 | 105.6936 | 811 | 25.101 | 4.16835 | 26.52018 | 24.85421 | 4.205292 | 26.27825 | 91.72815 | 2.634032 | 91.34135 | 108.8624 | 3.803595 | 110.4727 | 1.419409 | 0.366355 | 1.543936 | 2.75 | 0.46291 | 3 | 0.3042248 | 0.07979552 | 0.3466895 | 13113.22 | 2269.242 | 13953.94 | 573.7881 | 65.11733 | 574.134 | -0.04215315 | 0.5061857 | 0.04873376 | 0 | 0 | 0 | 0 | 0 | 0 | 108.8624 | 3.803595 | 110.4727 | 108.8624 | 3.803595 | 110.4727 | 1627.15 | 203.8621 | 1645.786 | 0 | 0 | 0 | 17.33793 | 2.345774e-15 | 17.33793 | 1627.15 | 203.8621 | 1645.786 | -4.785218 | 0.09194772 | -4.753975 | 1.419409 | 0.366355 | 1.543936 | 726.625 | 105.7733 | 756 | 0.3074576 | 0.08136862 | 0.3513882 | 24.85421 | 4.205292 | 26.27825 | 154.503 | 0.009281672 | 154.5041 | 1.311322e-05 | 2.269242e-06 | 1.395394e-05 | 92.66054385 | 12.01572 | 94.84896145 | 129114.3 | 43.71961 | 129118 | 73318.25 | 15.55503 | 73329.51
255195.3 | 26121.29 | 256429.2 | 776 | 48.09019 | 754 | 771.25 | 47.94702 | 749.5 | 722.25 | 47.94702 | 700.5 | 825 | 48.09019 | 803 | 24.74875 | 0.7207715 | 24.96327 | 24.4846 | 0.7284757 | 24.70123 | 100.6107 | 5.451935 | 100.9081 | 119.141 | 4.354869 | 119.7302 | 1.371248 | 0.1399856 | 1.358339 | 3 | 0 | 3 | 0.3471998 | 0.001313626 | 0.3477178 | 14099.23 | 952.3103 | 14093.89 | 574.3812 | 76.19837 | 571.5771 | -0.1398371 | 0.2690945 | -0.1197957 | 0 | 0 | 0 | 0 | 0 | 0 | 119.141 | 4.354869 | 119.7302 | 119.141 | 4.354869 | 119.7302 | 1558.051 | 236.268 | 1596.779 | 0 | 0 | 0 | 17.33793 | 0 | 17.33793 | 1558.051 | 236.268 | 1596.779 | -4.756513 | 0.04571718 | -4.744986 | 1.371248 | 0.1399856 | 1.358339 | 770.25 | 47.94702 | 748.5 | 0.3514359 | 4.872559e-05 | 0.3514352 | 24.4846 | 0.7284757 | 24.70123 | 154.4998 | 0.01104245 | 154.5018 | 1.409923e-05 | 9.523103e-07 | 1.409389e-05 | 94.92506 | 2.960764 | 93.64624035 | 129133 | 38.71318 | 129133 | 73307.01 | 15.00062 | 73299.54
264345.6 | 20023.19 | 263400.4 | 1009 | 36.88722 | 1023 | 1004.25 | 37.12479 | 1018 | 955.25 | 37.12479 | 969 | 1058 | 36.88722 | 1072 | 34.35495 | 1.570178 | 34.9656 | 34.28303 | 1.613101 | 34.90984 | 102.5474 | 4.090102 | 102.3729 | 128.6476 | 4.204558 | 127.9579 | 2.62832 | 0.1880716 | 2.627194 | 4 | 0 | 4 | 0.691968 | 0.004043945 | 0.6901207 | 19902.17 | 668.9841 | 19730.57 | 573.0118 | 40.79643 | 564.3879 | -0.06524392 | 0.2678098 | 0.02264389 | 0 | 0 | 0 | 0 | 0 | 0 | 128.6476 | 4.204558 | 127.9579 | 128.6476 | 4.204558 | 127.9579 | 1815.02 | 233.3375 | 1917.07 | 0 | 0 | 0 | 17.33793 | 0 | 17.33793 | 1815.02 | 233.3375 | 1917.07 | -4.359027 | 0.03672279 | -4.343188 | 2.62832 | 0.1880716 | 2.627194 | 1003.25 | 37.12479 | 1017 | 0.7030189 | 3.021881e-05 | 0.7030259 | 34.28303 | 1.613101 | 34.90984 | 154.5112 | 0.01028958 | 154.5158 | 1.990217e-05 | 6.689841e-07 | 1.973057e-05 | 123.6122678 | 5.778245 | 126.0550911 | 129065.5 | 56.77502 | 129043 | 73314.51 | 17.34618 | 73314.51
313980.3 | 7147.025 | 313920.3 | 971.1667 | 40.76477 | 961 | 966.5 | 40.66817 | 957 | 917.5 | 40.66817 | 908 | 1020.167 | 40.76477 | 1010 | 32.6488 | 0.6742499 | 32.62074 | 32.52928 | 0.6914582 | 32.50016 | 112.2828 | 1.334128 | 112.2782 | 137.6085 | 1.375975 | 137.2707 | 2.220338 | 0.05811785 | 2.213691 | 4 | 0 | 4 | 0.6968017 | 0.003801981 | 0.6979293 | 20639.63 | 330.9643 | 20533.39 | 611.5075 | 20.19699 | 603.9489 | 0.01874506 | 0.5297417 | -0.1429539 | 0 | 0 | 0 | 0 | 0 | 0 | 137.6085 | 1.375975 | 137.2707 | 137.6085 | 1.375975 | 137.2707 | 1628.711 | 264.3822 | 1728.701 | 0 | 0 | 0 | 17.33793 | 1.133117e-15 | 17.33793 | 1628.711 | 264.3822 | 1728.701 | -4.393583 | 0.04843064 | -4.37275 | 2.220338 | 0.05811785 | 2.213691 | 965.5 | 40.66817 | 956 | 0.7029689 | 9.42985e-05 | 0.7029873 | 32.52928 | 0.6914582 | 32.50016 | 154.5029 | 0.01214803 | 154.5077 | 2.063963e-05 | 3.309643e-07 | 2.053339e-05 | 115.8799 | 4.055099 | 115.5899 | 129118 | 50.17516 | 129103 | 73314.52 | 16.43501 | 73314.55
375195.8 | 1615.604 | 375086.6 | 1029.667 | 152.7165 | 943 | 1025 | 152.4238 | 938 | 976 | 152.4238 | 889 | 1078.333 | 152.1392 | 992 | 34.15544 | 6.768223 | 30.86605 | 34.10445 | 6.983665 | 30.70359 | 123.1754 | 0.2744308 | 123.1571 | 152.0039 | 6.30208 | 148.9861 | 2.491188 | 1.091042 | 1.866911 | 4.333333 | 0.5773503 | 4 | 0.9336984 | 0.4051402 | 0.7002533 | 23601.56 | 4629.088 | 21330.86 | 616.8313 | 28.7173 | 603.6503 | 0.6159644 | 0.6143063 | 0.2951211 | 0 | 0 | 0 | 0 | 0 | 0 | 152.0039 | 6.30208 | 148.9861 | 152.0039 | 6.30208 | 148.9861 | 1747.804 | 226.3956 | 1704.819 | 0 | 0 | 0 | 17.33793 | 0 | 17.33793 | 1747.804 | 226.3956 | 1704.819 | -4.135203 | 0.439877 | -4.377166 | 2.491188 | 1.091042 | 1.866911 | 1024 | 152.4238 | 937 | 0.9373691 | 0.4061104 | 0.7029735 | 34.10445 | 6.983665 | 30.70359 | 154.5084 | 0.009755477 | 154.5067 | 2.360156e-05 | 4.629088e-06 | 2.133086e-05 | 123.3828 | 18.44544 | 113.1150639 | 129098 | 62.43099 | 129118 | 73309.48 | 17.34834 | 73299.48
428505.8 | 23615.75 | 432002.5 | 1177.625 | 41.90444 | 1177.5 | 1173.25 | 42.35817 | 1173.5 | 1124.25 | 42.35817 | 1124.5 | 1225.625 | 41.90444 | 1225.5 | 37.81236 | 1.796781 | 37.40121 | 37.85161 | 1.862522 | 37.42364 | 131.8692 | 3.785427 | 132.4683 | 169.2896 | 4.117738 | 170.7408 | 3.255238 | 0.2028436 | 3.227371 | 5 | 0 | 5 | 1.390725 | 0.01060577 | 1.386904 | 27894.89 | 828.2065 | 27641.89 | 559.9632 | 33.44462 | 553.5748 | 0.4193929 | 0.6340102 | 0.2521609 | 0 | 0 | 0 | 0 | 0 | 0 | 169.2896 | 4.117738 | 170.7408 | 169.2896 | 4.117738 | 170.7408 | 1695.119 | 266.6389 | 1766.848 | 0 | 0 | 0 | 17.33793 | 2.345774e-15 | 17.33793 | 1695.119 | 266.6389 | 1766.848 | -3.678618 | 0.04743355 | -3.663702 | 3.255238 | 0.2028436 | 3.227371 | 1172.25 | 42.35817 | 1172.5 | 1.406134 | 9.027401e-05 | 1.40614 | 37.85161 | 1.862522 | 37.42364 | 154.5059 | 0.01196341 | 154.5094 | 2.789489e-05 | 8.282065e-07 | 2.764189e-05 | 138.232 | 5.843955 | 137.5466834 | 129106.8 | 57.65379 | 129103 | 73318.27 | 15.53013 | 73329.52
504375.8 | 33520.52 | 520961.9 | 1127.667 | 3.511885 | 1128 | 1123.667 | 3.511885 | 1124 | 1074.667 | 3.511885 | 1075 | 1175.667 | 3.511885 | 1176 | 34.96898 | 1.399983 | 34.2035 | 34.91452 | 1.442769 | 34.12554 | 143.373 | 4.929603 | 145.8244 | 180.4414 | 5.130727 | 183.166 | 2.750923 | 0.1901947 | 2.655716 | 5 | 0 | 5 | 1.383249 | 0.0003591546 | 1.383376 | 27987.98 | 193.7426 | 28001.25 | 566.3134 | 7.876561 | 566.9984 | 0.2384997 | 0.6205971 | 0.3960445 | 0 | 0 | 0 | 0 | 0 | 0 | 180.4414 | 5.130727 | 183.166 | 180.4414 | 5.130727 | 183.166 | 1727.468 | 135.0681 | 1741.996 | 0 | 0 | 0 | 17.33793 | 0 | 17.33793 | 1727.468 | 135.0681 | 1741.996 | -3.670435 | 0.02022628 | -3.66824 | 2.750923 | 0.1901947 | 2.655716 | 1122.667 | 3.511885 | 1123 | 1.406129 | 0.0001204528 | 1.406155 | 34.91452 | 1.442769 | 34.12554 | 154.5076 | 0.005937492 | 154.5084 | 2.798798e-05 | 1.937426e-07 | 2.800125e-05 | 131.7543 | 0.5015118 | 131.5607349 | 129118 | 30.00349 | 129118 | 73309.48 | 17.34404 | 73299.49
633094.1 | 8260.063 | 633094.1 | 1399.5 | 9.192388 | 1399.5 | 1395.5 | 9.192388 | 1395.5 | 1346.5 | 9.192388 | 1346.5 | 1447.5 | 9.192388 | 1447.5 | 44.80562 | 0.2737861 | 44.80562 | 45.13369 | 0.2870058 | 45.13369 | 161.0621 | 1.068602 | 161.0621 | 212.5907 | 1.051227 | 212.5907 | 4.365868 | 0.05663033 | 4.365868 | 6 | 0 | 6 | 2.763771 | 0.000210013 | 2.763771 | 40226.73 | 16.62096 | 40226.73 | 585.5008 | 0.4393457 | 585.5008 | 0.4507108 | 0.04237564 | 0.4507108 | 0 | 0 | 0 | 0 | 0 | 0 | 212.5907 | 1.051227 | 212.5907 | 212.5907 | 1.051227 | 212.5907 | 2044.795 | 3.113781 | 2044.795 | 0 | 0 | 0 | 17.33793 | 0 | 17.33793 | 2044.795 | 3.113781 | 2044.795 | -2.213479 | 0.001390764 | -2.213479 | 4.365868 | 0.05663033 | 4.365868 | 1394.5 | 9.192388 | 1394.5 | 2.812676 | 0.0002714376 | 2.812676 | 45.13369 | 0.2870058 | 45.13369 | 154.5209 | 0.0001223938 | 154.5209 | 4.022673e-05 | 1.662096e-08 | 4.022673e-05 | 164.9029879 | 1.330886 | 164.9029879 | 129028 | 0 | 129028 | 73314.49 | 21.25782 | 73314.49
721059.2 | 28967.63 | 717393.5 | 1352.75 | 41.96512 | 1342 | 1348.75 | 41.96512 | 1338 | 1299.75 | 41.96512 | 1289 | 1400.75 | 41.96512 | 1390 | 42.26726 | 0.4680797 | 42.19575 | 42.47903 | 0.4883758 | 42.40424 | 172.0297 | 3.50162 | 171.6082 | 223.4231 | 2.884183 | 223.4196 | 3.852199 | 0.1538897 | 3.872034 | 6 | 0 | 6 | 2.773767 | 0.005372202 | 2.774626 | 40487.54 | 637.096 | 40410.74 | 591.1222 | 19.12944 | 589.4395 | 0.2209317 | 0.3565743 | 0.1658223 | 0 | 0 | 0 | 0 | 0 | 0 | 223.4231 | 2.884183 | 223.4196 | 223.4231 | 2.884183 | 223.4196 | 1734.95 | 248.0351 | 1823.193 | 0 | 0 | 0 | 17.33793 | 2.345774e-15 | 17.33793 | 1734.95 | 248.0351 | 1823.193 | -2.266327 | 0.04452342 | -2.248596 | 3.852199 | 0.1538897 | 3.872034 | 1347.75 | 41.96512 | 1337 | 2.812476 | 0.0002737169 | 2.812445 | 42.47903 | 0.4883758 | 42.40424 | 154.5077 | 0.0110157 | 154.5118 | 4.048754e-05 | 6.37096e-07 | 4.041074e-05 | 155.6035 | 5.186116 | 155.1576749 | 129114.2 | 49.24181 | 129103 | 73314.52 | 16.04555 | 73314.55
833057.6 | 85.92179 | 833057.6 | 1317 | 1.414214 | 1317 | 1312.5 | 2.12132 | 1312.5 | 1263.5 | 2.12132 | 1263.5 | 1365 | 1.414214 | 1365 | 38.90695 | 0.1568522 | 38.90695 | 38.98312 | 0.1626792 | 38.98312 | 185.1045 | 0.00964732 | 185.1045 | 237.0519 | 0.1976199 | 237.0519 | 3.331582 | 3.345295e-05 | 3.331582 | 6 | 0 | 6 | 2.775399 | 0.0002583872 | 2.775399 | 40070.64 | 163.61 | 40070.64 | 578.536 | 4.670472 | 578.536 | 0.579582 | 0.802118 | 0.579582 | 0 | 0 | 0 | 0 | 0 | 0 | 237.0519 | 0.1976199 | 237.0519 | 237.0519 | 0.1976199 | 237.0519 | 1721.794 | 109.0729 | 1721.794 | 0 | 0 | 0 | 17.33793 | 0 | 17.33793 | 1721.794 | 109.0729 | 1721.794 | -2.264657 | 0.01609444 | -2.264657 | 3.331582 | 3.345295e-05 | 3.331582 | 1311.5 | 2.12132 | 1311.5 | 2.812423 | 0.000141572 | 2.812423 | 38.98312 | 0.1626792 | 38.98312 | 154.5074 | 0.004787303 | 154.5074 | 4.007064e-05 | 1.6361e-07 | 4.007064e-05 | 151.2081653 | 0.5375624 | 151.2081653 | 129133 | 21.22094 | 129133 | 73314.48 | 21.25782 | 73314.48
1118168.9 | 14410.8 | 1118168.9 | 1587.5 | 9.192388 | 1587.5 | 1583.5 | 9.192388 | 1583.5 | 1534.5 | 9.192388 | 1534.5 | 1635.5 | 9.192388 | 1635.5 | 51.96798 | 0.3700661 | 51.96798 | 52.69105 | 0.3930277 | 52.69105 | 214.7012 | 1.39111 | 214.7012 | 282.5259 | 1.430552 | 282.5259 | 5.01524 | 0.06511439 | 5.01524 | 7 | 0 | 7 | 5.607417 | 0.0005352788 | 5.607417 | 62006.4 | 41.97809 | 62006.4 | 685.6624 | 0.8629287 | 685.6624 | -0.04360535 | 0.3015332 | -0.04360535 | 0 | 0 | 0 | 0 | 0 | 0 | 282.5259 | 1.430552 | 282.5259 | 282.5259 | 1.430552 | 282.5259 | 2118.343 | 2.506399 | 2118.343 | 0 | 0 | 0 | 17.33793 | 0 | 17.33793 | 2118.343 | 2.506399 | 2118.343 | 0.6103211 | 0.00160335 | 0.6103211 | 5.01524 | 0.06511439 | 5.01524 | 1582.5 | 9.192388 | 1582.5 | 5.625111 | 0.0005778833 | 5.625111 | 52.69105 | 0.3930277 | 52.69105 | 154.5238 | 9.578978e-05 | 154.5238 | 6.20064e-05 | 4.197809e-08 | 6.20064e-05 | 184.2012 | 1.332435 | 184.2012 | 129028 | 0 | 129028 | 73314.5 | 21.24728 | 73314.5
1232524.1 | 37170.41 | 1229767.2 | 1540.625 | 41.77127 | 1530 | 1536.625 | 41.77127 | 1526 | 1487.625 | 41.77127 | 1477 | 1588.625 | 41.77127 | 1578 | 49.76033 | 0.6008857 | 49.84406 | 50.35138 | 0.6354143 | 50.43964 | 225.4444 | 3.412685 | 225.2074 | 292.8674 | 3.238378 | 292.5054 | 4.54883 | 0.1323953 | 4.526669 | 7 | 0 | 7 | 5.602344 | 0.03600126 | 5.615106 | 62322.03 | 523.198 | 62184.09 | 693.3297 | 10.73045 | 691.8818 | 0.3605228 | 0.3638805 | 0.2561106 | 0 | 0 | 0 | 0 | 0 | 0 | 292.8674 | 3.238378 | 292.5054 | 292.8674 | 3.238378 | 292.5054 | 1810.134 | 246.8051 | 1898.698 | 0 | 0 | 0 | 17.33793 | 2.345774e-15 | 17.33793 | 1810.134 | 246.8051 | 1898.698 | 0.5580546 | 0.04437567 | 0.5757369 | 4.54883 | 0.1323953 | 4.526669 | 1535.625 | 41.77127 | 1525 | 5.62524 | 0.0001735836 | 5.625272 | 50.35138 | 0.6354143 | 50.43964 | 154.5109 | 0.0107068 | 154.515 | 6.232203e-05 | 5.23198e-07 | 6.218409e-05 | 174.8928 | 5.189779 | 174.443247 | 129114.2 | 49.24538 | 129103 | 73314.52 | 16.04257 | 73314.55
1382146.7 | 6526.395 | 1382146.7 | 1505 | 1.414214 | 1505 | 1501 | 1.414214 | 1501 | 1452 | 1.414214 | 1452 | 1553 | 1.414214 | 1553 | 46.69597 | 0.2350242 | 46.69597 | 47.11872 | 0.2472199 | 47.11872 | 238.8061 | 0.5652873 | 238.8061 | 306.84 | 0.06821339 | 306.84 | 4.065584 | 0.0188407 | 4.065584 | 7 | 0 | 7 | 5.619173 | 0.0004930009 | 5.619173 | 61946.95 | 458.0357 | 61946.95 | 682.9344 | 10.03905 | 682.9344 | 0.6109579 | 0.4317221 | 0.6109579 | 0 | 0 | 0 | 0 | 0 | 0 | 306.84 | 0.06821339 | 306.84 | 306.84 | 0.06821339 | 306.84 | 1797.534 | 107.5125 | 1797.534 | 0 | 0 | 0 | 17.33793 | 0 | 17.33793 | 1797.534 | 107.5125 | 1797.534 | 0.5595689 | 0.0164199 | 0.5595689 | 4.065584 | 0.0188407 | 4.065584 | 1500 | 1.414214 | 1500 | 5.624945 | 0.0004246959 | 5.624945 | 47.11872 | 0.2472199 | 47.11872 | 154.5107 | 0.00460598 | 154.5107 | 6.194695e-05 | 4.580357e-07 | 6.194695e-05 | 170.4946 | 0.5384576 | 170.4946 | 129133 | 21.22094 | 129133 | 73314.48 | 21.25255 | 73314.48
2031422.9 | 73568.57 | 2025487.1 | 1738 | 41.91791 | 1740.5 | 1734 | 41.91791 | 1736.5 | 1685 | 41.91791 | 1687.5 | 1786 | 41.91791 | 1788.5 | 53.92651 | 1.015713 | 53.74579 | 54.77567 | 1.082895 | 54.58216 | 289.5037 | 5.253967 | 289.1225 | 386.2921 | 5.190547 | 385.8141 | 5.513494 | 0.2008698 | 5.521868 | 8 | 0 | 8 | 11.18695 | 0.006412373 | 11.18856 | 86692.51 | 783.9843 | 86572.8 | 671.8685 | 12.22485 | 669.8733 | 0.3531197 | 0.4185451 | 0.4599321 | 0 | 0 | 0 | 0 | 0 | 0 | 386.2921 | 5.190547 | 385.8141 | 386.2921 | 5.190547 | 385.8141 | 1975.915 | 252.1438 | 2076.354 | 0 | 0 | 0 | 17.33793 | 2.533726e-15 | 17.33793 | 1975.915 | 252.1438 | 2076.354 | 6.210307 | 0.04461862 | 6.227904 | 5.513494 | 0.2008698 | 5.521868 | 1733 | 41.91791 | 1735.5 | 11.25092 | 0.0009165431 | 11.25119 | 54.77567 | 1.082895 | 54.58216 | 154.5178 | 0.01045696 | 154.5221 | 8.669251e-05 | 7.839843e-07 | 8.65728e-05 | 196.0489 | 6.048721 | 195.3873291 | 129097 | 56.63255 | 129088 | 73314.51 | 15.82427 | 73314.55
2256247.1 | 2611.349 | 2256247.1 | 1693 | 1.414214 | 1693 | 1689 | 1.414214 | 1689 | 1640 | 1.414214 | 1640 | 1741 | 1.414214 | 1741 | 50.66376 | 0.3434614 | 50.66376 | 51.30754 | 0.3639046 | 51.30754 | 305.1253 | 0.1762407 | 305.1253 | 402.8786 | 0.5378556 | 402.8786 | 4.960498 | 0.005479158 | 4.960498 | 8 | 0 | 8 | 11.1921 | 0.0005912563 | 11.1921 | 85872.29 | 631.8406 | 85872.29 | 658.8795 | 9.660887 | 658.8795 | 0.299052 | 1.073737 | 0.299052 | 0 | 0 | 0 | 0 | 0 | 0 | 402.8786 | 0.5378556 | 402.8786 | 402.8786 | 0.5378556 | 402.8786 | 1902.858 | 106.8236 | 1902.858 | 0 | 0 | 0 | 17.33793 | 0 | 17.33793 | 1902.858 | 106.8236 | 1902.858 | 6.201862 | 0.01673457 | 6.201862 | 4.960498 | 0.005479158 | 4.960498 | 1688 | 1.414214 | 1688 | 11.25096 | 0.0008454537 | 11.25096 | 51.30754 | 0.3639046 | 51.30754 | 154.5151 | 0.00441786 | 154.5151 | 8.587229e-05 | 6.318406e-07 | 8.587229e-05 | 189.7879 | 0.5394863 | 189.7879 | 129133 | 21.2104 | 129133 | 73314.48 | 21.25782 | 73314.48
3559030.5 | 100087.7 | 3544834.0 | 1926 | 41.91791 | 1928.5 | 1922 | 41.91791 | 1924.5 | 1873 | 41.91791 | 1875.5 | 1974 | 41.91791 | 1976.5 | 57.69204 | 0.7537341 | 57.77789 | 58.80266 | 0.8090613 | 58.8943 | 382.9119 | 5.363522 | 382.1847 | 519.3461 | 5.191094 | 518.4078 | 6.280109 | 0.1758394 | 6.300495 | 9 | 0 | 9 | 22.33527 | 0.007767595 | 22.33385 | 122782.4 | 516.5108 | 122589.6 | 674.9746 | 5.611237 | 672.9467 | 0.5054988 | 0.3013401 | 0.6335834 | 0 | 0 | 0 | 0 | 0 | 0 | 519.3461 | 5.191094 | 518.4078 | 519.3461 | 5.191094 | 518.4078 | 2124.274 | 250.6873 | 2223.835 | 0 | 0 | 0 | 17.33793 | 2.533726e-15 | 17.33793 | 2124.274 | 250.6873 | 2223.835 | 17.48394 | 0.04530586 | 17.50272 | 6.280109 | 0.1758394 | 6.300495 | 1921 | 41.91791 | 1923.5 | 22.50163 | 0.001575508 | 22.5016 | 58.80266 | 0.8090613 | 58.8943 | 154.5236 | 0.009857779 | 154.5277 | 0.0001227824 | 5.165108e-07 | 0.0001225896 | 215.3435 | 6.049312 | 214.6799527 | 129097 | 56.63228 | 129088 | 73314.51 | 15.82269 | 73314.55
3867787.8 | 1630.732 | 3867787.8 | 1881 | 1.414214 | 1881 | 1877 | 1.414214 | 1877 | 1828 | 1.414214 | 1828 | 1929 | 1.414214 | 1929 | 54.99424 | 0.1612312 | 54.99424 | 55.91393 | 0.1721859 | 55.91393 | 399.1397 | 0.08376579 | 399.1397 | 536.4384 | 0.3487575 | 536.4384 | 5.776309 | 0.002479561 | 5.776309 | 9 | 0 | 9 | 22.34153 | 0.0001708079 | 22.34153 | 122042.2 | 383.5289 | 122042.2 | 666.6676 | 4.195205 | 666.6676 | 0.738059 | 0.3160312 | 0.738059 | 0 | 0 | 0 | 0 | 0 | 0 | 536.4384 | 0.3487575 | 536.4384 | 536.4384 | 0.3487575 | 536.4384 | 2052.362 | 105.3392 | 2052.362 | 0 | 0 | 0 | 17.33793 | 0 | 17.33793 | 2052.362 | 105.3392 | 2052.362 | 17.47562 | 0.01665149 | 17.47562 | 5.776309 | 0.002479561 | 5.776309 | 1876 | 1.414214 | 1876 | 22.50162 | 0.0009913173 | 22.50162 | 55.91393 | 0.1721859 | 55.91393 | 154.5212 | 0.004128543 | 154.5212 | 0.0001220422 | 3.835289e-07 | 0.0001220422 | 209.0807 | 0.5408808 | 209.0807 | 129133 | 21.2104 | 129133 | 73314.48 | 21.25782 | 73314.48

## Post-Test Inputs
Test | Data Aquisition Rate | Drift Correction? (1-Y | 0-N) | Poisson's Ratio of Sample
| Hz | Integer | None
1 | 10 | 1 | 0.179
2 | 10 | 1 | 0.179
3 | 10 | 1 | 0.179
4 | 10 | 1 | 0.179
5 | 10 | 1 | 0.179
6 | 10 | 1 | 0.179
7 | 10 | 1 | 0.179
8 | 10 | 1 | 0.179
9 | 10 | 1 | 0.179
10 | 10 | 1 | 0.179
11 | 10 | 1 | 0.179
12 | 10 | 1 | 0.179

## Cycles-GroupedByCycle
| Cycle Pmax | Cycle hmax | Cycle Su | Cycle Acu | Cycle Eu | Cycle Hu | Cycle Eru | Cycle hcu
| mN | nm | N/m | nmÂ² | GPa | GPa | GPa | nm
Cycle 1
1:1 | 0.09 | 92 | 6190 | 172042.8 | 12.95 | 0.5 | 13.22 | 82
2:1 | 0.09 | 84 | 6990 | 144918.7 | 15.99 | 0.6 | 16.28 | 74
3:1 | 0.09 | 74 | 7380 | 113803.6 | 19.09 | 0.77 | 19.38 | 65
4:1 | 0.09 | 90 | 7440 | 170991.8 | 15.66 | 0.51 | 15.95 | 81
5:1 | 0.09 | 81 | 8400 | 141930.7 | 19.45 | 0.61 | 19.75 | 73
6:1 | 0.09 | 92 | 7700 | 179193.9 | 15.83 | 0.48 | 16.12 | 83
7:1 | 0.09 | 81 | 6760 | 134644.8 | 16.04 | 0.65 | 16.33 | 71
8:1 | 0.09 | 84 | 7490 | 149549.1 | 16.87 | 0.57 | 17.16 | 76
9:1 | 0.09 | 80 | 7010 | 132314.7 | 16.78 | 0.65 | 17.08 | 71
10:1 | 0.09 | 81 | 7310 | 139163.6 | 17.06 | 0.61 | 17.35 | 73
11:1 | 0.09 | 71 | 6920 | 104135.8 | 18.71 | 0.82 | 19.01 | 62
12:1 | 0.09 | 70 | 7440 | 103649.9 | 20.18 | 0.83 | 20.48 | 62
Cycle 2
1:2 | 0.17 | 102 | 8620 | 192412.1 | 17.12 | 0.91 | 17.42 | 87
2:2 | 0.17 | 95 | 8730 | 165075.8 | 18.73 | 1.06 | 19.03 | 80
3:2 | 0.17 | 87 | 8580 | 135936.6 | 20.32 | 1.27 | 20.62 | 72
4:2 | 0.18 | 104 | 9320 | 204961.6 | 17.95 | 0.86 | 18.25 | 90
5:2 | 0.17 | 94 | 9580 | 169015.8 | 20.35 | 1.02 | 20.65 | 81
6:2 | 0.17 | 104 | 9930 | 211260.6 | 18.86 | 0.83 | 19.15 | 91
7:2 | 0.18 | 93 | 9410 | 162909.8 | 20.38 | 1.07 | 20.67 | 79
8:2 | 0.18 | 96 | 9180 | 172397.6 | 19.3 | 1.02 | 19.6 | 82
9:2 | 0.17 | 92 | 9320 | 158138.6 | 20.48 | 1.1 | 20.77 | 78
10:2 | 0.18 | 93 | 9690 | 163346.5 | 20.95 | 1.07 | 21.24 | 79
11:2 | 0.17 | 84 | 8940 | 127347.6 | 21.92 | 1.35 | 22.21 | 69
12:2 | 0.17 | 83 | 9480 | 126391.2 | 23.35 | 1.36 | 23.63 | 69
Cycle 3
1:3 | 0.35 | 117 | 13100 | 238329.2 | 23.46 | 1.45 | 23.73 | 97
2:3 | 0.35 | 112 | 14500 | 221998.8 | 27.09 | 1.57 | 27.32 | 94
3:3 | 0.35 | 105 | 14600 | 195820.5 | 29.12 | 1.77 | 29.31 | 87
4:3 | 0.35 | 123 | 14600 | 274529.3 | 24.49 | 1.27 | 24.76 | 105
5:3 | 0.34 | 113 | 14200 | 226376.5 | 26.15 | 1.52 | 26.4 | 95
6:3 | 0.35 | 123 | 15100 | 280282.9 | 25.08 | 1.24 | 25.34 | 106
7:3 | 0.35 | 112 | 15500 | 230186.7 | 28.44 | 1.52 | 28.65 | 95
8:3 | 0.35 | 114 | 13600 | 227639.7 | 24.91 | 1.53 | 25.17 | 95
9:3 | 0.35 | 109 | 13700 | 208742.5 | 26.4 | 1.66 | 26.64 | 91
10:3 | 0.35 | 112 | 13100 | 213216.8 | 24.82 | 1.63 | 25.09 | 92
11:3 | 0.35 | 101 | 13100 | 170288.7 | 27.9 | 2.04 | 28.12 | 81
12:3 | 0.35 | 100 | 14100 | 172469.8 | 29.85 | 2.01 | 30.03 | 82
Cycle 4
1:4 | 0.69 | 139 | 20300 | 322342.6 | 31.62 | 2.14 | 31.76 | 114
2:4 | 0.7 | 136 | 20400 | 304172.8 | 32.58 | 2.3 | 32.7 | 110
3:4 | 0.69 | 130 | 20900 | 277809.2 | 35 | 2.48 | 35.06 | 105
4:4 | 0.7 | 148 | 21300 | 375086.6 | 30.7 | 1.87 | 30.87 | 123
5:4 | 0.7 | 138 | 20500 | 313010.7 | 32.42 | 2.22 | 32.54 | 112
6:4 | 0.7 | 149 | 20500 | 376863.2 | 29.47 | 1.86 | 29.66 | 123
7:4 | 0.69 | 137 | 21200 | 314829.9 | 33.34 | 2.2 | 33.44 | 112
8:4 | 0.7 | 139 | 20500 | 321335.5 | 31.95 | 2.18 | 32.09 | 114
9:4 | 0.7 | 134 | 19300 | 285089.7 | 31.89 | 2.45 | 32.03 | 107
10:4 | 0.7 | 136 | 20900 | 308190.3 | 33.26 | 2.27 | 33.37 | 111
11:4 | 0.69 | 126 | 19600 | 248991.7 | 34.81 | 2.77 | 34.87 | 99
12:4 | 0.69 | 125 | 19800 | 245492 | 35.42 | 2.81 | 35.46 | 99
Cycle 5
1:5 | 1.39 | 172 | 27200 | 439048.5 | 36.44 | 3.17 | 36.44 | 134
2:5 | 1.38 | 170 | 27400 | 427297.3 | 37.1 | 3.24 | 37.09 | 132
3:5 | 1.4 | 166 | 28500 | 411517.5 | 39.41 | 3.41 | 39.32 | 129
4:5 | 1.38 | 183 | 27800 | 520961.9 | 34.04 | 2.66 | 34.12 | 146
5:5 | 1.38 | 173 | 27600 | 450144.9 | 36.44 | 3.06 | 36.45 | 135
6:5 | 1.38 | 184 | 28000 | 526369.7 | 34.13 | 2.63 | 34.2 | 147
7:5 | 1.41 | 173 | 26800 | 436707.7 | 35.93 | 3.22 | 35.96 | 133
8:5 | 1.38 | 175 | 28200 | 465795.8 | 36.58 | 2.97 | 36.58 | 138
9:5 | 1.38 | 169 | 27700 | 423355.8 | 37.75 | 3.26 | 37.72 | 131
10:5 | 1.38 | 172 | 29100 | 457374.1 | 38.23 | 3.03 | 38.18 | 136
11:5 | 1.4 | 161 | 28900 | 382600.5 | 41.52 | 3.66 | 41.35 | 124
12:5 | 1.4 | 159 | 28900 | 373637.5 | 42.14 | 3.75 | 41.94 | 123
Cycle 6
1:6 | 2.78 | 222 | 39800 | 702807.3 | 42.3 | 3.96 | 42.1 | 170
2:6 | 2.78 | 222 | 39800 | 702411.1 | 42.34 | 3.95 | 42.13 | 170
3:6 | 2.76 | 219 | 40200 | 684734.3 | 43.26 | 4.04 | 43.01 | 168
4:6 | 2.78 | 237 | 40200 | 833118.4 | 39.1 | 3.33 | 39.02 | 185
5:6 | 2.77 | 225 | 41100 | 744603.6 | 42.47 | 3.72 | 42.26 | 175
6:6 | 2.78 | 237 | 40000 | 832996.9 | 38.87 | 3.33 | 38.8 | 185
7:6 | 2.77 | 225 | 41500 | 748763 | 42.75 | 3.7 | 42.53 | 175
8:6 | 2.78 | 228 | 40800 | 761020.6 | 41.58 | 3.65 | 41.41 | 177
9:6 | 2.77 | 221 | 40000 | 692154.5 | 42.81 | 4.01 | 42.58 | 169
10:6 | 2.78 | 225 | 40700 | 731979.6 | 42.32 | 3.79 | 42.12 | 173
11:6 | 2.76 | 213 | 40200 | 638934.9 | 44.93 | 4.33 | 44.61 | 162
12:6 | 2.76 | 212 | 40200 | 627253.4 | 45.34 | 4.41 | 45 | 160
Cycle 7
1:7 | 5.51 | 290 | 61900 | 1211109.1 | 50.42 | 4.55 | 49.82 | 223
2:7 | 5.62 | 291 | 62200 | 1206977.4 | 50.82 | 4.65 | 50.2 | 223
3:7 | 5.61 | 289 | 61900 | 1183961.5 | 51.05 | 4.74 | 50.42 | 221
4:7 | 5.62 | 307 | 62300 | 1386761.5 | 47.29 | 4.05 | 46.86 | 239
5:7 | 5.61 | 295 | 63400 | 1268205.7 | 50.46 | 4.43 | 49.87 | 229
6:7 | 5.62 | 307 | 61600 | 1377531.8 | 46.94 | 4.08 | 46.53 | 238
7:7 | 5.61 | 296 | 61800 | 1260617.9 | 49.34 | 4.45 | 48.81 | 228
8:7 | 5.62 | 297 | 62600 | 1283812.9 | 49.5 | 4.38 | 48.96 | 230
9:7 | 5.62 | 290 | 62100 | 1197082.7 | 50.95 | 4.69 | 50.33 | 222
10:7 | 5.62 | 294 | 62600 | 1248425.3 | 50.26 | 4.5 | 49.68 | 227
11:7 | 5.61 | 284 | 62000 | 1128358.9 | 52.41 | 4.97 | 51.71 | 216
12:7 | 5.61 | 282 | 62000 | 1107978.9 | 52.97 | 5.06 | 52.23 | 214
Cycle 8
1:8 | 11.2 | 384 | 87300 | 2007091.1 | 55.48 | 5.58 | 54.59 | 288
2:8 | 11.19 | 386 | 86000 | 2010466.1 | 54.57 | 5.57 | 53.74 | 288
3:8 | 11.18 | 386 | 87800 | 2040508 | 55.35 | 5.48 | 54.47 | 290
4:8 | 11.19 | 402 | 86300 | 2258093.6 | 51.56 | 4.96 | 50.91 | 305
5:8 | 11.19 | 390 | 86200 | 2082113.7 | 53.72 | 5.37 | 52.94 | 293
6:8 | 11.19 | 403 | 85400 | 2254400.6 | 51.05 | 4.96 | 50.42 | 305
7:8 | 11.19 | 391 | 86600 | 2096446.7 | 53.82 | 5.34 | 53.03 | 294
8:8 | 11.19 | 394 | 86500 | 2134470.6 | 53.23 | 5.24 | 52.47 | 297
9:8 | 11.19 | 386 | 85600 | 2008779.1 | 54.35 | 5.57 | 53.53 | 288
10:8 | 11.19 | 390 | 87800 | 2096808.1 | 54.59 | 5.34 | 53.75 | 294
11:8 | 11.18 | 379 | 86000 | 1916252.5 | 55.96 | 5.83 | 55.04 | 281
12:8 | 11.18 | 378 | 87100 | 1921293.1 | 56.69 | 5.82 | 55.72 | 282
Cycle 9
1:9 | 22.35 | 516 | 122000 | 3493898 | 59.16 | 6.4 | 58.02 | 379
2:9 | 22.34 | 518 | 123000 | 3552506.1 | 59.16 | 6.29 | 58.03 | 383
3:9 | 22.33 | 518 | 123000 | 3537161.8 | 58.85 | 6.31 | 57.73 | 382
4:9 | 22.34 | 536 | 122000 | 3868940.9 | 56.04 | 5.77 | 55.11 | 399
5:9 | 22.34 | 524 | 122000 | 3630642.9 | 57.98 | 6.15 | 56.93 | 387
6:9 | 22.34 | 537 | 122000 | 3866634.7 | 55.79 | 5.78 | 54.88 | 399
7:9 | 22.33 | 524 | 123000 | 3665370.7 | 58.24 | 6.09 | 57.16 | 389
8:9 | 22.35 | 527 | 123000 | 3717572.9 | 57.78 | 6.01 | 56.74 | 391
9:9 | 22.33 | 518 | 123000 | 3534012.5 | 58.94 | 6.32 | 57.82 | 382
10:9 | 22.33 | 523 | 122000 | 3620816.8 | 57.94 | 6.17 | 56.89 | 386
11:9 | 22.32 | 512 | 122000 | 3407925.4 | 59.91 | 6.55 | 58.72 | 375
12:9 | 22.33 | 512 | 123000 | 3430397.4 | 60.07 | 6.51 | 58.87 | 376
Cycle 10
1:10 | 44.65 | 702 | 174000 | 6307854.2 | 62.69 | 7.08 | 61.3 | 509
2:10 | 44.65 | 704 | 175000 | 6397931.2 | 62.68 | 6.98 | 61.29 | 513
3:10 | 44.63 | 705 | 175000 | 6412764.7 | 62.56 | 6.96 | 61.18 | 513
4:10 | 44.63 | 722 | 175000 | 6857780.8 | 60.57 | 6.51 | 59.34 | 531
5:10 | 44.64 | 708 | 177000 | 6551195.5 | 62.6 | 6.81 | 61.22 | 519
6:10 | 44.64 | 723 | 176000 | 6910633.7 | 60.64 | 6.46 | 59.4 | 533
7:10 | 44.65 | 710 | 176000 | 6579558.5 | 62.25 | 6.79 | 60.89 | 520
8:10 | 44.64 | 713 | 176000 | 6664626.2 | 61.79 | 6.7 | 60.47 | 523
9:10 | 44.64 | 704 | 178000 | 6462090.2 | 63.39 | 6.91 | 61.95 | 515
10:10 | 44.65 | 709 | 176000 | 6569694.1 | 62.35 | 6.8 | 60.99 | 519
11:10 | 44.63 | 697 | 177000 | 6282940.3 | 64.02 | 7.1 | 62.53 | 508
12:10 | 44.63 | 698 | 175000 | 6266090 | 63.5 | 7.12 | 62.05 | 507
Cycle Statistics
Cycle 1
Avg | 0.086 | 81.7 | 7250 | 140528.29 | 17.049 | 0.634 | 17.343 | 72.7
StdDev | 0.001 | 7.1 | 522 | 24189.23 | 1.937 | 0.115 | 1.941 | 7
CoV | 0.00966 | 0.086 | 0.07192 | 0.1721 | 0.11359 | 0.18098 | 0.11194 | 0.096
Cycle 2
Avg | 0.174 | 93.8 | 9230 | 165766.16 | 19.975 | 1.076 | 20.269 | 79.7
StdDev | 0.001 | 6.9 | 416 | 26393.53 | 1.641 | 0.169 | 1.636 | 6.9
CoV | 0.00732 | 0.073 | 0.04504 | 0.1592 | 0.08216 | 0.1567 | 0.08069 | 0.087
Cycle 3
Avg | 0.347 | 111.7 | 14100 | 221656.77 | 26.477 | 1.6 | 26.713 | 93.2
StdDev | 0.001 | 6.9 | 785 | 32410.13 | 1.935 | 0.237 | 1.906 | 7.3
CoV | 0.00412 | 0.062 | 0.05564 | 0.1462 | 0.07309 | 0.1482 | 0.07137 | 0.078
Cycle 4
Avg | 0.696 | 136.4 | 20400 | 307767.83 | 32.707 | 2.296 | 32.82 | 110.9
StdDev | 0.004 | 7.1 | 584 | 39304.04 | 1.703 | 0.285 | 1.66 | 7.4
CoV | 0.00613 | 0.052 | 0.02856 | 0.1277 | 0.05206 | 0.12426 | 0.05058 | 0.067
Cycle 5
Avg | 1.39 | 171.2 | 28000 | 442900.93 | 37.474 | 3.17 | 37.445 | 134
StdDev | 0.009 | 7.1 | 697 | 44669.01 | 2.432 | 0.327 | 2.349 | 6.9
CoV | 0.00676 | 0.041 | 0.02488 | 0.1009 | 0.0649 | 0.10313 | 0.06272 | 0.052
Cycle 6
Avg | 2.772 | 223.9 | 40400 | 725064.79 | 42.339 | 3.851 | 42.13 | 172.4
StdDev | 0.006 | 7.4 | 516 | 62123.91 | 1.828 | 0.321 | 1.753 | 7.5
CoV | 0.00204 | 0.033 | 0.01279 | 0.0857 | 0.04317 | 0.08343 | 0.04161 | 0.043
Cycle 7
Avg | 5.606 | 293.5 | 62200 | 1238401.98 | 50.203 | 4.546 | 49.618 | 225.9
StdDev | 0.028 | 7.5 | 452 | 81871.44 | 1.699 | 0.293 | 1.607 | 7.5
CoV | 0.00503 | 0.026 | 0.00726 | 0.0661 | 0.03384 | 0.06443 | 0.03239 | 0.033
Cycle 8
Avg | 11.188 | 389.1 | 86600 | 2068893.6 | 54.198 | 5.421 | 53.383 | 292.1
StdDev | 0.006 | 7.6 | 767 | 105261.99 | 1.6 | 0.27 | 1.504 | 7.4
CoV | 0.00053 | 0.02 | 0.00886 | 0.0509 | 0.02953 | 0.04975 | 0.02817 | 0.025
Cycle 9
Avg | 22.336 | 522.2 | 123000 | 3610490 | 58.321 | 6.196 | 57.242 | 385.6
StdDev | 0.007 | 7.8 | 537 | 144061.84 | 1.285 | 0.242 | 1.2 | 7.6
CoV | 0.00032 | 0.015 | 0.00438 | 0.0399 | 0.02204 | 0.03902 | 0.02096 | 0.02
Cycle 10
Avg | 44.641 | 707.9 | 176000 | 6521929.95 | 62.42 | 6.851 | 61.052 | 517.6
StdDev | 0.006 | 7.8 | 1040 | 202068.4 | 0.994 | 0.209 | 0.921 | 7.9
CoV | 0.00014 | 0.011 | 0.00593 | 0.031 | 0.01592 | 0.0305 | 0.01508 | 0.015
Sample Statistics
Avg | 8.924 | 273.1 | 56700 | 1544340.03 | 40.116 | 3.564 | 39.802 | 208.4
StdDev | 13.647 | 197.9 | 53300 | 1963093.65 | 15.33 | 2.08 | 14.772 | 141.2

## Cycles-GroupedByTest
| Cycle Pmax | Cycle hmax | Cycle Su | Cycle Acu | Cycle Eu | Cycle Hu | Cycle Eru | Cycle hcu
| mN | nm | N/m | nmÂ² | GPa | GPa | GPa | nm
Test 1
1:1 | 0.09 | 92 | 6190 | 172042.8 | 12.95 | 0.5 | 13.22 | 82
1:2 | 0.17 | 102 | 8620 | 192412.1 | 17.12 | 0.91 | 17.42 | 87
1:3 | 0.35 | 117 | 13100 | 238329.2 | 23.46 | 1.45 | 23.73 | 97
1:4 | 0.69 | 139 | 20300 | 322342.6 | 31.62 | 2.14 | 31.76 | 114
1:5 | 1.39 | 172 | 27200 | 439048.5 | 36.44 | 3.17 | 36.44 | 134
1:6 | 2.78 | 222 | 39800 | 702807.3 | 42.3 | 3.96 | 42.1 | 170
1:7 | 5.51 | 290 | 61900 | 1211109.1 | 50.42 | 4.55 | 49.82 | 223
1:8 | 11.2 | 384 | 87300 | 2007091.1 | 55.48 | 5.58 | 54.59 | 288
1:9 | 22.35 | 516 | 122000 | 3493898 | 59.16 | 6.4 | 58.02 | 379
1:10 | 44.65 | 702 | 174000 | 6307854.2 | 62.69 | 7.08 | 61.3 | 509
Test 2
2:1 | 0.09 | 84 | 6990 | 144918.7 | 15.99 | 0.6 | 16.28 | 74
2:2 | 0.17 | 95 | 8730 | 165075.8 | 18.73 | 1.06 | 19.03 | 80
2:3 | 0.35 | 112 | 14500 | 221998.8 | 27.09 | 1.57 | 27.32 | 94
2:4 | 0.7 | 136 | 20400 | 304172.8 | 32.58 | 2.3 | 32.7 | 110
2:5 | 1.38 | 170 | 27400 | 427297.3 | 37.1 | 3.24 | 37.09 | 132
2:6 | 2.78 | 222 | 39800 | 702411.1 | 42.34 | 3.95 | 42.13 | 170
2:7 | 5.62 | 291 | 62200 | 1206977.4 | 50.82 | 4.65 | 50.2 | 223
2:8 | 11.19 | 386 | 86000 | 2010466.1 | 54.57 | 5.57 | 53.74 | 288
2:9 | 22.34 | 518 | 123000 | 3552506.1 | 59.16 | 6.29 | 58.03 | 383
2:10 | 44.65 | 704 | 175000 | 6397931.2 | 62.68 | 6.98 | 61.29 | 513
Test 3
3:1 | 0.09 | 74 | 7380 | 113803.6 | 19.09 | 0.77 | 19.38 | 65
3:2 | 0.17 | 87 | 8580 | 135936.6 | 20.32 | 1.27 | 20.62 | 72
3:3 | 0.35 | 105 | 14600 | 195820.5 | 29.12 | 1.77 | 29.31 | 87
3:4 | 0.69 | 130 | 20900 | 277809.2 | 35 | 2.48 | 35.06 | 105
3:5 | 1.4 | 166 | 28500 | 411517.5 | 39.41 | 3.41 | 39.32 | 129
3:6 | 2.76 | 219 | 40200 | 684734.3 | 43.26 | 4.04 | 43.01 | 168
3:7 | 5.61 | 289 | 61900 | 1183961.5 | 51.05 | 4.74 | 50.42 | 221
3:8 | 11.18 | 386 | 87800 | 2040508 | 55.35 | 5.48 | 54.47 | 290
3:9 | 22.33 | 518 | 123000 | 3537161.8 | 58.85 | 6.31 | 57.73 | 382
3:10 | 44.63 | 705 | 175000 | 6412764.7 | 62.56 | 6.96 | 61.18 | 513
Test 4
4:1 | 0.09 | 90 | 7440 | 170991.8 | 15.66 | 0.51 | 15.95 | 81
4:2 | 0.18 | 104 | 9320 | 204961.6 | 17.95 | 0.86 | 18.25 | 90
4:3 | 0.35 | 123 | 14600 | 274529.3 | 24.49 | 1.27 | 24.76 | 105
4:4 | 0.7 | 148 | 21300 | 375086.6 | 30.7 | 1.87 | 30.87 | 123
4:5 | 1.38 | 183 | 27800 | 520961.9 | 34.04 | 2.66 | 34.12 | 146
4:6 | 2.78 | 237 | 40200 | 833118.4 | 39.1 | 3.33 | 39.02 | 185
4:7 | 5.62 | 307 | 62300 | 1386761.5 | 47.29 | 4.05 | 46.86 | 239
4:8 | 11.19 | 402 | 86300 | 2258093.6 | 51.56 | 4.96 | 50.91 | 305
4:9 | 22.34 | 536 | 122000 | 3868940.9 | 56.04 | 5.77 | 55.11 | 399
4:10 | 44.63 | 722 | 175000 | 6857780.8 | 60.57 | 6.51 | 59.34 | 531
Test 5
5:1 | 0.09 | 81 | 8400 | 141930.7 | 19.45 | 0.61 | 19.75 | 73
5:2 | 0.17 | 94 | 9580 | 169015.8 | 20.35 | 1.02 | 20.65 | 81
5:3 | 0.34 | 113 | 14200 | 226376.5 | 26.15 | 1.52 | 26.4 | 95
5:4 | 0.7 | 138 | 20500 | 313010.7 | 32.42 | 2.22 | 32.54 | 112
5:5 | 1.38 | 173 | 27600 | 450144.9 | 36.44 | 3.06 | 36.45 | 135
5:6 | 2.77 | 225 | 41100 | 744603.6 | 42.47 | 3.72 | 42.26 | 175
5:7 | 5.61 | 295 | 63400 | 1268205.7 | 50.46 | 4.43 | 49.87 | 229
5:8 | 11.19 | 390 | 86200 | 2082113.7 | 53.72 | 5.37 | 52.94 | 293
5:9 | 22.34 | 524 | 122000 | 3630642.9 | 57.98 | 6.15 | 56.93 | 387
5:10 | 44.64 | 708 | 177000 | 6551195.5 | 62.6 | 6.81 | 61.22 | 519
Test 6
6:1 | 0.09 | 92 | 7700 | 179193.9 | 15.83 | 0.48 | 16.12 | 83
6:2 | 0.17 | 104 | 9930 | 211260.6 | 18.86 | 0.83 | 19.15 | 91
6:3 | 0.35 | 123 | 15100 | 280282.9 | 25.08 | 1.24 | 25.34 | 106
6:4 | 0.7 | 149 | 20500 | 376863.2 | 29.47 | 1.86 | 29.66 | 123
6:5 | 1.38 | 184 | 28000 | 526369.7 | 34.13 | 2.63 | 34.2 | 147
6:6 | 2.78 | 237 | 40000 | 832996.9 | 38.87 | 3.33 | 38.8 | 185
6:7 | 5.62 | 307 | 61600 | 1377531.8 | 46.94 | 4.08 | 46.53 | 238
6:8 | 11.19 | 403 | 85400 | 2254400.6 | 51.05 | 4.96 | 50.42 | 305
6:9 | 22.34 | 537 | 122000 | 3866634.7 | 55.79 | 5.78 | 54.88 | 399
6:10 | 44.64 | 723 | 176000 | 6910633.7 | 60.64 | 6.46 | 59.4 | 533
Test 7
7:1 | 0.09 | 81 | 6760 | 134644.8 | 16.04 | 0.65 | 16.33 | 71
7:2 | 0.18 | 93 | 9410 | 162909.8 | 20.38 | 1.07 | 20.67 | 79
7:3 | 0.35 | 112 | 15500 | 230186.7 | 28.44 | 1.52 | 28.65 | 95
7:4 | 0.69 | 137 | 21200 | 314829.9 | 33.34 | 2.2 | 33.44 | 112
7:5 | 1.41 | 173 | 26800 | 436707.7 | 35.93 | 3.22 | 35.96 | 133
7:6 | 2.77 | 225 | 41500 | 748763 | 42.75 | 3.7 | 42.53 | 175
7:7 | 5.61 | 296 | 61800 | 1260617.9 | 49.34 | 4.45 | 48.81 | 228
7:8 | 11.19 | 391 | 86600 | 2096446.7 | 53.82 | 5.34 | 53.03 | 294
7:9 | 22.33 | 524 | 123000 | 3665370.7 | 58.24 | 6.09 | 57.16 | 389
7:10 | 44.65 | 710 | 176000 | 6579558.5 | 62.25 | 6.79 | 60.89 | 520
Test 8
8:1 | 0.09 | 84 | 7490 | 149549.1 | 16.87 | 0.57 | 17.16 | 76
8:2 | 0.18 | 96 | 9180 | 172397.6 | 19.3 | 1.02 | 19.6 | 82
8:3 | 0.35 | 114 | 13600 | 227639.7 | 24.91 | 1.53 | 25.17 | 95
8:4 | 0.7 | 139 | 20500 | 321335.5 | 31.95 | 2.18 | 32.09 | 114
8:5 | 1.38 | 175 | 28200 | 465795.8 | 36.58 | 2.97 | 36.58 | 138
8:6 | 2.78 | 228 | 40800 | 761020.6 | 41.58 | 3.65 | 41.41 | 177
8:7 | 5.62 | 297 | 62600 | 1283812.9 | 49.5 | 4.38 | 48.96 | 230
8:8 | 11.19 | 394 | 86500 | 2134470.6 | 53.23 | 5.24 | 52.47 | 297
8:9 | 22.35 | 527 | 123000 | 3717572.9 | 57.78 | 6.01 | 56.74 | 391
8:10 | 44.64 | 713 | 176000 | 6664626.2 | 61.79 | 6.7 | 60.47 | 523
Test 9
9:1 | 0.09 | 80 | 7010 | 132314.7 | 16.78 | 0.65 | 17.08 | 71
9:2 | 0.17 | 92 | 9320 | 158138.6 | 20.48 | 1.1 | 20.77 | 78
9:3 | 0.35 | 109 | 13700 | 208742.5 | 26.4 | 1.66 | 26.64 | 91
9:4 | 0.7 | 134 | 19300 | 285089.7 | 31.89 | 2.45 | 32.03 | 107
9:5 | 1.38 | 169 | 27700 | 423355.8 | 37.75 | 3.26 | 37.72 | 131
9:6 | 2.77 | 221 | 40000 | 692154.5 | 42.81 | 4.01 | 42.58 | 169
9:7 | 5.62 | 290 | 62100 | 1197082.7 | 50.95 | 4.69 | 50.33 | 222
9:8 | 11.19 | 386 | 85600 | 2008779.1 | 54.35 | 5.57 | 53.53 | 288
9:9 | 22.33 | 518 | 123000 | 3534012.5 | 58.94 | 6.32 | 57.82 | 382
9:10 | 44.64 | 704 | 178000 | 6462090.2 | 63.39 | 6.91 | 61.95 | 515
Test 10
10:1 | 0.09 | 81 | 7310 | 139163.6 | 17.06 | 0.61 | 17.35 | 73
10:2 | 0.18 | 93 | 9690 | 163346.5 | 20.95 | 1.07 | 21.24 | 79
10:3 | 0.35 | 112 | 13100 | 213216.8 | 24.82 | 1.63 | 25.09 | 92
10:4 | 0.7 | 136 | 20900 | 308190.3 | 33.26 | 2.27 | 33.37 | 111
10:5 | 1.38 | 172 | 29100 | 457374.1 | 38.23 | 3.03 | 38.18 | 136
10:6 | 2.78 | 225 | 40700 | 731979.6 | 42.32 | 3.79 | 42.12 | 173
10:7 | 5.62 | 294 | 62600 | 1248425.3 | 50.26 | 4.5 | 49.68 | 227
10:8 | 11.19 | 390 | 87800 | 2096808.1 | 54.59 | 5.34 | 53.75 | 294
10:9 | 22.33 | 523 | 122000 | 3620816.8 | 57.94 | 6.17 | 56.89 | 386
10:10 | 44.65 | 709 | 176000 | 6569694.1 | 62.35 | 6.8 | 60.99 | 519
Test 11
11:1 | 0.09 | 71 | 6920 | 104135.8 | 18.71 | 0.82 | 19.01 | 62
11:2 | 0.17 | 84 | 8940 | 127347.6 | 21.92 | 1.35 | 22.21 | 69
11:3 | 0.35 | 101 | 13100 | 170288.7 | 27.9 | 2.04 | 28.12 | 81
11:4 | 0.69 | 126 | 19600 | 248991.7 | 34.81 | 2.77 | 34.87 | 99
11:5 | 1.4 | 161 | 28900 | 382600.5 | 41.52 | 3.66 | 41.35 | 124
11:6 | 2.76 | 213 | 40200 | 638934.9 | 44.93 | 4.33 | 44.61 | 162
11:7 | 5.61 | 284 | 62000 | 1128358.9 | 52.41 | 4.97 | 51.71 | 216
11:8 | 11.18 | 379 | 86000 | 1916252.5 | 55.96 | 5.83 | 55.04 | 281
11:9 | 22.32 | 512 | 122000 | 3407925.4 | 59.91 | 6.55 | 58.72 | 375
11:10 | 44.63 | 697 | 177000 | 6282940.3 | 64.02 | 7.1 | 62.53 | 508
Test 12
12:1 | 0.09 | 70 | 7440 | 103649.9 | 20.18 | 0.83 | 20.48 | 62
12:2 | 0.17 | 83 | 9480 | 126391.2 | 23.35 | 1.36 | 23.63 | 69
12:3 | 0.35 | 100 | 14100 | 172469.8 | 29.85 | 2.01 | 30.03 | 82
12:4 | 0.69 | 125 | 19800 | 245492 | 35.42 | 2.81 | 35.46 | 99
12:5 | 1.4 | 159 | 28900 | 373637.5 | 42.14 | 3.75 | 41.94 | 123
12:6 | 2.76 | 212 | 40200 | 627253.4 | 45.34 | 4.41 | 45 | 160
12:7 | 5.61 | 282 | 62000 | 1107978.9 | 52.97 | 5.06 | 52.23 | 214
12:8 | 11.18 | 378 | 87100 | 1921293.1 | 56.69 | 5.82 | 55.72 | 282
12:9 | 22.33 | 512 | 123000 | 3430397.4 | 60.07 | 6.51 | 58.87 | 376
12:10 | 44.63 | 698 | 175000 | 6266090 | 63.5 | 7.12 | 62.05 | 507
Test Statistics
Test 1
Avg | 8.918 | 273.7 | 56100 | 1508693.49 | 39.161 | 3.573 | 38.84 | 208.3
StdDev | 13.652 | 193.1 | 53100 | 1887962.28 | 16.853 | 2.206 | 16.282 | 136.2
CoV | 1.53089 | 0.706 | 0.94746 | 1.2514 | 0.43035 | 0.61725 | 0.41922 | 0.654
Test 2
Avg | 8.927 | 271.7 | 56400 | 1513375.54 | 40.107 | 3.62 | 39.782 | 206.6
StdDev | 13.649 | 196.1 | 53200 | 1923942.75 | 15.733 | 2.125 | 15.166 | 139.3
CoV | 1.52901 | 0.722 | 0.94321 | 1.2713 | 0.39229 | 0.58691 | 0.38123 | 0.674
Test 3
Avg | 8.921 | 267.9 | 56700 | 1499401.76 | 41.4 | 3.723 | 41.05 | 203.3
StdDev | 13.644 | 199.1 | 53100 | 1936584.83 | 14.77 | 2.039 | 14.209 | 142.1
CoV | 1.52939 | 0.743 | 0.93563 | 1.2916 | 0.35675 | 0.54779 | 0.34614 | 0.699
Test 4
Avg | 8.926 | 285.1 | 56700 | 1675122.65 | 37.74 | 3.178 | 37.517 | 220.4
StdDev | 13.645 | 199.2 | 53000 | 2054565.34 | 15.027 | 1.998 | 14.524 | 142.1
CoV | 1.52868 | 0.699 | 0.93481 | 1.2265 | 0.39818 | 0.62873 | 0.38713 | 0.645
Test 5
Avg | 8.923 | 274.1 | 57000 | 1557723.99 | 40.205 | 3.493 | 39.9 | 209.8
StdDev | 13.647 | 197.9 | 53300 | 1968075.98 | 14.859 | 2.066 | 14.299 | 141
CoV | 1.52942 | 0.722 | 0.9349 | 1.2634 | 0.36957 | 0.59144 | 0.35837 | 0.672
Test 6
Avg | 8.926 | 285.8 | 56600 | 1681616.79 | 37.666 | 3.164 | 37.451 | 221.1
StdDev | 13.646 | 199.2 | 53000 | 2065854.83 | 14.805 | 2.005 | 14.303 | 142
CoV | 1.52889 | 0.697 | 0.93594 | 1.2285 | 0.39305 | 0.63366 | 0.38191 | 0.642
Test 7
Avg | 8.926 | 274.3 | 56900 | 1563003.56 | 40.053 | 3.503 | 39.748 | 209.8
StdDev | 13.647 | 198.6 | 53400 | 1980608.74 | 15.057 | 2.038 | 14.513 | 141.9
CoV | 1.52891 | 0.724 | 0.93733 | 1.2672 | 0.37594 | 0.58168 | 0.36514 | 0.677
Test 8
Avg | 8.927 | 276.8 | 56800 | 1589822.09 | 39.349 | 3.424 | 39.065 | 212.2
StdDev | 13.648 | 198.8 | 53400 | 2004237.23 | 15.239 | 2.024 | 14.697 | 142.2
CoV | 1.52883 | 0.718 | 0.94033 | 1.2607 | 0.38727 | 0.5912 | 0.37623 | 0.67
Test 9
Avg | 8.924 | 270.2 | 56500 | 1510176.03 | 40.375 | 3.662 | 40.045 | 205.2
StdDev | 13.647 | 197.1 | 53800 | 1942560.43 | 15.538 | 2.09 | 14.961 | 140.8
CoV | 1.52922 | 0.729 | 0.95188 | 1.2863 | 0.38485 | 0.57076 | 0.3736 | 0.686
Test 10
Avg | 8.926 | 273.5 | 57000 | 1554901.52 | 40.179 | 3.521 | 39.865 | 209.1
StdDev | 13.647 | 198.4 | 53400 | 1974351.9 | 15.209 | 2.047 | 14.654 | 141.7
CoV | 1.52894 | 0.725 | 0.93642 | 1.2698 | 0.37852 | 0.58125 | 0.3676 | 0.677
Test 11
Avg | 8.92 | 262.7 | 56500 | 1440777.63 | 42.209 | 3.942 | 41.816 | 197.8
StdDev | 13.644 | 197.8 | 53600 | 1896016.55 | 15.209 | 2.077 | 14.615 | 141.4
CoV | 1.5295 | 0.753 | 0.94862 | 1.316 | 0.36031 | 0.52678 | 0.3495 | 0.715
Test 12
Avg | 8.921 | 261.9 | 56700 | 1437465.31 | 42.95 | 3.969 | 42.541 | 197.3
StdDev | 13.644 | 198.5 | 53200 | 1895711.23 | 14.634 | 2.075 | 14.044 | 141.6
CoV | 1.52937 | 0.758 | 0.93734 | 1.3188 | 0.34071 | 0.52268 | 0.33012 | 0.718
Sample Statistics
Avg | 8.924 | 273.1 | 56700 | 1544340.03 | 40.116 | 3.564 | 39.802 | 208.4
StdDev | 13.647 | 197.9 | 53300 | 1963093.65 | 15.33 | 2.08 | 14.772 | 141.2

## Test 1
Markers | Depth | Load | Time
| nm | mN | s
Surface Index | 0 | 0 | 51.7458176
| 7.736708 | 8.034092e-05 | 51.8464648
| 18.81684 | -0.0003542992 | 51.9472318
| 26.45585 | -0.0002559023 | 52.0481141
| 33.65641 | -9.021031e-05 | 52.1489623
| 41.58733 | -3.695691e-05 | 52.2498416
| 49.77765 | -2.324901e-05 | 52.350763
| 58.86062 | -0.0001499562 | 52.4514867
| 69.16055 | -0.0004668782 | 52.5520364
| 73.7152 | 0.0001073916 | 52.6528729
| 75.55948 | 0.001100339 | 52.7537067
| 75.79866 | 0.001279433 | 52.7736162
| 76.23092 | 0.002515345 | 52.8754099
| 77.16635 | 0.00370981 | 52.976173
| 77.54998 | 0.005015523 | 53.0769615
| 78.01483 | 0.006335828 | 53.1777818
| 78.69056 | 0.007647744 | 53.2784182
| 78.87939 | 0.009063502 | 53.3791608
| 79.08443 | 0.01050553 | 53.4799308
| 79.59771 | 0.01192924 | 53.5807331
| 80.24088 | 0.01336082 | 53.6814636
| 80.38082 | 0.0149004 | 53.7821922
| 80.53704 | 0.01647036 | 53.8830512
| 81.1476 | 0.0179996 | 53.9838075
| 81.59581 | 0.01958472 | 54.0845073
| 81.8331 | 0.02123573 | 54.1852574
| 82.54094 | 0.02284688 | 54.2859922
| 83.02143 | 0.02452707 | 54.3867282
| 83.53448 | 0.02623691 | 54.4874788
| 83.17111 | 0.02811727 | 54.5882094
| 83.48927 | 0.02992766 | 54.6888978
| 83.83984 | 0.03177345 | 54.7897893
| 84.43378 | 0.03361533 | 54.8904777
| 84.88159 | 0.03552055 | 54.9912862
| 84.84265 | 0.03753657 | 55.0919254
| 85.71228 | 0.03945695 | 55.1928093
| 86.0464 | 0.04149787 | 55.2935601
| 86.02345 | 0.04363468 | 55.3942716
| 86.7794 | 0.04569396 | 55.4950064
| 86.9673 | 0.0478851 | 55.5957837
| 87.31748 | 0.05009316 | 55.6964694
| 87.53778 | 0.05236852 | 55.7972631
| 88.05005 | 0.05464349 | 55.8979955
| 89.21141 | 0.0568657 | 55.9987615
| 88.36047 | 0.05944612 | 56.0995048
| 89.34323 | 0.0617945 | 56.2003444
| 89.01142 | 0.06439296 | 56.3010791
| 89.53972 | 0.06691233 | 56.4019289
| 90.27885 | 0.0694494 | 56.502729
| 90.82323 | 0.07206434 | 56.6033466
| 91.31887 | 0.07474409 | 56.704094
| 91.63586 | 0.07750935 | 56.8049585
| 91.54717 | 0.08038547 | 56.9055454
| 91.84774 | 0.08327055 | 57.0065489
| 93.00841 | 0.08607331 | 57.1072841
| 92.89264 | 0.08788755 | 57.2679243
| 92.95328 | 0.08787503 | 57.3686051
| 92.42987 | 0.08795274 | 57.4693736
| 92.91239 | 0.08787503 | 57.5702773
| 92.63236 | 0.08791514 | 57.6709527
| 92.85538 | 0.08787753 | 57.7717553
| 92.51035 | 0.08792768 | 57.8723936
| 92.99298 | 0.08784996 | 57.97325
| 92.85899 | 0.0878675 | 58.074025
| 92.69251 | 0.08789006 | 58.1747224
| 92.70448 | 0.08788506 | 58.2755006
| 92.70028 | 0.08788255 | 58.3763084
| 92.69613 | 0.08788004 | 58.4769172
| 93.14623 | 0.08780734 | 58.577911
| 92.57409 | 0.08789257 | 58.6785441
| 92.78087 | 0.08785747 | 58.7792969
| 92.38718 | 0.08791514 | 58.8799905
| 92.85358 | 0.08783993 | 58.980732
| 92.31391 | 0.08792014 | 59.0815223
| 92.5206 | 0.08788506 | 59.1822454
| 92.84104 | 0.0878324 | 59.2830208
| 92.91787 | 0.08781737 | 59.3839571
| 92.19964 | 0.08792517 | 59.4847541
| 92.32527 | 0.0879026 | 59.5854811
| 92.72676 | 0.08783742 | 59.6862768
| 92.30063 | 0.08790009 | 59.7871537
| 92.76702 | 0.08782488 | 59.887957
| 92.89264 | 0.08780232 | 59.9887488
| 92.93713 | 0.08779229 | 60.08942
| 92.54341 | 0.08784996 | 60.1902621
| 92.26337 | 0.08789006 | 60.2909705
| 92.42139 | 0.08786249 | 60.3917662
| 92.0764 | 0.08791263 | 60.4927299
| 91.92619 | 0.08793268 | 60.5933219
| 92.36008 | 0.08786249 | 60.6940844
| 92.5506 | 0.0878299 | 60.7949197
| 92.23802 | 0.08787503 | 60.8958041
| 92.42866 | 0.08784243 | 60.9965224
| 92.34321 | 0.08785247 | 61.097379
| 92.37153 | 0.08784494 | 61.198098
| 92.38352 | 0.08783993 | 61.2987848
| 92.26577 | 0.08785496 | 61.3995977
| 92.76457 | 0.08777475 | 61.5003449
| 92.41961 | 0.08782488 | 61.6011608
| 92.26935 | 0.08784494 | 61.7020192
| 92.24892 | 0.08784494 | 61.8027475
| 92.11481 | 0.08786249 | 61.9035989
| 92.17554 | 0.08784996 | 62.0043565
| 92.02532 | 0.08787001 | 62.1049956
| 92.36619 | 0.08695208 | 62.2697951
| 91.90862 | 0.08615322 | 62.3704711
| 91.84057 | 0.08529366 | 62.471208
| 91.67511 | 0.08444933 | 62.5719236
| 91.68808 | 0.08357576 | 62.6728333
| 91.57058 | 0.08269763 | 62.7775847
| 91.3077 | 0.08186741 | 62.8784103
| 91.45061 | 0.08097549 | 62.9791202
| 91.35006 | 0.08012104 | 63.0798461
| 91.006 | 0.07930251 | 63.1807698
| 90.59719 | 0.07849638 | 63.2814157
| 90.56153 | 0.0776313 | 63.3822123
| 90.50973 | 0.07676948 | 63.48292
| 90.63636 | 0.0758789 | 63.583766
| 90.0165 | 0.07510565 | 63.6843801
| 89.86725 | 0.07425715 | 63.7852888
| 89.65312 | 0.07341958 | 63.8860923
| 89.94201 | 0.07250556 | 63.9867507
| 89.98752 | 0.07162906 | 64.087417
| 89.59491 | 0.07081825 | 64.1883157
| 89.65654 | 0.06993732 | 64.2892073
| 89.49108 | 0.0690929 | 64.3899331
| 89.17968 | 0.06827214 | 64.4905305
| 89.30621 | 0.06738138 | 64.5913995
| 88.73508 | 0.06659965 | 64.6921229
| 88.34239 | 0.06578989 | 64.7929007
| 88.71248 | 0.06486122 | 64.8938024
| 88.20626 | 0.06406998 | 64.9944663
| 88.23548 | 0.063194 | 65.0953647
| 87.82666 | 0.0623875 | 65.1960536
| 88.11553 | 0.06147292 | 65.2967766
| 88.04762 | 0.06061961 | 65.3967877
| 88.10938 | 0.05974051 | 65.4974653
| 87.21361 | 0.0590085 | 65.5982395
| 87.90826 | 0.05803119 | 65.6989669
| 87.25596 | 0.0572616 | 65.7997374
| 87.39887 | 0.05636975 | 65.9004397
| 86.84386 | 0.05558455 | 66.0012762
| 86.66224 | 0.05474201 | 66.1020747
| 86.83753 | 0.05384399 | 66.2029114
| 86.67208 | 0.05299998 | 66.3035906
| 86.21449 | 0.0522003 | 66.4043624
| 86.29248 | 0.05131753 | 66.505174
| 86.56519 | 0.05040509 | 66.605938
| 86.05883 | 0.04961221 | 66.7067943
| 85.81232 | 0.04878088 | 66.8074554
| 85.30601 | 0.04798993 | 66.9080872
| 85.61121 | 0.04707181 | 67.0089284
| 85.10495 | 0.04627911 | 67.1097617
| 85.53988 | 0.04534166 | 67.2105203
| 84.90382 | 0.04456959 | 67.311287
| 84.91675 | 0.04369407 | 67.4124236
| 84.75146 | 0.04285315 | 67.5127411
| 84.13155 | 0.0420781 | 67.6135652
| 84.46777 | 0.04220144 | 67.7952709
| 85.03056 | 0.04297807 | 67.8959866
| 84.73309 | 0.04388979 | 67.9969565
| 84.80902 | 0.0447426 | 68.0977845
| 85.16087 | 0.04555104 | 68.1984087
| 85.3666 | 0.04638421 | 68.2992843
| 85.49122 | 0.0472283 | 68.3999732
| 85.3237 | 0.04811837 | 68.5007596
| 85.91887 | 0.04889094 | 68.6015844
| 86.22194 | 0.04970792 | 68.7023264
| 85.56757 | 0.05067379 | 68.8031815
| 85.93564 | 0.05148086 | 68.9039379
| 86.25497 | 0.05229497 | 69.0046384
| 86.1037 | 0.05318238 | 69.1054078
| 86.47168 | 0.05398921 | 69.2061344
| 86.35289 | 0.05487211 | 69.3069632
| 86.21776 | 0.05575785 | 69.4078286
| 86.82924 | 0.05652535 | 69.5083563
| 86.92141 | 0.05737625 | 69.6092542
| 86.75385 | 0.05826798 | 69.7102335
| 86.94338 | 0.05910154 | 69.810863
| 87.21401 | 0.05992492 | 69.9117665
| 86.99789 | 0.06082037 | 70.012305
| 87.56056 | 0.06159776 | 70.1131067
| 87.24697 | 0.06251068 | 70.213927
| 87.40409 | 0.06334962 | 70.3146001
| 87.83708 | 0.06414603 | 70.4152825
| 87.75061 | 0.06502369 | 70.5160832
| 87.45326 | 0.06593452 | 70.6169518
| 87.80507 | 0.06674469 | 70.7177773
| 87.97834 | 0.06758116 | 70.8184526
| 88.42756 | 0.06837589 | 70.919232
| 88.09773 | 0.0692906 | 71.0199689
| 88.67676 | 0.07006532 | 71.1207534
| 88.96357 | 0.07088498 | 71.221515
| 88.4229 | 0.07183166 | 71.3221808
| 88.69355 | 0.07265409 | 71.4229733
| 88.8343 | 0.07349659 | 71.5237671
| 88.79659 | 0.07436624 | 71.6245107
| 89.11602 | 0.07518012 | 71.7251852
| 88.94849 | 0.07607075 | 71.8260371
| 89.21915 | 0.07689294 | 71.9268032
| 89.295 | 0.07774503 | 72.027545
| 89.30605 | 0.07860684 | 72.1282531
| 89.73893 | 0.07940382 | 72.229001
| 89.58765 | 0.08029164 | 72.3298187
| 89.8908 | 0.081109 | 72.4306056
| 89.6584 | 0.0820083 | 72.5313003
| 90.05884 | 0.08281148 | 72.6321869
| 90.2646 | 0.0836435 | 72.7329283
| 90.0808 | 0.08453681 | 72.8338002
| 90.49753 | 0.08533606 | 72.9345215
| 90.50846 | 0.08619891 | 73.0353489
| 90.97385 | 0.08699044 | 73.136047
| 91.44744 | 0.09083164 | 73.3387302
| 91.78036 | 0.0939119 | 73.4392771
| 92.09688 | 0.09706823 | 73.5401745
| 93.1761 | 0.1001706 | 73.6410657
| 93.02192 | 0.1035241 | 73.7418172
| 93.06238 | 0.1069126 | 73.8425351
| 93.9141 | 0.1102454 | 73.9433019
| 94.36017 | 0.1137078 | 74.0440144
| 94.69248 | 0.1172605 | 74.1447918
| 95.30059 | 0.1208404 | 74.2455012
| 95.29197 | 0.1245911 | 74.3462695
| 96.17576 | 0.1282771 | 74.4469939
| 96.58888 | 0.1321131 | 74.5477475
| 96.79097 | 0.136057 | 74.6484445
| 96.99284 | 0.1400836 | 74.7492239
| 97.79517 | 0.1441015 | 74.8500705
| 98.37013 | 0.1482325 | 74.9508053
| 98.94506 | 0.1524507 | 75.0516062
| 99.34133 | 0.1567839 | 75.1524396
| 100.3055 | 0.1611095 | 75.2531033
| 100.6367 | 0.1656291 | 75.3539158
| 101.4546 | 0.1701598 | 75.4546217
| 101.8343 | 0.1748521 | 75.5553499
| 101.7924 | 0.1758084 | 75.6760726
| 102.0803 | 0.1757607 | 75.7767909
| 101.427 | 0.1758585 | 75.8774759
| 102.1044 | 0.1757507 | 75.9782889
| 102.3436 | 0.1757106 | 76.0791005
| 102.2257 | 0.1757256 | 76.1798212
| 102.0755 | 0.1757457 | 76.2806278
| 101.4709 | 0.1758359 | 76.3812796
| 102.0995 | 0.1757357 | 76.4821686
| 102.2089 | 0.1757156 | 76.582927
| 102.1235 | 0.1757256 | 76.6837628
| 102.1519 | 0.1757181 | 76.7843513
| 101.888 | 0.1757557 | 76.8851461
| 101.7864 | 0.1757683 | 76.9859985
| 101.9769 | 0.1757357 | 77.0867819
| 102.0863 | 0.1757156 | 77.1874589
| 101.9036 | 0.1757407 | 77.2883189
| 101.8507 | 0.1757457 | 77.3891256
| 101.6031 | 0.1757808 | 77.4898553
| 101.7124 | 0.1757607 | 77.5905673
| 101.9517 | 0.1757206 | 77.6913686
| 102.126 | 0.1756905 | 77.792042
| 101.5214 | 0.1757808 | 77.8928148
| 101.9228 | 0.1757156 | 77.9935908
| 101.4642 | 0.1757833 | 78.0944208
| 101.7198 | 0.1757407 | 78.1950853
| 101.6831 | 0.1757432 | 78.2959987
| 101.9871 | 0.175693 | 78.39675
| 102.2264 | 0.1756529 | 78.4975439
| 101.1025 | 0.1758234 | 78.5981832
| 101.0982 | 0.1758209 | 78.6991206
| 101.9054 | 0.175693 | 78.7999718
| 101.5928 | 0.1757382 | 78.9007973
| 101.5238 | 0.1757457 | 79.0014215
| 101.698 | 0.1757156 | 79.1023098
| 101.6127 | 0.1757256 | 79.203026
| 101.4138 | 0.1757532 | 79.3039227
| 101.7179 | 0.1757031 | 79.40459
| 101.8111 | 0.1756855 | 79.5053977
| 101.6607 | 0.1757056 | 79.6060881
| 101.4132 | 0.1757407 | 79.706895
| 101.6037 | 0.1757081 | 79.8075967
| 101.5345 | 0.1757156 | 79.9083924
| 101.222 | 0.1757607 | 80.0091447
| 101.234 | 0.1757557 | 80.1100906
| 101.9925 | 0.1756354 | 80.2108595
| 101.6476 | 0.1756855 | 80.31162
| 101.3188 | 0.1757332 | 80.4123601
| 101.8826 | 0.1756429 | 80.5130312
| 101.2994 | 0.1739833 | 80.6777829
| 101.0701 | 0.1722559 | 80.7784401
| 101.2466 | 0.1704635 | 80.879227
| 100.6927 | 0.1687852 | 80.979943
| 100.512 | 0.167047 | 81.0807846
| 99.79477 | 0.165306 | 81.1875809
| 99.92248 | 0.1635218 | 81.2883298
| 99.46598 | 0.1618287 | 81.3890325
| 99.7722 | 0.1600132 | 81.4899949
| 99.10472 | 0.1583509 | 81.5908013
| 99.07009 | 0.1565881 | 81.6917621
| 99.05175 | 0.1548278 | 81.7924303
| 98.4817 | 0.153153 | 81.8930939
| 98.47958 | 0.1513868 | 81.9939568
| 98.75332 | 0.1495778 | 82.0948345
| 98.03711 | 0.1479246 | 82.1955505
| 97.321 | 0.1462719 | 82.2962356
| 98.08157 | 0.1443893 | 82.3970214
| 97.62504 | 0.1426934 | 82.4978843
| 97.52564 | 0.1409446 | 82.5986155
| 96.80945 | 0.1392935 | 82.6992089
| 96.88849 | 0.1375157 | 82.8000272
| 96.59426 | 0.1357952 | 82.9008626
| 96.44612 | 0.1340541 | 83.0015805
| 96.26548 | 0.1323188 | 83.1022618
| 96.10107 | 0.1305791 | 83.203046
| 95.66079 | 0.1288814 | 83.3038686
| 95.59378 | 0.1271269 | 83.404638
| 95.52666 | 0.1253706 | 83.5055125
| 94.90792 | 0.1237004 | 83.606338
| 94.62987 | 0.1219791 | 83.7070794
| 94.62775 | 0.1202132 | 83.8079296
| 94.49583 | 0.1184669 | 83.9088075
| 94.60733 | 0.1166895 | 84.009307
| 93.81004 | 0.1150472 | 84.1101143
| 94.06754 | 0.1132416 | 84.2109466
| 93.44869 | 0.1115703 | 84.3118303
| 93.36546 | 0.1098208 | 84.412461
| 93.60681 | 0.1080177 | 84.5132878
| 93.345 | 0.1062938 | 84.6140336
| 92.79117 | 0.1046145 | 84.7148061
| 92.20483 | 0.1029386 | 84.8156673
| 92.18648 | 0.1011767 | 84.9164363
| 91.89219 | 0.09945945 | 85.0170847
| 91.58181 | 0.09774188 | 85.1178943
| 91.92046 | 0.09592241 | 85.2187977
| 91.38279 | 0.09424165 | 85.3195107
| 90.43946 | 0.09262413 | 85.4201917
| 90.97284 | 0.09077749 | 85.5209283
| 90.85707 | 0.08902915 | 85.6217783
| 90.80633 | 0.08727383 | 85.7224538
| 90.36606 | 0.08557741 | 85.8232019
| 90.07186 | 0.08385937 | 85.9238958
| 90.05349 | 0.08209497 | 86.0248042
| 89.98884 | 0.08295856 | 86.1783109
| 90.14486 | 0.08469429 | 86.2791571
| 90.47937 | 0.08640066 | 86.3799006
| 90.7651 | 0.08811688 | 86.4807771
| 90.96984 | 0.0898401 | 86.5813377
| 90.99598 | 0.09159442 | 86.682099
| 91.08708 | 0.09334157 | 86.7830248
| 91.53514 | 0.09503051 | 86.8837749
| 91.57753 | 0.09678217 | 86.9845279
| 91.50637 | 0.09855063 | 87.0852388
| 91.88953 | 0.1002494 | 87.1859758
| 92.0942 | 0.1019782 | 87.2868593
| 91.97427 | 0.1037554 | 87.3876344
| 92.32506 | 0.1054565 | 87.4882252
| 93.14637 | 0.1070891 | 87.5890505
| 92.78307 | 0.1089051 | 87.6898993
| 93.06892 | 0.110619 | 87.7906425
| 92.91661 | 0.1123998 | 87.8913403
| 93.72168 | 0.1140343 | 87.9921317
| 93.74784 | 0.1157867 | 88.0927831
| 93.90388 | 0.1175209 | 88.1935414
| 94.12474 | 0.1192442 | 88.2942521
| 94.47547 | 0.12095 | 88.3951038
| 95.28065 | 0.1225828 | 88.4958019
| 94.78743 | 0.1244201 | 88.5967209
| 94.89471 | 0.1261625 | 88.6975145
| 95.09943 | 0.1278876 | 88.798182
| 95.19053 | 0.1296347 | 88.8991042
| 95.46004 | 0.1313507 | 88.9998235
| 95.81079 | 0.1330541 | 89.1005439
| 96.09663 | 0.1347686 | 89.2013223
| 96.00919 | 0.1365422 | 89.3021842
| 96.18137 | 0.1382748 | 89.4029956
| 96.67817 | 0.1399567 | 89.5037731
| 96.59076 | 0.1417282 | 89.6045138
| 97.18486 | 0.143395 | 89.7052881
| 96.88648 | 0.1451999 | 89.8060763
| 97.38329 | 0.1468813 | 89.9068214
| 97.34454 | 0.1486444 | 90.007511
| 97.32204 | 0.1504048 | 90.1081954
| 97.99727 | 0.1520606 | 90.2090533
| 97.7638 | 0.1538552 | 90.3098268
| 98.14696 | 0.1555535 | 90.4105362
| 98.48146 | 0.1572595 | 90.5112624
| 98.19933 | 0.1590618 | 90.6120435
| 98.82592 | 0.1607245 | 90.7128705
| 99.04679 | 0.1624469 | 90.8135241
| 98.84582 | 0.1642361 | 90.9142748
| 99.55357 | 0.1658853 | 91.0150503
| 99.19017 | 0.1677017 | 91.1159201
| 99.13528 | 0.1694661 | 91.2165424
| 100.0701 | 0.171083 | 91.317474
| 99.83665 | 0.1728764 | 91.4181765
| 100.0738 | 0.1745982 | 91.5189417
| 100.6813 | 0.1805206 | 91.6894619
| 100.9632 | 0.1854414 | 91.7902448
| 101.6347 | 0.1903983 | 91.8909686
| 101.9975 | 0.1955112 | 91.9918242
| 102.8472 | 0.20064 | 92.092448
| 103.5019 | 0.2059065 | 92.193112
| 103.4101 | 0.2114005 | 92.2938689
| 104.1457 | 0.2168861 | 92.3947933
| 104.7515 | 0.2224868 | 92.4954212
| 105.4543 | 0.2281964 | 92.5962184
| 106.1896 | 0.2340158 | 92.696993
| 106.6975 | 0.2399895 | 92.7977738
| 107.4324 | 0.2460454 | 92.8984895
| 107.9563 | 0.2522689 | 92.9993846
| 108.626 | 0.2585913 | 93.1002002
| 109.3281 | 0.2650269 | 93.2008535
| 110.0462 | 0.2715947 | 93.3015592
| 110.6992 | 0.2783189 | 93.4024492
| 111.0114 | 0.285212 | 93.5030357
| 111.4045 | 0.2922462 | 93.6038269
| 112.3167 | 0.2993387 | 93.7045652
| 113.0016 | 0.3066068 | 93.8052407
| 113.4428 | 0.31406 | 93.9059103
| 114.4031 | 0.321602 | 94.0068134
| 114.7142 | 0.3293769 | 94.1074378
| 115.6741 | 0.3372221 | 94.2082284
| 116.3256 | 0.3452755 | 94.3090207
| 116.9633 | 0.3515773 | 94.4875696
| 117.2513 | 0.3515297 | 94.5882497
| 117.2957 | 0.3515196 | 94.6890746
| 117.0643 | 0.3515522 | 94.7898146
| 116.8653 | 0.3515798 | 94.8906841
| 117.2019 | 0.3515247 | 94.9914854
| 117.3275 | 0.3515021 | 95.0922702
| 117.0475 | 0.3515422 | 95.1930075
| 116.9459 | 0.3515547 | 95.2937927
| 117.0715 | 0.3515322 | 95.3945135
| 117.0349 | 0.3515347 | 95.4951327
| 116.8522 | 0.3515597 | 95.5959648
| 117.2374 | 0.3514971 | 95.6967326
| 116.6814 | 0.3515798 | 95.7975491
| 117.1317 | 0.3515071 | 95.8982382
| 117.0301 | 0.3515196 | 95.9990638
| 116.8961 | 0.3515372 | 96.0997916
| 116.9892 | 0.3515196 | 96.2004439
| 116.5793 | 0.3515798 | 96.3012799
| 117.143 | 0.3514896 | 96.4020771
| 117.1389 | 0.351487 | 96.5028797
| 117.0049 | 0.3515046 | 96.603606
| 117.2927 | 0.351457 | 96.7044124
| 117.2236 | 0.3514645 | 96.8050756
| 117.0896 | 0.351482 | 96.9058809
| 116.631 | 0.3515497 | 97.0067819
| 117.3084 | 0.3514419 | 97.1073564
| 117.2879 | 0.3514419 | 97.2081867
| 117.2674 | 0.3514419 | 97.3091801
| 116.6791 | 0.3515297 | 97.4098174
| 117.0481 | 0.3514695 | 97.5105076
| 116.6545 | 0.3515271 | 97.6111572
| 116.9423 | 0.3514795 | 97.7120197
| 116.7597 | 0.3515046 | 97.8128202
| 117.1124 | 0.3514469 | 97.9134317
| 117.2543 | 0.3514219 | 98.0141877
| 117.0391 | 0.3514519 | 98.1149873
| 117.181 | 0.3514269 | 98.215637
| 116.8685 | 0.351472 | 98.3164116
| 117.1726 | 0.3514219 | 98.4171856
| 116.9898 | 0.3514469 | 98.517898
| 117.0506 | 0.3514344 | 98.6186541
| 116.8517 | 0.351462 | 98.719461
| 116.5229 | 0.3515096 | 98.8201537
| 116.9893 | 0.3514344 | 98.9209417
| 117.196 | 0.3513993 | 99.0216207
| 116.6402 | 0.351482 | 99.1224039
| 117.0416 | 0.3514168 | 99.2231287
| 116.9563 | 0.3514269 | 99.3237892
| 116.7322 | 0.348013 | 99.4885287
| 116.1967 | 0.3446135 | 99.5893081
| 115.9856 | 0.3411664 | 99.6900162
| 115.5636 | 0.3377509 | 99.790751
| 115.5148 | 0.3342743 | 99.891587
| 115.0759 | 0.3307545 | 99.9963515
| 114.9946 | 0.3272826 | 100.0971982
| 114.8485 | 0.3238266 | 100.1978706
| 114.7186 | 0.3203578 | 100.2988437
| 114.4426 | 0.3169233 | 100.3994793
| 114.4751 | 0.3134366 | 100.5002434
| 114.1829 | 0.3100029 | 100.6009252
| 113.3552 | 0.3066449 | 100.7018119
| 112.9007 | 0.3032394 | 100.8024028
| 112.9493 | 0.2997489 | 100.9032055
| 112.365 | 0.2963565 | 101.0039991
| 112.7869 | 0.2928058 | 101.1048752
| 112.154 | 0.2894255 | 101.2055362
| 111.6507 | 0.2860178 | 101.3064091
| 111.9753 | 0.2824892 | 101.4070818
| 111.2449 | 0.2791201 | 101.5078524
| 110.9528 | 0.2756841 | 101.6086021
| 110.8716 | 0.2722154 | 101.709356
| 110.5955 | 0.2687745 | 101.810172
| 110.563 | 0.2653001 | 101.9108726
| 109.995 | 0.2619076 | 102.0115965
| 109.8163 | 0.2584482 | 102.1125154
| 109.5242 | 0.2550133 | 102.2132316
| 109.1347 | 0.2515937 | 102.3139427
| 109.167 | 0.2481021 | 102.4148492
| 108.891 | 0.2446623 | 102.5156356
| 108.0309 | 0.241317 | 102.6162982
| 108.1768 | 0.2378123 | 102.7170785
| 107.69 | 0.2344046 | 102.8178768
| 107.4788 | 0.2309496 | 102.9188139
| 107.2029 | 0.227514 | 103.01948
| 106.8783 | 0.2240835 | 103.1202134
| 106.6186 | 0.2206429 | 103.22095
| 106.229 | 0.217215 | 103.321901
| 105.8719 | 0.2137945 | 103.4224928
| 105.2389 | 0.2104105 | 103.5232603
| 105.1091 | 0.206951 | 103.6239636
| 105.3199 | 0.2034333 | 103.7248265
| 104.2489 | 0.2001226 | 103.8254326
| 104.2812 | 0.1966341 | 103.9262507
| 104.4434 | 0.193127 | 104.0270255
| 103.9564 | 0.1897187 | 104.1278438
| 103.9077 | 0.1862497 | 104.2284583
| 103.2098 | 0.1828773 | 104.3291825
| 103.0474 | 0.1794184 | 104.4300135
| 102.8201 | 0.1759698 | 104.5308383
| 102.674 | 0.1725143 | 104.6314966
| 102.2521 | 0.1691019 | 104.7321426
| 101.976 | 0.1656589 | 104.8330239
| 101.4929 | 0.1683572 | 104.9598146
| 102.0525 | 0.171739 | 105.0603734
| 102.4662 | 0.1751458 | 105.1610029
| 102.6203 | 0.1785738 | 105.2610838
| 103.3584 | 0.1819373 | 105.3619119
| 103.1878 | 0.1854444 | 105.4628336
| 103.7149 | 0.1888453 | 105.5637982
| 103.5606 | 0.1923398 | 105.6644267
| 104.4935 | 0.1956681 | 105.7651076
| 104.2904 | 0.1991744 | 105.865859
| 104.4446 | 0.2026 | 105.9658708
| 104.7934 | 0.2060154 | 106.0664608
| 105.4503 | 0.2093898 | 106.1672381
| 105.4744 | 0.21286 | 106.2679636
| 106.0178 | 0.2162598 | 106.3689712
| 106.253 | 0.2196955 | 106.4696384
| 106.3257 | 0.223161 | 106.5704419
| 105.7495 | 0.2267274 | 106.6712653
| 106.8771 | 0.2300292 | 106.7720491
| 106.8525 | 0.2335096 | 106.8728497
| 107.5906 | 0.2368688 | 106.9735524
| 107.2578 | 0.2403928 | 107.0742362
| 107.428 | 0.2438412 | 107.1749811
| 108.2635 | 0.2471913 | 107.2758565
| 108.5797 | 0.2506143 | 107.3765206
| 108.3766 | 0.2541222 | 107.4773163
| 108.5468 | 0.2575725 | 107.5781183
| 109.7068 | 0.2608698 | 107.6789165
| 109.4227 | 0.2643935 | 107.7798081
| 109.1223 | 0.2679114 | 107.8804607
| 109.9091 | 0.2712623 | 107.9811424
| 109.9819 | 0.2747292 | 108.0819886
| 109.9248 | 0.2782166 | 108.1828446
| 110.1924 | 0.281647 | 108.2835061
| 110.5574 | 0.2850658 | 108.3842641
| 111.2792 | 0.2884309 | 108.4850654
| 111.0762 | 0.2919379 | 108.5858363
| 111.6034 | 0.2953298 | 108.6865442
| 111.3192 | 0.2988479 | 108.787276
| 111.7003 | 0.3022662 | 108.8880925
| 111.9679 | 0.3056985 | 108.9888066
| 112.0245 | 0.3091622 | 109.0894862
| 112.7139 | 0.3125318 | 109.190273
| 112.5434 | 0.3160282 | 109.2908845
| 113.4761 | 0.3193666 | 109.3918539
| 113.3704 | 0.3228555 | 109.4925395
| 113.9463 | 0.3262457 | 109.593414
| 113.5485 | 0.3297822 | 109.69417
| 113.8161 | 0.3332145 | 109.7948823
| 114.4569 | 0.33659 | 109.8956219
| 114.0266 | 0.3401337 | 109.9964405
| 114.5701 | 0.3435254 | 110.0972161
| 115.1296 | 0.3469176 | 110.1980756
| 115.2511 | 0.3503738 | 110.2988282
| 115.683 | 0.3598315 | 110.4344127
| 116.4474 | 0.3683312 | 110.5352483
| 117.1305 | 0.3770131 | 110.6360417
| 117.6674 | 0.3858987 | 110.7368812
| 118.2528 | 0.3949552 | 110.8376942
| 118.9353 | 0.4041704 | 110.9383981
| 119.9097 | 0.4135284 | 111.0391071
| 120.4295 | 0.4231472 | 111.1398123
| 121.1114 | 0.4329343 | 111.240504
| 122.0688 | 0.4428994 | 111.3414082
| 123.3181 | 0.4530103 | 111.4421868
| 123.5286 | 0.4634876 | 111.5429523
| 124.4366 | 0.4740741 | 111.6437708
| 124.9388 | 0.4849196 | 111.7444078
| 125.6191 | 0.4959865 | 111.8453067
| 126.7859 | 0.5072042 | 111.9462123
| 127.9201 | 0.5186204 | 112.0468075
| 128.3399 | 0.5304055 | 112.1476163
| 128.8082 | 0.5424048 | 112.2482815
| 129.7143 | 0.5546056 | 112.3491573
| 130.5227 | 0.5670907 | 112.4501928
| 131.055 | 0.5798263 | 112.5508642
| 132.0089 | 0.5927659 | 112.6516205
| 132.6866 | 0.6060158 | 112.7524074
| 133.932 | 0.6194493 | 112.8532093
| 134.9497 | 0.6332045 | 112.9540974
| 135.5453 | 0.6472859 | 113.0548457
| 136.4328 | 0.6615821 | 113.1554116
| 137.2224 | 0.676222 | 113.2562346
| 138.0766 | 0.6911303 | 113.356929
| 138.8856 | 0.7031571 | 113.5376628
| 138.6218 | 0.7031947 | 113.6384281
| 138.5365 | 0.7032047 | 113.739158
| 139.1812 | 0.7031019 | 113.8399739
| 138.5443 | 0.7031972 | 113.9406688
| 139.108 | 0.7031069 | 114.0414609
| 138.6981 | 0.7031671 | 114.1420778
| 138.7588 | 0.7031545 | 114.2429509
| 138.6897 | 0.7031621 | 114.3437729
| 138.7828 | 0.7031445 | 114.4444529
| 138.9571 | 0.7031144 | 114.5452609
| 138.6933 | 0.703152 | 114.6459414
| 138.6729 | 0.703152 | 114.7467957
| 139.0743 | 0.7030869 | 114.8475329
| 138.9402 | 0.7031044 | 114.9483082
| 138.8712 | 0.7031119 | 115.0490368
| 138.8507 | 0.7031119 | 115.1498702
| 138.9601 | 0.7030919 | 115.2506316
| 138.7612 | 0.7031195 | 115.3514287
| 138.3352 | 0.7031821 | 115.4521025
| 139.3206 | 0.7030267 | 115.5529859
| 139.0731 | 0.7030618 | 115.6536193
| 139.1014 | 0.7030543 | 115.754407
| 139.1783 | 0.7030392 | 115.8551506
| 138.9307 | 0.7030743 | 115.9558277
| 138.9427 | 0.7030693 | 116.0566624
| 138.5978 | 0.7031195 | 116.1574192
| 138.7558 | 0.7030919 | 116.258105
| 139.1411 | 0.7030292 | 116.3589001
| 138.9907 | 0.7030493 | 116.4598645
| 138.5972 | 0.7031069 | 116.560434
| 139.2096 | 0.7030092 | 116.6611517
| 139.0917 | 0.7030242 | 116.7619741
| 138.7143 | 0.7030793 | 116.862556
| 138.5479 | 0.7031019 | 116.9633559
| 139.0142 | 0.7030267 | 117.0641289
| 138.8965 | 0.7030417 | 117.1648748
| 139.0382 | 0.7030167 | 117.2655872
| 138.6933 | 0.7030668 | 117.3662555
| 138.4295 | 0.7031044 | 117.4671278
| 138.8148 | 0.7030417 | 117.5678482
| 138.843 | 0.7030342 | 117.6685242
| 138.9686 | 0.7030117 | 117.7692985
| 139.2565 | 0.702964 | 117.8701172
| 138.7493 | 0.7030392 | 117.9708108
| 138.9722 | 0.7030016 | 118.0716211
| 138.822 | 0.7030217 | 118.1722276
| 138.542 | 0.7030618 | 118.2730009
| 139.3165 | 0.702939 | 118.3737971
| 138.3987 | 0.6961818 | 118.5394472
| 137.9809 | 0.6892829 | 118.6401744
| 137.7578 | 0.6823512 | 118.7409414
| 137.0803 | 0.6754953 | 118.8416273
| 137.1492 | 0.6685165 | 118.9424218
| 136.585 | 0.6615757 | 119.0451016
| 136.4917 | 0.6546203 | 119.1459213
| 136.0414 | 0.6477282 | 119.2466221
| 135.4126 | 0.6408516 | 119.3474978
| 135.1732 | 0.6339262 | 119.4482095
| 134.9987 | 0.6269892 | 119.5489448
| 134.3861 | 0.6201041 | 119.6499079
| 134.4227 | 0.6131467 | 119.7504656
| 134.2807 | 0.6061929 | 119.851371
| 133.522 | 0.5993436 | 119.9521417
| 133.3151 | 0.592412 | 120.0528706
| 132.7837 | 0.5855373 | 120.1535021
| 132.5119 | 0.5786123 | 120.2542809
| 131.9479 | 0.571732 | 120.3550659
| 131.9357 | 0.5647631 | 120.4558984
| 131.2421 | 0.5579155 | 120.5565001
| 130.9378 | 0.5509928 | 120.6573178
| 130.2928 | 0.5441239 | 120.7581192
| 130.1671 | 0.537177 | 120.8588877
| 129.5869 | 0.5303046 | 120.959595
| 130.0453 | 0.5232693 | 121.0603379
| 129.1731 | 0.5164367 | 121.1611208
| 129.0473 | 0.509484 | 121.2619736
| 128.6294 | 0.5025866 | 121.36268
| 128.1629 | 0.4956849 | 121.4635553
| 127.4205 | 0.488833 | 121.5643285
| 127.4732 | 0.4818653 | 121.6649991
| 126.9256 | 0.4749906 | 121.7656671
| 126.7511 | 0.4680469 | 121.8664981
| 126.7551 | 0.4610793 | 121.967276
| 125.8018 | 0.4542614 | 122.0680295
| 125.2379 | 0.4473954 | 122.168607
| 125.1446 | 0.4404413 | 122.2694069
| 124.7917 | 0.4335288 | 122.3701871
| 124.2439 | 0.4266447 | 122.47099
| 123.7124 | 0.419752 | 122.5718818
| 123.4244 | 0.4128419 | 122.6724812
| 122.8443 | 0.4059695 | 122.7731869
| 122.9782 | 0.3989906 | 122.8738387
| 122.1222 | 0.3921523 | 122.9746693
| 121.6232 | 0.3852665 | 123.0753881
| 121.8706 | 0.378261 | 123.1761705
| 121.2093 | 0.3713999 | 123.2768952
| 120.7428 | 0.3644954 | 123.3778127
| 119.9842 | 0.3576562 | 123.4784376
| 119.4365 | 0.3507765 | 123.5791774
| 119.5055 | 0.343797 | 123.6799825
| 119.0713 | 0.3368916 | 123.7808396
| 118.6211 | 0.3300083 | 123.881415
| 118.7538 | 0.3366072 | 123.9880632
| 119.1795 | 0.3435016 | 124.0888334
| 119.9135 | 0.3503558 | 124.1897131
| 120.5176 | 0.3572175 | 124.2904093
| 120.2619 | 0.3642212 | 124.3912393
| 120.5577 | 0.3711346 | 124.4919939
| 121.2754 | 0.3779882 | 124.5928283
| 121.62 | 0.3848859 | 124.6934652
| 121.9159 | 0.3918004 | 124.794237
| 122.2928 | 0.3987028 | 124.8950156
| 122.9132 | 0.4055693 | 124.9958172
| 123.3065 | 0.4124672 | 125.0965668
| 123.6997 | 0.4193578 | 125.1972104
| 123.7846 | 0.4263065 | 125.2980058
| 124.4699 | 0.433165 | 125.3988366
| 124.6684 | 0.4400867 | 125.499496
| 125.1428 | 0.4469663 | 125.6001611
| 125.3576 | 0.4538934 | 125.7009338
| 125.6696 | 0.4608005 | 125.8016349
| 126.2251 | 0.4676877 | 125.9025914
| 126.6346 | 0.4745774 | 126.0032583
| 126.5896 | 0.4815484 | 126.1040856
| 127.1613 | 0.4884205 | 126.2048608
| 127.3436 | 0.4953441 | 126.3055109
| 127.2988 | 0.5023086 | 126.4062444
| 127.9516 | 0.5091697 | 126.5070404
| 128.5558 | 0.5160281 | 126.6076897
| 128.4461 | 0.5229552 | 126.7077374
| 128.7096 | 0.5298763 | 126.8085319
| 129.6869 | 0.536685 | 126.9092965
| 129.642 | 0.5436527 | 127.0100753
| 130.0677 | 0.5505477 | 127.1108551
| 130.6232 | 0.557414 | 127.2115107
| 131.1949 | 0.5642805 | 127.3122035
| 131.3122 | 0.5712338 | 127.4131385
| 131.7054 | 0.5781299 | 127.5138617
| 132.2935 | 0.584991 | 127.6145139
| 132.2647 | 0.5919711 | 127.715509
| 132.7229 | 0.598847 | 127.8160852
| 132.7753 | 0.6058024 | 127.9169034
| 132.9578 | 0.6126817 | 128.0169119
| 133.6756 | 0.6195212 | 128.1175415
| 133.8417 | 0.6264466 | 128.2181813
| 134.4296 | 0.6333175 | 128.3189744
| 134.839 | 0.6402132 | 128.4197281
| 134.859 | 0.6471658 | 128.5204354
| 135.0413 | 0.6540908 | 128.6211043
| 135.8401 | 0.6609309 | 128.7219241
| 136.2009 | 0.6678496 | 128.8229012
| 136.302 | 0.6747875 | 128.9235768
| 136.6304 | 0.681685 | 129.0241753
| 136.8937 | 0.6886168 | 129.1251242
| 137.2545 | 0.6955198 | 129.2258744
| 137.8586 | 0.7023985 | 129.3268177
| 138.514 | 0.7185672 | 129.4403837
| 139.0427 | 0.7344044 | 129.5411828
| 139.9117 | 0.7505054 | 129.6419497
| 140.6505 | 0.7669475 | 129.7426771
| 141.3078 | 0.7837361 | 129.8434011
| 142.0945 | 0.8008467 | 129.9441311
| 142.8808 | 0.8183121 | 130.0449002
| 143.91 | 0.836083 | 130.1456012
| 145.523 | 0.8541211 | 130.2462779
| 146.1458 | 0.8727126 | 130.3471232
| 146.7837 | 0.8918739 | 130.4489876
| 147.8761 | 0.9111243 | 130.549653
| 148.7896 | 0.9307955 | 130.650324
| 149.8648 | 0.9508729 | 130.7511515
| 150.404 | 0.9714421 | 130.851977
| 152.0785 | 0.9922674 | 130.9528715
| 152.4383 | 1.013685 | 131.0535968
| 153.6089 | 1.035399 | 131.1542617
| 155.1359 | 1.057511 | 131.2549807
| 156.0944 | 1.080216 | 131.355934
| 157.5067 | 1.103224 | 131.4565064
| 158.7075 | 1.126787 | 131.5573038
| 159.2426 | 1.150919 | 131.6580427
| 160.8158 | 1.1752 | 131.7580579
| 161.9986 | 1.200233 | 131.8588641
| 163.4405 | 1.225695 | 131.9595111
| 164.1841 | 1.251825 | 132.0603159
| 164.9432 | 1.278497 | 132.1611745
| 166.9022 | 1.305516 | 132.2619989
| 167.9035 | 1.333232 | 132.3628086
| 168.6932 | 1.361497 | 132.463453
| 170.407 | 1.3902 | 132.5641217
| 171.2482 | 1.406438 | 132.7208686
| 171.2765 | 1.40643 | 132.8215014
| 171.6779 | 1.406365 | 132.922381
| 171.3978 | 1.406405 | 133.0231302
| 171.134 | 1.406443 | 133.1238876
| 171.649 | 1.40636 | 133.2246469
| 171.369 | 1.4064 | 133.3253978
| 171.089 | 1.40644 | 133.426253
| 171.6364 | 1.406352 | 133.5270523
| 171.7944 | 1.406325 | 133.6278101
| 171.3197 | 1.406395 | 133.7285386
| 171.9158 | 1.4063 | 133.8292982
| 171.7331 | 1.406325 | 133.9299653
| 171.6154 | 1.40634 | 134.0306502
| 171.7896 | 1.40631 | 134.1315212
| 171.6718 | 1.406325 | 134.232359
| 171.5541 | 1.40634 | 134.3330753
| 171.4362 | 1.406355 | 134.4338471
| 171.6916 | 1.406312 | 134.5345574
| 171.947 | 1.40627 | 134.6354159
| 171.8942 | 1.406275 | 134.7360105
| 171.7601 | 1.406292 | 134.8368412
| 171.9993 | 1.406252 | 134.9376977
| 172.0438 | 1.406242 | 135.0384933
| 171.5041 | 1.406322 | 135.1393425
| 171.5648 | 1.40631 | 135.2400424
| 172.0473 | 1.406232 | 135.3408696
| 171.9782 | 1.40624 | 135.4415646
| 171.7144 | 1.406277 | 135.5423446
| 172.0022 | 1.40623 | 135.6430935
| 171.4301 | 1.406315 | 135.7439203
| 172.1885 | 1.406194 | 135.8446565
| 172.0708 | 1.40621 | 135.9454976
| 172.1801 | 1.406189 | 136.0462447
| 171.2998 | 1.406322 | 136.1470213
| 171.3604 | 1.40631 | 136.2478502
| 172.1837 | 1.406179 | 136.3485276
| 171.3682 | 1.406302 | 136.4493367
| 171.2992 | 1.40631 | 136.5500893
| 171.6519 | 1.406252 | 136.6508737
| 171.6476 | 1.40625 | 136.7515967
| 171.7246 | 1.406235 | 136.8522842
| 172.0286 | 1.406184 | 136.9530484
| 171.6837 | 1.406235 | 137.0538425
| 171.9716 | 1.406187 | 137.154486
| 172.0322 | 1.406174 | 137.2554118
| 171.6873 | 1.406225 | 137.3559945
| 172.2672 | 1.406132 | 137.4568833
| 171.8411 | 1.406194 | 137.5578286
| 171.4834 | 1.392373 | 137.7223547
| 170.3276 | 1.378547 | 137.8230904
| 169.6423 | 1.364636 | 137.9239058
| 170.0117 | 1.350572 | 138.024658
| 168.7058 | 1.322906 | 138.226061
| 168.1827 | 1.308966 | 138.3269105
| 168.3249 | 1.294954 | 138.4275359
| 167.8343 | 1.28102 | 138.52831
| 167.1652 | 1.267125 | 138.6289957
| 166.0743 | 1.253261 | 138.7299305
| 165.6161 | 1.239344 | 138.8305448
| 165.1904 | 1.225389 | 138.9313974
| 164.505 | 1.211493 | 139.0321103
| 164.485 | 1.197483 | 139.1329013
| 163.8159 | 1.183592 | 139.2335623
| 163.2279 | 1.169685 | 139.3342497
| 163.2403 | 1.155665 | 139.4350763
| 162.7659 | 1.141744 | 139.5357371
| 161.9832 | 1.127853 | 139.6365253
| 161.0707 | 1.113983 | 139.7373084
| 160.7748 | 1.100009 | 139.8381461
| 160.057 | 1.086112 | 139.9389036
| 159.1284 | 1.072259 | 140.0395815
| 159.0758 | 1.058263 | 140.140312
| 158.5041 | 1.044351 | 140.2410138
| 158.3542 | 1.030376 | 140.3417023
| 157.3606 | 1.016511 | 140.4425345
| 156.9186 | 1.002562 | 140.5433617
| 156.4604 | 0.988618 | 140.6441669
| 155.9049 | 0.9746991 | 140.7449012
| 155.6739 | 0.9608302 | 140.8449159
| 155.1347 | 0.9469274 | 140.9455168
| 154.3034 | 0.9330398 | 141.0463322
| 154.0074 | 0.9190887 | 141.14701
| 153.3545 | 0.9051651 | 141.2478867
| 153.3507 | 0.8911739 | 141.3485284
| 151.8865 | 0.8773826 | 141.4493548
| 151.7366 | 0.8634013 | 141.5500881
| 151.0027 | 0.8495087 | 141.6508313
| 150.1712 | 0.8356372 | 141.7515315
| 149.8429 | 0.8216729 | 141.8523408
| 149.2063 | 0.807768 | 141.9530645
| 148.9915 | 0.7937825 | 142.0538996
| 148.4359 | 0.7798725 | 142.1545703
| 147.9128 | 0.7659495 | 142.2552983
| 147.4709 | 0.7520066 | 142.3560798
| 146.5745 | 0.7381285 | 142.4568995
| 146.1002 | 0.724212 | 142.5575267
| 145.9016 | 0.7102351 | 142.6582817
| 145.1351 | 0.6963403 | 142.7590778
| 144.823 | 0.6823775 | 142.8598573
| 143.9429 | 0.6685058 | 142.9606129
| 143.902 | 0.6690577 | 143.1592174
| 144.6763 | 0.6829351 | 143.2599419
| 145.0287 | 0.6968885 | 143.3607442
| 145.1215 | 0.7108764 | 143.4615063
| 146.4799 | 0.7246666 | 143.5622529
| 146.3942 | 0.738684 | 143.6630287
| 147.1847 | 0.7525792 | 143.7638996
| 147.9428 | 0.7664503 | 143.864561
| 147.7598 | 0.7804832 | 143.9653403
| 148.3879 | 0.7943983 | 144.0661738
| 149.1623 | 0.8082757 | 144.1668985
| 149.3687 | 0.8222483 | 144.2676767
| 149.9482 | 0.8361478 | 144.3683444
| 150.7224 | 0.850051 | 144.4692542
| 151.4156 | 0.8639429 | 144.5699929
| 151.5245 | 0.8779497 | 144.6709091
| 152.2989 | 0.8918123 | 144.7715278
| 152.8946 | 0.9057366 | 144.8723909
| 152.4845 | 0.9197845 | 144.9730259
| 153.5669 | 0.9336415 | 145.0739462
| 154.5685 | 0.9474683 | 145.1745597
| 154.6775 | 0.9614579 | 145.2753522
| 155.2246 | 0.9753785 | 145.376135
| 155.8528 | 0.9892879 | 145.4769271
| 156.2052 | 1.003235 | 145.5776852
| 156.5738 | 1.017188 | 145.6785016
| 157.2021 | 1.031093 | 145.7792655
| 158.1223 | 1.044938 | 145.8799173
| 157.7933 | 1.058985 | 145.980632
| 158.3241 | 1.072919 | 146.0814999
| 159.3743 | 1.086744 | 146.1821518
| 159.5644 | 1.100734 | 146.2830341
| 159.6409 | 1.114735 | 146.3838761
| 161.2103 | 1.128454 | 146.4843451
| 161.157 | 1.142484 | 146.5852463
| 161.8177 | 1.15638 | 146.6859813
| 162.0404 | 1.170332 | 146.7866281
| 162.9282 | 1.184213 | 146.887503
| 162.8749 | 1.198222 | 146.9882537
| 164.0061 | 1.212032 | 147.088891
| 164.5695 | 1.22595 | 147.1896751
| 164.8731 | 1.239917 | 147.2905205
| 164.8199 | 1.25392 | 147.3912271
| 165.9025 | 1.267753 | 147.4919727
| 165.8816 | 1.281778 | 147.5928775
| 166.9805 | 1.295591 | 147.6935028
| 167.1057 | 1.309572 | 147.7942496
| 167.9448 | 1.323454 | 147.8950783
| 168.0538 | 1.337453 | 147.9959376
| 168.4387 | 1.351385 | 148.0966237
| 169.2453 | 1.36528 | 148.1975114
| 169.4192 | 1.379235 | 148.2981265
| 170.0475 | 1.393151 | 148.3989675
| 171.936 | 1.435784 | 148.596604
| 172.9827 | 1.466141 | 148.697399
| 174.045 | 1.497091 | 148.7981234
| 174.8305 | 1.52877 | 148.8990251
| 176.3456 | 1.560918 | 148.9997346
| 177.2758 | 1.593772 | 149.1003276
| 179.0488 | 1.627214 | 149.201074
| 180.4965 | 1.661448 | 149.3019929
| 181.8785 | 1.696344 | 149.4027815
| 183.2758 | 1.731929 | 149.5035168
| 184.6886 | 1.768225 | 149.6042254
| 186.1328 | 1.805285 | 149.7050139
| 187.6574 | 1.843065 | 149.8057432
| 189.1971 | 1.881676 | 149.9066411
| 190.3954 | 1.921036 | 150.0073127
| 191.7387 | 1.961196 | 150.1080369
| 193.016 | 2.002267 | 150.208968
| 195.3307 | 2.043927 | 150.3096913
| 196.5736 | 2.086618 | 150.4104495
| 197.9941 | 2.130102 | 150.5111007
| 199.689 | 2.17458 | 150.6120936
| 201.4642 | 2.219803 | 150.7127585
| 202.7029 | 2.266107 | 150.8135908
| 204.9301 | 2.313149 | 150.9143155
| 206.2963 | 2.361284 | 151.0150427
| 208.1317 | 2.410408 | 151.1159387
| 209.5769 | 2.460423 | 151.2164957
| 211.4911 | 2.511489 | 151.3172627
| 213.3229 | 2.563658 | 151.418125
| 214.8452 | 2.61689 | 151.5189001
| 216.4151 | 2.671137 | 151.6195641
| 218.308 | 2.726458 | 151.720266
| 220.3781 | 2.78289 | 151.8209903
| 221.1383 | 2.8131 | 151.9748864
| 221.5397 | 2.813035 | 152.0755854
| 221.13 | 2.813095 | 152.1762389
| 220.9473 | 2.81312 | 152.277102
| 222.2084 | 2.812922 | 152.3778585
| 221.8149 | 2.81298 | 152.478466
| 221.8756 | 2.812967 | 152.5793022
| 222.0011 | 2.812944 | 152.6801211
| 222.0943 | 2.812927 | 152.7808822
| 222.4308 | 2.812872 | 152.8816849
| 222.1994 | 2.812904 | 152.9823832
| 222.0168 | 2.812929 | 153.0831131
| 222.2721 | 2.812887 | 153.1839577
| 221.8299 | 2.812952 | 153.2846879
| 221.8581 | 2.812944 | 153.3855597
| 221.935 | 2.812929 | 153.4863834
| 221.4928 | 2.812995 | 153.5870642
| 221.8616 | 2.812934 | 153.6879128
| 222.3117 | 2.812862 | 153.7885466
| 222.6157 | 2.812812 | 153.889283
| 221.5733 | 2.812969 | 153.9901114
| 222.7371 | 2.812787 | 154.0909094
| 221.9703 | 2.812902 | 154.1919308
| 221.885 | 2.812912 | 154.2925943
| 222.2702 | 2.812849 | 154.3933059
| 222.3633 | 2.812832 | 154.4941291
| 222.2617 | 2.812844 | 154.5948471
| 221.9169 | 2.812894 | 154.6957321
| 222.1073 | 2.812862 | 154.7965674
| 222.022 | 2.812872 | 154.8972385
| 222.0827 | 2.812859 | 154.998053
| 221.9 | 2.812884 | 155.0987306
| 222.3176 | 2.812817 | 155.1994324
| 222.5567 | 2.812776 | 155.3003779
| 222.3903 | 2.812799 | 155.401052
| 221.9643 | 2.812862 | 155.5019212
| 222.2683 | 2.812812 | 155.6025442
| 222.1667 | 2.812824 | 155.7033993
| 222.4383 | 2.812779 | 155.8041854
| 222.4179 | 2.812779 | 155.9048991
| 222.3163 | 2.812792 | 156.005608
| 221.8579 | 2.812859 | 156.1064896
| 222.4377 | 2.812766 | 156.2072999
| 222.3686 | 2.812774 | 156.3082036
| 222.5104 | 2.812749 | 156.4089588
| 222.4088 | 2.812761 | 156.5096272
| 222.2262 | 2.812787 | 156.6103523
| 222.4004 | 2.812756 | 156.7110165
| 222.2502 | 2.812776 | 156.8119403
| 222.0387 | 2.785044 | 156.9764924
| 220.6077 | 2.75722 | 157.0772766
| 220.4257 | 2.729218 | 157.1780083
| 219.7895 | 2.701295 | 157.2787061
| 218.2087 | 2.645745 | 157.480207
| 217.394 | 2.617844 | 157.580926
| 216.4334 | 2.589942 | 157.6817275
| 216.2676 | 2.561938 | 157.7824558
| 215.3395 | 2.534074 | 157.8831057
| 214.7845 | 2.506106 | 157.9839191
| 214.0995 | 2.478173 | 158.0846826
| 213.0578 | 2.450309 | 158.185394
| 212.1946 | 2.42239 | 158.2862025
| 211.8828 | 2.394411 | 158.3869231
| 211.2142 | 2.366481 | 158.4876631
| 210.7402 | 2.33853 | 158.5883735
| 209.8769 | 2.310612 | 158.6891795
| 208.9487 | 2.282725 | 158.7899106
| 207.8096 | 2.254877 | 158.8906183
| 207.6439 | 2.226841 | 158.9914647
| 206.8617 | 2.198902 | 159.0923001
| 205.9011 | 2.170995 | 159.1931223
| 205.2162 | 2.143051 | 159.2939202
| 204.8558 | 2.115111 | 159.3945273
| 203.9276 | 2.087198 | 159.4953542
| 203.6158 | 2.05923 | 159.5960315
| 202.4929 | 2.03133 | 159.6969173
| 201.5972 | 2.003415 | 159.7977324
| 201.0907 | 1.975465 | 159.8984575
| 200.2436 | 1.947534 | 159.9993017
| 199.9644 | 1.919512 | 160.100155
| 198.4035 | 1.891702 | 160.2009605
| 197.9457 | 1.863744 | 160.3016859
| 196.9039 | 1.835882 | 160.4023928
| 196.4623 | 1.80791 | 160.5031594
| 195.5991 | 1.779983 | 160.6039984
| 194.8005 | 1.752277 | 160.7040053
| 194.3265 | 1.724329 | 160.8047024
| 193.7714 | 1.69636 | 160.9055214
| 192.389 | 1.668578 | 161.0061299
| 192.1583 | 1.640567 | 161.1069185
| 191.5707 | 1.612545 | 161.2079462
| 190.6912 | 1.584655 | 161.3086597
| 189.26 | 1.556846 | 161.4093899
| 188.9483 | 1.528875 | 161.5100807
| 188.1498 | 1.500929 | 161.6109516
| 187.5623 | 1.473034 | 161.7115223
| 186.7313 | 1.445062 | 161.8125072
| 185.8031 | 1.417179 | 161.9132229
| 185.1182 | 1.389234 | 162.014027
| 184.482 | 1.361269 | 162.1148751
| 183.8782 | 1.333334 | 162.2155989
| 183.9489 | 1.337482 | 162.4031653
| 184.4469 | 1.365437 | 162.5039238
| 185.6264 | 1.393263 | 162.6045987
| 185.816 | 1.421274 | 162.7053881
| 186.7683 | 1.449188 | 162.8062546
| 187.169 | 1.477142 | 162.9069565
| 188.0888 | 1.505057 | 163.0078037
| 189.1871 | 1.532901 | 163.1084983
| 189.3607 | 1.560887 | 163.2091899
| 190.021 | 1.588816 | 163.3099461
| 191.2165 | 1.616685 | 163.4107837
| 191.6983 | 1.644606 | 163.511412
| 192.6506 | 1.672498513 | 163.6121982
| 192.9702 | 1.700485 | 163.7129725
| 193.7441 | 1.728367 | 163.8136224
| 194.8585 | 1.756257 | 163.914489
| 195.7783 | 1.784138 | 164.015219
| 195.9518 | 1.812172 | 164.1160791
| 197.2286 | 1.839967 | 164.216696
| 197.4669 | 1.867986 | 164.3175421
| 197.8352 | 1.895971 | 164.4183394
| 198.9334 | 1.923817 | 164.5190394
| 199.7721 | 1.95176 | 164.6199444
| 200.5134 | 1.979689 | 164.7207435
| 201.3684 | 2.007542 | 164.8213378
| 201.8177 | 2.035526 | 164.9221721
| 202.2833 | 2.063484 | 165.022925
| 203.6248 | 2.091312 | 165.1236946
| 203.9767 | 2.119306 | 165.2245139
| 204.5721 | 2.147237 | 165.325242
| 205.5892 | 2.175107 | 165.4259831
| 206.2494 | 2.203077 | 165.5268882
| 207.0881 | 2.230968 | 165.6276063
| 207.3751 | 2.258978 | 165.7284447
| 207.9705 | 2.286904 | 165.8291537
| 208.8416 | 2.31482 | 165.9299806
| 209.5505 | 2.342729 | 166.0306909
| 210.7785 | 2.370553 | 166.1313875
| 211.0655 | 2.398568 | 166.2322457
| 211.9854 | 2.426447 | 166.3329659
| 212.1101 | 2.454476 | 166.4337841
| 213.1598 | 2.482319 | 166.5344474
| 213.4955 | 2.510286 | 166.6351575
| 215.1615 | 2.538091 | 166.7360258
| 215.3187 | 2.56615 | 166.8369709
| 216.0438 | 2.594037 | 166.937611
| 217.061 | 2.621889 | 167.0382908
| 217.3967 | 2.649872 | 167.1390584
| 218.7219 | 2.677733 | 167.2399398
| 219.1389 | 2.705672 | 167.3405973
| 219.7666 | 2.733607 | 167.4413574
| 220.6377 | 2.761515 | 167.5421533
| 220.6814 | 2.789556 | 167.6429709
| 223.0298 | 2.870409 | 167.828373
| 224.6421 | 2.929806 | 167.9290381
| 225.8311 | 2.990571 | 168.0298596
| 227.7811 | 3.052408 | 168.1306062
| 229.2755 | 3.115555 | 168.2313222
| 231.044 | 3.18007 | 168.3322315
| 232.746 | 3.245844 | 168.4330416
| 234.6573 | 3.312994 | 168.5339552
| 236.2591 | 3.381285 | 168.6344683
| 238.5078 | 3.451075 | 168.735286
| 240.3817 | 3.522391 | 168.8361666
| 242.4972 | 3.595049 | 168.9369464
| 244.2705 | 3.669225 | 169.0377085
| 245.8634 | 3.744977 | 169.1385204
| 247.9899 | 3.821997 | 169.2390876
| 250.1468 | 3.900818 | 169.3399583
| 252.0911 | 3.981139 | 169.4406569
| 253.8712 | 4.063188 | 169.5414404
| 256.282 | 4.146692 | 169.6420842
| 257.7659 | 4.232248 | 169.7429728
| 260.0428 | 4.319266 | 169.8436818
| 262.8688 | 4.408119 | 169.9445578
| 264.5575 | 4.498824 | 170.0452841
| 266.471 | 4.591415 | 170.1460934
| 268.7877 | 4.685857 | 170.2469336
| 270.7129 | 4.782234 | 170.3477219
| 272.9277 | 4.880508 | 170.4484915
| 275.2537 | 4.980713 | 170.5492086
| 277.1879 | 5.083192 | 170.6500966
| 280.0765 | 5.187597 | 170.7509706
| 282.1032 | 5.294111 | 170.8517024
| 284.0137 | 5.402815 | 170.9524387
| 286.3108 | 5.51375 | 171.0532464
| 288.9595 | 5.625638 | 171.253642
| 289.2959 | 5.625583 | 171.3543779
| 289.5512 | 5.62554 | 171.4550648
| 289.0928 | 5.625608 | 171.5559569
| 289.64 | 5.62552 | 171.6566326
| 289.7332 | 5.625503 | 171.7574469
| 290.0371 | 5.625453 | 171.8581724
| 289.4976 | 5.625533 | 171.9589597
| 289.7691 | 5.625488 | 172.0599069
| 289.7487 | 5.625488 | 172.1604961
| 290.0364 | 5.62544 | 172.2614127
| 289.9186 | 5.625455 | 172.3622503
| 290.3037 | 5.625393 | 172.4630302
| 289.9589 | 5.625443 | 172.5639117
| 290.5223 | 5.625352 | 172.6645838
| 289.3666 | 5.625528 | 172.7653163
| 290.303 | 5.62538 | 172.8660799
| 289.8934 | 5.62544 | 172.9669603
| 290.2298 | 5.625385 | 173.0676283
| 290.0471 | 5.62541 | 173.1684081
| 290.4646 | 5.625342 | 173.2692461
| 289.9251 | 5.625423 | 173.3699891
| 289.9696 | 5.625413 | 173.4707548
| 290.3547 | 5.62535 | 173.5714256
| 290.5126 | 5.625322 | 173.6722597
| 290.2165 | 5.625365 | 173.7730075
| 289.9365 | 5.625405 | 173.8740009
| 290.7594 | 5.625275 | 173.9749618
| 290.4795 | 5.625315 | 174.0756556
| 290.4266 | 5.62532 | 174.1763478
| 290.7144 | 5.625272 | 174.2772071
| 290.0452 | 5.625373 | 174.3779218
| 290.414 | 5.625312 | 174.4786482
| 290.426 | 5.625307 | 174.579522
| 290.5028 | 5.625292 | 174.6801174
| 290.4338 | 5.6253 | 174.7809269
| 290.6891 | 5.625257 | 174.8816713
| 290.6038 | 5.625267 | 174.9824496
| 290.113 | 5.62534 | 175.0831971
| 290.4169 | 5.62529 | 175.1839947
| 290.3964 | 5.62529 | 175.284905
| 290.3436 | 5.625295 | 175.3855883
| 290.1124 | 5.625327 | 175.4863623
| 290.7082 | 5.625232 | 175.5870811
| 290.0715 | 5.625327 | 175.6879972
| 290.4727 | 5.625262 | 175.7887386
| 290.209 | 5.6253 | 175.8894557
| 290.3508 | 5.625275 | 175.9901476
| 290.3303 | 5.625275 | 176.0909621
| 289.8755 | 5.570282 | 176.2555963
| 288.9314 | 5.514899 | 176.3563195
| 287.4358 | 5.45957 | 176.457098
| 286.9297 | 5.40403 | 176.5579837
| 284.8781 | 5.294401 | 176.7583687
| 283.9502 | 5.239 | 176.8591195
| 283.3467 | 5.183506 | 176.9599477
| 282.2241 | 5.128123 | 177.0607208
| 281.0043 | 5.072763 | 177.1614783
| 280.5144 | 5.017258 | 177.2622961
| 279.5864 | 4.961839 | 177.363078
| 278.3828 | 4.906488 | 177.4638158
| 277.7143 | 4.851073 | 177.564519
| 276.7377 | 4.795681 | 177.6652677
| 275.5341 | 4.740267 | 177.7661189
| 275.4173 | 4.684641 | 177.867049
| 273.7756 | 4.629503 | 177.9675235
| 272.7503 | 4.574068 | 178.0683631
| 272.017 | 4.51862 | 178.1691436
| 271.3973 | 4.463141 | 178.2699494
| 270.3719 | 4.407841 | 178.370544
| 269.0384 | 4.352516 | 178.4712718
| 268.4999 | 4.297026 | 178.5720743
| 267.1826 | 4.241739 | 178.6727276
| 266.0925 | 4.186324 | 178.7735482
| 265.6024 | 4.130856 | 178.8742979
| 264.7393 | 4.075459 | 178.9750235
| 264.0222 | 4.02006 | 179.0757109
| 262.4617 | 3.964664 | 179.17663
| 261.6472 | 3.909282 | 179.2773143
| 260.1678 | 3.853948 | 179.3780973
| 259.6941 | 3.79841 | 179.4789694
| 258.5876 | 3.743097 | 179.57961
| 257.238 | 3.687628 | 179.6806034
| 256.6668 | 3.632223 | 179.7812599
| 255.6578 | 3.576782 | 179.8821061
| 254.8272 | 3.521289 | 179.9829973
| 253.299 | 3.466109 | 180.0835136
| 252.5332 | 3.410625 | 180.1843707
| 251.4592 | 3.355315 | 180.2849965
| 250.3204 | 3.299803 | 180.3860081
| 249.5384 | 3.244384 | 180.4867507
| 248.2535 | 3.189081 | 180.587423
| 247.7311 | 3.133585 | 180.6882323
| 246.5921 | 3.078211 | 180.7889926
| 245.2262 | 3.022852 | 180.8897898
| 244.3144 | 2.967521 | 180.9904091
| 242.9809 | 2.912115 | 181.0912825
| 242.0204 | 2.856717 | 181.1920364
| 241.1897 | 2.801334 | 181.2927275
| 240.2779 | 2.745952 | 181.3934398
| 239.0417 | 2.690602 | 181.4941843
| 239.1696 | 2.702098 | 181.6757643
| 240.1217 | 2.757509 | 181.7765513
| 241.3493 | 2.81292 | 181.877417
| 242.1878 | 2.868363 | 181.9782301
| 243.594 | 2.923678 | 182.0789698
| 244.7894 | 2.979041 | 182.1797377
| 244.979 | 3.03456 | 182.2805076
| 246.4501 | 3.089917 | 182.3813418
| 247.6617 | 3.145209 | 182.481985
| 248.1271 | 3.200676 | 182.5827371
| 248.8683 | 3.256098 | 182.6834843
| 250.5016 | 3.311371 | 182.7842121
| 251.6969 | 3.366757 | 182.8850218
| 252.584 | 3.422137 | 182.9857354
| 252.7899 | 3.477601 | 183.086408
| 254.1798 | 3.532992 | 183.1872826
| 255.0344 | 3.588415 | 183.2880639
| 256.2622 | 3.643801 | 183.3888826
| 256.9871 | 3.699187 | 183.4895597
| 258.2148 | 3.75459 | 183.59041
| 258.4368 | 3.810081 | 183.6911367
| 259.9079 | 3.865415 | 183.7919303
| 260.7951 | 3.920791 | 183.8926358
| 261.9417 | 3.976134 | 183.9933532
| 262.8288 | 4.031571 | 184.0941698
| 263.4401 | 4.087037 | 184.1949614
| 264.4731 | 4.142426 | 184.2957311
| 265.9766 | 4.197725 | 184.3964695
| 266.1338 | 4.253264 | 184.4972646
| 267.3776 | 4.308646 | 184.598081
| 268.589 | 4.364063 | 184.6989523
| 269.5735 | 4.419446 | 184.799697
| 270.4282 | 4.474831 | 184.9004099
| 271.2341 | 4.530214 | 185.0011052
| 272.559 | 4.585618 | 185.1019843
| 273.3975 | 4.64098 | 185.2026506
| 274.1062 | 4.696416 | 185.3034148
| 274.4743 | 4.751863 | 185.4041029
| 275.929 | 4.807218 | 185.5049291
| 277.3027 | 4.862491 | 185.6055841
| 277.5895 | 4.918044 | 185.7064417
| 278.8011 | 4.973338 | 185.8070894
| 279.8179 | 5.028771 | 185.9079339
| 280.8832 | 5.08415 | 186.0086953
| 281.5433 | 5.139577 | 186.1094292
| 282.6249 | 5.194961 | 186.2102028
| 283.3822 | 5.250385 | 186.3109593
| 283.8637 | 5.3059 | 186.411803
| 284.9292 | 5.361209 | 186.5124374
| 286.384 | 5.416477 | 186.6131044
| 287.3035 | 5.471926 | 186.7139517
| 288.1095 | 5.527272 | 186.8145806
| 289.3532 | 5.582675 | 186.9154342
| 291.5322 | 5.738971 | 187.0941304
| 293.4156 | 5.856835 | 187.1949551
| 295.4259 | 5.977086 | 187.2957858
| 297.9848 | 6.099626 | 187.3965557
| 300.0056 | 6.22468 | 187.4972736
| 302.3641 | 6.352175 | 187.5979531
| 304.2989 | 6.481463 | 187.6979715
| 306.8298 | 6.613974 | 187.7985177
| 309.3732 | 6.749564 | 187.8993504
| 312.027 | 6.887797 | 188.00011
| 314.0446 | 7.029122 | 188.1009963
| 316.7729 | 7.172917 | 188.201677
| 319.3838 | 7.319947 | 188.3025548
| 321.9589 | 7.469744 | 188.4032781
| 325.2115 | 7.622541 | 188.5040384
| 327.6821 | 7.778499 | 188.6047537
| 330.1001 | 7.937727 | 188.7055257
| 332.6601 | 8.100218 | 188.8063247
| 336.0112 | 8.265637 | 188.9069697
| 339.1798 | 8.434524 | 189.0076599
| 341.5007 | 8.607232 | 189.1084959
| 344.6611 | 8.783048 | 189.2091751
| 347.1355 | 8.962968 | 189.3100885
| 350.4009 | 9.145827 | 189.4106732
| 353.1265 | 9.332772 | 189.5114108
| 356.3338 | 9.523623 | 189.6122411
| 359.3421 | 9.718152 | 189.7129486
| 362.5566 | 9.916654 | 189.8136807
| 365.4578 | 10.11937 | 189.9144751
| 368.9382 | 10.32601 | 190.0152139
| 371.7648 | 10.53704 | 190.1159926
| 374.9273 | 10.75196 | 190.2166091
| 377.9542 | 10.97167 | 190.3174062
| 380.716 | 11.19624 | 190.4183607
| 382.3916 | 11.25219 | 190.5440208
| 382.6468 | 11.25214 | 190.6447522
| 382.7075 | 11.25213 | 190.7454551
| 382.6059 | 11.25214 | 190.8462712
| 382.9908 | 11.25208 | 190.9470019
| 383.2623 | 11.25204 | 191.0476885
| 383.3392 | 11.25202 | 191.1485632
| 383.2052 | 11.25204 | 191.2492042
| 382.9577 | 11.25207 | 191.3500792
| 383.3427 | 11.25201 | 191.4507939
| 383.225 | 11.25203 | 191.5514772
| 383.5936 | 11.25197 | 191.6524438
| 383.8327 | 11.25193 | 191.7530938
| 383.6987 | 11.25194 | 191.853705
| 383.2567 | 11.25201 | 191.9546168
| 383.7714 | 11.25193 | 192.0553355
| 383.6213 | 11.25195 | 192.1561773
| 383.7143 | 11.25193 | 192.2569658
| 383.402 | 11.25197 | 192.357693
| 384.0139 | 11.25188 | 192.4585472
| 383.5881 | 11.25194 | 192.5591974
| 383.5677 | 11.25194 | 192.66017
| 383.7094 | 11.25191 | 192.7607897
| 383.5754 | 11.25193 | 192.8616284
| 383.9117 | 11.25188 | 192.9622711
| 383.9075 | 11.25187 | 193.0632394
| 383.7249 | 11.2519 | 193.1639456
| 384.2071 | 11.25182 | 193.2647369
| 383.9435 | 11.25186 | 193.3654903
| 383.8744 | 11.25187 | 193.4662817
| 384.1134 | 11.25183 | 193.5670925
| 383.8011 | 11.25187 | 193.6678156
| 383.7645 | 11.25187 | 193.768578
| 384.1494 | 11.25181 | 193.8693939
| 383.7722 | 11.25187 | 193.9702598
| 383.8977 | 11.25184 | 194.0710214
| 384.1205 | 11.25181 | 194.1718088
| 384.019 | 11.25182 | 194.2725277
| 383.9823 | 11.25182 | 194.3732986
| 384.3997 | 11.25175 | 194.474044
| 383.8929 | 11.25183 | 194.5747515
| 384.1805 | 11.25178 | 194.675508
| 384.2573 | 11.25177 | 194.7762628
| 384.545 | 11.25172 | 194.8770535
| 384.1841 | 11.25177 | 194.9777873
| 383.9042 | 11.25181 | 195.0785677
| 384.354 | 11.25174 | 195.1792676
| 383.9769 | 11.25179 | 195.2800483
| 384.0375 | 11.25178 | 195.3809886
| 383.439 | 11.14009 | 195.5455183
| 381.6062 | 11.02765 | 195.6462157
| 380.9247 | 10.91492 | 195.7470156
| 379.3674 | 10.80241 | 195.8477335
| 376.1696 | 10.57949 | 196.0482667
| 374.9854 | 10.46692 | 196.1489915
| 373.8497 | 10.35435 | 196.2497098
| 372.3412 | 10.24174 | 196.3505137
| 371.2058 | 10.12899 | 196.4513848
| 369.8918 | 10.01643 | 196.5521159
| 368.4317 | 9.903988 | 196.6527619
| 367.2799 | 9.791351 | 196.7535383
| 365.8037 | 9.6788 | 196.8542839
| 364.3926 | 9.566003 | 196.9552399
| 363.2894 | 9.453352 | 197.0560222
| 362.0726 | 9.340804 | 197.1567292
| 360.6775 | 9.228189 | 197.2575202
| 359.5743 | 9.115535 | 197.3583056
| 358.1469 | 9.00289 | 197.4591279
| 356.7033 | 8.890143 | 197.5600432
| 354.6919 | 8.777741 | 197.6607287
| 353.3291 | 8.665181 | 197.761466
| 352.5341 | 8.552443 | 197.8622841
| 351.1219 | 8.440714 | 197.9622862
| 349.9862 | 8.328127 | 198.0630159
| 348.6397 | 8.215552 | 198.1637644
| 346.9527 | 8.10295 | 198.264584
| 345.6872 | 7.990329 | 198.3653628
| 344.2435 | 7.877694 | 198.466178
| 342.8323 | 7.764994 | 198.5670476
| 341.7937 | 7.652481 | 198.6676979
| 339.8633 | 7.540012 | 198.7684329
| 338.6952 | 7.427323 | 198.8692586
| 336.9108 | 7.314773 | 198.9700449
| 335.8564 | 7.201972 | 199.0709547
| 334.5747 | 7.089358 | 199.1717291
| 332.482 | 6.976973 | 199.2724116
| 331.3463 | 6.864426 | 199.3731059
| 329.7403 | 6.751718 | 199.4740091
| 328.3611 | 6.639332 | 199.5745933
| 326.8849 | 6.526622 | 199.6754798
| 325.4897 | 6.413986 | 199.7762899
| 324.4025 | 6.301412 | 199.8770018
| 322.3909 | 6.188992 | 199.9777035
| 321.1416 | 6.076437 | 200.0784204
| 319.941 | 5.963778 | 200.1792239
| 318.3836 | 5.851104 | 200.28009
| 316.2909 | 5.738666 | 200.3808197
| 315.3011 | 5.626045 | 200.4815594
| 313.8733 | 5.51344 | 200.5823461
| 312.251 | 5.400951 | 200.6830559
| 310.7907 | 5.288424 | 200.7837774
| 310.7053 | 5.31643 | 200.9615356
| 312.611 | 5.429077 | 201.0624314
| 313.8683 | 5.541533 | 201.1630676
| 314.9305 | 5.654362 | 201.2640088
| 316.5122 | 5.76678 | 201.3646556
| 318.4829 | 5.87925 | 201.4654016
| 318.9941 | 5.991897 | 201.5661049
| 321.143 | 6.10451 | 201.6670043
| 322.6598 | 6.216914 | 201.7676286
| 323.7385 | 6.32949 | 201.8683473
| 325.32 | 6.441998 | 201.9690738
| 327.0471 | 6.554805 | 202.0700875
| 328.2719 | 6.667241 | 202.1707008
| 329.4799 | 6.780112 | 202.2717008
| 331.2724 | 6.892469 | 202.3723216
| 332.3997 | 7.005079 | 202.4730769
| 333.4781 | 7.117858 | 202.5739759
| 335.4813 | 7.230216 | 202.6746271
| 336.2842 | 7.343024 | 202.7755143
| 337.8008 | 7.455467 | 202.8761741
| 338.9766 | 7.568129 | 202.9769819
| 340.6554 | 7.680638 | 203.0777232
| 342.3178 | 7.793138 | 203.1784542
| 343.5098 | 7.90582 | 203.2792824
| 344.8804 | 8.018374 | 203.3800214
| 346.2343 | 8.131298 | 203.4810879
| 347.3294 | 8.24366 | 203.5816175
| 348.8619 | 8.356347 | 203.6824973
| 350.654 | 8.468866 | 203.7832633
| 351.8785 | 8.581518 | 203.8840694
| 353.4599 | 8.693974 | 203.9847496
| 354.344 | 8.806583 | 204.0854697
| 355.8443 | 8.919104 | 204.186197
| 357.3119 | 9.03177 | 204.2870493
| 358.5698 | 9.143601 | 204.3871269
| 359.7461 | 9.255888 | 204.4876001
| 361.5867 | 9.368435 | 204.5883973
| 362.7466 | 9.480921 | 204.6890463
| 363.9869 | 9.593764 | 204.7900255
| 365.0171 | 9.706219 | 204.8906288
| 366.7119 | 9.818734 | 204.9913767
| 368.1469 | 9.931418 | 205.092241
| 369.1282 | 10.04406 | 205.1930016
| 371.0176 | 10.15647 | 205.2936848
| 372.2096 | 10.26914 | 205.3945046
| 373.2557 | 10.38175 | 205.4952507
| 374.9665 | 10.49431 | 205.5960401
| 376.1094 | 10.60724 | 205.6970837
| 377.6097 | 10.71963 | 205.7976892
| 378.672 | 10.83224 | 205.8984424
| 379.9776 | 10.94485 | 205.9992147
| 381.51 | 11.05745 | 206.1000221
| 382.6697 | 11.16987 | 206.2006128
| 386.1449 | 11.47792 | 206.374236
| 388.7651 | 11.71249 | 206.4750451
| 392.8716 | 11.9514 | 206.575766
| 395.2373 | 12.19555 | 206.6765293
| 397.7594 | 12.44454 | 206.7772512
| 400.9239 | 12.69856 | 206.8779978
| 404.9579 | 12.95753 | 206.9787165
| 407.9321 | 13.22171 | 207.0793499
| 411.4987 | 13.49201 | 207.1802933
| 414.5405 | 13.7674 | 207.2810519
| 418.0779 | 14.04874 | 207.381967
| 421.8365 | 14.33482 | 207.4825452
| 425.7003 | 14.6277 | 207.5834637
| 429.1518 | 14.92662 | 207.6843851
| 432.8403 | 15.23078 | 207.7850413
| 437.1697 | 15.54116 | 207.8857433
| 440.8911 | 15.85843 | 207.9865938
| 444.524 | 16.182 | 208.0873882
| 448.7005 | 16.51193 | 208.1881419
| 452.5936 | 16.84832 | 208.2888088
| 456.3649 | 17.1919 | 208.3895694
| 460.4196 | 17.54231 | 208.4902962
| 464.5796 | 17.89977 | 208.5910069
| 469.1519 | 18.2646 | 208.691764
| 473.083 | 18.63723 | 208.7925919
| 477.1836 | 19.01724 | 208.8933742
| 481.2589 | 19.40485 | 208.9941202
| 485.7955 | 19.7999 | 209.09477
| 489.4627 | 20.20366 | 209.195555
| 493.5417 | 20.61543 | 209.2963055
| 497.9187 | 21.03547 | 209.3970414
| 502.7718 | 21.46397 | 209.4977756
| 507.3382 | 21.90184 | 209.5986467
| 511.9107 | 22.34828 | 209.6994385
| 513.6482 | 22.50048 | 209.8340977
| 514.3409 | 22.50037 | 209.9348701
| 514.369 | 22.50037 | 210.0354992
| 514.5106 | 22.50034 | 210.1363933
| 515.0575 | 22.50025 | 210.2371059
| 514.9723 | 22.50026 | 210.3379966
| 515.195 | 22.50023 | 210.4386136
| 515.3042 | 22.50021 | 210.5393911
| 515.1054 | 22.50023 | 210.6401863
| 515.4578 | 22.50018 | 210.7410389
| 515.3563 | 22.50019 | 210.8417589
| 515.19 | 22.50021 | 210.9425328
| 515.1533 | 22.50021 | 211.0432324
| 515.7813 | 22.50011 | 211.1440631
| 515.2583 | 22.50019 | 211.2447627
| 516.0159 | 22.50007 | 211.3456517
| 515.7686 | 22.50011 | 211.4464579
| 515.4725 | 22.50015 | 211.547271
| 515.4521 | 22.50015 | 211.648011
| 515.7721 | 22.5001 | 211.7487
| 516.0758 | 22.50005 | 211.8495196
| 515.4719 | 22.50014 | 211.9502536
| 515.7757 | 22.50009 | 212.0510357
| 516.0793 | 22.50004 | 212.1517515
| 516.1724 | 22.50002 | 212.2526532
| 516.233 | 22.50001 | 212.3533095
| 515.9532 | 22.50005 | 212.454061
| 515.5924 | 22.5001 | 212.5548098
| 515.6531 | 22.50009 | 212.6555845
| 515.8757 | 22.50005 | 212.7563602
| 516.1308 | 22.50001 | 212.8569963
| 516.4021 | 22.49996 | 212.9578241
| 516.009 | 22.50002 | 213.058708
| 516.4422 | 22.49995 | 213.1594338
| 515.6764 | 22.50006 | 213.2601151
| 515.9962 | 22.50001 | 213.3609847
| 515.7974 | 22.50004 | 213.461577
| 515.8581 | 22.50003 | 213.5623878
| 516.3401 | 22.49995 | 213.6631332
| 515.8498 | 22.50002 | 213.7638248
| 516.2182 | 22.49996 | 213.864632
| 515.9061 | 22.50001 | 213.9654088
| 516.388 | 22.49993 | 214.0660555
| 516.0597 | 22.49998 | 214.1670329
| 516.169 | 22.49996 | 214.2676843
| 516.6184 | 22.49988 | 214.3684566
| 516.1281 | 22.49996 | 214.469212
| 516.0265 | 22.49997 | 214.5700103
| 516.3952 | 22.49991 | 214.6708011
| 514.6479 | 22.27729 | 214.835391
| 512.9652 | 22.05229 | 214.9362023
| 510.5205 | 21.82761 | 215.0369243
| 509.0646 | 21.60254 | 215.1377514
| 505.2218 | 21.15891 | 215.337468
| 503.6685 | 20.93404 | 215.4382112
| 501.84 | 20.709 | 215.5390504
| 499.8327 | 20.48415 | 215.6398185
| 498.0037 | 20.25944 | 215.7405125
| 496.0775 | 20.03465 | 215.8412481
| 494.2148 | 19.81108 | 215.9414317
| 492.5803 | 19.58623 | 216.0421745
| 490.8001 | 19.3612 | 216.1430069
| 488.7118 | 19.13652 | 216.243705
| 486.4774 | 18.9118 | 216.3444292
| 485.0211 | 18.68706 | 216.4451077
| 482.9332 | 18.46194 | 216.5460047
| 481.1691 | 18.23705 | 216.6467699
| 479.2914 | 18.01223 | 216.7475155
| 477.0245 | 17.78749 | 216.8482514
| 475.374 | 17.56251 | 216.9490537
| 473.3503 | 17.33787 | 217.0497269
| 471.4077 | 17.11304 | 217.1504823
| 469.8217 | 16.88825 | 217.2511958
| 467.1012 | 16.66337 | 217.352024
| 465.3204 | 16.43874 | 217.4526769
| 463.7831 | 16.21392 | 217.5534003
| 462.1324 | 15.98892 | 217.6542103
| 459.4605 | 15.76395 | 217.7550789
| 457.6638 | 15.53911 | 217.8558257
| 455.6724 | 15.31425 | 217.9565973
| 453.7782 | 15.08957 | 218.0572788
| 451.609 | 14.86452 | 218.1581501
| 449.9255 | 14.63976 | 218.2588551
| 447.675 | 14.41477 | 218.3597011
| 445.9267 | 14.19005 | 218.4603935
| 443.66 | 13.96498 | 218.5612761
| 441.62 | 13.74018 | 218.6620247
| 439.5637 | 13.51539 | 218.7627676
| 437.8804 | 13.29046 | 218.8635476
| 435.4835 | 13.06582 | 218.9642471
| 433.2815 | 12.84093 | 219.0650491
| 431.1604 | 12.61606 | 219.1658339
| 429.1038 | 12.39145 | 219.2664971
| 427.3391 | 12.16675 | 219.3671805
| 425.2507 | 11.94165 | 219.4680649
| 422.8214 | 11.71691 | 219.568813
| 420.4082 | 11.49227 | 219.6695157
| 418.9841 | 11.26738 | 219.7702584
| 416.7009 | 11.04241 | 219.8711009
| 414.612 | 10.81769 | 219.9718137
| 412.8153 | 10.59249 | 220.0727225
| 412.6438 | 10.65258 | 220.2483515
| 414.4484 | 10.87759 | 220.3491805
| 416.8534 | 11.10208 | 220.4498191
| 418.8846 | 11.32735 | 220.5507798
| 421.4024 | 11.5523 | 220.6516261
| 422.6403 | 11.77682 | 220.752196
| 425.1743 | 12.00179 | 220.8530573
| 426.7521 | 12.22664 | 220.9537985
| 428.7191 | 12.45138 | 221.0545153
| 431.2371 | 12.67605 | 221.1552416
| 433.2526 | 12.90086 | 221.2559933
| 434.7654 | 13.12573 | 221.3567399
| 437.121 | 13.35071 | 221.4575934
| 439.0552 | 13.57566 | 221.5584048
| 441.3137 | 13.80051 | 221.6591918
| 442.7943 | 14.02517 | 221.7598393
| 444.8743 | 14.25021 | 221.8607002
| 447.6192 | 14.47488 | 221.9614421
| 449.343 | 14.69949 | 222.0620832
| 451.2281 | 14.92472 | 222.1630181
| 453.0492 | 15.14926 | 222.2636369
| 454.4159 | 15.37426 | 222.3644277
| 456.4801 | 15.59887 | 222.465097
| 458.5921 | 15.82409 | 222.5660372
| 461.2721 | 16.04863 | 222.666719
| 462.8498 | 16.27345 | 222.767443
| 465.4647 | 16.49824 | 222.868232
| 466.4748 | 16.72328 | 222.9690179
| 468.3121 | 16.94782 | 223.0696354
| 470.3269 | 17.17291 | 223.1705156
| 472.2608 | 17.39783 | 223.2713126
| 474.5517 | 17.62249 | 223.3720176
| 476.2904 | 17.848 | 223.4730621
| 478.3056 | 18.07263 | 223.5737375
| 479.932 | 18.29731 | 223.6744057
| 482.0603 | 18.52224 | 223.7752185
| 483.8645 | 18.7472 | 223.8760254
| 485.7175 | 18.97199 | 223.976758
| 487.5053 | 19.19716 | 224.0776557
| 490.0066 | 19.42184 | 224.178386
| 491.5029 | 19.64684 | 224.2791867
| 493.404 | 19.87186 | 224.3800267
| 495.3382 | 20.09654 | 224.4807147
| 496.9642 | 20.3213 | 224.5814186
| 499.0117 | 20.54606 | 224.6821534
| 501.0264 | 20.77112 | 224.783015
| 503.1387 | 20.99578 | 224.8837108
| 505.2671 | 21.22051 | 224.984432
| 506.6011 | 21.44544 | 225.0851938
| 508.4701 | 21.67031 | 225.1859647
| 510.1125 | 21.89499 | 225.2866311
| 512.7592 | 22.11987 | 225.3874593
| 514.3041 | 22.34463 | 225.4881568
| 519.1713 | 22.95446 | 225.659708
| 523.5566 | 23.42194 | 225.7604109
| 526.8767 | 23.89941 | 225.8611801
| 531.4812 | 24.38702 | 225.9620788
| 535.8328 | 24.88292 | 226.0626376
| 539.7495 | 25.39015 | 226.1634319
| 544.5461 | 25.90698 | 226.2641116
| 549.717 | 26.43594 | 226.3651072
| 554.1947 | 26.97557 | 226.466062
| 559.1149 | 27.52445 | 226.5667111
| 563.7468 | 28.08442 | 226.6673412
| 569.0937 | 28.65615 | 226.7680555
| 574.1819 | 29.24089 | 226.869
| 578.9988 | 29.83582 | 226.9696464
| 584.482 | 30.44264 | 227.0702759
| 589.4473 | 31.06269 | 227.1710374
| 594.835 | 31.69532 | 227.2718049
| 600.2548 | 32.34171 | 227.3727069
| 605.7741 | 32.99987 | 227.4734003
| 611.3897 | 33.67218 | 227.5742103
| 617.4434 | 34.35774 | 227.6749646
| 622.5413 | 35.05682 | 227.7756365
| 628.2045 | 35.77086 | 227.8764257
| 633.5916 | 36.49917 | 227.977173
| 639.8021 | 37.24325 | 228.0780633
| 645.3645 | 38.00124 | 228.1787775
| 651.54 | 38.77453 | 228.2794882
| 657.0977 | 39.5637 | 228.3802062
| 663.4936 | 40.36964 | 228.4810283
| 669.6923 | 41.19151 | 228.5817887
| 676.1628 | 42.03011 | 228.6825539
| 682.2719 | 42.88631 | 228.783375
| 687.795 | 43.75873 | 228.8840473
End Of Loading Index | 694.1216 | 44.65 | 228.984858
| 697.9132 | 45.00751 | 229.1254223
| 698.735 | 45.00738 | 229.2262267
| 698.747 | 45.00738 | 229.3270428
| 698.9857 | 45.00734 | 229.4277649
| 699.2568 | 45.00729 | 229.5284894
| 699.3013 | 45.00728 | 229.6292986
| 699.7504 | 45.00721 | 229.7300149
| 699.8112 | 45.0072 | 229.8300231
| 699.8555 | 45.00719 | 229.9306484
| 699.8675 | 45.00718 | 230.0314135
| 700.0415 | 45.00715 | 230.1321034
| 700.3289 | 45.0071 | 230.2330053
| 700.778 | 45.00703 | 230.3336229
| 700.6767 | 45.00704 | 230.43458
| 700.6238 | 45.00705 | 230.5351793
| 700.6034 | 45.00705 | 230.6360586
| 700.9878 | 45.00699 | 230.7368182
| 700.8216 | 45.00701 | 230.8374339
| 701.2063 | 45.00695 | 230.9381444
| 700.9914 | 45.00698 | 231.0391009
| 701.2787 | 45.00693 | 231.1398287
| 701.0152 | 45.00697 | 231.2407294
| 700.7032 | 45.00701 | 231.3413237
| 701.2174 | 45.00693 | 231.4421268
| 701.0997 | 45.00694 | 231.5430473
| 701.3062 | 45.00691 | 231.6435494
| 701.3991 | 45.00689 | 231.7443542
| 701.1842 | 45.00692 | 231.8450862
| 701.828 | 45.00682 | 231.9458414
| 701.3216 | 45.00689 | 232.0465244
| 701.6575 | 45.00684 | 232.1473577
| 701.7018 | 45.00683 | 232.248166
| 701.2765 | 45.00689 | 232.3488095
| 701.5152 | 45.00685 | 232.4496027
| 701.4138 | 45.00686 | 232.5503886
| 702.1869 | 45.00674 | 232.6511801
| 701.3729 | 45.00686 | 232.7520397
| 701.7898 | 45.0068 | 232.8527274
| 701.6398 | 45.00682 | 232.9535271
| 701.6517 | 45.00681 | 233.0542719
| 701.7123 | 45.0068 | 233.1550485
| 701.7566 | 45.00679 | 233.2558258
| 701.8819 | 45.00677 | 233.3565563
| 701.6835 | 45.00679 | 233.4573227
| 701.5495 | 45.00681 | 233.5580989
| 702.1121 | 45.00672 | 233.6590197
| 702.0917 | 45.00672 | 233.7596821
| 701.9741 | 45.00674 | 233.8605347
End Of Hold At Load Index | 701.8566 | 45.00675 | 233.9612235
| 699.2725 | 44.56156 | 234.1268853
| 696.7067 | 44.11209 | 234.2276567
| 694.3032 | 43.66218 | 234.3285213
Begin Stiffness Data Index | 692.0454 | 43.21236 | 234.4293598
| 686.9801 | 42.32595 | 234.629132
| 684.3966 | 41.87756 | 234.7296625
| 681.6359 | 41.42841 | 234.8303696
| 679.4591 | 40.97842 | 234.931244
| 676.3425 | 40.52889 | 235.0320482
| 673.5488 | 40.08012 | 235.1326715
| 671.2905 | 39.63066 | 235.2334289
| 668.7568 | 39.18101 | 235.3342405
| 666.0935 | 38.73144 | 235.4350377
| 663.025 | 38.28209 | 235.5357998
| 660.2319 | 37.83281 | 235.6365365
| 658.3461 | 37.38316 | 235.7373258
| 655.4233 | 36.93376 | 235.8380943
| 652.6137 | 36.48452 | 235.9388228
| 650.0147 | 36.03526 | 236.0395478
| 646.9948 | 35.58575 | 236.1403461
| 644.5095 | 35.13611 | 236.241151
| 642.1381 | 34.68597 | 236.3420677
| 638.8742 | 34.23742 | 236.4426571
| 636.6481 | 33.78763 | 236.5434891
| 633.984 | 33.33839 | 236.6442124
| 630.9155 | 32.88862 | 236.7450677
| 628.1055 | 32.43961 | 236.8457443
| 625.4907 | 31.98975 | 236.9466057
| 622.6804 | 31.54074 | 237.0472841
| 619.547 | 31.09111 | 237.1481097
| 617.3006 | 30.64467 | 237.2481916
| 614.3784 | 30.19434 | 237.3491691
| 611.44 | 29.74406 | 237.450134
| 609.6032 | 29.29355 | 237.5511135
| 606.0977 | 28.84325 | 237.6521045
| 603.0444 | 28.39407 | 237.7528287
| 600.0075 | 27.94475 | 237.8535819
| 597.6506 | 27.49564 | 237.9542653
| 594.7758 | 27.04623 | 238.0550345
| 591.6265 | 26.59589 | 238.1560217
| 588.4592 | 26.1472 | 238.2566391
| 586.0218 | 25.69762 | 238.3574306
| 583.7616 | 25.24883 | 238.4580398
| 580.4008 | 24.79909 | 238.5589001
| 577.3315 | 24.34969 | 238.6596727
| 574.1962 | 23.90096 | 238.7602993
| 571.5641 | 23.45152 | 238.8610671
| 568.4618 | 23.00238 | 238.9617822
| 565.4084 | 22.55287 | 239.0625806
| 562.7598 | 22.10358 | 239.1633135
| 559.7061 | 21.65427 | 239.2640675
End Of Stiffness Data Index | 556.4218 | 21.20831 | 239.3640783
| 551.6469 | 20.44811 | 239.5374119
| 548.4473 | 19.99874 | 239.6381825
| 544.9729 | 19.5488 | 239.7390897
| 541.9189 | 19.0996 | 239.8398178
| 539.1732 | 18.64994 | 239.9406398
| 535.3583 | 18.2002 | 240.0415134
| 532.4991 | 17.75041 | 240.1423671
| 529.0884 | 17.3013 | 240.2430881
| 525.9696 | 16.852 | 240.3438412
| 523.0777 | 16.40257 | 240.4446141
| 519.2455 | 15.95331 | 240.5453834
| 516.7589 | 15.50368 | 240.6461891
| 513.7426 | 15.04954 | 240.7480206
| 510.1847 | 14.60135 | 240.8485399
| 507.4227 | 14.15149 | 240.949407
| 504.0116 | 13.70231 | 241.0501421
| 500.1951 | 13.25348 | 241.150815
| 496.8174 | 12.80337 | 241.251758
| 493.6328 | 12.35444 | 241.3524287
| 490.2868 | 11.90497 | 241.4532283
| 486.9733 | 11.45533 | 241.5540645
| 483.482 | 11.00522 | 241.6550115
| 479.7943 | 10.55687 | 241.7555712
| 476.4638 | 10.10767 | 241.8563082
| 472.8423 | 9.6581 | 241.9571388
| 469.6587 | 9.208002 | 242.0580725
| 465.696 | 8.758929 | 242.1588036
| 462.2846 | 8.309644 | 242.259563
| 457.9339 | 7.859563 | 242.3605335
| 454.1653 | 7.410672 | 242.4612169
| 450.6246 | 6.960896 | 242.5620909
| 446.6456 | 6.511658 | 242.6628596
| 442.8113 | 6.063368 | 242.7634109
| 438.4434 | 5.61386 | 242.8642533
| 434.2704 | 5.164052 | 242.9651564
| 429.8857 | 4.71506 | 243.0658839
| 425.6312 | 4.265462 | 243.1667427
| 421.3762 | 3.816311 | 243.2675015
| 416.9268 | 3.367006 | 243.3683013
| 412.9297 | 3.029317 | 243.5447727
| 412.6012 | 3.029365 | 243.6455728
| 412.2728 | 3.029412 | 243.7462858
| 412.4469 | 3.029382 | 243.8470622
| 412.2805 | 3.029405 | 243.947723
| 412.4384 | 3.029377 | 244.0484448
| 412.4342 | 3.029375 | 244.1492744
| 412.2516 | 3.0294 | 244.2500978
| 412.2799 | 3.029392 | 244.350913
| 411.465 | 3.029515 | 244.4515445
| 411.8823 | 3.029447 | 244.5523697
| 412.2186 | 3.029392 | 244.6531354
| 411.0956 | 3.029563 | 244.7539075
| 411.7237 | 3.029462 | 244.8546238
| 411.6709 | 3.029467 | 244.9554484
| 411.5856 | 3.029477 | 245.0561891
| 411.5652 | 3.029477 | 245.156908
| 411.9338 | 3.029417 | 245.2576515
| 411.7188 | 3.029447 | 245.3585845
| 411.5038 | 3.029477 | 245.4593993
| 411.6455 | 3.029452 | 245.5601148
| 411.6575 | 3.029447 | 245.660789
| 410.9561 | 3.029553 | 245.7616778
| 411.0654 | 3.029532 | 245.8624551
| 411.2719 | 3.029497 | 245.9631723
| 411.1704 | 3.02951 | 246.0640183
| 411.231 | 3.029497 | 246.1648094
| 410.9512 | 3.029537 | 246.2654749
| 410.8497 | 3.02955 | 246.3662497
| 411.0563 | 3.029515 | 246.4670766
| 410.9547 | 3.029527 | 246.5678323
| 411.5504 | 3.029432 | 246.6684573
| 411.2868 | 3.02947 | 246.7693103
| 411.0232 | 3.029507 | 246.870022
| 410.5974 | 3.02957 | 246.9706704
| 411.3228 | 3.029455 | 247.0715533
| 411.4807 | 3.029427 | 247.1723323
| 410.4713 | 3.02958 | 247.273097
| 410.9048 | 3.02951 | 247.3738347
| 411.2249 | 3.029457 | 247.4745666
| 411.3828 | 3.02943 | 247.5752987
| 410.8435 | 3.02951 | 247.6760822
| 411.1636 | 3.029457 | 247.7768815
| 410.8513 | 3.029502 | 247.8775464
| 411.0903 | 3.029462 | 247.978276
| 410.8105 | 3.029502 | 248.07907
| 410.8873 | 3.029487 | 248.1797677
| 410.9642 | 3.029472 | 248.2804351
| 410.9437 | 3.029472 | 248.3812658
| 410.7773 | 3.029495 | 248.4820512
| 410.6758 | 3.029507 | 248.5827762
| 410.9149 | 3.029467 | 248.6835575
| 410.6027 | 3.029512 | 248.7836349
| 410.4202 | 3.029537 | 248.8841882
| 410.3024 | 3.029553 | 248.985092
| 410.9468 | 3.02945 | 249.0857677
| 410.5048 | 3.029515 | 249.1865587
| 410.2574 | 3.02955 | 249.2871557
| 410.6422 | 3.029487 | 249.3881222
| 411.3839 | 3.02937 | 249.4887611
| 410.4393 | 3.029512 | 249.5894676
| 410.808 | 3.029452 | 249.6902219
| 410.82 | 3.029447 | 249.7910302
| 410.913 | 3.02943 | 249.8916997
| 410.9413 | 3.029422 | 249.9924789
| 410.3696 | 3.029507 | 250.0931922
| 410.722 | 3.02945 | 250.1940151
| 410.5719 | 3.02947 | 250.2946691
| 410.5515 | 3.02947 | 250.3953677
| 410.4825 | 3.029477 | 250.4961448
| 410.6079 | 3.029455 | 250.5969179
| 410.5066 | 3.029467 | 250.696919
| 410.5186 | 3.029462 | 250.7975549
| 410.8224 | 3.029412 | 250.8983641
| 410.8506 | 3.029405 | 250.9990747
| 410.36 | 3.029477 | 251.0998783
| 410.4044 | 3.029467 | 251.200665
| 410.384 | 3.029467 | 251.301365
| 410.7527 | 3.029407 | 251.4021764
| 410.5863 | 3.02943 | 251.5030694
| 410.2092 | 3.029485 | 251.6037586
| 410.0428 | 3.029507 | 251.7045779
| 410.1197 | 3.029492 | 251.8053401
| 410.537 | 3.029425 | 251.9061367
| 410.0788 | 3.029492 | 252.0068806
| 410.2529 | 3.029462 | 252.1076337
| 410.3621 | 3.029442 | 252.2084776
| 410.4228 | 3.02943 | 252.3092264
| 409.4458 | 3.029578 | 252.4100704
| 410.4468 | 3.02942 | 252.5106727
| 410.0859 | 3.029472 | 252.6115446
| 410.6329 | 3.029385 | 252.7121609
| 410.5152 | 3.0294 | 252.8130399
| 410.4786 | 3.029402 | 252.9139129
| 410.2474 | 3.029435 | 253.0146078
| 410.1459 | 3.029447 | 253.1153018
| 409.9795 | 3.02947 | 253.216044
| 409.9266 | 3.029475 | 253.3168488
| 410.1818 | 3.029432 | 253.4177666
| 410.2587 | 3.029417 | 253.5185196
| 410.0437 | 3.029447 | 253.6191884
| 410.0395 | 3.029445 | 253.7200694
| 409.5813 | 3.029512 | 253.8206875
| 410.5985 | 3.029352 | 253.9215635
| 409.962 | 3.029447 | 254.0222569
| 410.2657 | 3.029397 | 254.1230674
| 410.4075 | 3.029372 | 254.2238177
| 410.2736 | 3.02939 | 254.3245887
| 409.864 | 3.02945 | 254.4253398
| 410.3137 | 3.029377 | 254.5260969
| 409.7583 | 3.02946 | 254.6268707
| 409.673 | 3.02947 | 254.7276078
| 410.1389 | 3.029395 | 254.8285494
| 410.3618 | 3.029357 | 254.9291897
| 410.3575 | 3.029355 | 255.0299368
| 410.1911 | 3.029377 | 255.1306076
| 410.041 | 3.029397 | 255.2314596
| 410.3286 | 3.02935 | 255.3321937
| 410.146 | 3.029375 | 255.4330832
| 410.1581 | 3.02937 | 255.5336596
| 410.0728 | 3.02938 | 255.6344375
| 409.9226 | 3.0294 | 255.7353316
| 409.7076 | 3.02943 | 255.8360851
| 409.5738 | 3.029447 | 255.9366406
| 410.137 | 3.029357 | 256.037557
| 410.1166 | 3.029357 | 256.1382346
| 410.0799 | 3.02936 | 256.2390815
| 410.1406 | 3.029347 | 256.3396466
| 409.8445 | 3.02939 | 256.4404835
| 409.9375 | 3.029372 | 256.5412452
| 410.0468 | 3.029352 | 256.6420563
| 409.767 | 3.029392 | 256.7428116
| 409.7466 | 3.029392 | 256.8435135
| 410.2287 | 3.029315 | 256.9443161
| 410.1758 | 3.02932 | 257.0451947
| 409.9932 | 3.029345 | 257.1458936
| 409.9728 | 3.029345 | 257.2466999
| 410.4388 | 3.029269 | 257.3474081
| 410.1103 | 3.029317 | 257.4480799
| 409.8631 | 3.029352 | 257.5480854
| 410.0697 | 3.029317 | 257.6486981
| 409.9358 | 3.029335 | 257.7493567
| 410.0126 | 3.02932 | 257.8501772
| 409.7003 | 3.029365 | 257.9511133
| 410.2312 | 3.029279 | 258.0517536
| 409.773 | 3.029347 | 258.1525355
| 410.1092 | 3.029292 | 258.2534283
| 409.878 | 3.029325 | 258.3541289
| 409.8413 | 3.029327 | 258.4549276
| 409.9992 | 3.029299 | 258.5556264
| 410.1895 | 3.029267 | 258.6564786
| 410.0394 | 3.029287 | 258.7572015
| 409.9055 | 3.029304 | 258.8580301
| 409.7229 | 3.02933 | 258.9587304
| 409.6052 | 3.029345 | 259.0594318
| 409.7955 | 3.029312 | 259.1602366
| 409.9373 | 3.029287 | 259.2608854
| 409.9168 | 3.029287 | 259.3617209
| 409.9938 | 3.029272 | 259.4617657
| 410.2004 | 3.029237 | 259.5627221
| 409.8881 | 3.029282 | 259.6637178
| 409.8676 | 3.029282 | 259.7646516
| 410.4308 | 3.029192 | 259.8657425
| 409.8589 | 3.029277 | 259.9669689
| 409.4332 | 3.02934 | 260.0677088
| 409.964 | 3.029254 | 260.1683829
| 409.8301 | 3.029272 | 260.2691894
| 409.5827 | 3.029307 | 260.3699272
| 410.1945 | 3.029209 | 260.4708088
| 409.785 | 3.029269 | 260.5715317
| 409.6835 | 3.029282 | 260.6723048
| 409.7117 | 3.029274 | 260.7730497
| 409.6589 | 3.029279 | 260.8739169
| 410.0113 | 3.029222 | 260.9746747
| 409.8288 | 3.029247 | 261.0753641
| 409.9056 | 3.029232 | 261.1760679
| 409.7392 | 3.029254 | 261.2769326
| 409.6377 | 3.029267 | 261.3777408
| 409.5849 | 3.029272 | 261.4784642
| 410.1319 | 3.029184 | 261.5792002
| 409.5115 | 3.029277 | 261.6801001
| 409.7019 | 3.029244 | 261.7807157
| 410.0706 | 3.029184 | 261.8814761
| 409.7908 | 3.029224 | 261.982197
| 409.5271 | 3.029262 | 262.0831576
| 409.6202 | 3.029244 | 262.1837767
| 410.3618 | 3.029127 | 262.2845021
| 409.5793 | 3.029244 | 262.3851888
| 409.3643 | 3.029274 | 262.4860458
| 409.4088 | 3.029264 | 262.5867816
| 409.7775 | 3.029204 | 262.687615
| 409.984 | 3.029169 | 262.788351
| 409.3151 | 3.029269 | 262.8891473
| 409.9755 | 3.029164 | 262.990081
| 410.0524 | 3.029149 | 263.0906211
| 410.2589 | 3.029114 | 263.1914243
| 409.5089 | 3.029227 | 263.2922989
| 409.6993 | 3.029194 | 263.3930939
| 410.003 | 3.029144 | 263.4938474
| 409.4151 | 3.029232 | 263.5946226
| 409.4434 | 3.029224 | 263.6954288
| 409.7472 | 3.029174 | 263.7960682
| 409.8241 | 3.029159 | 263.8967991
| 409.9496 | 3.029137 | 263.9975641
| 409.0211 | 3.029277 | 264.0984185
| 409.4061 | 3.029214 | 264.1992133
| 409.8233 | 3.029147 | 264.3001145
| 410.1596 | 3.029092 | 264.4006586
| 409.3772 | 3.029209 | 264.5015173
| 409.6 | 3.029172 | 264.6023563
| 410.0334 | 3.029102 | 264.703099
| 409.5429 | 3.029174 | 264.8037043
| 410.0899 | 3.029087 | 264.9044783
| 409.6317 | 3.029154 | 265.0052959
| 409.4653 | 3.029177 | 265.1061348
| 409.5097 | 3.029167 | 265.2068899
| 409.7163 | 3.029132 | 265.3076879
| 409.4203 | 3.029174 | 265.408463
| 409.2702 | 3.029194 | 265.5090973
| 409.7523 | 3.029117 | 265.6098835
| 409.5049 | 3.029152 | 265.7107104
| 409.6952 | 3.029119 | 265.811439
| 409.8045 | 3.029099 | 265.9121661
| 409.2166 | 3.029187 | 266.012867
| 409.488 | 3.029142 | 266.1136121
| 409.6459 | 3.029114 | 266.2143458
| 409.4472 | 3.029142 | 266.315116
| 409.3457 | 3.029154 | 266.4158788
| 409.2928 | 3.029159 | 266.5167193
| 409.2237 | 3.029167 | 266.6173917
| 408.8304 | 3.029224 | 266.7182232
| 409.5558 | 3.029109 | 266.8190188
| 409.5353 | 3.029109 | 266.9197422
| 409.4987 | 3.029112 | 267.0204931
| 409.2512 | 3.029147 | 267.1212217
| 409.7821 | 3.029061 | 267.222034
| 409.4536 | 3.029109 | 267.3226561
| 409.271 | 3.029134 | 267.4234851
| 409.2993 | 3.029127 | 267.524247
| 409.3275 | 3.029119 | 267.6250354
| 409.4367 | 3.029099 | 267.7257693
| 409.2703 | 3.029122 | 267.8266618
| 409.558 | 3.029074 | 267.9274131
| 409.6348 | 3.029059 | 268.0281655
| 409.6144 | 3.029059 | 268.1288329
| 409.2049 | 3.029119 | 268.2296153
| 409.2493 | 3.029109 | 268.3305101
| 409.6666 | 3.029041 | 268.431333
| 409.0624 | 3.029132 | 268.5321392
| 409.6095 | 3.029044 | 268.6328404
| 409.1838 | 3.029107 | 268.7335454
| 408.8066 | 3.029162 | 268.8343121
| 409.2888 | 3.029084 | 268.9351368
| 409.2359 | 3.029089 | 269.0358885
| 409.5073 | 3.029044 | 269.1367066
| 409.4383 | 3.029051 | 269.2373904
| 409.3043 | 3.029069 | 269.3381683
| 409.4298 | 3.029046 | 269.4388652
| 409.5877 | 3.029019 | 269.5396795
| 409.4862 | 3.029031 | 269.6403967
| 409.2874 | 3.029059 | 269.7411359
| 409.6076 | 3.029006 | 269.8418562
| 409.5871 | 3.029006 | 269.9426053
| 409.1777 | 3.029066 | 270.0426782
| 409.3517 | 3.029036 | 270.1436728
| 409.4286 | 3.029021 | 270.244581
| 408.6623 | 3.029137 | 270.3455119
| 408.9986 | 3.029082 | 270.4465107
| 409.4806 | 3.029004 | 270.5474526
| 408.8441 | 3.029099 | 270.6484358
| 409.1479 | 3.029049 | 270.7493976
| 409.2084 | 3.029036 | 270.8503964
| 409.3826 | 3.029006 | 270.9513651
| 409.3134 | 3.029014 | 271.0523411
| 409.7955 | 3.028936 | 271.1532389
| 409.5643 | 3.028969 | 271.2542337
| 409.1871 | 3.029024 | 271.3552204
| 409.5073 | 3.028971 | 271.4552314
| 409.1626 | 3.029021 | 271.5561591
| 409.5313 | 3.028961 | 271.6571946
| 409.6243 | 3.028944 | 271.7581087
| 409.0363 | 3.029031 | 271.8590975
| 409.2268 | 3.028999 | 271.9591021
| 408.8661 | 3.029051 | 272.0591054
| 409.2023 | 3.028996 | 272.1600822
| 409.3439 | 3.028971 | 272.260881
| 409.3886 | 3.028961 | 272.3609031
| 409.2222 | 3.028984 | 272.4618972
| 409.2665 | 3.028974 | 272.562844
| 409.6514 | 3.028911 | 272.6638145
| 409.3553 | 3.028954 | 272.7647971
| 409.5942 | 3.028914 | 272.8656891
| 409.3954 | 3.028941 | 272.9666825
| 408.8562 | 3.029021 | 273.0673924
| 409.2249 | 3.028961 | 273.1682341
| 408.9126 | 3.029006 | 273.269078
| 409.1029 | 3.028974 | 273.3698213
| 409.1636 | 3.028961 | 273.4704899
| 409.2728 | 3.028941 | 273.5713178
| 409.2686 | 3.028939 | 273.6721306
| 409.2157 | 3.028944 | 273.7729045
| 408.952 | 3.028981 | 273.8737607
| 408.8506 | 3.028994 | 273.9746632
| 409.0733 | 3.028956 | 274.075486
| 409.2474 | 3.028926 | 274.1761523
| 409.1783 | 3.028934 | 274.2771033
| 409.4497 | 3.028889 | 274.3777813
| 408.5051 | 3.029031 | 274.4785667
| 408.8738 | 3.028971 | 274.5791652
| 409.0642 | 3.028939 | 274.6798993
| 409.3518 | 3.028891 | 274.7806795
| 408.9098 | 3.028956 | 274.8816661
| 408.9056 | 3.028954 | 274.9823728
| 408.8366 | 3.028961 | 275.0831032
| 408.6377 | 3.028989 | 275.1839224
| 409.5252 | 3.028849 | 275.2846173
| 408.6455 | 3.028981 | 275.3853209
| 408.9008 | 3.028939 | 275.4860943
| 408.8641 | 3.028941 | 275.5867772
| 409.1679 | 3.028891 | 275.6876685
| 408.6773 | 3.028964 | 275.788305
| 409.0136 | 3.028909 | 275.8891297
| 408.7175 | 3.028951 | 275.9898442
| 409.0862 | 3.028891 | 276.0906436
| 408.5631 | 3.028969 | 276.1915007
| 409.0129 | 3.028896 | 276.2922488
| 408.6681 | 3.028946 | 276.3931234
| 409.3449 | 3.028839 | 276.493681
| 408.676 | 3.028939 | 276.5945373
| 408.8663 | 3.028906 | 276.695304
| 408.6351 | 3.028939 | 276.7960811
| 409.2956 | 3.028833 | 276.8968627
| 408.9185 | 3.028889 | 276.9976168
| 408.59 | 3.028936 | 277.0983229
| 408.8614 | 3.028891 | 277.1990471
| 408.9221 | 3.028879 | 277.2996963
| 409.0638 | 3.028854 | 277.4005332
| 408.8164 | 3.028889 | 277.501152
| 409.2985 | 3.028811 | 277.6021534
| 408.9538 | 3.028861 | 277.7027037
| 408.9496 | 3.028859 | 277.8035987
| 408.9616 | 3.028854 | 277.9044
| 408.8276 | 3.028871 | 278.0050665
| 408.8559 | 3.028864 | 278.1057563
| 408.803 | 3.028869 | 278.2064465
| 409.1393 | 3.028813 | 278.3071995
| 408.8432 | 3.028856 | 278.4080928
| 408.7255 | 3.028871 | 278.5087109
| 408.6241 | 3.028884 | 278.6095502
| 408.863 | 3.028844 | 278.7101996
| 408.3886 | 3.028914 | 278.8111228
| 408.9843 | 3.028818 | 278.9117508
| 409.5799 | 3.028723 | 279.012562
| 408.9435 | 3.028818 | 279.1131879
| 408.9879 | 3.028808 | 279.2141057
| 408.7567 | 3.028841 | 279.3147748
| 408.5903 | 3.028864 | 279.4154569
| 409.0725 | 3.028786 | 279.5162107
| 408.7115 | 3.028839 | 279.6170646
| 408.8857 | 3.028808 | 279.7178119
| 409.2381 | 3.028751 | 279.8185604
| 409.0231 | 3.028781 | 279.9192925
| 408.8406 | 3.028806 | 280.0200901
| 409.0309 | 3.028773 | 280.1209172
| 409.124 | 3.028756 | 280.2216179
| 408.374 | 3.028869 | 280.3223706
| 408.9047 | 3.028783 | 280.4232907
| 409.0789 | 3.028753 | 280.5239391
| 409.1557 | 3.028738 | 280.6247421
| 408.5516 | 3.028828 | 280.7256414
| 409.1635 | 3.028731 | 280.8264215
| 408.7377 | 3.028793 | 280.927183
| 408.8308 | 3.028776 | 281.0280781
| 408.5996 | 3.028808 | 281.1285959
| 408.6116 | 3.028803 | 281.2293188
| 408.7372 | 3.028781 | 281.3293351
| 408.5709 | 3.028803 | 281.4300983
| 408.4695 | 3.028816 | 281.5301143
| 408.5139 | 3.028806 | 281.6306864
| 409.0448 | 3.028721 | 281.7315551
| 408.9919 | 3.028726 | 281.832265
| 408.8904 | 3.028738 | 281.9330859
| 408.7241 | 3.028761 | 282.0337392
| 408.8334 | 3.028741 | 282.1345628
| 409.121 | 3.028693 | 282.2353111
| 409.0519 | 3.028701 | 282.3360323
| 408.9504 | 3.028713 | 282.4367342
| 409.2704 | 3.028661 | 282.537555
| 408.634 | 3.028756 | 282.6381592
| 408.7918 | 3.028728 | 282.7389335
| 408.9497 | 3.028701 | 282.8399115
| 408.7348 | 3.028731 | 282.9406228
| 409.2331 | 3.028651 | 283.0413321
| 408.7588 | 3.028721 | 283.1421057
| 408.8842 | 3.028698 | 283.2429555
Begin Drift Data Index | 408.5233 | 3.028751 | 283.3435569
| 408.4014 | 3.028763 | 283.5451821
| 408.8349 | 3.028693 | 283.6460794
| 408.7982 | 3.028696 | 283.7468188
| 408.6806 | 3.028711 | 283.8475165
| 408.9681 | 3.028663 | 283.9482726
| 408.9802 | 3.028658 | 284.0490924
| 408.9273 | 3.028663 | 284.1496836
| 408.9393 | 3.028658 | 284.2505385
| 408.9675 | 3.028651 | 284.3512168
| 408.8984 | 3.028658 | 284.4521135
| 409.0239 | 3.028636 | 284.5527807
| 408.8251 | 3.028663 | 284.6535564
| 409.356 | 3.028578 | 284.754319
| 409.1409 | 3.028608 | 284.8551032
| 408.4882 | 3.028706 | 284.9557882
| 408.938 | 3.028633 | 285.0566013
| 408.9176 | 3.028633 | 285.1574069
| 408.8323 | 3.028643 | 285.2582765
| 408.7307 | 3.028656 | 285.3591653
| 408.6779 | 3.028661 | 285.4596346
| 408.8196 | 3.028636 | 285.56046
| 408.7829 | 3.028638 | 285.6612373
| 408.3734 | 3.028698 | 285.7619425
| 409.2446 | 3.02856 | 285.8628933
| 409.1918 | 3.028565 | 285.963629
| 408.6201 | 3.028651 | 286.0643784
| 409.1834 | 3.02856 | 286.165128
| 408.8711 | 3.028606 | 286.2658638
| 408.9317 | 3.028593 | 286.366659
| 409.0734555 | 3.028568 | 286.4673647
| 408.8746 | 3.028596 | 286.5681388
| 408.8704 | 3.028593 | 286.6688255
| 409.0608 | 3.02856 | 286.7696676
| 409.0566 | 3.028558 | 286.8703925
| 408.7767 | 3.028598 | 286.9712397
| 408.6753 | 3.028611 | 287.0718471
| 408.7359 | 3.028598 | 287.1726603
| 409.1856 | 3.028525 | 287.2733534
| 409.3435 | 3.028498 | 287.3741532
| 408.8043 | 3.028578 | 287.4748826
| 408.9784 | 3.028548 | 287.5755493
| 408.731 | 3.028583 | 287.6763651
| 409.2131 | 3.028505 | 287.7771754
| 409.2576 | 3.028495 | 287.8779307
| 408.7832 | 3.028565 | 287.9786355
| 409.0708 | 3.028518 | 288.0793181
| 408.7747 | 3.02856 | 288.1802755
| 408.8516 | 3.028545 | 288.2809275
| 409.3176 | 3.02847 | 288.3816999
| 409.0215 | 3.028513 | 288.4824804
| 408.8714 | 3.028533 | 288.5833248
| 408.6402 | 3.028565 | 288.6841223
| 409.1547 | 3.028483 | 288.784861
| 409.1505 | 3.02848 | 288.885553
| 409.0652 | 3.02849 | 288.9863986
| 408.8178 | 3.028525 | 289.087099
| 409.0244 | 3.02849 | 289.1878625
| 409.004 | 3.02849 | 289.2885403
| 409.0321 | 3.028483 | 289.3893958
| 408.6875 | 3.028533 | 289.4902299
| 408.7967 | 3.028513 | 289.5909806
| 408.8735 | 3.028498 | 289.6917073
| 408.6585 | 3.028528 | 289.792546
| 408.9786 | 3.028475 | 289.8932551
| 408.6502 | 3.028523 | 289.9939191
| 408.9053 | 3.02848 | 290.0947481
| 408.9821 | 3.028465 | 290.1955202
| 408.9779 | 3.028463 | 290.296259
| 408.844 | 3.02848 | 290.3969853
| 408.7588 | 3.02849 | 290.4978038
| 409.3382 | 3.028398 | 290.598577
| 409.334 | 3.028395 | 290.6992941
| 408.9893 | 3.028445 | 290.8001036
| 409.2607 | 3.0284 | 290.900855
| 409.143 | 3.028415 | 291.0015363
| 408.8955 | 3.02845 | 291.1023998
| 408.713 | 3.028475 | 291.2030996
| 409.0654 | 3.028418 | 291.3038331
| 409.0936 | 3.02841 | 291.4045286
| 409.1868 | 3.028393 | 291.5052981
| 408.8096 | 3.028448 | 291.6061479
| 408.7892 | 3.028448 | 291.7069054
| 409.1254 | 3.028393 | 291.8076114
| 409.2185 | 3.028375 | 291.9083957
| 408.7279 | 3.028448 | 292.0091054
| 409.2101 | 3.02837 | 292.1098197
| 409.2383 | 3.028363 | 292.210553
| 409.0233 | 3.028393 | 292.3112655
| 408.7759 | 3.028428 | 292.4121413
| 409.0796 | 3.028378 | 292.5130097
| 409.2701 | 3.028345 | 292.6136796
| 408.9739 | 3.028388 | 292.714408
| 408.6779 | 3.02843 | 292.8151313
| 409.0952 | 3.028363 | 292.9161426
| 408.7667 | 3.02841 | 293.0167325
| 409.3624 | 3.028315 | 293.1175836
| 408.9853 | 3.02837 | 293.2182013
| 409.6295 | 3.028267 | 293.3191281
| 408.9444 | 3.02837 | 293.419851
| 408.924 | 3.02837 | 293.5205451
| 408.9198 | 3.028368 | 293.6212484
| 408.8345 | 3.028378 | 293.7219541
| 408.7654 | 3.028385 | 293.822767
| 408.7936 | 3.028378 | 293.9235651
| 409.2271 | 3.028307 | 294.0243673
| 408.8986 | 3.028355 | 294.1251167
| 409.2188 | 3.028302 | 294.2258481
| 409.0524 | 3.028325 | 294.326447
| 409.1454 | 3.028307 | 294.4273727
| 409.2871 | 3.028282 | 294.5281209
| 408.8452 | 3.028347 | 294.6287928
| 409.295 | 3.028275 | 294.728929
| 408.7234 | 3.02836 | 294.8295604
| 408.9948 | 3.028315 | 294.9303412
| 409.2662 | 3.02827 | 295.0311666
| 408.4676 | 3.02839 | 295.131832
| 408.9335 | 3.028315 | 295.2325355
| 408.7509 | 3.02834 | 295.3333208
| 408.6657 | 3.02835 | 295.4341006
| 409.3749 | 3.028237 | 295.5347765
| 408.641 | 3.028347 | 295.6356178
| 409.3015 | 3.028242 | 295.7362248
| 409.0703 | 3.028275 | 295.8371108
| 409.0337 | 3.028277 | 295.9378212
| 409.143 | 3.028257 | 296.0384872
| 409.1874 | 3.028247 | 296.1392383
| 408.5833 | 3.028337 | 296.2399451
| 408.9519 | 3.028277 | 296.3407952
| 409.191 | 3.028237 | 296.4414224
| 409.1219 | 3.028245 | 296.5421913
| 409.2799 | 3.028217 | 296.6428098
| 408.7406 | 3.028297 | 296.7435833
| 408.785 | 3.028287 | 296.8443873
| 408.9104 | 3.028265 | 296.9452944
| 408.7603 | 3.028285 | 297.0461369
| 409.129 | 3.028225 | 297.1467748
| 409.4815 | 3.028167 | 297.2474571
| 408.6179 | 3.028297 | 297.3483228
| 409.1975 | 3.028205 | 297.4489519
| 408.8852 | 3.02825 | 297.5497984
| 409.0269 | 3.028225 | 297.6504319
| 409.4766 | 3.028152 | 297.7513069
| 408.5806 | 3.028287 | 297.8521943
| 409.0465 | 3.028212 | 297.9529625
| 409.1235 | 3.028197 | 298.0536177
| 409.2651 | 3.028172 | 298.1545487
| 408.9204 | 3.028222 | 298.2552457
| 408.8514 | 3.02823 | 298.3559475
| 408.9769 | 3.028207 | 298.456721
| 409.0699 | 3.02819 | 298.5575592
| 408.8712 | 3.028217 | 298.6580927
| 408.8507 | 3.028217 | 298.7589845
| 409.5112 | 3.028112 | 298.859832
| 409.1666 | 3.028162 | 298.9604069
| 408.7732 | 3.02822 | 299.0611491
| 409.2392 | 3.028145 | 299.1618755
| 409.4619 | 3.028107 | 299.2627639
| 409.2794 | 3.028132 | 299.3634528
| 409.2103 | 3.02814 | 299.4643302
| 408.6062 | 3.02823 | 299.5651533
| 409.137 | 3.028145 | 299.665801
| 409.1328 | 3.028142 | 299.7665113
| 408.6422 | 3.028215 | 299.8673406
| 408.8001 | 3.028187 | 299.9681314
| 408.731 | 3.028195 | 300.0688593
| 408.4512 | 3.028235 | 300.1695978
| 408.9496 | 3.028155 | 300.2702609
| 408.8643 | 3.028165 | 300.3711562
| 408.7142 | 3.028185 | 300.4717115
| 409.3098 | 3.028089 | 300.5725267
| 409.5164 | 3.028054 | 300.6732169
| 409.3176 | 3.028082 | 300.7741076
| 409.0702 | 3.028117 | 300.8747825
| 408.9849 | 3.028127 | 300.9755431
| 408.8509 | 3.028145 | 301.07631
| 409.0089 | 3.028117 | 301.1769653
| 409.5235 | 3.028034 | 301.2777975
| 408.6925 | 3.02816 | 301.3784849
| 408.9314 | 3.028119 | 301.4792928
| 409.4298 | 3.028039 | 301.5801561
| 408.8256 | 3.02813 | 301.6809623
| 409.1943 | 3.028069 | 301.7817134
| 409.0442 | 3.028089 | 301.8824354
| 408.9914 | 3.028094 | 301.9832141
| 409.0358 | 3.028084 | 302.0838678
| 409.0316 | 3.028082 | 302.1846595
| 409.1408 | 3.028062 | 302.2854267
| 409.1853 | 3.028052 | 302.3861057
| 408.6136 | 3.028137 | 302.4870966
| 408.3175 | 3.02818 | 302.5877443
| 409.2861 | 3.028027 | 302.6885383
| 408.7631 | 3.028104 | 302.7892026
| 408.6939 | 3.028112 | 302.8901295
| 409.1275 | 3.028042 | 302.9908581
| 409.1233 | 3.028039 | 303.0915327
| 409.1029 | 3.028039 | 303.1923303
| 409.0499 | 3.028044 | 303.2931281
| 409.1917 | 3.028019 | 303.3937819
| 409.0091 | 3.028044 | 303.494621
| 409.1508 | 3.028019 | 303.595258
| 409.6005 | 3.027947 | 303.6961198
| 409.3532 | 3.027982 | 303.7961442
| 408.506 | 3.028109 | 303.8965619
| 408.664 | 3.028082 | 303.997277
| 408.8543 | 3.028049 | 304.0982319
| 408.7528 | 3.028062 | 304.1989056
| 409.2025 | 3.027989 | 304.2997592
| 408.9551 | 3.028024 | 304.4004926
| 408.3511 | 3.028114 | 304.5012487
| 409.3682 | 3.027954 | 304.6019724
| 408.9749 | 3.028012 | 304.7026507
| 409.1003 | 3.027989 | 304.8034979
| 409.1772 | 3.027974 | 304.9042157
| 408.4272 | 3.028087 | 305.0049001
| 409.0391 | 3.027989 | 305.1057331
| 409.0186 | 3.027989 | 305.2064497
| 409.063 | 3.027979 | 305.3072421
| 408.4589 | 3.028069 | 305.4079776
| 409.0384 | 3.027977 | 305.5087
| 409.2612 | 3.027939 | 305.609582
| 409.1759 | 3.027949 | 305.7102755
| 409.2689 | 3.027932 | 305.8111311
| 409.216 | 3.027937 | 305.9118756
| 409.2119 | 3.027934 | 306.012171
| 408.9322 | 3.027974 | 306.1125049
| 409.1712 | 3.027934 | 306.2131597
| 408.9886 | 3.027959 | 306.3139196
| 409.26 | 3.027914 | 306.4146247
| 408.8505 | 3.027974 | 306.5153755
| 409.2191 | 3.027914 | 306.6161479
| 408.7124 | 3.027989 | 306.7168032
| 408.6108 | 3.028002 | 306.8176331
| 409.0281 | 3.027934 | 306.9185324
| 409.4292 | 3.027869 | 307.0192974
| 408.6306 | 3.027989 | 307.1199688
| 408.5453 | 3.027999 | 307.2207025
| 409.1896 | 3.027897 | 307.3215882
| 408.8125 | 3.027952 | 307.4222212
| 408.6948 | 3.027967 | 307.5231408
| 408.9337 | 3.027927 | 307.6238095
| 408.8972 | 3.027929 | 307.7245674
| 408.6011 | 3.027972 | 307.8254563
| 408.8401 | 3.027932 | 307.9261124
| 408.9169 | 3.027917 | 308.0268814
| 409.1234 | 3.027882 | 308.1275963
| 409.1678 | 3.027871 | 308.228368
| 408.8069 | 3.027924 | 308.3291459
| 408.4785 | 3.027972 | 308.429893
| 409.1228 | 3.027869 | 308.5305161
| 408.4377 | 3.027972 | 308.6313899
| 409.0657 | 3.027871 | 308.7321499
| 408.8507 | 3.027902 | 308.8329215
| 408.6033 | 3.027937 | 308.9337128
| 409.1342 | 3.027851 | 309.0343182
| 408.7246 | 3.027912 | 309.135159
| 409.0771 | 3.027854 | 309.2358959
| 408.7486 | 3.027902 | 309.3366121
| 408.5336 | 3.027932 | 309.4373457
| 408.8698 | 3.027876 | 309.5381693
| 408.898 | 3.027869 | 309.6389161
| 408.6668 | 3.027902 | 309.7396073
| 408.4842 | 3.027927 | 309.8404544
| 408.8854 | 3.027861 | 309.9411922
| 409.027 | 3.027836 | 310.0421114
| 409.0714 | 3.027826 | 310.1428654
| 408.6619 | 3.027887 | 310.2437148
| 408.9171 | 3.027844 | 310.3445156
| 408.8804 | 3.027846 | 310.4452861
| 408.2925 | 3.027934 | 310.5461657
| 408.4829 | 3.027902 | 310.6467839
| 408.9488 | 3.027826 | 310.7474207
| 408.9123 | 3.027829 | 310.848238
| 408.4541 | 3.027897 | 310.9490205
| 408.7092 | 3.027854 | 311.0497563
| 408.8833 | 3.027824 | 311.1504902
| 408.8143 | 3.027831 | 311.2513117
| 408.9073 | 3.027814 | 311.3521677
| 409.0977 | 3.027781 | 311.4527159
| 409.4015 | 3.027731 | 311.5534848
| 408.7001 | 3.027836 | 311.654318
| 408.9229 | 3.027799 | 311.7551564
| 408.2539 | 3.027899 | 311.8557981
| 409.1739 | 3.027754 | 311.9565649
| 409.0238 | 3.027774 | 312.0572463
| 408.8412 | 3.027799 | 312.1581698
| 408.7234 | 3.027814 | 312.2587937
| 408.9137 | 3.027781 | 312.3596918
| 408.8122 | 3.027794 | 312.4604555
| 408.9053 | 3.027776 | 312.5611883
| 408.9335 | 3.027769 | 312.6618867
| 408.6861 | 3.027804 | 312.7625278
| 408.5522 | 3.027821 | 312.8633207
| 408.5804 | 3.027814 | 312.9641021
| 408.4951 | 3.027824 | 313.0649101
| 408.6044 | 3.027804 | 313.1656523
| 408.8109 | 3.027769 | 313.2665072
| 408.7257 | 3.027779 | 313.3671322
| 408.916 | 3.027746 | 313.4679518
| 408.6037 | 3.027791 | 313.5686117
| 408.7778 | 3.027761 | 313.6696187
| 409.0331 | 3.027719 | 313.7703544
| 408.9477 | 3.027729 | 313.8711126
| 408.8787 | 3.027736 | 313.9718412
| 408.5988 | 3.027776 | 314.0726596
| 408.9675 | 3.027716 | 314.1732539
| 408.9957 | 3.027709 | 314.2741368
| 408.6997 | 3.027751 | 314.374813
| 409.2467 | 3.027664 | 314.4756092
| 408.2859 | 3.027809 | 314.5763566
| 409.0761 | 3.027684 | 314.6771926
| 408.5531 | 3.027761 | 314.7778368
| 408.9218 | 3.027701 | 314.8785751
| 408.7879 | 3.027719 | 314.9793166
| 408.8647 | 3.027704 | 315.080124
| 408.7956 | 3.027711 | 315.1808377
| 409.0508 | 3.027669 | 315.2816855
| 409.0952 | 3.027659 | 315.3823554
| 408.864 | 3.027691 | 315.4831579
| 408.7625 | 3.027704 | 315.583834
| 408.2557 | 3.027779 | 315.6846552
| 408.6245 | 3.027719 | 315.7853071
| 408.8471 | 3.027681 | 315.8861853
| 408.5997 | 3.027716 | 315.9868334
| 408.6118 | 3.027711 | 316.0875464
| 408.9804 | 3.027651 | 316.1883276
| 408.7169 | 3.027689 | 316.2889989
| 408.3073 | 3.027749 | 316.3897505
| 408.7084 | 3.027684 | 316.4904823
| 408.6393 | 3.027691 | 316.5912301
| 408.781 | 3.027666 | 316.6921632
| 409.1659 | 3.027603 | 316.7928054
| 408.9185 | 3.027638 | 316.8934707
| 408.7035 | 3.027669 | 316.9942841
| 409.0073 | 3.027618 | 317.0949644
| 408.9545 | 3.027623 | 317.1958302
| 408.8044 | 3.027643 | 317.2965836
| 409.0271 | 3.027606 | 317.3972789
| 408.7798 | 3.027641 | 317.4980131
| 408.8727 | 3.027623 | 317.5989635
| 409.1442 | 3.027578 | 317.6996432
| 409.1886 | 3.027568 | 317.800331
| 409.1844 | 3.027566 | 317.9011755
| 408.8232 | 3.027618 | 318.0028795
| 408.9974 | 3.027588 | 318.1037124
| 409.139 | 3.027563 | 318.2044711
| 408.8106 | 3.027611 | 318.3052225
| 408.855 | 3.027601 | 318.4059557
| 408.7535 | 3.027613 | 318.5067476
| 409.0735 | 3.027561 | 318.6076241
| 408.8099 | 3.027598 | 318.70832
| 409.4218 | 3.027501 | 318.809146
| 409.061 | 3.027553 | 318.9092102
| 408.8785 | 3.027578 | 319.0097232
| 409.1985 | 3.027526 | 319.1103724
| 409.0484 | 3.027546 | 319.2112969
| 408.7524 | 3.027588 | 319.3119456
| 408.975 | 3.027551 | 319.4128299
| 408.679 | 3.027593 | 319.5136545
| 408.5451 | 3.027611 | 319.6143485
| 408.8814 | 3.027556 | 319.7152095
| 409.1365 | 3.027513 | 319.8158804
| 409.2295 | 3.027496 | 319.9167244
| 408.8849 | 3.027546 | 320.0175257
| 409.1725 | 3.027498 | 320.118459
| 409.379 | 3.027463 | 320.2192013
| 409.2126 | 3.027486 | 320.3198736
| 409.1112 | 3.027498 | 320.4205464
| 409.0259 | 3.027508 | 320.5212245
| 409.0704 | 3.027498 | 320.6221113
| 409.1148 | 3.027488 | 320.7227969
| 409.1267 | 3.027483 | 320.823617
| 409.0415 | 3.027493 | 320.9243428
| 409.2966 | 3.027451 | 321.0252295
| 409.0331 | 3.027488 | 321.1257463
| 409.272 | 3.027448 | 321.2267715
| 409.6244 | 3.02739 | 321.3275651
| 409.0527 | 3.027476 | 321.428361
| 409.0972 | 3.027466 | 321.5291716
| 408.947 | 3.027486 | 321.6299272
| 409.1373 | 3.027453 | 321.7307198
| 409.1169 | 3.027453 | 321.8315506
| 409.3397 | 3.027416 | 321.9321927
| 408.9139 | 3.027478 | 322.033171
| 408.9907 | 3.027463 | 322.1337026
| 409.2298 | 3.027423 | 322.234482
| 409.1606 | 3.027431 | 322.3353095
| 409.0268 | 3.027448 | 322.4359713
| 409.0874 | 3.027436 | 322.5368236
| 409.4237 | 3.02738 | 322.6375138
| 408.6736 | 3.027493 | 322.7382049
| 409.172 | 3.027413 | 322.8391907
| 409.2488 | 3.027398 | 322.9399104
| 408.7745 | 3.027468 | 323.0405467
| 408.981 | 3.027433 | 323.1413342
| 409.3821 | 3.027368 | 323.2421627
| 409.6211 | 3.027328 | 323.3428203

## Test 2
Markers | Depth | Load | Time
| nm | mN | s
Surface Index | 0 | 0 | 45.6114402
| 3.818286 | 0.0005295614 | 45.7121277
| 6.776362 | 0.00119258 | 45.8128666
| 17.91397 | 0.0005918309 | 45.9135903
| 24.58836 | 0.0006803023 | 46.0142904
| 35.4658 | 0.0001198188 | 46.1150225
| 42.20483 | 0.0001981514 | 46.2157099
| 51.4752 | -0.0001126584 | 46.3165699
| 59.1064 | -0.0001703833 | 46.4174176
| 64.02768 | 0.0001882289 | 46.5180577
| 66.79066 | 0.0008807478 | 46.6187407
| 67.77729 | 0.00147065 | 46.6885701
| 67.81379 | 0.002614044 | 46.7902122
| 68.14258 | 0.003747392 | 46.8909806
| 68.95811 | 0.004828744 | 46.991813
| 69.36797 | 0.005996201 | 47.0926572
| 69.64795 | 0.00720564 | 47.1933466
| 69.60348 | 0.00849017 | 47.2940766
| 69.85096 | 0.009755918 | 47.3949155
| 71.16943 | 0.0108797 | 47.4956051
| 71.18963 | 0.01223261 | 47.5965069
| 71.40463 | 0.0135802 | 47.6972628
| 71.66821 | 0.01494941 | 47.7981699
| 72.24005 | 0.01629619 | 47.898903
| 72.35759 | 0.01773976 | 47.9995385
| 72.832 | 0.01916166 | 48.1005019
| 72.88458 | 0.02067312 | 48.2011262
| 73.06688 | 0.02219678 | 48.3018889
| 73.37893 | 0.02373124 | 48.4026758
| 73.99929 | 0.02524926 | 48.50348
| 74.13285 | 0.02687206 | 48.6041496
| 74.72066 | 0.02845798 | 48.7048586
| 74.61071 | 0.03018367 | 48.8055127
| 75.18226 | 0.03184026 | 48.906305
| 75.70502 | 0.03353969 | 49.0071352
| 76.26024 | 0.03526826 | 49.1079146
| 76.49082 | 0.03708343 | 49.2087307
| 76.81875 | 0.03892069 | 49.3095628
| 76.98431 | 0.04082201 | 49.4104856
| 76.92299 | 0.04277904 | 49.510507
| 77.54293 | 0.04468174 | 49.6111578
| 77.77332 | 0.04668509 | 49.7118618
| 78.01987 | 0.04872936 | 49.8127012
| 78.9966 | 0.05070087 | 49.9134817
| 79.12957 | 0.05284131 | 50.014097
| 79.24614 | 0.05503489 | 50.1150648
| 79.65477 | 0.05722474 | 50.2159169
| 79.99839 | 0.0594667 | 50.3166572
| 80.11482 | 0.06179266 | 50.4175361
| 80.52334 | 0.0641155 | 50.518222
| 80.80197 | 0.06650935 | 50.6190572
| 81.12921 | 0.06894249 | 50.7198221
| 81.73223 | 0.07138206 | 50.8205744
| 82.44878 | 0.07385833 | 50.921484
| 82.66224 | 0.07645624 | 51.0221058
| 83.47604 | 0.07901525 | 51.1227856
| 82.79691 | 0.08186123 | 51.2235768
| 83.67551 | 0.08452382 | 51.324464
| 84.48916 | 0.08724162 | 51.4249802
| 84.00199 | 0.08788371 | 51.5457435
| 84.0401 | 0.08787368 | 51.6464263
| 84.43518 | 0.0878085 | 51.7471529
| 83.77555 | 0.08790627 | 51.8479572
| 84.59249 | 0.08777592 | 51.9487474
| 84.28985 | 0.08781853 | 52.0495283
| 84.40911 | 0.08779597 | 52.150197
| 84.39854 | 0.08779346 | 52.2509994
| 84.35546 | 0.08779597 | 52.3518765
| 84.50716 | 0.08776839 | 52.452785
| 84.36668 | 0.08778594 | 52.5536429
| 84.64818 | 0.08773831 | 52.6545173
| 84.18326 | 0.08780599 | 52.7552314
| 83.81569 | 0.08785863 | 52.8561221
| 84.24329 | 0.08778844 | 52.9567691
| 84.34626 | 0.08776839 | 53.057595
| 84.59527 | 0.08772577 | 53.158466
| 84.48734 | 0.08773831 | 53.2591272
| 84.9473 | 0.08766311 | 53.3599489
| 84.07675 | 0.08779346 | 53.4606502
| 84.22837 | 0.08776589 | 53.56149
| 83.97446 | 0.08780097 | 53.6623199
| 84.30463 | 0.08774582 | 53.7630892
| 84.16418 | 0.08776338 | 53.8638685
| 84.47815 | 0.08771074 | 53.964484
| 84.02944 | 0.08777592 | 54.0653412
| 84.55438 | 0.08769067 | 54.1661876
| 84.0246 | 0.08776839 | 54.2667679
| 84.24114 | 0.08773079 | 54.3675299
| 84.06829 | 0.08775335 | 54.4682787
| 84.12262 | 0.08774082 | 54.5690724
| 84.20951 | 0.08772326 | 54.6696694
| 84.29623 | 0.08770572 | 54.770502
| 84.28568 | 0.08770321 | 54.8712333
| 84.64828 | 0.08764305 | 54.9718992
| 84.42677 | 0.08767313 | 55.0727235
| 84.49736 | 0.08765809 | 55.1734646
| 83.93504 | 0.08774082 | 55.2742415
| 84.50866 | 0.08764806 | 55.3749737
| 83.91392 | 0.0877358 | 55.4757816
| 84.5037 | 0.08764054 | 55.5764847
| 84.15261 | 0.08769067 | 55.6764954
| 84.04445 | 0.08770321 | 55.7780386
| 84.05007 | 0.0876982 | 55.8787058
| 84.31533 | 0.08765308 | 55.9795631
| 84.09383 | 0.08768316 | 56.0803204
| 83.79119 | 0.08772577 | 56.1810751
| 83.76439 | 0.08772577 | 56.2818473
| 83.65645 | 0.08773831 | 56.3825646
| 84.36001 | 0.08675224 | 56.5473316
| 83.62037 | 0.08598311 | 56.6481342
| 83.5946 | 0.08510381 | 56.7489235
| 83.32543 | 0.08426355 | 56.8495477
| 83.01429 | 0.08255216 | 57.0511311
| 83.44282 | 0.08160353 | 57.1518225
| 83.18989 | 0.08076026 | 57.2525047
| 83.14797 | 0.0798836 | 57.3532778
| 82.86252 | 0.07904479 | 57.4540242
| 82.80434 | 0.07817028 | 57.5548376
| 82.50273 | 0.07733356 | 57.6556307
| 82.4282 | 0.07646135 | 57.75647
| 82.40246 | 0.07558322 | 57.8571253
| 81.93855 | 0.0747711 | 57.9579723
| 82.2049 | 0.07384812 | 58.0585963
| 81.74103 | 0.07303731 | 58.1592924
| 81.73152 | 0.07215594 | 58.2600319
| 81.60846 | 0.07129212 | 58.3607694
| 81.4528 | 0.07043303 | 58.4615415
| 82.02747 | 0.06946185 | 58.5622301
| 81.23908 | 0.06870013 | 58.6630463
| 80.54794 | 0.06792179 | 58.7640441
| 80.86293 | 0.06699077 | 58.8647277
| 80.64247 | 0.06614174 | 58.9654949
| 80.68163 | 0.0652537 | 59.0661371
| 80.55847 | 0.06438948 | 59.1669213
| 80.20821 | 0.06356036 | 59.2677053
| 79.97149 | 0.06271344 | 59.368518
| 80.52993 | 0.06174528 | 59.469148
| 80.55281 | 0.06085838 | 59.5699463
| 79.86173 | 0.06008246 | 59.6706671
| 79.80353 | 0.05920718 | 59.7715697
| 79.72908 | 0.05833424 | 59.8724909
| 79.2814 | 0.0575226 | 59.9729965
| 79.15831 | 0.0566577 | 60.0738582
| 78.98651 | 0.05580152 | 60.1745837
| 79.41514 | 0.05485275 | 60.275289
| 79.4704 | 0.05396028 | 60.3761526
| 78.74691 | 0.05318879 | 60.4769396
| 78.64001 | 0.05232265 | 60.5776571
| 78.22484 | 0.05150312 | 60.6784903
| 78.10169 | 0.05063967 | 60.7791869
| 78.22199 | 0.04973877 | 60.8798655
| 78.50457 | 0.04881223 | 60.9806096
| 77.69992 | 0.04805291 | 61.0814385
| 77.73906 | 0.04716419 | 61.182158
| 77.89172 | 0.04625674 | 61.2830141
| 77.57387 | 0.04542317 | 61.3837339
| 77.23987 | 0.04459162 | 61.4845081
| 77.11665 | 0.0437258 | 61.5854768
| 76.78258 | 0.04289548 | 61.6861114
| 76.52972 | 0.04205139 | 61.7868853
| 76.53636 | 0.04116746 | 61.8876323
| 77.06091 | 0.0414357 | 62.0491342
| 76.85463 | 0.04234201 | 62.1498593
| 77.21617 | 0.04316103 | 62.2506339
| 77.20461 | 0.04403645 | 62.3512659
| 77.71216 | 0.04483379 | 62.4521425
| 77.40851 | 0.0457543 | 62.5527704
| 77.94857 | 0.04654634 | 62.6536144
| 77.59629 | 0.04747406 | 62.754207
| 77.79563 | 0.04831826 | 62.8549954
| 77.97872 | 0.04916475 | 62.9557599
| 78.08068 | 0.0500236 | 63.0565025
| 78.58826 | 0.05082018 | 63.1572913
| 78.51177 | 0.05170667 | 63.2580435
| 78.85717 | 0.05252773 | 63.3587666
| 78.31003 | 0.05348746 | 63.4595789
| 79.28826 | 0.05421064 | 63.5602878
| 78.80604 | 0.05515956 | 63.661011
| 78.72954 | 0.05604649 | 63.7618128
| 79.38326 | 0.05682032 | 63.862582
| 79.20939 | 0.0577214 | 63.963282
| 79.40864 | 0.05856549 | 64.0640562
| 79.60798 | 0.05940937 | 64.1648081
| 79.93715 | 0.06023249 | 64.2654796
| 80.10399 | 0.06108165 | 64.3662617
| 79.84907 | 0.06199533 | 64.4669702
| 80.25934 | 0.06280718 | 64.5677863
| 80.44243 | 0.06365371 | 64.6685544
| 80.04135 | 0.06459077 | 64.7693545
| 80.41912 | 0.06540748 | 64.8701529
| 80.45619 | 0.06627592 | 64.9708463
| 80.9476 | 0.06707562 | 65.0717059
| 80.67636 | 0.06799084 | 65.172302
| 81.00546 | 0.06881598 | 65.2732047
| 81.15617 | 0.06966692 | 65.3739043
| 81.17698 | 0.07053851 | 65.4746714
| 80.97067 | 0.07144582 | 65.5755112
| 80.9915 | 0.07231636 | 65.6761567
| 81.30434 | 0.07314443 | 65.777108
| 81.90933 | 0.07392533 | 65.8778235
| 81.81657 | 0.07481507 | 65.97866
| 81.7563 | 0.07569988 | 66.0795074
| 81.98808 | 0.07653746 | 66.1801117
| 82.30092 | 0.07736541 | 66.2810484
| 82.06214 | 0.078277 | 66.3818026
| 82.22901 | 0.07912549 | 66.4825083
| 82.46084 | 0.07996457 | 66.5832851
| 82.46538 | 0.0808391 | 66.6841014
| 83.07036 | 0.0816202 | 66.7848407
| 82.53951 | 0.08257654 | 66.8855525
| 83.07969 | 0.08336754 | 66.986279
| 83.18163 | 0.08422677 | 67.0870653
| 83.26731 | 0.08508896 | 67.1879049
| 83.30434 | 0.08595879 | 67.288757
| 83.5199 | 0.08680112 | 67.3896188
| 83.24858 | 0.0877192 | 67.4905432
| 84.00799 | 0.09065742 | 67.6110986
| 84.15621 | 0.09360997 | 67.7118339
| 84.79102 | 0.0965473 | 67.8125858
| 85.29602 | 0.09957013 | 67.9135059
| 85.10322 | 0.1027537 | 68.0141523
| 86.15979 | 0.1058104 | 68.1148964
| 86.56722 | 0.1090312 | 68.2156263
| 86.50397 | 0.1123897 | 68.3163426
| 87.00852 | 0.1157308 | 68.4171511
| 87.98358 | 0.1190702 | 68.518035
| 88.04998 | 0.1226128 | 68.6187297
| 88.83021 | 0.1261191 | 68.7195163
| 89.10727 | 0.1297739 | 68.8202541
| 89.33571 | 0.1335069 | 68.9209076
| 90.22924 | 0.1372156 | 69.0216496
| 90.92785 | 0.141036 | 69.1225199
| 91.23713 | 0.14499 | 69.223267
| 91.25417 | 0.1490654 | 69.3239241
| 92.39065 | 0.1530532 | 69.4246768
| 92.14787 | 0.1573393 | 69.525481
| 93.47895 | 0.1614631 | 69.6261933
| 93.43078 | 0.1658857 | 69.7268933
| 94.17746 | 0.1702786 | 69.8276987
| 94.95643 | 0.1747565 | 69.9285066
| 94.93915 | 0.1757242 | 70.0502413
| 94.89607 | 0.1757267 | 70.1511046
| 94.83688 | 0.1757317 | 70.251821
| 94.90735 | 0.1757167 | 70.3526678
| 94.63719 | 0.1757543 | 70.4535159
| 94.65905 | 0.1757468 | 70.5541931
| 94.7458 | 0.1757292 | 70.6549217
| 94.78397 | 0.1757192 | 70.7557497
| 95.13025 | 0.1756615 | 70.8566227
| 94.53559 | 0.1757493 | 70.9572121
| 95.15783 | 0.175649 | 71.0579813
| 94.67676 | 0.1757192 | 71.1587641
| 95.02308 | 0.1756615 | 71.2595014
| 95.06114 | 0.1756515 | 71.3603625
| 94.85588 | 0.1756791 | 71.461199
| 94.78044 | 0.1756866 | 71.5619249
| 95.14302 | 0.1756265 | 71.6626198
| 95.19731 | 0.1756139 | 71.763566
| 95.26785 | 0.1755989 | 71.8644934
| 94.83538 | 0.1756615 | 71.9650992
| 94.92216 | 0.175644 | 72.0660357
| 94.94402 | 0.1756365 | 72.1667466
| 94.8847 | 0.1756415 | 72.2675728
| 94.79303 | 0.1756515 | 72.3682212
| 94.84735 | 0.175639 | 72.4690474
| 95.40469 | 0.1755487 | 72.5698231
| 94.8749 | 0.1756265 | 72.6704968
| 95.05923 | 0.1755939 | 72.7705071
| 95.04865 | 0.1755914 | 72.8713695
| 95.0381 | 0.1755888 | 72.9720974
| 94.94639 | 0.1755989 | 73.072901
| 95.24405 | 0.1755487 | 73.1736988
| 95.0063 | 0.1755813 | 73.274496
| 94.39536 | 0.1756716 | 73.375215
| 94.74175 | 0.1756139 | 73.4760682
| 94.79608 | 0.1756014 | 73.5768683
| 94.86658 | 0.1755863 | 73.6775665
| 95.13185 | 0.1755412 | 73.7783376
| 94.456 | 0.1756415 | 73.8791232
| 95.09446 | 0.1755387 | 73.9799792
| 94.92162 | 0.1755613 | 74.0807141
| 94.89481 | 0.1755613 | 74.1815065
| 95.14383 | 0.1755187 | 74.2822734
| 95.11703 | 0.1755187 | 74.3829945
| 94.58724 | 0.1755964 | 74.4836956
| 94.57667 | 0.1755939 | 74.5845094
| 95.21518 | 0.1754911 | 74.685186
| 94.70158 | 0.1755663 | 74.7861053
| 94.80457 | 0.1755462 | 74.8868249
| 94.8601 | 0.1737835 | 75.0515762
| 94.5921 | 0.1720634 | 75.1521565
| 94.53487 | 0.1703071 | 75.2529454
| 94.25056 | 0.1685852 | 75.3537678
| 93.96623 | 0.1668627 | 75.4546289
| 94.31358 | 0.1649888 | 75.5595563
| 93.26673 | 0.1633877 | 75.6602094
| 93.46918 | 0.1615915 | 75.7609853
| 92.99009 | 0.1599004 | 75.8617707
| 92.90048 | 0.1581496 | 75.9625314
| 93.11912 | 0.1563536 | 76.06315
| 92.81855 | 0.1546335 | 76.1640143
| 92.68031 | 0.1528925 | 76.2646468
| 92.62311 | 0.1511375 | 76.3653547
| 92.29016 | 0.1494241 | 76.4661261
| 91.85971 | 0.1477249 | 76.566948
| 92.1108 | 0.1459207 | 76.6677469
| 91.50202 | 0.1442497 | 76.7685279
| 90.95805 | 0.1425699 | 76.8692448
| 91.32271 | 0.1407495 | 76.9699697
| 90.81126 | 0.1390664 | 77.070585
| 90.7216 | 0.1373124 | 77.1715247
| 90.38871 | 0.1356032 | 77.2720558
| 90.6722 | 0.1337939 | 77.3728629
| 90.14446 | 0.1321098 | 77.4736779
| 89.97369 | 0.1303708 | 77.5744816
| 89.54336 | 0.1286737 | 77.6751772
| 89.40509 | 0.1269296 | 77.7759834
| 89.46151 | 0.125156 | 77.8767524
| 89.42053 | 0.1233973 | 77.9775341
| 89.0226 | 0.1216947 | 78.0782631
| 88.75444 | 0.1199712 | 78.1790368
| 88.51879 | 0.1182431 | 78.2797907
| 88.36428 | 0.1165025 | 78.380534
| 88.14487 | 0.1147717 | 78.4812968
| 87.94163 | 0.1130397 | 78.5819886
| 87.39773 | 0.1113579 | 78.6828114
| 87.32426 | 0.1096041 | 78.7836013
| 87.16976 | 0.1078645 | 78.8842942
| 86.78806 | 0.1061588 | 78.9850535
| 86.92565 | 0.1043741 | 79.0857425
| 86.67374 | 0.1026484 | 79.1864983
| 86.47058 | 0.1009151 | 79.287263
| 86.46202 | 0.09915243 | 79.3879826
| 86.90792 | 0.0973197 | 79.4886957
| 86.18547 | 0.0956644 | 79.589584
| 85.5766 | 0.09399433 | 79.6903135
| 85.63302 | 0.09222129 | 79.7910539
| 85.54342 | 0.0904714 | 79.8917605
| 84.83714 | 0.08881504 | 79.9925669
| 84.82865 | 0.08705096 | 80.0933682
| 84.39835 | 0.08535566 | 80.1939632
| 84.84412 | 0.08352078 | 80.2948004
| 83.99192 | 0.08188844 | 80.3955224
| 84.09798 | 0.08285866 | 80.5413787
| 84.28006 | 0.08458532 | 80.6420473
| 84.55938 | 0.08629994 | 80.7428869
| 84.8551 | 0.08800856 | 80.8435279
| 84.80998 | 0.0897711 | 80.9442411
| 85.64105 | 0.09140129 | 81.0451271
| 85.43363 | 0.09318959 | 81.14588
| 86.00518 | 0.0948555 | 81.2465156
| 86.25211 | 0.09657462 | 81.3473261
| 85.78509 | 0.09840416 | 81.4481439
| 86.34039 | 0.1000729 | 81.5487973
| 86.60359 | 0.1017887 | 81.6495596
| 87.23999 | 0.1034473 | 81.7503542
| 86.88654 | 0.1052578 | 81.8510848
| 86.97127 | 0.1070025 | 81.9519265
| 87.44525 | 0.1086887 | 82.0528574
| 87.64357 | 0.1104124 | 82.1534998
| 87.64722 | 0.1121662 | 82.2541453
| 87.27762 | 0.1139791 | 82.3548731
| 87.65433 | 0.1156785 | 82.4557
| 88.06353 | 0.1173733 | 82.556559
| 87.79124 | 0.1191703 | 82.6572306
| 88.57366 | 0.1208076 | 82.7580981
| 88.51229 | 0.1225729 | 82.8588243
| 89.11618 | 0.1242371 | 82.9596499
| 89.15215 | 0.1259903 | 83.0605446
| 89.25319 | 0.1277285 | 83.1611547
| 89.09444 | 0.1295083 | 83.26185
| 89.73084 | 0.1311665 | 83.3626181
| 89.71822 | 0.1329239 | 83.4633262
| 90.41948 | 0.1345744 | 83.5642284
| 90.73134 | 0.1362814 | 83.6649184
| 90.84849 | 0.1380197 | 83.7656768
| 90.59238 | 0.1398181 | 83.8665793
| 90.49863 | 0.141587 | 83.9672255
| 91.13504 | 0.1432449 | 84.0679794
| 91.20344 | 0.1449912 | 84.1687635
| 91.19079 | 0.1467502 | 84.2695629
| 91.56757 | 0.1484453 | 84.370149
| 91.49006 | 0.1502123 | 84.4708296
| 91.67209 | 0.1519412 | 84.5716261
| 91.46472 | 0.153733 | 84.6725808
| 92.24706 | 0.1553685 | 84.773338
| 92.31559 | 0.1571129 | 84.8740173
| 92.1082 | 0.1588994 | 84.9746707
| 92.9879 | 0.1605218 | 85.0755396
| 93.13757 | 0.1622537 | 85.1762222
| 92.94639 | 0.1640401 | 85.2770092
| 93.01494 | 0.1657833 | 85.3776184
| 93.89461 | 0.1674073 | 85.4785825
| 93.84946 | 0.1691718 | 85.5794074
| 93.73951 | 0.1709457 | 85.6801999
| 94.34342 | 0.172609 | 85.7809674
| 94.33068 | 0.1743677 | 85.8817483
| 95.19955 | 0.1803146 | 86.0651434
| 95.28067 | 0.1851066 | 86.1659785
| 95.76731 | 0.18993 | 86.2667708
| 96.6432 | 0.1947907 | 86.3675466
| 97.25941 | 0.1997884 | 86.4682641
| 97.42111 | 0.2049645 | 86.5691036
| 98.2155 | 0.2101424 | 86.6698542
| 98.71777 | 0.2154748 | 86.7706653
| 99.33343 | 0.2209011 | 86.8715332
| 99.93278 | 0.2264297 | 86.972207
| 100.3534 | 0.2321141 | 87.0731534
| 101.3257 | 0.2378099 | 87.1737803
| 101.6164 | 0.2437379 | 87.2745697
| 102.5721 | 0.2496753 | 87.3752355
| 103.1058 | 0.255804 | 87.47597
| 103.4771 | 0.2620894 | 87.5768205
| 103.5238 | 0.2685426 | 87.677519
| 104.771 | 0.2749512 | 87.7783913
| 105.3366 | 0.2815831 | 87.8790478
| 105.8047 | 0.2883756 | 87.979861
| 106.7754 | 0.2952255 | 88.0806369
| 107.1945 | 0.3023099 | 88.181531
| 107.4835 | 0.3095428 | 88.2822183
| 108.3404 | 0.3168396 | 88.3829779
| 108.9374 | 0.3243239 | 88.4837188
| 109.5667 | 0.3319464 | 88.5843421
| 110.1957 | 0.3397414 | 88.6851866
| 111.0681 | 0.3476483 | 88.7859199
| 111.4775 | 0.3516237 | 88.9365171
| 111.759 | 0.3515761 | 89.037342
| 111.9268 | 0.351546 | 89.1381195
| 112.1272 | 0.3515109 | 89.2388406
| 111.4514 | 0.3516112 | 89.3395994
| 111.4246 | 0.3516112 | 89.4403537
| 112.1279 | 0.3514984 | 89.5410988
| 111.3547 | 0.3516137 | 89.6418913
| 112.1555 | 0.3514859 | 89.7426917
| 111.8366 | 0.351531 | 89.8435651
| 111.8747 | 0.351521 | 89.9441684
| 112.0588 | 0.3514884 | 90.0449385
| 111.5777 | 0.3515586 | 90.1455861
| 112.1187 | 0.3514708 | 90.2465161
| 111.7188 | 0.3515285 | 90.347486
| 111.6595 | 0.3515335 | 90.4481505
| 111.5192 | 0.351551 | 90.5488069
| 111.7843 | 0.3515059 | 90.6496118
| 111.8062 | 0.3514984 | 90.7504156
| 112.1364 | 0.3514433 | 90.8510103
| 111.704 | 0.3515059 | 90.9517289
| 111.661 | 0.3515084 | 91.0525226
| 111.7315 | 0.3514934 | 91.1532597
| 111.8183 | 0.3514758 | 91.2539366
| 111.7104 | 0.3514884 | 91.3546574
| 111.8782 | 0.3514583 | 91.4555261
| 111.8515 | 0.3514583 | 91.5562102
| 111.5813 | 0.3514959 | 91.657061
| 111.522 | 0.3515009 | 91.7578283
| 111.9495 | 0.3514307 | 91.858707
| 111.8578 | 0.3514408 | 91.9595228
| 112.0419 | 0.3514082 | 92.0602453
| 111.7717 | 0.3514458 | 92.1609418
| 111.5015 | 0.3514834 | 92.2617636
| 111.6694 | 0.3514533 | 92.3627209
| 111.967 | 0.3514032 | 92.4635704
| 111.7456 | 0.3514332 | 92.5641518
| 111.4916 | 0.3514683 | 92.6649355
| 111.9353 | 0.3513956 | 92.765767
| 111.7625 | 0.3514182 | 92.8665102
| 111.4274 | 0.3514658 | 92.9673359
| 111.8711 | 0.3513931 | 93.0682129
| 111.9579 | 0.3513756 | 93.169002
| 111.9637 | 0.3513706 | 93.2690182
| 111.7585 | 0.3513981 | 93.3696325
| 111.7154 | 0.3514007 | 93.4705518
| 111.3803 | 0.3514483 | 93.5711514
| 111.532 | 0.3514207 | 93.6719701
| 111.5052 | 0.3514207 | 93.7727471
| 111.9034 | 0.3478839 | 93.9383566
| 111.621 | 0.3444233 | 94.0390537
| 110.7872 | 0.3410463 | 94.139799
| 111.235 | 0.3374679 | 94.2406379
| 110.6445 | 0.3340616 | 94.3411452
| 110.2807 | 0.3305767 | 94.443959
| 109.9983 | 0.3271151 | 94.5446846
| 109.5863 | 0.3236702 | 94.6455056
| 109.4825 | 0.3201809 | 94.7462353
| 109.2976 | 0.316702 | 94.8470249
| 108.7719 | 0.3132763 | 94.9477998
| 108.798 | 0.3097671 | 95.0485239
| 108.4997 | 0.3063321 | 95.1485583
| 108.1363 | 0.302887 | 95.2491706
| 108.3408 | 0.2993516 | 95.3498548
| 107.8963 | 0.2959133 | 95.4506319
| 107.6627 | 0.2924368 | 95.5515678
| 107.6076 | 0.2889388 | 95.6523312
| 106.9521 | 0.2855358 | 95.7530303
| 106.6374 | 0.2820803 | 95.8537239
| 106.9393 | 0.278525 | 95.9545489
| 106.2514 | 0.2751295 | 96.0551756
| 105.5311 | 0.2717337 | 96.1559566
| 105.5733 | 0.268218 | 96.2567969
| 105.6642 | 0.2646969 | 96.3575735
| 105.4307 | 0.2612278 | 96.4583001
| 105.262 | 0.2577502 | 96.5589801
| 104.6065 | 0.254345 | 96.6597431
| 104.2755 | 0.2508856 | 96.7606205
| 104.3827 | 0.2473644 | 96.8613292
| 104.1004 | 0.2438987 | 96.9621724
| 103.737 | 0.2404522 | 97.0628243
| 103.8117 | 0.2369365 | 97.1635201
| 103.1563 | 0.2335314 | 97.2642794
| 103.2959 | 0.2299957 | 97.3652623
| 102.5755 | 0.2266022 | 97.4659756
| 102.1797 | 0.2231589 | 97.5666783
| 102.011 | 0.2196748 | 97.6675474
| 101.7449 | 0.2162055 | 97.7684213
| 101.3653 | 0.2127657 | 97.8689537
| 100.791 | 0.2093452 | 97.9697957
| 101.2551 | 0.2057673 | 98.0705488
| 100.5834 | 0.2023629 | 98.1713593
| 100.5445 | 0.1988631 | 98.2721022
| 100.2622 | 0.1953997 | 98.3728787
| 100.3856 | 0.1918759 | 98.4735916
| 99.66529 | 0.1884824 | 98.5743049
| 99.33432 | 0.1850278 | 98.6750451
| 98.80864 | 0.1815993 | 98.7759012
| 99.09432 | 0.178052 | 98.8765686
| 98.43888 | 0.1746478 | 98.9773001
| 98.12416 | 0.1711914 | 99.0780207
| 97.77696 | 0.1677414 | 99.1787001
| 97.98145 | 0.1642007 | 99.2795401
| 97.94571 | 0.1670099 | 99.4013982
| 98.01219 | 0.1704938 | 99.5020433
| 98.56537 | 0.1739067 | 99.6028112
| 99.05356 | 0.1773309 | 99.7036128
| 99.08751 | 0.1808226 | 99.8043385
| 99.25135 | 0.1842944 | 99.905072
| 99.33391 | 0.1877839 | 100.0059488
| 99.8222 | 0.1912062 | 100.1066977
| 100.3105 | 0.1946326 | 100.2075649
| 100.1659 | 0.1981506 | 100.3082549
| 100.3135 | 0.2016226 | 100.4089197
| 101.2074 | 0.2049842 | 100.509725
| 101.0141 | 0.2085156 | 100.610582
| 101.2753 | 0.211969 | 100.7112157
| 101.2443 | 0.215472 | 100.8119808
| 101.8137 | 0.218878 | 100.9126205
| 102.0748 | 0.2223426 | 101.0135746
| 102.4495 | 0.2257797 | 101.1142465
| 102.5808 | 0.2292557 | 101.2149516
| 103.0366 | 0.2326828 | 101.3156969
| 102.7299 | 0.2362256 | 101.4163787
| 103.3155 | 0.2396354 | 101.5172003
| 103.8686 | 0.2430484 | 101.6179699
| 103.643 | 0.2465811 | 101.7187199
| 104.3097 | 0.2499779 | 101.8195299
| 104.1815 | 0.2534917 | 101.9201694
| 104.767 | 0.2569001 | 102.0209504
| 105.0931 | 0.2603466 | 102.1216751
| 105.5327 | 0.2637824 | 102.2225973
| 105.8262 | 0.2672327 | 102.3232861
| 105.7141 | 0.2707457 | 102.4239755
| 106.2024 | 0.2741696 | 102.5247688
| 106.3499 | 0.2776448 | 102.6255249
| 106.9355 | 0.2810535 | 102.7263153
| 106.8235 | 0.284566 | 102.8269928
| 106.9385 | 0.2880523 | 102.9279229
| 107.2969 | 0.2914928 | 103.0286191
| 108.0124 | 0.2948782 | 103.1293157
| 107.4136 | 0.2984718 | 103.2301616
| 108.1614 | 0.3018517 | 103.3308425
| 107.8871 | 0.3053935 | 103.4316417
| 108.4727 | 0.3088076 | 103.5325853
| 109.0096 | 0.3122189 | 103.6332362
| 109.4978 | 0.3156388 | 103.7339155
| 109.402 | 0.3191557 | 103.8347898
| 109.6306 | 0.3226237 | 103.9356975
| 109.5023 | 0.3261385 | 104.0363678
| 110.1204 | 0.3295405 | 104.1371096
| 110.6087 | 0.3329632 | 104.2378695
| 110.6426 | 0.3364562 | 104.3386342
| 111.0173 | 0.339893 | 104.4392943
| 110.7754 | 0.3434304 | 104.5401104
| 111.2149 | 0.3468605 | 104.6408666
| 111.5897 | 0.3503017 | 104.7416541
| 112.2875 | 0.3597236 | 104.8812587
| 112.7051 | 0.3681031 | 104.9819365
| 113.7064 | 0.3765688 | 105.082693
| 114.5777 | 0.3852369 | 105.1835505
| 114.8324 | 0.3941557 | 105.2841654
| 115.8007 | 0.4031709 | 105.3850713
| 115.9251 | 0.4124816 | 105.4857683
| 116.3575 | 0.421945 | 105.5866
| 117.8444 | 0.4314181 | 105.687234
| 118.5521 | 0.441226 | 105.788067
| 119.7627 | 0.4511438 | 105.8887824
| 120.2915 | 0.4613819 | 105.9896135
| 121.3394 | 0.4717177 | 106.0901602
| 121.2026 | 0.4824628 | 106.1908505
| 122.1849 | 0.4932704 | 106.2917221
| 123.4753 | 0.5042297 | 106.3924023
| 123.8569 | 0.5155664 | 106.4931906
| 124.6437 | 0.5270702 | 106.5939797
| 125.7062 | 0.5387617 | 106.6947364
| 126.2816 | 0.5507568 | 106.7954072
| 127.4732 | 0.5629335 | 106.8963479
| 127.6099 | 0.575499 | 106.9971023
| 129.0605 | 0.5881122 | 107.0978334
| 129.651 | 0.6011329 | 107.1986858
| 130.4357 | 0.6143973 | 107.2996082
| 131.2527 | 0.6278935 | 107.4002855
| 131.9719 | 0.6416828 | 107.5009887
| 132.7557 | 0.6557805 | 107.6019601
| 133.4906 | 0.6701385 | 107.7026913
| 134.014 | 0.6848552 | 107.8036528
| 135.3971 | 0.699697 | 107.9043419
| 135.5223 | 0.7031462 | 108.0280794
| 135.4631 | 0.7031512 | 108.128747
| 135.6958 | 0.7031111 | 108.2295545
| 135.523 | 0.7031337 | 108.3302563
| 135.7559 | 0.7030936 | 108.4310897
| 135.1287 | 0.7031863 | 108.531817
| 136.2862 | 0.7030033 | 108.6325577
| 135.6916 | 0.7030911 | 108.7331678
| 136.0705 | 0.7030284 | 108.8340306
| 135.7678 | 0.703071 | 108.9346898
| 135.7735 | 0.703066 | 109.0355546
| 135.8602 | 0.7030485 | 109.1362128
| 135.7037 | 0.7030685 | 109.2369289
| 135.3848 | 0.7031136 | 109.3376872
| 135.6663 | 0.703066 | 109.4385358
| 135.5908 | 0.7030735 | 109.5392895
| 136.213 | 0.7029733 | 109.6399909
| 136.0239 | 0.7029983 | 109.7407107
| 136.3215 | 0.7029482 | 109.8415402
| 135.9541 | 0.7030008 | 109.942223
| 135.619 | 0.7030485 | 110.0429258
| 135.6733 | 0.7030359 | 110.1436548
| 135.825 | 0.7030083 | 110.2445543
| 135.3277 | 0.703081 | 110.3452072
| 135.528 | 0.703046 | 110.4460289
| 135.4688 | 0.703051 | 110.5467554
| 135.6691 | 0.7030159 | 110.647357
| 135.8694 | 0.7029808 | 110.7483191
| 135.8264 | 0.7029833 | 110.8491419
| 135.8321 | 0.7029783 | 110.9498619
| 135.6917 | 0.7029958 | 111.0505945
| 135.5189 | 0.7030184 | 111.1514555
| 135.7191 | 0.7029833 | 111.2522392
| 135.7411 | 0.7029758 | 111.3529279
| 136.1685 | 0.7029056 | 111.4535354
| 135.931 | 0.7029382 | 111.553596
| 136.0341 | 0.7029181 | 111.6542684
| 135.8774 | 0.7029382 | 111.7550921
| 135.6397 | 0.7029708 | 111.8557802
| 135.5643 | 0.7029783 | 111.9565508
| 135.2617 | 0.7030209 | 112.0571657
| 135.4133 | 0.7029933 | 112.1581212
| 135.857 | 0.7029206 | 112.2588293
| 135.5868 | 0.7029582 | 112.3595638
| 135.9169 | 0.7029031 | 112.4603427
| 135.809 | 0.7029156 | 112.5610514
| 135.62 | 0.7029407 | 112.6618115
| 135.9826 | 0.7028805 | 112.7625254
| 136.2316 | 0.7028379 | 112.8632736
| 135.5304 | 0.6959538 | 113.0299584
| 135.0901 | 0.6889682 | 113.1307277
| 134.7796 | 0.6819695 | 113.2313977
| 134.4853 | 0.6749422 | 113.3324402
| 133.5397 | 0.6610434 | 113.5339463
| 133.6023 | 0.6539783 | 113.6347408
| 133.1458 | 0.6469871 | 113.7356249
| 132.6244 | 0.6400153 | 113.8363756
| 132.4761 | 0.632988 | 113.9370967
| 132.2468 | 0.6259745 | 114.0377988
| 132.0011 | 0.6189573 | 114.1385887
| 131.2527 | 0.6120216 | 114.2393246
| 131.3478 | 0.6049641 | 114.339939
| 130.5343 | 0.5980372 | 114.4406938
| 130.8079 | 0.5909321 | 114.5415944
| 129.8484 | 0.5840313 | 114.6422976
| 129.6839 | 0.5770093 | 114.742978
| 128.9192 | 0.5700787 | 114.8436767
| 128.917 | 0.563024 | 114.9444658
| 128.7849 | 0.5559949 | 115.0451767
| 128.2635 | 0.5490293 | 115.1458377
| 127.3365 | 0.5421181 | 115.2466184
| 127.2045 | 0.5350879 | 115.3473444
| 126.9913 | 0.5280704 | 115.448068
| 126.7782 | 0.521052 | 115.5488036
| 126.5488 | 0.514023 | 115.6497274
| 125.8002 | 0.5070926 | 115.7503879
| 125.9765 | 0.5000049 | 115.851254
| 125.4063 | 0.4930383 | 115.9520387
| 124.9011 | 0.4860672 | 116.0527434
| 124.5744 | 0.4790704 | 116.153422
| 123.9395 | 0.4721148 | 116.2541913
| 123.564 | 0.4651184 | 116.3549712
| 123.7727 | 0.4580345 | 116.4557123
| 122.9917 | 0.4510942 | 116.5565869
| 122.7624 | 0.4440889 | 116.6571718
| 122.1761 | 0.4371273 | 116.7579193
| 121.5735 | 0.4301635 | 116.858735
| 121.5225 | 0.4231136 | 116.9595631
| 121.0174 | 0.4161404 | 117.0602979
| 120.8691 | 0.409115 | 117.1609916
| 120.2828 | 0.4021636 | 117.2615942
| 119.7939 | 0.3952348 | 117.3616581
| 120.0514 | 0.3881617 | 117.4621372
| 119.1892 | 0.3812401 | 117.5629229
| 118.5056 | 0.3742831 | 117.6638205
| 117.7895 | 0.3673515 | 117.764426
| 118.0468 | 0.3602568 | 117.8652139
| 117.6714 | 0.3532536 | 117.9660918
| 117.1987 | 0.3462878 | 118.0666493
| 116.7908 | 0.3392851 | 118.167591
| 116.3992 | 0.3323018 | 118.2682193
| 115.9589 | 0.3253204 | 118.3689278
| 115.9388 | 0.3320266 | 118.4756691
| 116.293 | 0.3390278 | 118.5765892
| 117.0204 | 0.3459395 | 118.6770551
| 117.1801 | 0.3529579 | 118.7777913
| 117.518 | 0.3599514 | 118.8785655
| 118.5699 | 0.3668398 | 118.9794141
| 118.21 | 0.374006 | 119.0811159
| 118.7914 | 0.3809593 | 119.1818535
| 119.2592 | 0.3879332 | 119.2826341
| 119.6945 | 0.3949012 | 119.3832585
| 119.7892 | 0.4019314 | 119.48402
| 119.9325 | 0.4089594 | 119.5848576
| 120.5626 | 0.4159046 | 119.6855861
| 120.9006 | 0.4228915 | 119.786266
| 121.3035 | 0.4298838 | 119.8871669
| 121.6902 | 0.4368664 | 119.9878925
| 122.0769 | 0.4438472 | 120.0885929
| 122.6258 | 0.4508055 | 120.1893307
| 122.7043 | 0.4578342 | 120.2900342
| 123.237 | 0.4647977 | 120.3908102
| 123.5263 | 0.4718047 | 120.4916702
| 123.9292 | 0.4787995 | 120.5926061
| 124.3808 | 0.4857618 | 120.6931854
| 124.6377 | 0.492762 | 120.7938763
| 125.1056 | 0.4997299 | 120.8945713
| 125.768 | 0.5066743 | 120.9953606
| 125.9924 | 0.5136894 | 121.0961925
| 126.217 | 0.5206883 | 121.1967939
| 126.6523 | 0.5276691 | 121.2976014
| 127.0714 | 0.5346526 | 121.3984116
| 126.8417 | 0.5417237 | 121.4990413
| 127.569 | 0.5486564 | 121.5998069
| 127.6312 | 0.5556997 | 121.7006844
| 127.5636 | 0.562749 | 121.8013596
| 128.8913 | 0.5695917 | 121.9021647
| 129.2131 | 0.5765856 | 122.0029085
| 129.5186 | 0.5835824 | 122.1036588
| 129.4835 | 0.5906355 | 122.204461
| 129.8539 | 0.5976187 | 122.3051594
| 130.0784 | 0.6046249 | 122.4058648
| 130.7895 | 0.6115625 | 122.5066641
| 131.1761 | 0.6185602 | 122.6076063
| 130.6381 | 0.6256844 | 122.708314
| 131.2519 | 0.6326383 | 122.8091314
| 131.9631 | 0.6395769 | 122.9099449
| 132.447 | 0.6465439 | 123.0106622
| 132.8176 | 0.6535248 | 123.1113285
| 132.6363 | 0.6606113 | 123.2122854
| 133.7531 | 0.6674755 | 123.3129312
| 134.0424 | 0.6744748 | 123.4136815
| 133.7638 | 0.6815745 | 123.5146122
| 134.5238 | 0.6884682 | 123.6148912
| 134.6835 | 0.695489 | 123.7156614
| 134.8916 | 0.7024987 | 123.8163806
| 135.5893 | 0.7183769 | 123.9281062
| 136.6633 | 0.7339539 | 124.0288298
| 136.9258 | 0.749982 | 124.1296021
| 138.3882 | 0.7661892 | 124.2306178
| 139.2178 | 0.7827606 | 124.3312372
| 139.836 | 0.7997058 | 124.4318816
| 140.7457 | 0.8170057 | 124.5328477
| 141.5739 | 0.8346521 | 124.6337083
| 142.6289 | 0.852603 | 124.7344603
| 143.4238 | 0.870955 | 124.8351864
| 144.5104 | 0.8896338 | 124.9359068
| 145.2558 | 0.9087569 | 125.036686
| 146.3414 | 0.9281999 | 125.1373832
| 147.5238 | 0.9480393 | 125.2381591
| 148.6734 | 0.9682776 | 125.3388828
| 149.6277 | 0.988969 | 125.4396585
| 150.6628 | 1.010059 | 125.5403886
| 151.7622 | 1.031571 | 125.6411288
| 152.8773 | 1.053523 | 125.7418941
| 153.8295 | 1.075951 | 125.8426758
| 154.7326 | 1.098869 | 125.9435726
| 156.5437 | 1.122057 | 126.0442281
| 157.0401 | 1.145936 | 126.1449462
| 158.3795 | 1.170178 | 126.2457031
| 159.4427 | 1.194937 | 126.3463817
| 160.4402 | 1.220235 | 126.4471593
| 162.3781 | 1.245864 | 126.5477948
| 163.1473 | 1.272243 | 126.6486034
| 164.224 | 1.299147 | 126.749546
| 165.4787 | 1.326487 | 126.8501837
| 167.1383 | 1.354329 | 126.9508532
| 168.213 | 1.382866 | 127.051654
| 168.8177 | 1.406469 | 127.2342352
| 169.8292 | 1.406309 | 127.3348751
| 169.9646 | 1.406283 | 127.4357205
| 169.662 | 1.406326 | 127.536617
| 169.4081 | 1.406361 | 127.6372153
| 169.6409 | 1.406321 | 127.7378962
| 169.7439 | 1.406301 | 127.8385907
| 169.4412 | 1.406344 | 127.9395983
| 169.8362 | 1.406278 | 128.0401901
| 169.2903 | 1.406359 | 128.1409791
| 169.442 | 1.406331 | 128.241678
| 170.0153 | 1.406238 | 128.3426297
| 169.875 | 1.406256 | 128.4431923
| 169.8482 | 1.406256 | 128.5439765
| 169.6105 | 1.406288 | 128.6447543
| 169.7297 | 1.406266 | 128.745544
| 169.7678 | 1.406256 | 128.8461735
| 170.0655 | 1.406206 | 128.9468741
| 169.7629 | 1.406248 | 129.0476302
| 170.0118 | 1.406206 | 129.1484609
| 170.3906 | 1.406143 | 129.2492164
| 170.2502 | 1.406161 | 129.3499688
| 169.7205 | 1.406238 | 129.4507214
| 170.294 | 1.406146 | 129.5514277
| 169.31 | 1.406294 | 129.6522531
| 170.3702 | 1.406126 | 129.7529193
| 170.1487 | 1.406156 | 129.8536155
| 169.6515 | 1.406228 | 129.9543104
| 170.014 | 1.406168 | 130.0551494
| 170.0035 | 1.406166 | 130.1558594
| 169.717 | 1.406206 | 130.2566017
| 170.1933 | 1.406128 | 130.3566086
| 169.8259 | 1.406181 | 130.4572403
| 169.7342 | 1.406191 | 130.5579299
| 169.6912 | 1.406193 | 130.6586213
| 170.1673 | 1.406116 | 130.7594572
| 169.9459 | 1.406146 | 130.8601474
| 170.3083 | 1.406085 | 130.9609233
| 169.9409 | 1.406138 | 131.0616492
| 169.0219 | 1.406276 | 131.1625614
| 170.1468 | 1.406098 | 131.2631393
| 169.6171 | 1.406176 | 131.363916
| 169.5903 | 1.406176 | 131.464647
| 170.1151 | 1.40609 | 131.5655083
| 169.9261 | 1.406116 | 131.6661485
| 169.445 | 1.406186 | 131.7669712
| 170.132 | 1.406075 | 131.8676694
| 170.2188 | 1.406058 | 131.9684441
| 169.6405 | 1.406143 | 132.0691136
| 169.1096 | 1.392418 | 132.2357247
| 168.937 | 1.378485 | 132.336664
| 168.8456 | 1.364566 | 132.4374069
| 168.235 | 1.350728 | 132.5381461
| 167.2351 | 1.336945 | 132.6389175
| 167.8084 | 1.322789 | 132.7416433
| 167.2466 | 1.308949 | 132.8423419
| 165.4193 | 1.29529 | 132.943148
| 166.3824 | 1.281229 | 133.0437374
| 165.5285 | 1.267396 | 133.1447153
| 164.2527 | 1.253634 | 133.2456412
| 164.4209 | 1.239696 | 133.3462364
| 164.1672 | 1.225807 | 133.4469427
| 162.7942 | 1.212069 | 133.5478105
| 162.2809 | 1.198211 | 133.6485866
| 162.6275 | 1.18422 | 133.7493583
| 161.3032 | 1.170488 | 133.8501319
| 160.8062 | 1.156651 | 133.9507331
| 160.8445 | 1.14269 | 134.0516335
| 160.0718 | 1.128888 | 134.1522968
| 159.6721 | 1.115023 | 134.2529952
| 159.0777 | 1.101167 | 134.3538418
| 158.3212 | 1.087344 | 134.454632
| 158.1324 | 1.073456 | 134.5552664
| 158.1059 | 1.05953 | 134.6559876
| 156.814 | 1.04579 | 134.7567779
| 155.96 | 1.031973 | 134.8576305
| 156.4202 | 1.01798 | 134.9582953
| 155.6798 | 1.004163 | 135.0590301
| 154.7934 | 0.9903641 | 135.1597918
| 154.9779 | 0.9763926 | 135.2606067
| 153.8968 | 0.9626342 | 135.3612948
| 153.0753 | 0.9488286 | 135.4620342
| 152.5458 | 0.9349673 | 135.5628507
| 152.8763 | 0.9209768 | 135.6636402
| 151.5195 | 0.9072598 | 135.7643368
| 150.6817 | 0.893448 | 135.8651393
| 150.5579 | 0.8795468 | 135.9657904
| 150.0446 | 0.8656781 | 136.0666422
| 149.4665 | 0.8518338 | 136.1673898
| 149.0019 | 0.8379629 | 136.2682023
| 149.0564 | 0.8240232 | 136.3689329
| 147.5212 | 0.8103261 | 136.4696855
| 147.3648 | 0.7963868 | 136.5706487
| 146.7867 | 0.7825446 | 136.6713808
| 146.6952 | 0.768625 | 136.7721287
| 145.89 | 0.7548189 | 136.872854
| 145.0847 | 0.7410048 | 136.973637
| 144.5228 | 0.7271714 | 137.0742869
| 144.3665 | 0.7132629 | 137.1750277
| 143.3341 | 0.6994834 | 137.2758138
| 143.1777 | 0.6855711 | 137.376582
| 143.1999 | 0.6716443 | 137.4772556
| 142.0435 | 0.6727862 | 137.6727845
| 143.2332 | 0.6865454 | 137.7736597
| 143.5955 | 0.7003892 | 137.8742226
| 143.9091 | 0.7142775 | 137.9750521
| 144.9528 | 0.7280387 | 138.0757792
| 145.1529 | 0.7419511 | 138.1766564
| 145.5314 | 0.7558152 | 138.2773841
| 146.1371 | 0.7696504 | 138.3781562
| 146.7428 | 0.783469 | 138.4788082
| 147.3808 | 0.7973064 | 138.5796331
| 147.7593 | 0.811173 | 138.6803786
| 148.6245 | 0.8249585 | 138.7810808
| 148.7759 | 0.8388678 | 138.8818821
| 149.4626 | 0.8526908 | 138.9826565
| 150.3765 | 0.8664714 | 139.0833779
| 150.8686 | 0.8803222 | 139.1841363
| 151.0038 | 0.8942213 | 139.2848449
| 151.3012 | 0.9081058 | 139.3856295
| 151.6473 | 0.9219663 | 139.4862948
| 152.2042 | 0.9358142 | 139.5871044
| 153.4587 | 0.9495634 | 139.6879796
| 153.3019 | 0.9635298 | 139.7888491
| 154.1672 | 0.9772773 | 139.8892767
| 154.5623 | 0.9910407 | 139.9892942
| 155.4111 | 1.004866 | 140.0902652
| 155.5786 | 1.018795 | 140.1912248
| 155.8922 | 1.0327 | 140.2921791
| 156.4329 | 1.046546 | 140.392956
| 157.4765 | 1.060317 | 140.4937533
| 157.3034 | 1.074261 | 140.5944395
| 157.536 | 1.08817 | 140.6953307
| 158.6283 | 1.101913 | 140.7959826
| 159.3961 | 1.115713 | 140.8966777
| 160.0504 | 1.129541 | 140.9974572
| 159.6989 | 1.143528 | 141.0982524
| 161.0345 | 1.15724 | 141.1989505
| 161.624 | 1.171086 | 141.2997831
| 161.7105 | 1.18498 | 141.4004022
| 161.7483 | 1.198917 | 141.5012758
| 163.3758 | 1.212601 | 141.602095
| 163.1379 | 1.22656 | 141.7028249
| 162.754 | 1.240558 | 141.8036628
| 164.2193 | 1.254245 | 141.9043245
| 164.4519 | 1.268128 | 142.0050307
| 165.3171 | 1.281913 | 142.1057305
| 165.7767 | 1.295772 | 142.2065094
| 166.074 | 1.30967 | 142.307391
| 166.7608 | 1.323479 | 142.4080658
| 167.2365 | 1.337335 | 142.5088405
| 167.5015 | 1.351233 | 142.6096857
| 168.1397 | 1.365027 | 142.7101999
| 168.6316 | 1.378893 | 142.8110679
| 169.2534 | 1.392747 | 142.9119942
| 170.7227 | 1.435586 | 143.1123211
| 171.4225 | 1.465818 | 143.213067
| 173.0947 | 1.496509 | 143.3137961
| 174.085 | 1.527973 | 143.4146546
| 174.7338 | 1.560117 | 143.5154746
| 176.5175 | 1.592675 | 143.6161026
| 177.8136 | 1.626024 | 143.716886
| 179.7254 | 1.659945 | 143.8176366
| 180.6467 | 1.69473 | 143.918439
| 181.5674 | 1.73018 | 144.0191265
| 183.3305 | 1.766277 | 144.1199741
| 184.5901 | 1.803163 | 144.2207501
| 186.1893 | 1.840713 | 144.321441
| 187.8526 | 1.879025 | 144.4221488
| 189.1418 | 1.918207 | 144.522939
| 190.5112 | 1.95814 | 144.6236468
| 192.0905 | 1.998885 | 144.7244343
| 193.4579 | 2.040456 | 144.8251355
| 195.4893 | 2.082818 | 144.9259498
| 197.1791 | 2.126079 | 145.026721
| 198.1704 | 2.170282 | 145.1273898
| 200.0203 | 2.215288 | 145.2281449
| 202.0638 | 2.261179 | 145.3288959
| 203.3114 | 2.308114 | 145.4296169
| 204.6389 | 2.355973 | 145.5303013
| 206.7114 | 2.404725 | 145.6310604
| 208.2474 | 2.454589 | 145.7318909
| 209.8633 | 2.505434 | 145.8326789
| 211.8347 | 2.557271 | 145.9334887
| 213.6914 | 2.610134 | 146.0342114
| 215.3521 | 2.664221 | 146.1351502
| 217.2064 | 2.719231 | 146.2358197
| 219.4159 | 2.775402 | 146.3366593
| 221.0628 | 2.812619 | 146.5031472
| 220.8738 | 2.812644 | 146.6038344
| 221.139 | 2.812599 | 146.7046745
| 220.9987 | 2.812616 | 146.8054276
| 220.9719 | 2.812616 | 146.9061878
| 221.4153 | 2.812544 | 147.0070858
| 221.0317 | 2.812599 | 147.1077191
| 220.9724 | 2.812604 | 147.2084875
| 221.6269 | 2.812499 | 147.3092158
| 221.6812 | 2.812486 | 147.4100299
| 220.6163 | 2.812646 | 147.5107335
| 221.6763 | 2.812478 | 147.611367
| 221.2602 | 2.812539 | 147.712294
| 221.6227 | 2.812478 | 147.8129568
| 221.7743 | 2.812451 | 147.9137032
| 221.2771 | 2.812524 | 148.0145534
| 221.5261 | 2.812481 | 148.1151149
| 221.6777 | 2.812453 | 148.2158359
| 221.5049 | 2.812476 | 148.3166759
| 221.3807 | 2.812491 | 148.4176163
| 221.727 | 2.812433 | 148.5182904
| 221.8299 | 2.812413 | 148.6191517
| 221.3328 | 2.812486 | 148.719745
| 221.4681 | 2.812461 | 148.8206427
| 221.7333 | 2.812416 | 148.9212738
| 221.6579 | 2.812423 | 149.0220913
| 221.8905 | 2.812383 | 149.1228679
| 221.4259 | 2.812451 | 149.2235945
| 221.7397 | 2.812398 | 149.3242372
| 221.9237 | 2.812366 | 149.4250851
| 221.605 | 2.812411 | 149.5258355
| 222.1782 | 2.812318 | 149.6266578
| 221.6811 | 2.812391 | 149.7273456
| 222.1084 | 2.812321 | 149.8282674
| 221.7897 | 2.812366 | 149.9290068
| 221.7142 | 2.812373 | 150.0296476
| 222.0604 | 2.812316 | 150.1304827
| 221.4011 | 2.812413 | 150.2312032
| 221.796 | 2.812348 | 150.3319643
| 221.8179 | 2.812341 | 150.4327564
| 222.2777 | 2.812265 | 150.5335058
| 222.2021 | 2.812273 | 150.6342135
| 222.1267 | 2.812281 | 150.734955
| 221.7268 | 2.812338 | 150.8356945
| 221.8298 | 2.812318 | 150.9364857
| 222.2734 | 2.812245 | 151.0371863
| 222.198 | 2.812253 | 151.1378781
| 221.944 | 2.812288 | 151.2388778
| 222.0308 | 2.81227 | 151.3394835
| 221.5491 | 2.784643 | 151.5051446
| 220.5011 | 2.756825 | 151.6059631
| 220.1018 | 2.728941 | 151.7066564
| 219.2809 | 2.701128 | 151.8073277
| 218.2388 | 2.645619 | 152.0089051
| 217.1907 | 2.617814 | 152.1096768
| 216.6132 | 2.589986 | 152.2102675
| 215.9057 | 2.562109 | 152.3111086
| 214.7766 | 2.534323 | 152.4118559
| 214.572 | 2.506434 | 152.5124588
| 213.9132 | 2.478568 | 152.6132351
| 213.0273 | 2.450746 | 152.7139761
| 212.4821 | 2.422862 | 152.8147515
| 211.4017 | 2.395034 | 152.915621
| 211.0187 | 2.367159 | 153.0162746
| 209.7921 | 2.339416 | 153.1169206
| 209.7173 | 2.311477 | 153.2176337
| 208.5071 | 2.283685 | 153.3184474
| 208.2214 | 2.255734 | 153.4193206
| 207.2706 | 2.227926 | 153.5200474
| 206.5632 | 2.200081 | 153.6207716
| 206.31 | 2.172135 | 153.7216083
| 205.3592 | 2.144341 | 153.822284
| 204.3598 | 2.11653 | 153.9230492
| 203.7335 | 2.088659 | 154.0238257
| 203.1234 | 2.060772 | 154.1246446
| 202.0915 | 2.033016 | 154.2252316
| 201.3679 | 2.005161 | 154.3260012
| 200.9199 | 1.977296 | 154.4266543
| 199.7421 | 1.94946 | 154.5276074
| 199.4077 | 1.921558 | 154.6283303
| 198.4407 | 1.89378 | 154.7289592
| 197.9441 | 1.86589 | 154.8297294
| 197.2043 | 1.838052 | 154.9304467
| 196.5292 | 1.810196 | 155.0311941
| 196.1138 | 1.782323 | 155.1318597
| 194.9359 | 1.754511 | 155.2327246
| 194.5691 | 1.726605 | 155.333481
| 193.5697 | 1.698845 | 155.4340646
| 192.7973 | 1.670966 | 155.5349472
| 192.463 | 1.643056 | 155.6356974
| 191.058 | 1.615311 | 155.7364496
| 190.1883 | 1.587484 | 155.8372002
| 189.5944 | 1.559609 | 155.9379735
| 188.4814 | 1.531817 | 156.0387306
| 188.0822 | 1.503908 | 156.1395177
| 187.7478 | 1.476014 | 156.2402099
| 187.3647 | 1.448093 | 156.341029
| 185.8463 | 1.420319 | 156.4419509
| 185.1063 | 1.392494 | 156.5426202
| 184.3826 | 1.36465 | 156.6433528
| 183.7076 | 1.33678 | 156.7441494
| 183.6852 | 1.340708 | 156.9326955
| 184.6636 | 1.368477 | 157.0333272
| 184.7009 | 1.396464 | 157.1342224
| 185.8415 | 1.424232 | 157.2349398
| 186.5115 | 1.452098 | 157.3357487
| 187.6195 | 1.479923 | 157.4366561
| 188.3546 | 1.507713 | 157.5372285
| 189.2031 | 1.535526 | 157.637945
| 189.1432 | 1.563498 | 157.738731
| 190.5108 | 1.591229 | 157.8394429
| 190.8078 | 1.619144 | 157.9402227
| 191.6888 | 1.646946 | 158.0409191
| 192.3102 | 1.674809 | 158.1416912
| 193.7264 | 1.702534 | 158.2424094
| 193.9261 | 1.730474 | 158.3432244
| 194.7584 | 1.758246 | 158.4437857
| 195.4771 | 1.786125 | 158.5446677
| 196.4878 | 1.81393 | 158.645447
| 196.8659 | 1.841791 | 158.7460781
| 197.3737 | 1.869691 | 158.8469202
| 197.9465 | 1.897558 | 158.9476786
| 199.0708 | 1.925327 | 159.0483896
| 199.9841 | 1.953137 | 159.1491359
| 200.8651 | 1.980957 | 159.2498952
| 201.1295 | 2.00889 | 159.3507229
| 201.9456 | 2.036722 | 159.4514892
| 202.6967 | 2.064555 | 159.5522253
| 203.1726 | 2.092232 | 159.6522452
| 204.2807 | 2.119999 | 159.7529452
| 204.8694 | 2.147902 | 159.8538426
| 205.4422 | 2.175793 | 159.9546859
| 206.0961 | 2.203606 | 160.0552978
| 206.7985 | 2.231475 | 160.1561348
| 207.5658 | 2.259323 | 160.2569357
| 208.1385 | 2.287198 | 160.3577237
| 209.0681 | 2.314979 | 160.4583701
| 209.7707 | 2.342825 | 160.5591267
| 210.3758 | 2.370684 | 160.6598773
| 211.2243 | 2.398523 | 160.7606886
| 211.8294 | 2.426347 | 160.8613088
| 212.4346 | 2.454217 | 160.9620989
| 213.0884 | 2.482067 | 161.062842
| 213.8719 | 2.509921 | 161.1636709
| 214.5258 | 2.537752 | 161.2643448
| 215.504 | 2.565538 | 161.3650374
| 215.9631 | 2.593468 | 161.4659626
| 216.9739 | 2.62121 | 161.5665134
| 218.0169 | 2.649037 | 161.6673921
| 218.0868 | 2.676957 | 161.7680614
| 219.0487 | 2.704771 | 161.8688452
| 220.0756 | 2.732584 | 161.9696642
| 220.113 | 2.760536 | 162.0704315
| 220.783 | 2.788402 | 162.1712397
| 222.8898 | 2.870354 | 162.360881
| 224.5118 | 2.92968 | 162.4616986
| 225.6619 | 2.990304 | 162.562543
| 227.9621 | 3.051977 | 162.6633777
| 229.3366 | 3.114995 | 162.7641231
| 231.1149 | 3.179173 | 162.8647774
| 233.2 | 3.24463 | 162.9654645
| 234.6831 | 3.311614 | 163.0663042
| 236.7 | 3.379787 | 163.1670104
| 238.1801 | 3.449391 | 163.2676601
| 240.1935 | 3.520455 | 163.3684907
| 242.3188 | 3.592924 | 163.4692855
| 244.783 | 3.666742 | 163.569982
| 246.5316 | 3.742276 | 163.6708127
| 247.8892 | 3.819422 | 163.7716617
| 249.9423 | 3.898004 | 163.8724774
| 251.9936 | 3.978152 | 163.9732507
| 254.1889 | 4.059896 | 164.0740077
| 256.7554 | 4.143139 | 164.1746366
| 258.2827 | 4.227765 | 164.2747157
| 260.521 | 4.314317 | 164.3751691
| 262.8377 | 4.402953 | 164.4760031
| 264.5362 | 4.4934 | 164.5767387
| 266.5083 | 4.58567 | 164.6775015
| 268.8672 | 4.679777 | 164.7782856
| 270.6889 | 4.775773 | 164.8789551
| 273.4649 | 4.873642 | 164.9796951
| 274.9735 | 4.973813 | 165.0805467
| 277.3071 | 5.075633 | 165.1811441
| 279.7677 | 5.179654 | 165.2818865
| 281.9662 | 5.285972 | 165.3827588
| 284.2269 | 5.394495 | 165.4836761
| 286.1124 | 5.505075 | 165.584401
| 288.7898 | 5.617717 | 165.6850704
| 288.8003 | 5.625651 | 165.7928307
| 289.6168 | 5.625521 | 165.8934917
| 289.1197 | 5.625593 | 165.9942613
| 289.4172 | 5.625543 | 166.095105
| 289.6661 | 5.625501 | 166.1958111
| 290.0447 | 5.625438 | 166.2966569
| 289.8557 | 5.625463 | 166.397408
| 289.6343 | 5.625493 | 166.4982149
| 289.9319 | 5.625443 | 166.5988866
| 290.2294 | 5.625393 | 166.6996374
| 290.4783 | 5.62535 | 166.8004866
| 290.1271 | 5.6254 | 166.9010859
| 290.0842 | 5.625403 | 167.001869
| 289.8789 | 5.62543 | 167.1026745
| 290.2089 | 5.625375 | 167.2034099
| 290.2794 | 5.62536 | 167.3041511
| 290.2364 | 5.625363 | 167.4048823
| 290.3718 | 5.625338 | 167.5056336
| 290.6207 | 5.625295 | 167.6063522
| 290.7236 | 5.625275 | 167.707095
| 290.2266 | 5.625348 | 167.8077802
| 290.1998 | 5.625348 | 167.908445
| 290.5297 | 5.625293 | 168.0093919
| 290.7623 | 5.625252 | 168.1101157
| 290.2328 | 5.62533 | 168.21088
| 290.7411 | 5.625247 | 168.311652
| 290.5685 | 5.62527 | 168.4122524
| 290.5091 | 5.625275 | 168.5132056
| 290.3526 | 5.625295 | 168.6138597
| 291.1204 | 5.625172 | 168.7146647
| 290.6558 | 5.62524 | 168.8153327
| 290.5317 | 5.625255 | 168.9160899
| 290.6671 | 5.62523 | 169.0168271
| 290.4132 | 5.625265 | 169.1176423
| 290.6621 | 5.625222 | 169.2182742
| 290.4731 | 5.625247 | 169.3191089
| 290.6247 | 5.62522 | 169.4197694
| 290.6141 | 5.625217 | 169.5206283
| 290.3117 | 5.62526 | 169.6213082
| 290.9659 | 5.625155 | 169.7220474
| 290.7608 | 5.625182 | 169.822732
| 290.815 | 5.62517 | 169.9236408
| 290.4477 | 5.625222 | 170.0242298
| 290.8101 | 5.625162 | 170.1251076
| 290.5563 | 5.625197 | 170.2256995
| 290.4484 | 5.62521 | 170.3264206
| 291.1026 | 5.625105 | 170.4273225
| 290.3948 | 5.62521 | 170.5280448
| 290.8058 | 5.625142 | 170.6288188
| 289.7412 | 5.569678 | 170.7937306
| 289.3759 | 5.513217 | 170.8943468
| 288.1024 | 5.456898 | 170.9949608
| 287.0236 | 5.400483 | 171.0956922
| 285.0114 | 5.287929 | 171.2972934
| 284.0786 | 5.231447 | 171.3981049
| 282.8863 | 5.175001 | 171.4989215
| 282.7318 | 5.118404 | 171.5997221
| 281.653 | 5.062019 | 171.7004004
| 280.7363 | 5.005561 | 171.8011629
| 279.8683 | 4.949099 | 171.90192
| 279.7787 | 4.892512 | 172.0026864
| 277.9373 | 4.836604 | 172.1027242
| 276.4694 | 4.780214 | 172.2035168
| 275.9581 | 4.72367 | 172.3043225
| 274.7981 | 4.667278 | 172.4050339
| 274.1085 | 4.610757 | 172.5058478
| 273.2568 | 4.554237 | 172.6067033
| 272.2428 | 4.497824 | 172.7074132
| 270.9855 | 4.441414 | 172.8081838
| 270.1661 | 4.384904 | 172.9090124
| 269.2819 | 4.328347 | 173.009943
| 268.0733 | 4.271962 | 173.1106561
| 267.2537 | 4.215898 | 173.2106914
| 266.3532 | 4.159386 | 173.3115463
| 265.1771 | 4.102861 | 173.4124994
| 264.4063 | 4.046281 | 173.5134393
| 263.4411 | 3.989718 | 173.6144035
| 262.638 | 3.933116 | 173.7153922
| 261.397 | 3.876608 | 173.8163337
| 260.5615 | 3.819956 | 173.9174197
| 259.2718 | 3.763507 | 174.018268
| 258.712 | 3.706862 | 174.1192668
| 257.5034 | 3.65033 | 174.220242
| 256.4246 | 3.593781 | 174.3212114
| 255.7187 | 3.537183 | 174.4221663
| 254.5427 | 3.480651 | 174.5231314
| 253.3826 | 3.42413 | 174.624074
| 252.6606 | 3.367528 | 174.7250403
| 251.2574 | 3.310997 | 174.8260675
| 250.1136 | 3.254636 | 174.92672
| 249.2293 | 3.198201 | 175.0274323
| 248.7017 | 3.141755 | 175.128067
| 247.1849 | 3.085372 | 175.2288617
| 245.9438 | 3.028912 | 175.3297172
| 244.8973 | 2.97246 | 175.4305063
| 244.0292 | 2.916052 | 175.531166
| 242.561 | 2.859593 | 175.6320834
| 242.1146 | 2.803131 | 175.732724
| 240.5653 | 2.746744 | 175.833534
| 239.8756 | 2.690223 | 175.9343478
| 238.602 | 2.633891 | 176.034984
| 238.8308 | 2.646773 | 176.2147228
| 239.9374 | 2.703132 | 176.3153765
| 240.6221 | 2.759608 | 176.4161229
| 241.7934 | 2.816036 | 176.5169179
| 243.0296 | 2.87246 | 176.6177223
| 244.2009 | 2.928868 | 176.7184813
| 244.9667 | 2.98533 | 176.8192247
| 246.0083 | 3.041746 | 176.9199629
| 246.4659 | 3.098322 | 177.0208248
| 247.8641 | 3.154757 | 177.121693
| 248.9705 | 3.21117 | 177.2224432
| 250.1094 | 3.267623 | 177.3232729
| 250.7129 | 3.324157 | 177.424101
| 251.9491 | 3.380541 | 177.5248342
| 253.1527 | 3.436987 | 177.62567
| 253.9673 | 3.493373 | 177.7262917
| 255.4953 | 3.549804 | 177.8271886
| 256.1313 | 3.606286 | 177.9279333
| 256.8161 | 3.662752 | 178.0286614
| 258.1172 | 3.719122 | 178.1293879
| 258.9965 | 3.77558 | 178.2301553
| 259.6001 | 3.832078 | 178.3309174
| 261.6309 | 3.888374 | 178.4317139
| 262.1697 | 3.944814 | 178.532355
| 262.757 | 4.001354 | 178.6331895
| 263.7014 | 4.057742 | 178.7338506
| 265.1157 | 4.114168 | 178.834708
| 266.0763 | 4.170559 | 178.9353782
| 267.215 | 4.226931 | 179.036064
| 267.5429 | 4.283501 | 179.1368786
| 268.6817 | 4.339943 | 179.2376895
| 270.2909 | 4.396195 | 179.3382918
| 270.5377 | 4.452755 | 179.4390669
| 271.5467 | 4.50925 | 179.5399349
| 272.5395 | 4.565684 | 179.6406916
| 273.808 | 4.62204 | 179.7413837
| 274.6548 | 4.678524 | 179.8421901
| 275.2746 | 4.735024 | 179.9429608
| 276.8674 | 4.791371 | 180.0437267
| 277.3739 | 4.847809 | 180.1443554
| 278.4478 | 4.904211 | 180.2450773
| 279.4243 | 4.960701 | 180.3459289
| 280.0765 | 5.017201 | 180.4467079
| 281.4261 | 5.073572 | 180.5474495
| 282.0945 | 5.130061 | 180.6482146
| 282.9737 | 5.18655 | 180.7490381
| 283.9665 | 5.242949 | 180.8497314
| 285.1375 | 5.299464 | 180.950681
| 285.8385 | 5.355847 | 181.0512656
| 286.9447 | 5.41233 | 181.1521405
| 287.8728 | 5.468708 | 181.252779
| 288.6545 | 5.525289 | 181.3537379
| 289.6961 | 5.581635 | 181.454351
| 291.991 | 5.739428 | 181.6338686
| 294.4354 | 5.857067 | 181.7347035
| 296.7798 | 5.976965 | 181.8354105
| 298.2619 | 6.099457 | 181.9361353
| 300.714 | 6.224313 | 182.0368788
| 302.7412 | 6.351904 | 182.1377227
| 305.4471 | 6.481557 | 182.2382374
| 307.533 | 6.614379 | 182.3390817
| 309.9725 | 6.749755 | 182.4398549
| 312.1978 | 6.887997 | 182.5406846
| 315.1985 | 7.028641 | 182.6413081
| 317.5955 | 7.172489 | 182.7421055
| 320.427 | 7.319127 | 182.8428545
| 322.8659 | 7.468688 | 182.9435228
| 326.0306 | 7.621355 | 183.0443068
| 328.6241 | 7.777242 | 183.1451053
| 331.5056 | 7.936195 | 183.2458648
| 334.3507 | 8.098595 | 183.3467509
| 336.8356 | 8.264026 | 183.4474365
| 339.981 | 8.432936 | 183.54825
| 342.7657 | 8.605185 | 183.6489733
| 345.6919 | 8.781122 | 183.7498135
| 348.4036 | 8.960345 | 183.8504698
| 351.5485 | 9.143232 | 183.9511742
| 354.5912 | 9.330301 | 184.0521167
| 357.6947 | 9.520767 | 184.1528458
| 360.2904 | 9.715565 | 184.2537687
| 363.7417 | 9.913451 | 184.3543158
| 366.2473 | 10.11596 | 184.4550878
| 369.5909 | 10.32257 | 184.5559111
| 372.265 | 10.53336 | 184.6566769
| 375.4202 | 10.74848 | 184.757492
| 379.1703 | 10.96761 | 184.8581843
| 382.0075 | 11.19123 | 184.9588228
| 383.7008 | 11.25195 | 185.0867609
| 384.0956 | 11.25189 | 185.1874346
| 384.247 | 11.25186 | 185.2881794
| 384.042 | 11.25189 | 185.3889474
| 384.1611 | 11.25186 | 185.4897048
| 384.3936 | 11.25182 | 185.5904762
| 384.1398 | 11.25186 | 185.6914124
| 384.3399 | 11.25182 | 185.7922729
| 384.6536 | 11.25177 | 185.8929953
| 384.8375 | 11.25174 | 185.9937247
| 384.681 | 11.25176 | 186.0944194
| 384.6056 | 11.25177 | 186.1952727
| 384.3194 | 11.25181 | 186.295973
| 384.8924 | 11.25171 | 186.3969195
| 384.8494 | 11.25172 | 186.4976831
| 384.8712 | 11.25171 | 186.5984966
| 385.2821 | 11.25164 | 186.6991949
| 384.8177 | 11.25171 | 186.7998666
| 385.0988 | 11.25166 | 186.9006719
| 384.9586 | 11.25168 | 187.0013391
| 385.337 | 11.25162 | 187.1021357
| 385.2454 | 11.25163 | 187.2029252
| 385.3807 | 11.2516 | 187.3037329
| 384.8675 | 11.25168 | 187.40457
| 385.4082 | 11.25159 | 187.5052817
| 385.1058 | 11.25163 | 187.6060867
| 384.7547 | 11.25168 | 187.7068768
| 385.3925 | 11.25158 | 187.8077234
| 385.3495 | 11.25158 | 187.9083671
| 385.4201 | 11.25157 | 188.0090714
| 385.6364 | 11.25153 | 188.1097979
| 385.4313 | 11.25156 | 188.2105988
| 385.3882 | 11.25156 | 188.3114013
| 385.2804 | 11.25157 | 188.4121398
| 384.9455 | 11.25162 | 188.5130974
| 385.5185 | 11.25153 | 188.6139049
| 385.3944 | 11.25154 | 188.7146677
| 385.5297 | 11.25152 | 188.815443
| 385.3732 | 11.25154 | 188.9163311
| 385.5895 | 11.2515 | 189.0171174
| 385.4493 | 11.25152 | 189.1178301
| 385.8116 | 11.25145 | 189.2184926
| 385.3471 | 11.25152 | 189.3193024
| 385.4337 | 11.25151 | 189.4200725
| 385.9744 | 11.25142 | 189.520703
| 385.4287 | 11.2515 | 189.6215458
| 385.7586 | 11.25144 | 189.7222877
| 385.2617 | 11.25152 | 189.8230182
| 385.6726 | 11.25145 | 189.9238036
| 384.0908 | 11.14023 | 190.088291
| 383.1275 | 11.02747 | 190.1891891
| 381.8398 | 10.915 | 190.2898871
| 380.5684 | 10.80232 | 190.3907581
| 378.2663 | 10.57948 | 190.5911279
| 376.8489 | 10.46695 | 190.6918888
| 375.3343 | 10.35434 | 190.7927396
| 374.1923 | 10.24195 | 190.8933412
| 372.7911 | 10.12946 | 190.9940667
| 371.471 | 10.0169 | 191.0948382
| 369.9564 | 9.904242 | 191.1957291
| 368.8143 | 9.79195 | 191.2962409
| 367.1053 | 9.6793 | 191.3971511
| 366.1417 | 9.566762 | 191.4978581
| 364.7404 | 9.454293 | 191.5985635
| 363.4688 | 9.341742 | 191.6993247
| 361.8082 | 9.229256 | 191.8000814
| 360.7473 | 9.116733 | 191.9007883
| 359.4595 | 9.004261 | 192.0014807
| 358.3826 | 8.891588 | 192.1023242
| 356.657 | 8.779061 | 192.2031265
| 355.2069 | 8.666734 | 192.303712
| 353.9355 | 8.55407 | 192.4045741
| 352.9718 | 8.441634 | 192.5051891
| 351.9271 | 8.329114 | 192.6058915
| 349.6017 | 8.21665 | 192.7067201
| 348.4112 | 8.104081 | 192.8074859
| 346.8477 | 7.991608 | 192.9082173
| 345.722 | 7.879057 | 193.0089588
| 344.5477 | 7.766449 | 193.1097568
| 343.049 | 7.654084 | 193.2103831
| 341.5017 | 7.541501 | 193.3112113
| 340.1328 | 7.42896 | 193.4119763
| 338.7476 | 7.316431 | 193.5127334
| 336.6978 | 7.203994 | 193.6135003
| 335.9124 | 7.091446 | 193.7141912
| 334.3812 | 6.978997 | 193.8148967
| 333.5636 | 6.866344 | 193.9156867
| 331.8541 | 6.753953 | 194.0163647
| 329.7717 | 6.641525 | 194.1171281
| 329.2783 | 6.528824 | 194.2179156
| 327.4554 | 6.416294 | 194.3187337
| 325.4053 | 6.303902 | 194.4194607
| 324.5552 | 6.191302 | 194.5202068
| 322.8297 | 6.078707 | 194.6210699
| 321.8659 | 5.966248 | 194.7217067
| 320.1887 | 5.853805 | 194.8224271
| 318.4955 | 5.741195 | 194.9232989
| 317.4021 | 5.628641 | 195.0240379
| 315.6602 | 5.516156 | 195.124805
| 314.2424 | 5.403703 | 195.2254984
| 312.5492 | 5.291071 | 195.3263907
| 312.7294 | 5.317898 | 195.5048632
| 314.1745 | 5.430456 | 195.605662
| 315.6361 | 5.542818 | 195.7062874
| 317.2107 | 5.655443 | 195.8071638
| 318.948 | 5.767756 | 195.9077835
| 319.6472 | 5.880351 | 196.0085121
| 321.6922 | 5.992832 | 196.1093253
| 322.6671 | 6.105502 | 196.2101587
| 324.4203 | 6.217943 | 196.310896
| 325.525 | 6.330392 | 196.4115502
| 327.0025 | 6.442955 | 196.5123574
| 328.4312 | 6.555588 | 196.613221
| 329.7467 | 6.667991 | 196.7138626
| 331.2729 | 6.780457 | 196.8145906
| 332.6368 | 6.893051 | 196.9154106
| 333.5792 | 7.005612 | 197.016142
| 335.8513 | 7.11795 | 197.1168584
| 337.3611 | 7.230522 | 197.2176787
| 338.2712 | 7.342971 | 197.3183056
| 339.246 | 7.455668 | 197.4191638
| 341.2425 | 7.567906 | 197.5197528
| 342.4607 | 7.680367 | 197.6204328
| 344.1163 | 7.79292 | 197.7212566
| 345.4963 | 7.905581 | 197.8221381
| 346.4386 | 8.018229 | 197.9229478
| 348.2726 | 8.130762 | 198.0237777
| 349.3605 | 8.243616 | 198.1247915
| 350.6438 | 8.355825 | 198.225256
| 352.1374 | 8.468348 | 198.3260297
| 353.404 | 8.580904 | 198.4268022
| 354.9788 | 8.693309 | 198.5274818
| 355.7588 | 8.806043 | 198.628346
| 357.0253 | 8.918664 | 198.7291766
| 359.1189 | 9.030974 | 198.8298427
| 360.4342 | 9.143453 | 198.9305534
| 360.9388 | 9.256122 | 199.0313208
| 362.9349 | 9.368575 | 199.132102
| 364.3799 | 9.481011 | 199.2327912
| 365.5329 | 9.593589 | 199.3335674
| 366.7023 | 9.706127 | 199.4343107
| 368.5039 | 9.818563 | 199.5350491
| 369.576 | 9.931035 | 199.6357191
| 371.3287 | 10.04363 | 199.7365896
| 372.4494 | 10.15614 | 199.8373011
| 373.5699 | 10.26879 | 199.9381384
| 375.0311 | 10.38119 | 200.0387996
| 376.1839 | 10.49395 | 200.1397411
| 377.6937 | 10.60638 | 200.2404283
| 379.6736 | 10.71871 | 200.3411021
| 380.6482 | 10.83136 | 200.4419203
| 381.6718 | 10.94379 | 200.5425414
| 383.084 | 11.0564 | 200.6433846
| 384.2192 | 11.17007 | 200.7451316
| 388.0564 | 11.47741 | 200.9185045
| 390.6697 | 11.71193 | 201.019362
| 393.5046 | 11.95105 | 201.120155
| 396.7066 | 12.19483 | 201.2208933
| 399.7573 | 12.44326 | 201.3214935
| 402.7363 | 12.69744 | 201.4223659
| 406.3903 | 12.95646 | 201.5231482
| 409.4225 | 13.22036 | 201.6237447
| 412.8368 | 13.49016 | 201.7245638
| 416.1802 | 13.76502 | 201.8252213
| 419.435 | 14.04612 | 201.9261068
| 423.8347 | 14.33229 | 202.0268236
| 426.703 | 14.62498 | 202.1276972
| 430.3273 | 14.92261 | 202.2282691
| 434.5598 | 15.22667 | 202.3290004
| 438.2985 | 15.53705 | 202.4297473
| 442.4178 | 15.85438 | 202.5307119
| 445.8498 | 16.17736 | 202.6313922
| 449.8732 | 16.50724 | 202.7321985
| 453.6779 | 16.8438 | 202.8329871
| 457.9932 | 17.18694 | 202.9337168
| 461.8626 | 17.53733 | 203.034504
| 465.9833 | 17.89436 | 203.1351664
| 470.3377 | 18.25923 | 203.2359968
| 474.1488 | 18.63128 | 203.3367372
| 478.5671 | 19.01058 | 203.4374176
| 482.959 | 19.39828 | 203.538276
| 487.1155 | 19.79336 | 203.6389911
| 491.0352 | 20.19673 | 203.7397622
| 495.302 | 20.60789 | 203.8404444
| 499.8341 | 21.02755 | 203.9411693
| 503.9995 | 21.45586 | 204.041908
| 508.7866 | 21.89287 | 204.1426642
| 512.98 | 22.33857 | 204.2433565
| 515.5556 | 22.49996 | 204.3801262
| 515.7394 | 22.49992 | 204.4808127
| 515.5345 | 22.49995 | 204.5814713
| 515.6695 | 22.49993 | 204.6824371
| 516.291 | 22.49983 | 204.7831639
| 516.6046 | 22.49977 | 204.8838394
| 516.205 | 22.49983 | 204.9846401
| 516.324 | 22.49981 | 205.0853086
| 516.7672 | 22.49974 | 205.1860966
| 516.7566 | 22.49973 | 205.2868106
| 516.9242 | 22.4997 | 205.3874739
| 517.011 | 22.49969 | 205.4883124
| 517.0975 | 22.49967 | 205.5890857
| 517.2004 | 22.49965 | 205.6898123
| 517.044 | 22.49967 | 205.7904805
| 517.4709 | 22.4996 | 205.8913629
| 516.8769 | 22.49969 | 205.9920516
| 517.3524 | 22.49961 | 206.0928368
| 517.3905 | 22.4996 | 206.1934591
| 517.3961 | 22.49959 | 206.2938616
| 517.4019 | 22.49959 | 206.3940418
| 517.4885 | 22.49957 | 206.4947674
| 517.2511 | 22.4996 | 206.5954386
| 518.0669 | 22.49947 | 206.6962112
| 517.5217 | 22.49955 | 206.7969329
| 517.4949 | 22.49955 | 206.8977635
| 517.6624 | 22.49952 | 206.9984643
| 517.6843 | 22.49952 | 207.0991601
| 518.0788 | 22.49945 | 207.1999093
| 517.8574 | 22.49948 | 207.300734
| 517.7822 | 22.49949 | 207.4014488
| 517.885 | 22.49947 | 207.5022376
| 518.1659 | 22.49942 | 207.6031285
| 517.8314 | 22.49947 | 207.7037665
| 517.7397 | 22.49948 | 207.8045145
| 517.8587 | 22.49946 | 207.90526
| 517.7347 | 22.49947 | 208.0060119
| 518.3398 | 22.49937 | 208.1067312
| 517.7459 | 22.49946 | 208.2074756
| 518.2215 | 22.49938 | 208.3082258
| 518.1947 | 22.49938 | 208.4089542
| 518.0705 | 22.4994 | 208.5097255
| 518.3032 | 22.49936 | 208.6104505
| 518.1628 | 22.49938 | 208.7112068
| 518.6222 | 22.4993 | 208.8117853
| 518.4009 | 22.49933 | 208.9127308
| 518.5848 | 22.4993 | 209.0134441
| 517.9746 | 22.49939 | 209.1142624
| 518.3529 | 22.49933 | 209.2150121
| 516.4986 | 22.27622 | 209.3817888
| 514.5174 | 22.05193 | 209.4823496
| 513.1201 | 21.82715 | 209.5830867
| 511.3826 | 21.60229 | 209.6838798
| 507.1713 | 21.15899 | 209.8834571
| 506.0493 | 20.93414 | 209.9842075
| 503.5823 | 20.70951 | 210.0849502
| 502.1852 | 20.48452 | 210.1857808
| 499.7824 | 20.26038 | 210.2863037
| 498.7906 | 20.03517 | 210.3872058
| 496.6643 | 19.8101 | 210.4881234
| 494.424 | 19.58556 | 210.5888104
| 492.7834 | 19.3608 | 210.6895542
| 490.9971 | 19.13584 | 210.7903997
| 488.8543 | 18.91113 | 210.8911592
| 487.3435 | 18.68627 | 210.9919385
| 484.5849 | 18.46148 | 211.0927753
| 483.8032 | 18.23658 | 211.193521
| 481.3525 | 18.01175 | 211.2943572
| 479.6793 | 17.78705 | 211.3950756
| 477.7793 | 17.56232 | 211.4958278
| 475.4745 | 17.33738 | 211.5966992
| 473.6229 | 17.11291 | 211.6973261
| 472.5007 | 16.8881 | 211.7980583
| 469.7096 | 16.66341 | 211.8988531
| 467.9876 | 16.43872 | 211.9995738
| 466.0876 | 16.21393 | 212.1003492
| 463.6366 | 15.98928 | 212.2010996
| 462.9357 | 15.76455 | 212.3017698
| 460.4361 | 15.53979 | 212.4025717
| 457.8065 | 15.31523 | 212.5032947
| 456.6358 | 15.09036 | 212.6040574
| 454.0391 | 14.86541 | 212.7049546
| 451.5234 | 14.64067 | 212.8057542
| 449.9632 | 14.41612 | 212.9063971
| 448.0954 | 14.19143 | 213.0071268
| 446.1953 | 13.96666 | 213.1078954
| 444.7001 | 13.74208 | 213.2085501
| 442.103 | 13.51736 | 213.3093432
| 440.4785 | 13.29245 | 213.4101523
| 438.5944 | 13.06783 | 213.5108539
| 436.257 | 12.84268 | 213.6118214
| 434.3244 | 12.61805 | 213.712528
| 431.9704 | 12.39323 | 213.813349
| 430.1833 | 12.1687 | 213.9140042
| 427.7156 | 11.94407 | 214.0147492
| 426.156 | 11.71911 | 214.1155763
| 423.283 | 11.4946 | 214.2162931
| 421.318 | 11.26967 | 214.3171377
| 419.6768 | 11.04506 | 214.4178155
| 416.8848 | 10.82068 | 214.5184727
| 415.1628 | 10.59568 | 214.6193319
| 415.3019 | 10.65822 | 214.79376
| 417.7484 | 10.88277 | 214.8944713
| 419.6924 | 11.10764 | 214.9952919
| 421.5391 | 11.33239 | 215.0960495
| 423.8722 | 11.55694 | 215.1967508
| 425.6383 | 11.78144 | 215.2973915
| 428.2952 | 12.00616 | 215.3981948
| 430.0445 | 12.23109 | 215.4990258
| 432.0856 | 12.45577 | 215.5997703
| 433.5436 | 12.68032 | 215.7004127
| 435.6823 | 12.90482 | 215.8010755
| 437.8852 | 13.12968 | 215.9019112
| 439.6187 | 13.35422 | 216.0025657
| 441.546 | 13.57912 | 216.1033972
| 444.0086 | 13.80376 | 216.2041521
| 445.9848 | 14.02845 | 216.304893
| 447.6205 | 14.25345 | 216.4057478
| 449.7916 | 14.47773 | 216.5063199
| 451.6541 | 14.70266 | 216.6071582
| 453.7273 | 14.9275 | 216.7079741
| 455.9465 | 15.15234 | 216.8087987
| 457.9229 | 15.37684 | 216.9094548
| 459.5906 | 15.60192 | 217.0103492
| 461.9069 | 15.82676 | 217.1111799
| 463.7375 | 16.05119 | 217.2117935
| 465.4703 | 16.27615 | 217.3126403
| 467.0414 | 16.50061 | 217.4132468
| 469.6333 | 16.72528 | 217.5140226
| 471.5283 | 16.95011 | 217.6148213
| 473.0507 | 17.17472 | 217.7154948
| 475.3025 | 17.39914 | 217.8161345
| 477.2457 | 17.62411 | 217.9169978
| 478.8972 | 17.84926 | 218.0179197
| 480.8405 | 18.07415 | 218.118748
| 483.157 | 18.29868 | 218.2194435
| 484.4687 | 18.52321 | 218.3200654
| 487.0115 | 18.74809 | 218.4209315
| 488.6471 | 18.97293 | 218.5217157
| 490.8336 | 19.19762 | 218.6224693
| 492.3235 | 19.42229 | 218.7231688
| 494.1376 | 19.6468 | 218.8238183
| 496.1296 | 19.87156 | 218.924591
| 498.2998 | 20.09635 | 219.0253892
| 499.6272 | 20.32127 | 219.1261894
| 501.7006 | 20.54573 | 219.2268357
| 503.7892 | 20.77091 | 219.3278032
| 505.1172 | 20.99539 | 219.4284061
| 507.0122 | 21.21989 | 219.5290545
| 509.4415 | 21.44467 | 219.6298654
| 510.9961 | 21.66932 | 219.730561
| 513.1008 | 21.89446 | 219.8315136
| 514.7847 | 22.11929 | 219.932297
| 517.2629 | 22.34386 | 220.0330188
| 522.1306 | 22.95639 | 220.2057384
| 526.4285 | 23.42315 | 220.3063128
| 530.2924 | 23.90058 | 220.4071181
| 534.3564 | 24.38678 | 220.5077375
| 538.1312 | 24.88453 | 220.6086835
| 542.6718 | 25.3923 | 220.7096255
| 547.2974 | 25.91027 | 220.8105418
| 552.3699 | 26.43392 | 220.9105506
| 556.8727 | 26.97345 | 221.011525
| 561.5407 | 27.52374 | 221.1124594
| 566.811 | 28.08523 | 221.2134067
| 571.6466 | 28.65827 | 221.3143603
| 577.1806 | 29.24313 | 221.4153569
| 582.1493 | 29.84009 | 221.5163652
| 587.3145 | 30.44908 | 221.6173546
| 592.8373 | 31.07055 | 221.7183626
| 598.0376 | 31.70438 | 221.8193129
| 603.2386 | 32.35109 | 221.9202556
| 608.5606 | 33.00524 | 222.0203324
| 613.8272 | 33.67871 | 222.1213128
| 620.1382 | 34.3591 | 222.2213256
| 625.1144 | 35.05873 | 222.3220921
| 630.5821 | 35.76743 | 222.4221476
| 635.6688 | 36.49658 | 222.5230342
| 642.3892 | 37.24094 | 222.6240029
| 647.9898 | 38.00091 | 222.7250038
| 653.3955 | 38.7751 | 222.8258359
| 660.0302 | 39.56414 | 222.9265767
| 665.8018 | 40.37094 | 223.0275125
| 672.0581 | 41.19214 | 223.1282087
| 678.1649 | 42.03004 | 223.2289011
| 684.0053 | 42.88777 | 223.3299147
| 690.7522 | 43.75923 | 223.430514
End Of Loading Index | 697.3789 | 44.65006 | 223.5312964
| 700.5289 | 45.00769 | 223.6720445
| 700.9718 | 45.00762 | 223.7727571
| 700.8317 | 45.00763 | 223.8734872
| 701.7118 | 45.00749 | 223.9742064
| 701.9764 | 45.00745 | 224.0750344
| 702.2734 | 45.0074 | 224.1757556
| 702.2466 | 45.0074 | 224.2764686
| 701.896 | 45.00745 | 224.3772368
| 702.0959 | 45.00741 | 224.4779811
| 702.393 | 45.00736 | 224.5787108
| 702.5928 | 45.00733 | 224.6793709
| 702.8899 | 45.00728 | 224.7802036
| 702.4259 | 45.00735 | 224.8809319
| 702.8848 | 45.00727 | 224.9817809
| 702.858 | 45.00727 | 225.0822942
| 702.8799 | 45.00726 | 225.1831174
| 702.8044 | 45.00727 | 225.2837623
| 703.2961 | 45.00719 | 225.3838024
| 703.3178 | 45.00718 | 225.4844853
| 703.2425 | 45.00719 | 225.5852079
| 703.5235 | 45.00714 | 225.685911
| 703.6262 | 45.00712 | 225.7867824
| 703.6156 | 45.00712 | 225.8874828
| 703.5726 | 45.00712 | 225.988228
| 703.5942 | 45.00712 | 226.0889517
| 703.4541 | 45.00713 | 226.1897541
| 703.7999 | 45.00708 | 226.2904798
| 703.3196 | 45.00715 | 226.391106
| 704.0862 | 45.00702 | 226.4918234
| 703.6059 | 45.00709 | 226.5927655
| 703.4171 | 45.00712 | 226.6937537
| 703.7467 | 45.00706 | 226.7943716
| 704.0114 | 45.00702 | 226.8950015
| 703.8389 | 45.00704 | 226.9957565
| 704.4437 | 45.00694 | 227.0965305
| 704.0281 | 45.007 | 227.1973485
| 704.0661 | 45.00699 | 227.2980698
| 704.0718 | 45.00699 | 227.3989064
| 704.2067 | 45.00696 | 227.4997926
| 704.1314 | 45.00697 | 227.6006038
| 704.1855 | 45.00696 | 227.7012578
| 704.7579 | 45.00687 | 227.8020767
| 704.3425 | 45.00693 | 227.9027283
| 704.0889 | 45.00696 | 228.0035346
| 704.2727 | 45.00693 | 228.1042237
| 704.1326 | 45.00695 | 228.2049674
| 704.3 | 45.00692 | 228.3057218
| 704.3704 | 45.0069 | 228.40657
End Of Hold At Load Index | 704.1168 | 45.00694 | 228.5072702
| 702.1222 | 44.56153 | 228.6739291
| 700.0851 | 44.11176 | 228.7747505
| 697.173 | 43.66299 | 228.875376
Begin Stiffness Data Index | 694.0673 | 43.21337 | 228.9761992
| 689.7363 | 42.32618 | 229.1760064
| 686.7753 | 41.87745 | 229.2766273
| 684.2358 | 41.42808 | 229.3773738
| 681.697 | 40.97826 | 229.4782239
| 679.5297 | 40.52895 | 229.5789463
| 676.5365 | 40.07992 | 229.6796332
| 673.803 | 39.6303 | 229.7804434
| 670.8872 | 39.18432 | 229.8804455
| 668.7842 | 38.73538 | 229.9810827
| 665.8555 | 38.28643 | 230.081749
| 663.3973 | 37.83659 | 230.182599
| 660.9713 | 37.38701 | 230.2833909
| 657.8486 | 36.93757 | 230.3841741
| 655.5358 | 36.48797 | 230.4849654
| 652.8183 | 36.03832 | 230.585783
| 650.149 | 35.58887 | 230.6865544
| 647.1395 | 35.13954 | 230.7873095
| 644.4378 | 34.69 | 230.8881005
| 642.2545 | 34.24028 | 230.988915
| 639.0988 | 33.79129 | 231.0895989
| 636.6073 | 33.34197 | 231.1903344
| 634.1323 | 32.89247 | 231.2911087
| 630.7984 | 32.44337 | 231.3918243
| 627.8693 | 31.99427 | 231.4925253
| 625.3941 | 31.54477 | 231.5932992
| 622.8217 | 31.09532 | 231.6940678
| 620.1356 | 30.64609 | 231.7947901
| 617.0126 | 30.19656 | 231.8955929
| 614.4879 | 29.74773 | 231.9962195
| 611.2188 | 29.29842 | 232.09698
| 608.8409 | 28.84863 | 232.1978155
| 605.5712 | 28.39979 | 232.2984708
| 603.2902 | 27.95007 | 232.3992873
| 600.2313 | 27.50088 | 232.500013
| 597.7884 | 27.05128 | 232.6008108
| 594.4222 | 26.60162 | 232.7016526
| 591.8163 | 26.15274 | 232.8022914
| 588.9522 | 25.70308 | 232.9031158
| 585.9738 | 25.25411 | 233.0037902
| 583.4657 | 24.8046 | 233.1045679
| 580.3253 | 24.35576 | 233.2052177
| 577.0555 | 23.9066 | 233.305944
| 574.3206 | 23.45694 | 233.4067648
| 571.0347 | 23.00772 | 233.5075039
| 568.5265 | 22.55818 | 233.6082903
| 565.1917 | 22.10903 | 233.7090165
| 562.149 | 21.65938 | 233.8098433
End Of Stiffness Data Index | 558.5397 | 21.20942 | 233.9107622
| 554.372 | 20.44794 | 234.0844102
| 550.94 | 19.99875 | 234.1851483
| 548.2859 | 19.5491 | 234.2859635
| 544.6275 | 19.09941 | 234.3868211
| 542.3771 | 18.65083 | 234.4873823
| 539.0579 | 18.20198 | 234.5880425
| 535.3181 | 17.75248 | 234.6888601
| 532.6473 | 17.30309 | 234.7896168
| 529.4421 | 16.85345 | 234.8904485
| 526.172 | 16.40408 | 234.9912222
| 523.0311 | 15.95475 | 235.0919815
| 519.5664 | 15.50528 | 235.1927835
| 516.5874 | 15.05622 | 235.2934782
| 513.4146 | 14.60652 | 235.3943219
| 510.2567 | 14.15771 | 235.494966
| 506.7595 | 13.70818 | 235.5957822
| 503.7967 | 13.25903 | 235.6964973
| 499.9584 | 12.81009 | 235.7971937
| 496.8981 | 12.36094 | 235.8979104
| 493.5944 | 11.91213 | 235.9985589
| 490.324 | 11.46253 | 236.0993829
| 486.7128 | 11.01329 | 236.2001389
| 482.5014 | 10.56454 | 236.3008066
| 479.2966 | 10.11405 | 236.401828
| 475.8634 | 9.664891 | 236.5025602
| 472.2843 | 9.215642 | 236.6033172
| 468.7214 | 8.766544 | 236.7040396
| 464.8829 | 8.317326 | 236.8047987
| 460.9797 | 7.867994 | 236.9055854
| 457.3192 | 7.419171 | 237.0062496
| 453.8865 | 6.969196 | 237.1071641
| 449.48 | 6.520593 | 237.2078049
| 445.5601 | 6.071564 | 237.3085242
| 441.4945 | 5.622351 | 237.4092899
| 437.0236 | 5.17317 | 237.5100625
| 433.1848 | 4.724015 | 237.6108073
| 429.086 | 4.275198 | 237.7114855
| 424.5496 | 3.826365 | 237.8121823
| 419.8681 | 3.377016 | 237.9129998
| 415.871 | 3.030077 | 238.0915861
| 415.9901 | 3.030054 | 238.1923938
| 415.7689 | 3.030084 | 238.2932246
| 415.9527 | 3.030052 | 238.3938272
| 415.7315 | 3.030082 | 238.494778
| 415.5751 | 3.030102 | 238.5953763
| 415.3536 | 3.030132 | 238.6962327
| 414.9701 | 3.030187 | 238.7970042
| 414.8786 | 3.030197 | 238.8977663
| 414.9652 | 3.030179 | 238.9984306
| 415.0843 | 3.030157 | 239.0991629
| 414.9766 | 3.030169 | 239.1998284
| 414.8848 | 3.030179 | 239.3007858
| 415.2147 | 3.030124 | 239.4014647
| 414.7015 | 3.030199 | 239.5022658
| 414.5451 | 3.030219 | 239.6029418
| 414.5992 | 3.030207 | 239.703778
| 414.3293 | 3.030245 | 239.8045079
| 415.0969 | 3.030122 | 239.9053826
| 414.8106 | 3.030162 | 240.0060552
| 414.8163 | 3.030157 | 240.1067537
| 414.6761 | 3.030174 | 240.2074779
| 414.7627 | 3.030157 | 240.3082234
| 414.4766 | 3.030197 | 240.4090509
| 414.6119 | 3.030172 | 240.509868
| 414.4229 | 3.030197 | 240.6105781
| 414.5745 | 3.030169 | 240.7113217
| 414.2721 | 3.030212 | 240.8121003
| 414.5694 | 3.030162 | 240.9128073
| 414.3157 | 3.030197 | 241.0135325
| 414.5158 | 3.030162 | 241.1142192
| 414.7646 | 3.030119 | 241.215091
| 414.365 | 3.030177 | 241.315836
| 413.8518 | 3.030252 | 241.4165591
| 414.3114 | 3.030177 | 241.5172259
| 414.4467 | 3.030152 | 241.6180418
| 413.966 | 3.030222 | 241.7187956
| 414.3769 | 3.030154 | 241.8195331
| 414.4473 | 3.030139 | 241.9201484
| 413.9018 | 3.030219 | 242.0210273
| 414.5234 | 3.030119 | 242.121783
| 413.7348 | 3.030237 | 242.222408
| 414.097 | 3.030177 | 242.32323
| 414.3782 | 3.030129 | 242.4241083
| 414.2055 | 3.030152 | 242.5247637
| 413.8058 | 3.030209 | 242.6254971
| 414.703 | 3.030067 | 242.7262344
| 413.6225 | 3.03023 | 242.8269401
| 414.0821 | 3.030154 | 242.9277704
| 414.1849 | 3.030134 | 243.0285009
| 413.8663 | 3.030179 | 243.1293482
| 413.5965 | 3.030217 | 243.2300027
| 413.6182 | 3.030209 | 243.3307795
| 414.0777 | 3.030134 | 243.4315503
| 413.7916 | 3.030174 | 243.5322778
| 413.5702 | 3.030204 | 243.6330999
| 414.0135 | 3.030132 | 243.7340113
| 413.5328 | 3.030202 | 243.8347766
| 414.1221 | 3.030107 | 243.935395
| 413.8359 | 3.030147 | 244.0361238
| 413.8576 | 3.030139 | 244.1369464
| 414.2522 | 3.030074 | 244.2378149
| 413.7393 | 3.030149 | 244.3384856
| 413.8908 | 3.030122 | 244.4392694
| 413.4748 | 3.030182 | 244.5399914
| 413.3833 | 3.030192 | 244.6406247
| 413.5671 | 3.030159 | 244.7414855
| 413.9619 | 3.030094 | 244.8418171
| 413.7246 | 3.030127 | 244.9421273
| 413.7463 | 3.030119 | 245.0429627
| 413.7034 | 3.030122 | 245.1437326
| 412.931 | 3.030237 | 245.2443004
| 413.6498 | 3.030122 | 245.3451485
| 414.1741 | 3.030037 | 245.4459203
| 413.5637 | 3.030127 | 245.5468037
| 413.4236 | 3.030144 | 245.6472554
| 413.8505 | 3.030074 | 245.7480694
| 414.2289 | 3.030012 | 245.8487958
| 413.6997 | 3.030089 | 245.9495725
| 413.4783 | 3.030119 | 246.0503735
| 413.5164 | 3.030109 | 246.1512658
| 413.0519 | 3.030177 | 246.2519714
| 413.4627 | 3.030109 | 246.3528
| 413.4684 | 3.030104 | 246.4535861
| 413.6685 | 3.030069 | 246.554197
| 412.815 | 3.030197 | 246.6549434
| 413.6149 | 3.030069 | 246.7557994
| 413.4422 | 3.030092 | 246.8564753
| 413.0426 | 3.030149 | 246.9571942
| 413.6804 | 3.030047 | 247.0580175
| 413.2808 | 3.030104 | 247.1587912
| 413.5296 | 3.030062 | 247.2594449
| 413.3569 | 3.030084 | 247.3601313
| 413.5732 | 3.030047 | 247.4609067
| 413.1574 | 3.030107 | 247.5617902
| 413.2765 | 3.030084 | 247.6625248
| 413.444 | 3.030054 | 247.7633201
| 413.5632 | 3.030032 | 247.8639862
| 413.3419 | 3.030062 | 247.9647859
| 413.1855 | 3.030082 | 248.065501
| 413.11 | 3.030089 | 248.1662574
| 413.1966 | 3.030072 | 248.2669745
| 413.7534 | 3.029982 | 248.3678231
| 413.4023 | 3.030032 | 248.4685483
| 413.2621 | 3.030049 | 248.5693726
| 413.0732 | 3.030074 | 248.6701349
| 413.4516 | 3.030012 | 248.7708877
| 413.2628 | 3.030037 | 248.8716366
| 412.9927 | 3.030074 | 248.972466
| 413.1118 | 3.030052 | 249.0731982
| 413.2147 | 3.030032 | 249.1740162
| 413.8039 | 3.029936 | 249.2747528
| 412.7559 | 3.030094 | 249.3754916
| 413.2639 | 3.030012 | 249.4763155
| 413.3345 | 3.029997 | 249.57704
| 413.3077 | 3.029997 | 249.6777904
| 413.1675 | 3.030014 | 249.7785656
| 412.4274 | 3.030124 | 249.8792522
| 412.9355 | 3.030042 | 249.9800915
| 413.8975 | 3.029889 | 250.0808019
| 412.8656 | 3.030044 | 250.1816573
| 413.0982 | 3.030004 | 250.2823862
| 413.4443 | 3.029946 | 250.3830647
| 413.1257 | 3.029992 | 250.483881
| 412.726 | 3.030049 | 250.5846641
| 413.3477 | 3.029949 | 250.6852155
| 412.9967 | 3.029999 | 250.7860645
| 413.7641 | 3.029876 | 250.8867823
| 413.1862 | 3.029961 | 250.9874873
| 413.1431 | 3.029964 | 251.0882632
| 412.9542 | 3.029989 | 251.1889361
| 413.3813 | 3.029919 | 251.2898471
| 413.1924 | 3.029944 | 251.3904045
| 413.4899 | 3.029894 | 251.4911646
| 413.4144 | 3.029901 | 251.5919383
| 413.4687 | 3.029889 | 251.6928578
| 413.2473 | 3.029919 | 251.7935275
| 413.0584 | 3.029944 | 251.8942114
| 412.9831 | 3.029951 | 251.9950864
| 413.021 | 3.029941 | 252.0959113
| 412.8482 | 3.029964 | 252.1968091
| 413.4375 | 3.029869 | 252.2974351
| 413.0864 | 3.029919 | 252.3981951
| 413.4489 | 3.029859 | 252.4988496
| 413.811 | 3.029799 | 252.5998444
| 413.4762 | 3.029846 | 252.700409
| 413.5304 | 3.029834 | 252.8011154
| 413.2605 | 3.029871 | 252.9019401
| 412.8122 | 3.029936 | 253.0027867
| 413.6121 | 3.029809 | 253.1033322
| 413.5853 | 3.029809 | 253.2041739
| 413.2992 | 3.029849 | 253.304848
| 413.2723 | 3.029849 | 253.405802
| 413.4077 | 3.029824 | 253.5063905
| 413.7051 | 3.029774 | 253.6072053
| 413.1272 | 3.029859 | 253.7079106
| 412.9383 | 3.029884 | 253.8085581
| 413.2195 | 3.029836 | 253.9095721
| 413.2736 | 3.029824 | 254.0102689
| 412.8741 | 3.029881 | 254.110908
| 413.2848 | 3.029814 | 254.2117853
| 413.4201 | 3.029789 | 254.3124342
| 413.6204 | 3.029754 | 254.4131038
| 412.8641 | 3.029866 | 254.5138773
| 413.3235 | 3.029791 | 254.6146634
| 413.1508 | 3.029814 | 254.7154304
| 413.2377 | 3.029796 | 254.8160217
| 413.373 | 3.029771 | 254.9168042
| 413.0057 | 3.029824 | 255.0176065
| 413.2707 | 3.029779 | 255.1183471
| 413.2276 | 3.029781 | 255.219125
| 413.4602 | 3.029741 | 255.3198099
| 413.2875 | 3.029764 | 255.4205016
| 412.6609 | 3.029856 | 255.5212982
| 413.1204 | 3.029781 | 255.6220237
| 413.0287 | 3.029791 | 255.7228439
| 412.9047 | 3.029806 | 255.8235277
| 412.9428 | 3.029796 | 255.9243256
| 412.9643 | 3.029789 | 256.0260509
| 413.0511 | 3.029771 | 256.1269287
| 412.8944 | 3.029791 | 256.2276299
| 413.2244 | 3.029736 | 256.3282559
| 412.7112 | 3.029811 | 256.4290791
| 413.4463 | 3.029693 | 256.5299302
| 413.1926 | 3.029729 | 256.6307969
| 413.1981 | 3.029724 | 256.7313663
| 413.3172 | 3.029701 | 256.8320671
| 413.0473 | 3.029739 | 256.9328641
| 413.1664 | 3.029716 | 257.0336195
| 413.3342 | 3.029686 | 257.1343178
| 413.0641 | 3.029724 | 257.2350874
| 413.2481 | 3.029691 | 257.3359837
| 413.1241 | 3.029706 | 257.4366003
| 413.0486 | 3.029713 | 257.5373917
| 413.1352 | 3.029696 | 257.638126
| 413.0275 | 3.029708 | 257.7388866
| 413.3247 | 3.029658 | 257.8397664
| 412.9089 | 3.029719 | 257.9403747
| 412.8659 | 3.029721 | 258.0411202
| 412.8391 | 3.029721 | 258.1420182
| 413.5417 | 3.029608 | 258.2428288
| 412.8989 | 3.029703 | 258.3434475
| 413.3098 | 3.029636 | 258.4442479
| 413.2992 | 3.029633 | 258.5449269
| 412.7376 | 3.029716 | 258.6455988
| 413.2781 | 3.029628 | 258.746391
| 413.2675 | 3.029626 | 258.847286
| 413.3541 | 3.029608 | 258.9480267
| 413.457 | 3.029588 | 259.0488351
| 412.8466 | 3.029678 | 259.1496233
| 413.0631 | 3.029641 | 259.2502695
| 413.2469 | 3.029608 | 259.3510657
| 413.1067 | 3.029626 | 259.4518373
| 413.0312 | 3.029633 | 259.5525966
| 412.9396 | 3.029643 | 259.6533139
| 412.9938 | 3.029631 | 259.7541089
| 412.9994 | 3.029626 | 259.8550006
| 412.8105 | 3.029651 | 259.9558211
| 413.0106 | 3.029616 | 260.0563887
| 413 | 3.029613 | 260.15708
| 412.8436 | 3.029633 | 260.2578425
| 412.7845 | 3.029638 | 260.3586009
| 412.5955 | 3.029663 | 260.4594261
| 412.9415 | 3.029606 | 260.5602575
| 412.9956 | 3.029593 | 260.6609911
| 413.0824 | 3.029576 | 260.761819
| 413.007 | 3.029583 | 260.8624422
| 413.4341 | 3.029513 | 260.9632604
| 413.0183 | 3.029573 | 261.063965
| 412.9915 | 3.029573 | 261.1648378
| 412.9485 | 3.029576 | 261.2653908
| 413.0998 | 3.029548 | 261.366457
| 412.992 | 3.029561 | 261.467195
| 412.8193 | 3.029583 | 261.5678744
| 413.0033 | 3.029551 | 261.6686257
| 413.3006 | 3.029501 | 261.7693095
| 412.9335 | 3.029553 | 261.8701238
| 413.3119 | 3.029491 | 261.9709162
| 413.058 | 3.029526 | 262.0718239
| 413.323 | 3.029481 | 262.1724235
| 413.2963 | 3.029481 | 262.2730454
| 413.0588 | 3.029513 | 262.3739716
| 412.9833 | 3.029521 | 262.4748422
| 413.9453 | 3.029368 | 262.5755189
| 412.8972 | 3.029526 | 262.6762126
| 412.6923 | 3.029553 | 262.7769661
| 412.8436 | 3.029526 | 262.8778619
| 412.979 | 3.029501 | 262.9784144
| 412.3523 | 3.029593 | 263.0791931
| 412.6498 | 3.029543 | 263.1798343
| 412.8823 | 3.029503 | 263.2806667
| 412.888 | 3.029498 | 263.3813366
| 412.9909 | 3.029478 | 263.4821199
| 412.721 | 3.029516 | 263.5828928
| 412.9535 | 3.029476 | 263.6835456
| 412.797 | 3.029496 | 263.7843987
| 412.8512 | 3.029483 | 263.8850845
| 412.938 | 3.029466 | 263.9858166
| 413.0409 | 3.029445 | 264.0864705
| 413.3059 | 3.0294 | 264.1872899
| 412.5821 | 3.029508 | 264.2880807
| 413.0414 | 3.029433 | 264.3888279
| 412.2367 | 3.029553 | 264.4895629
| 412.6151 | 3.029491 | 264.590385
| 412.2803 | 3.029538 | 264.691122
| 412.6587 | 3.029476 | 264.7918393
| 412.859 | 3.02944 | 264.892483
| 412.7997 | 3.029445 | 264.9933025
| 412.6917 | 3.029458 | 265.0939925
| 412.7785 | 3.02944 | 265.19486
| 412.6381 | 3.029458 | 265.2955936
| 412.6113 | 3.029458 | 265.3964746
| 412.9574 | 3.0294 | 265.4972744
| 413.1087 | 3.029373 | 265.5981046
| 412.5633 | 3.029453 | 265.6988121
| 412.8283 | 3.029408 | 265.7994164
| 412.7043 | 3.029423 | 265.9003781
| 412.6938 | 3.02942 | 266.0009132
| 412.6344 | 3.029425 | 266.1018342
| 413.0778 | 3.029353 | 266.2026162
| 412.8564 | 3.029383 | 266.3032748
| 412.7484 | 3.029395 | 266.4040844
| 412.8515 | 3.029375 | 266.504832
| 412.6464 | 3.029403 | 266.6054646
| 412.3925 | 3.029438 | 266.7063087
| 412.7711 | 3.029375 | 266.8070346
| 412.6631 | 3.029388 | 266.9078307
| 412.5229 | 3.029405 | 267.0084552
| 412.1234 | 3.029463 | 267.1092493
| 412.6639 | 3.029375 | 267.2100368
| 412.799 | 3.02935 | 267.3108354
| 412.3023 | 3.029423 | 267.4114776
| 412.8913 | 3.029328 | 267.5122811
| 412.5404 | 3.029378 | 267.6130794
| 412.9513 | 3.02931 | 267.7138304
| 412.6003 | 3.02936 | 267.8146325
| 412.8003 | 3.029325 | 267.9152537
| 412.4655 | 3.029373 | 268.0160786
| 412.7145 | 3.02933 | 268.1168251
| 412.8173 | 3.02931 | 268.2175515
| 412.4663 | 3.02936 | 268.318276
| 412.7313 | 3.029315 | 268.4190332
| 412.4289 | 3.029358 | 268.5198547
| 412.8398 | 3.02929 | 268.6205611
| 412.6833 | 3.02931 | 268.7212477
| 412.5591 | 3.029325 | 268.8220846
| 413.4076 | 3.02919 | 268.9229409
| 412.8622 | 3.02927 | 269.023825
| 412.8192 | 3.029273 | 269.1243806
| 412.4034 | 3.029333 | 269.2251575
| 412.3928 | 3.02933 | 269.3260062
| 412.7874 | 3.029265 | 269.4268711
| 413.0847 | 3.029215 | 269.5274882
| 412.4743 | 3.029305 | 269.6283635
| 412.5934 | 3.029283 | 269.7291581
| 412.8421 | 3.02924 | 269.8299021
| 412.3939 | 3.029305 | 269.93056
| 412.2537 | 3.029323 | 270.0313448
| 412.8105 | 3.029233 | 270.132005
| 412.9133 | 3.029213 | 270.2328539
| 412.6596 | 3.029248 | 270.3335718
| 412.6653 | 3.029243 | 270.434477
| 412.8816 | 3.029205 | 270.5351893
| 412.5305 | 3.029255 | 270.6359255
| 412.6009 | 3.02924 | 270.7368581
| 412.5904 | 3.029238 | 270.8373494
| 412.7906 | 3.029203 | 270.9381314
| 412.3908 | 3.02926 | 271.0389368
| 412.6074 | 3.029223 | 271.1395322
| 412.9208 | 3.02917 | 271.2404092
| 412.8616 | 3.029175 | 271.3411345
| 412.7538 | 3.029187 | 271.4418264
| 412.5001 | 3.029223 | 271.5426245
| 412.6839 | 3.02919 | 271.6434132
| 413.0624 | 3.029127 | 271.7441253
| 412.6953 | 3.02918 | 271.8449352
| 412.6035 | 3.02919 | 271.9456781
| 412.593 | 3.029187 | 272.0463208
| 412.858 | 3.029142 | 272.1470448
| 412.4745 | 3.029198 | 272.2478387
| 412.8853 | 3.02913 | 272.348675
| 412.8263 | 3.029135 | 272.4493845
| 412.459 | 3.029187 | 272.5501272
| 412.7077 | 3.029145 | 272.6509029
| 412.5674 | 3.029162 | 272.7518237
| 412.6054 | 3.029152 | 272.852538
| 413.065 | 3.029077 | 272.9532914
| 412.7139 | 3.029127 | 273.0540313
| 412.5899 | 3.029142 | 273.1547932
| 412.8387 | 3.0291 | 273.255479
| 413.0549 | 3.029062 | 273.3563422
| 412.7688 | 3.029102 | 273.4571213
| 412.8071 | 3.029092 | 273.5571219
| 413.4448 | 3.02899 | 273.6580264
| 412.4294 | 3.029142 | 273.7580281
| 412.8402 | 3.029075 | 273.8590059
| 412.7 | 3.029092 | 273.9599445
| 412.6896 | 3.02909 | 274.0599893
| 413.0842 | 3.029025 | 274.1608146
| 412.636 | 3.02909 | 274.2615011
| 412.5443 | 3.0291 | 274.3622319
| 412.6796 | 3.029075 | 274.4630071
| 412.7662 | 3.029057 | 274.5638115
| 412.6584 | 3.02907 | 274.6644681
| 412.3721 | 3.02911 | 274.7652417
| 412.4265 | 3.029097 | 274.8659187
| 413.0157 | 3.029002 | 274.9668155
| 413.0212 | 3.028997 | 275.0674193
| 412.4757 | 3.029077 | 275.1682224
| 412.8057 | 3.029022 | 275.2689085
| 412.649 | 3.029042 | 275.3696488
| 412.833 | 3.02901 | 275.4704279
| 413.1142 | 3.028962 | 275.5713239
| 412.9415 | 3.028985 | 275.671967
| 412.5258 | 3.029045 | 275.7725837
| 413.1635 | 3.028942 | 275.8733768
| 412.7477 | 3.029002 | 275.9742124
| 413.0774 | 3.028947 | 276.0751117
| 413.0506 | 3.028947 | 276.175825
| 413.2994 | 3.028904 | 276.276509
| 413.1591 | 3.028922 | 276.3772327
| 412.7433 | 3.028982 | 276.4780591
| 412.8624 | 3.02896 | 276.5788372
| 412.706 | 3.02898 | 276.679527
| 412.7439 | 3.02897 | 276.7804184
| 412.782 | 3.02896 | 276.8811683
| 413.1604 | 3.028897 | 276.9819142
| 413.1011 | 3.028902 | 277.0828406
| 412.6204 | 3.028972 | 277.1835365
| 413.0312 | 3.028904 | 277.2843916
| 413.1178 | 3.028887 | 277.3851946
| 412.7833 | 3.028934 | 277.4858113
| 412.9995 | 3.028897 | 277.5866148
| 412.989 | 3.028894 | 277.6873606
| 412.8483 | 3.028912 | 277.7890846
| 413.3565 | 3.028829 | 277.88986
Begin Drift Data Index | 413.1676 | 3.028854 | 277.9905484
| 413.2053 | 3.028844 | 278.0921907
| 412.9517 | 3.028879 | 278.1929642
| 412.5844 | 3.028932 | 278.2936372
| 412.7522 | 3.028902 | 278.3944821
| 413.2927 | 3.028814 | 278.495205
| 413.2172 | 3.028822 | 278.5960717
| 412.8663 | 3.028872 | 278.696805
| 412.499 | 3.028924 | 278.7976366
| 412.7802 | 3.028877 | 278.8985616
| 412.5103 | 3.028914 | 278.9992324
| 412.6779 | 3.028884 | 279.1000498
| 412.9591 | 3.028837 | 279.2006468
| 412.754 | 3.028864 | 279.3014675
| 413.0677 | 3.028812 | 279.4021804
| 412.895 | 3.028834 | 279.502889
| 413.0302 | 3.028809 | 279.6038309
| 412.8738 | 3.028829 | 279.7044872
| 412.6849 | 3.028854 | 279.8052723
| 413.047 | 3.028794 | 279.9060526
| 412.8419 | 3.028822 | 280.0068662
| 412.8963 | 3.028809 | 280.1074894
| 412.8532 | 3.028812 | 280.2082164
| 413.491 | 3.028709 | 280.3089374
| 413.3182 | 3.028732 | 280.4098482
| 412.8053 | 3.028807 | 280.5106142
| 412.7298 | 3.028814 | 280.6113436
| 413.1569 | 3.028744 | 280.7119784
| 413.276 | 3.028722 | 280.8128574
| 413.1195 | 3.028742 | 280.91361
| 413.0278 | 3.028752 | 281.014343
| 413.1144 | 3.028734 | 281.1150888
| 412.9579 | 3.028754 | 281.2158681
| 413.3851 | 3.028684 | 281.3165676
| 412.8721 | 3.028759 | 281.4172295
| 412.8776 | 3.028754 | 281.5180133
| 413.2559 | 3.028692 | 281.6188851
| 413.132 | 3.028707 | 281.7194818
| 412.8783 | 3.028742 | 281.8202883
| 413.0946 | 3.028704 | 281.9209825
| 412.8247 | 3.028742 | 282.0218011
| 412.8463 | 3.028734 | 282.1227415
| 412.9655 | 3.028712 | 282.2233895
| 412.809 | 3.028732 | 282.3241493
| 413.2199 | 3.028664 | 282.4248841
| 413.4523 | 3.028624 | 282.5258286
| 412.9394 | 3.028699 | 282.6263852
| 413.1557 | 3.028661 | 282.7272795
| 412.8209 | 3.028709 | 282.8280137
| 412.6807 | 3.028727 | 282.9286582
| 412.6376 | 3.028729 | 283.0294292
| 413.2106 | 3.028636 | 283.1302073
| 413.2972 | 3.028619 | 283.2310527
| 412.8002 | 3.028692 | 283.3318556
| 412.8384 | 3.028682 | 283.4325813
| 413.0224 | 3.028649 | 283.5333337
| 412.9307 | 3.028659 | 283.6341015
| 412.4662 | 3.028727 | 283.734879
| 412.9905 | 3.028641 | 283.8355787
| 413.1421 | 3.028614 | 283.9362748
| 412.7425 | 3.028671 | 284.0369964
| 413.1372 | 3.028606 | 284.1376579
| 413.6452 | 3.028524 | 284.2384389
| 412.581 | 3.028684 | 284.3392766
| 412.5704 | 3.028682 | 284.440127
| 413.4514 | 3.028541 | 284.5408845
| 413.4731 | 3.028534 | 284.6414782
| 412.8627 | 3.028624 | 284.7422685
| 413.306 | 3.028551 | 284.8430913
| 413.2145 | 3.028561 | 284.9438538
| 412.6042 | 3.028651 | 285.0444858
| 412.9988 | 3.028586 | 285.1453161
| 413.1826 | 3.028554 | 285.2459809
| 412.3292 | 3.028682 | 285.3467115
| 413.3561 | 3.028519 | 285.4475747
| 413.086 | 3.028556 | 285.5483537
| 412.6054 | 3.028626 | 285.6492274
| 412.9514 | 3.028569 | 285.7499067
| 413.3461 | 3.028504 | 285.8505473
| 413.2381 | 3.028516 | 285.9512521
| 412.2874 | 3.028659 | 286.0520598
| 413.2494 | 3.028506 | 286.1528241
| 413.1416 | 3.028519 | 286.2535749
| 413.0824 | 3.028524 | 286.3543023
| 412.9741 | 3.028536 | 286.4560851
| 413.5634 | 3.028441 | 286.5568299
| 412.7099 | 3.028569 | 286.6575316
| 412.9262 | 3.028531 | 286.7583072
| 412.8022 | 3.028546 | 286.8590027
| 413.2616 | 3.028471 | 286.9598133
| 412.9917 | 3.028509 | 287.0605217
| 413.3054 | 3.028456 | 287.1611787
| 413.2137 | 3.028466 | 287.2620101
| 412.7979 | 3.028526 | 287.36287
| 413.225 | 3.028456 | 287.4634625
| 412.4687 | 3.028569 | 287.5641977
| 412.993 | 3.028484 | 287.6649452
| 413.0149 | 3.028476 | 287.7658492
| 413.3608 | 3.028419 | 287.8665722
| 413.0585 | 3.028461 | 287.9672772
| 412.675 | 3.028516 | 288.0680218
| 412.5834 | 3.028526 | 288.1688458
| 413.043 | 3.028451 | 288.2696697
| 413.4537 | 3.028383 | 288.3703109
| 412.6165 | 3.028509 | 288.4710985
| 412.6868 | 3.028494 | 288.5719031
| 412.7412 | 3.028481 | 288.6725767
| 412.7631 | 3.028474 | 288.7733455
| 412.8657 | 3.028454 | 288.8751083
| 412.7902 | 3.028461 | 288.9759285
| 413.0065 | 3.028424 | 289.0764247
| 413.2553 | 3.028381 | 289.1772104
| 412.8395 | 3.028441 | 289.2780158
| 413.1207 | 3.028393 | 289.3788734
| 412.7859 | 3.028441 | 289.4794702
| 412.8725 | 3.028424 | 289.580287
| 412.8295 | 3.028426 | 289.6809946
| 413.1918 | 3.028366 | 289.7818747
| 412.4841 | 3.028471 | 289.8824665
| 412.7006 | 3.028434 | 289.9831972
| 412.8682 | 3.028403 | 290.0840495
| 413.198 | 3.028348 | 290.1848722
| 413.0254 | 3.028371 | 290.285546
| 412.9499 | 3.028378 | 290.3863116
| 412.8259 | 3.028393 | 290.4870216
| 412.88 | 3.028381 | 290.5878697
| 412.5454 | 3.028429 | 290.6885214
| 412.9561 | 3.028361 | 290.7891859
| 412.9618 | 3.028356 | 290.8899667
| 412.9512 | 3.028353 | 290.990876
| 412.9568 | 3.028348 | 291.0916871
| 412.8166 | 3.028366 | 291.1924467
| 413.3084 | 3.028286 | 291.2932459
| 413.0061 | 3.028328 | 291.3939521
| 412.6713 | 3.028376 | 291.4946259
| 412.8875 | 3.028338 | 291.5954369
| 412.4393 | 3.028403 | 291.6962635
| 412.9151 | 3.028326 | 291.796987
| 412.9368 | 3.028318 | 291.897685
| 413.1857 | 3.028276 | 291.9983908
| 412.8509 | 3.028323 | 292.099234
| 413.278 | 3.028253 | 292.2000661
| 413.4943 | 3.028216 | 292.3006889
| 412.9487 | 3.028296 | 292.4014902
| 412.4682 | 3.028366 | 292.5021881
| 412.8303 | 3.028306 | 292.6029244
| 412.8522 | 3.028298 | 292.7039092
| 412.7929 | 3.028303 | 292.8045011
| 412.4744 | 3.028348 | 292.9052389
| 412.4475 | 3.028348 | 293.0062364
| 412.988 | 3.028261 | 293.1071827
| 413.091 | 3.028241 | 293.2072647
| 412.8696 | 3.028271 | 293.3081767
| 413.0376 | 3.028241 | 293.4081902
| 413.2053 | 3.028211 | 293.5092689
| 412.4327 | 3.028326 | 293.6101879
| 412.6166 | 3.028293 | 293.7108899
| 412.8817 | 3.028248 | 293.8109104
| 413.0496 | 3.028218 | 293.9114027
| 413.0065 | 3.028221 | 294.0121923
| 412.931 | 3.028228 | 294.1129599
| 412.9691 | 3.028218 | 294.2138418
| 413.0719 | 3.028198 | 294.3147833
| 412.6237 | 3.028263 | 294.4153862
| 412.84 | 3.028226 | 294.5160368
| 412.8457 | 3.028221 | 294.6168408
| 412.9648 | 3.028198 | 294.717508
| 412.9542 | 3.028196 | 294.8182867
| 412.7815 | 3.028218 | 294.9190827
| 412.8844 | 3.028198 | 295.0199216
| 413.0035 | 3.028176 | 295.1205928
| 413.0901 | 3.028158 | 295.2214895
| 413.1282 | 3.028148 | 295.3222469
| 412.9555 | 3.028171 | 295.4229856
| 413.0583 | 3.02815 | 295.5238418
| 413.2422 | 3.028118 | 295.6244851
| 413.0372 | 3.028145 | 295.7252553
| 413.1886 | 3.028118 | 295.825925
| 413.0159 | 3.02814 | 295.926608
| 412.8919 | 3.028156 | 296.0274163
| 412.5246 | 3.028208 | 296.1281739
| 412.5465 | 3.028201 | 296.2289468
| 412.8927 | 3.028143 | 296.3296343
| 412.9468 | 3.02813 | 296.4303105
| 412.839 | 3.028143 | 296.5311477
| 413.0066 | 3.028113 | 296.6319029
| 413.0285 | 3.028105 | 296.7326767
| 412.5641 | 3.028173 | 296.8333636
| 412.8938 | 3.028118 | 296.9340852
| 412.5592 | 3.028166 | 297.0348735
| 412.8402 | 3.028118 | 297.1355778
| 413.0567 | 3.02808 | 297.2362759
| 412.9812 | 3.028088 | 297.3370466
| 412.9056 | 3.028095 | 297.4379433
| 412.8142 | 3.028105 | 297.5385082
| 412.2037 | 3.028196 | 297.6394364
| 412.8252 | 3.028095 | 297.7403616
| 412.8146 | 3.028093 | 297.8412466
| 412.8365 | 3.028085 | 297.9418836
| 412.9881 | 3.028058 | 298.042587
| 412.2803 | 3.028163 | 298.1433604
| 412.5777 | 3.028113 | 298.2442949
| 413.0858 | 3.02803 | 298.3449049
| 412.7512 | 3.028078 | 298.4456115
| 412.854 | 3.028058 | 298.546439
| 413.0541 | 3.028023 | 298.6471354
| 413.0273 | 3.028023 | 298.7478557
| 412.9033 | 3.028038 | 298.848646
| 412.6009 | 3.02808 | 298.9494063
| 413.2062 | 3.027983 | 299.050138
| 412.6121 | 3.02807 | 299.1508665
| 412.5368 | 3.028078 | 299.2517264
| 412.8827 | 3.02802 | 299.3524348
| 412.6291 | 3.028055 | 299.4531993
| 413.0722 | 3.027983 | 299.5538834
| 412.9157 | 3.028003 | 299.654682
| 412.9376 | 3.027995 | 299.7554496
| 412.7 | 3.028028 | 299.8562047
| 413.0784 | 3.027965 | 299.9570562
| 412.6788 | 3.028023 | 300.0578881
| 413.1707 | 3.027943 | 300.1583809
| 413.0467 | 3.027958 | 300.2592241
| 412.9874 | 3.027963 | 300.3599256
| 413.3658 | 3.0279 | 300.4606932
| 413.323 | 3.027903 | 300.561332
| 412.8585 | 3.02797 | 300.6621795
| 413.0423 | 3.027938 | 300.7629926
| 413.4857 | 3.027865 | 300.8636782
| 413.0212 | 3.027933 | 300.9643247
| 413.1241 | 3.027913 | 301.0652068
| 412.8379 | 3.027953 | 301.1659819
| 413.5244 | 3.027842 | 301.266699
| 412.8653 | 3.02794 | 301.3674744
| 412.9034 | 3.02793 | 301.4681747
| 412.7955 | 3.027943 | 301.5689809
| 413.0929 | 3.027893 | 301.6697195
| 413.2769 | 3.02786 | 301.7704503
| 412.4882 | 3.027978 | 301.8713145
| 413.3367 | 3.027842 | 301.9719996
| 412.856 | 3.027913 | 302.0728809
| 412.7968 | 3.027918 | 302.1734748
| 413.0455 | 3.027875 | 302.274241
| 413.7482 | 3.027762 | 302.3749999
| 413.154 | 3.02785 | 302.4758775
| 412.6733 | 3.02792 | 302.5766573
| 412.2251 | 3.027985 | 302.6772963
| 413.0736 | 3.02785 | 302.7782265
| 412.7065 | 3.027903 | 302.8788678
| 412.8094 | 3.027882 | 302.9796106
| 412.8311 | 3.027875 | 303.080421
| 412.788 | 3.027877 | 303.1811269
| 412.7127 | 3.027885 | 303.281872
| 412.9615 | 3.027842 | 303.3826208
| 413.1453 | 3.02781 | 303.4832931
| 412.9079 | 3.027842 | 303.5840355
| 412.7352 | 3.027865 | 303.6849013
| 413.0649 | 3.02781 | 303.7855443
| 412.9409 | 3.027825 | 303.88622
| 412.5899 | 3.027875 | 303.9870176
| 412.9845 | 3.02781 | 304.0877044
| 413.201 | 3.027772 | 304.1884173
| 412.9472 | 3.027807 | 304.2891359
| 412.7745 | 3.02783 | 304.3900131
| 412.8611 | 3.027812 | 304.4908748
| 412.9154 | 3.0278 | 304.5915425
| 413.1804 | 3.027755 | 304.6923777
| 412.8781 | 3.027797 | 304.793026
| 412.9647 | 3.02778 | 304.8938756
| 412.5002 | 3.027847 | 304.9945719
| 413.2191 | 3.027732 | 305.095412
| 413.257 | 3.027722 | 305.1961695
| 412.6953 | 3.027805 | 305.2968809
| 412.6523 | 3.027807 | 305.3975725
| 412.8038 | 3.02778 | 305.4985727
| 412.8095 | 3.027775 | 305.5992858
| 412.5394 | 3.027812 | 305.700065
| 413.242 | 3.0277 | 305.8009179
| 413.0531 | 3.027725 | 305.9017104
| 413.0587 | 3.02772 | 306.0024405
| 412.9672 | 3.02773 | 306.1032018
| 412.6324 | 3.027777 | 306.2039385
| 412.784 | 3.02775 | 306.30459
| 412.6275 | 3.02777 | 306.4055168
| 413.0221 | 3.027705 | 306.5061598
| 412.9142 | 3.027717 | 306.6069028
| 413.4222 | 3.027635 | 306.7078615
| 412.9255 | 3.027707 | 306.8084873
| 412.7041 | 3.027737 | 306.9091669
| 413.05 | 3.02768 | 307.0100566
| 413.3636 | 3.027627 | 307.1109215
| 412.9479 | 3.027687 | 307.2115148
| 413.0021 | 3.027675 | 307.3122298
| 413.1698 | 3.027645 | 307.4130958
| 412.8675 | 3.027687 | 307.5138768
| 412.6786 | 3.027712 | 307.6145704
| 413.1704 | 3.027632 | 307.7153201
| 412.706 | 3.0277 | 307.8160016
| 413.1817 | 3.027622 | 307.9169222
| 412.4742 | 3.027727 | 308.0175622
| 412.9822 | 3.027645 | 308.1182892
| 412.9068 | 3.027652 | 308.2189959
| 412.8961 | 3.02765 | 308.3198949
| 412.691 | 3.027677 | 308.420468
| 412.632 | 3.027682 | 308.521249
| 412.5727 | 3.027687 | 308.6221038
| 413.0483 | 3.027609 | 308.7229044
| 413.0864 | 3.027599 | 308.8236007
| 412.9947 | 3.027609 | 308.9243125
| 412.8057 | 3.027635 | 309.0250937
| 412.5521 | 3.02767 | 309.125682
| 413.4978 | 3.027519 | 309.2265367
| 412.9037 | 3.027607 | 309.3272779
| 412.6011 | 3.02765 | 309.4291009
| 412.7364 | 3.027624 | 309.5297401
| 412.8393 | 3.027604 | 309.6304846
| 412.5207 | 3.02765 | 309.7312586
| 413.045 | 3.027564 | 309.8320041
| 412.6779 | 3.027617 | 309.9328931
| 412.3268 | 3.027667 | 310.0336111
| 412.7539 | 3.027597 | 310.1344809
| 412.9377 | 3.027564 | 310.2352122
| 412.4085 | 3.027642 | 310.3359097
| 413.1597 | 3.027522 | 310.4366295
| 412.8249 | 3.027569 | 310.5374545
| 412.944 | 3.027547 | 310.6381505
| 412.3985 | 3.027627 | 310.7389809
| 412.7769 | 3.027564 | 310.839738
| 413.4309 | 3.027459 | 310.9404284
| 412.7882 | 3.027554 | 311.0412079
| 412.8424 | 3.027542 | 311.1419589
| 413.1236 | 3.027494 | 311.2428546
| 413.2914 | 3.027464 | 311.343436
| 412.6161 | 3.027564 | 311.4443222
| 412.8973 | 3.027517 | 311.5449356
| 412.7246 | 3.027539 | 311.6457024
| 412.714 | 3.027537 | 311.7465819
| 413.1736 | 3.027462 | 311.8472598
| 413.2927 | 3.027439 | 311.947947
| 412.9416 | 3.027489 | 312.0488287
| 413.2551 | 3.027437 | 312.149512
| 413.0824 | 3.027459 | 312.2503366
| 412.9584 | 3.027474 | 312.350958
| 412.9316 | 3.027474 | 312.4517934
| 413.6342 | 3.027361 | 312.5526055
| 413.2023 | 3.027424 | 312.6532875
| 413.1917 | 3.027422 | 312.7540403
| 413.1972 | 3.027417 | 312.8547149
| 413.4621 | 3.027372 | 312.9554788
| 412.5762 | 3.027504 | 313.05635
| 413.2304 | 3.027399 | 313.1569293
| 413.1386 | 3.027409 | 313.2579354
| 413.1443 | 3.027404 | 313.3585363
| 412.7123 | 3.027467 | 313.4591431
| 412.9448 | 3.027427 | 313.5600511
| 413.0315 | 3.027409 | 313.6606774
| 412.8263 | 3.027437 | 313.7616255
| 412.7995 | 3.027437 | 313.8622038
| 412.9023 | 3.027417 | 313.9630611
| 412.9891 | 3.027399 | 314.0639112
| 413.0758 | 3.027382 | 314.1645015
| 413.2111 | 3.027356 | 314.2653545
| 412.8763 | 3.027404 | 314.3660471
| 412.9791 | 3.027384 | 314.4668529
| 413.3738 | 3.027319 | 314.5675291
| 412.8931 | 3.027389 | 314.6683008
| 412.915 | 3.027382 | 314.769094
| 412.5154 | 3.027439 | 314.8699034
| 412.9748 | 3.027364 | 314.9705559
| 413.0452 | 3.027349 | 315.0712524
| 413.0024 | 3.027351 | 315.172019
| 412.9106 | 3.027361 | 315.2729426
| 412.5434 | 3.027414 | 315.3735126
| 412.614 | 3.027399 | 315.4742308
| 413.1707 | 3.027309 | 315.5750818
| 413.1599 | 3.027306 | 315.675698
| 413.1171 | 3.027309 | 315.7764527
| 413.4306 | 3.027256 | 315.877239
| 412.804 | 3.027349 | 315.9779208
| 412.8746 | 3.027334 | 316.0786464
| 413.3664 | 3.027254 | 316.179344
| 413.0316 | 3.027301 | 316.2802505
| 413.1021 | 3.027286 | 316.3810856
| 412.978 | 3.027301 | 316.4817372
| 413.162 | 3.027269 | 316.5825051
| 412.9893 | 3.027291 | 316.6832008
| 413.0435 | 3.027279 | 316.7839473
| 413.584 | 3.027191 | 316.8846584
| 412.7143 | 3.027321 | 316.9854221
| 413.336 | 3.027221 | 317.0861748
| 413.3739 | 3.027211 | 317.1869543
| 412.5205 | 3.027339 | 317.2877073
| 413.2879 | 3.027216 | 317.3885158
| 412.71 | 3.027301 | 317.4892079
| 412.8615 | 3.027274 | 317.590021
| 412.8022 | 3.027279 | 317.6909944
| 413.3267 | 3.027194 | 317.7909996

## Test 3
Markers | Depth | Load | Time
| nm | mN | s
Surface Index | 0 | 0 | 58.3198
| 8.298799 | -0.000380953 | 58.4205751
| 13.61232 | -0.0003006888 | 58.5213533
| 21.73235 | -0.0006543145 | 58.622097
| 27.27287 | -0.0006105011 | 58.7227215
| 32.00209 | -0.0004395793 | 58.8235442
| 35.53094 | -8.471899e-05 | 58.9241982
| 43.32613 | -0.0003886342 | 59.0248908
| 50.43982 | -0.0005851185 | 59.1258239
| 54.63341 | -0.0003320528 | 59.2265798
| 55.50164 | 0.0004344487 | 59.3273007
| 55.90078 | 0.0005872443 | 59.3541516
| 56.16847 | 0.001459422 | 59.4560641
| 56.95557 | 0.002274106 | 59.5566014
| 57.04497 | 0.003217523 | 59.6574495
| 57.4101 | 0.004136537 | 59.7582777
| 57.72672 | 0.005079926 | 59.858916
| 58.54604 | 0.005966951 | 59.9597765
| 58.19737 | 0.007052841 | 60.060517
| 59.08164 | 0.007968809 | 60.1612955
| 59.07354 | 0.009043055 | 60.2621057
| 59.26017 | 0.01010688 | 60.3627935
| 59.21976 | 0.01122695 | 60.4634646
| 59.89295 | 0.01225965 | 60.5642404
| 59.88481 | 0.01342214 | 60.6652012
| 60.63911 | 0.01448514 | 60.7657998
| 60.95537 | 0.01564017 | 60.8664922
| 61.07694 | 0.01685002 | 60.9672727
| 61.34448 | 0.01806172 | 61.0680698
| 61.43352 | 0.01932514 | 61.1687938
| 62.52828 | 0.02045836 | 61.269543
| 62.11449 | 0.02184939 | 61.370243
| 62.47915 | 0.0231489 | 61.4711409
| 62.73041 | 0.02449004 | 61.5718691
| 63.0788 | 0.02584344 | 61.6725879
| 63.57329 | 0.02720014 | 61.7731812
| 63.75943 | 0.02863702 | 61.8740927
| 64.28621 | 0.03004714 | 61.9748095
| 64.58595 | 0.03152133 | 62.0754941
| 64.69087 | 0.03305845 | 62.1763675
| 64.69851 | 0.03464012 | 62.2771646
| 65.35491 | 0.03615072 | 62.3778196
| 65.71926 | 0.03774005 | 62.4785902
| 66.0188 | 0.03937099 | 62.5792913
| 66.1073 | 0.04107022 | 62.6801361
| 66.1959 | 0.04279967 | 62.7807914
| 67.07921 | 0.04444174 | 62.8814933
| 67.13523 | 0.04624689 | 62.9821811
| 67.30467 | 0.04807463 | 63.0831082
| 67.60398 | 0.04991302 | 63.1837327
| 68.14648 | 0.05175339 | 63.2844629
| 68.83495 | 0.05360811 | 63.385132
| 68.85822 | 0.05560845 | 63.4859976
| 68.89772 | 0.05764353 | 63.5867435
| 69.7158 | 0.05959739 | 63.687418
| 69.96604 | 0.06168441 | 63.788291
| 69.389 | 0.06394019 | 63.8891156
| 70.62867 | 0.06595517 | 63.9897903
| 70.6518 | 0.06820089 | 64.0904171
| 71.1776 | 0.07041724 | 64.1912037
| 71.7196 | 0.07267652 | 64.2919817
| 71.77491 | 0.07505841 | 64.39279
| 71.92748 | 0.07746841 | 64.4934195
| 72.58289 | 0.07985486 | 64.5942672
| 72.92992 | 0.08233742 | 64.6950763
| 73.16351 | 0.08488469 | 64.7957679
| 73.75381 | 0.0874278 | 64.8964362
| 73.30468 | 0.08794566 | 65.0142963
| 73.47633 | 0.08791559 | 65.1151132
| 74.24824 | 0.08779279 | 65.2157042
| 73.7549 | 0.08786546 | 65.3164936
| 73.56971 | 0.08789052 | 65.4172123
| 73.70895 | 0.08786546 | 65.5181348
| 73.78337 | 0.08785043 | 65.6183468
| 74.08484 | 0.0878003 | 65.7192834
| 73.75382 | 0.08784792 | 65.8193152
| 73.87679 | 0.08782536 | 65.9203154
| 73.74049 | 0.0878429 | 66.0203164
| 73.99324 | 0.0878003 | 66.1212363
| 73.87286 | 0.08781534 | 66.2222046
| 73.89848 | 0.08780783 | 66.3231843
| 73.79445 | 0.08782035 | 66.424132
| 73.60942 | 0.08784541 | 66.5241579
| 73.44041 | 0.08786797 | 66.6251374
| 73.49851 | 0.08785543 | 66.7261573
| 74.35142 | 0.08772012 | 66.8268856
| 73.59857 | 0.08783288 | 66.92769
| 73.77024 | 0.08780281 | 67.0284428
| 73.42289 | 0.08785292 | 67.1292329
| 73.93515 | 0.08777023 | 67.2300709
| 73.74997 | 0.0877953 | 67.3307318
| 73.58103 | 0.08781785 | 67.4314493
| 73.49318 | 0.08782787 | 67.5322587
| 73.72984 | 0.08778777 | 67.6329063
| 74.07987 | 0.08773014 | 67.733716
| 73.61903 | 0.08779779 | 67.8344325
| 74.11507 | 0.08771761 | 67.9352035
| 73.94608 | 0.08774016 | 68.0361208
| 74.32874 | 0.0876775 | 68.1367301
| 73.96507 | 0.08773014 | 68.237422
| 73.66636 | 0.08777274 | 68.3382033
| 73.69214 | 0.08776521 | 68.438895
| 74.12329 | 0.08769505 | 68.5397032
| 73.66237 | 0.08776272 | 68.640374
| 74.14225 | 0.08768503 | 68.7411939
| 74.022 | 0.08770005 | 68.8420477
| 73.7233 | 0.08774266 | 68.9427441
| 74.02472 | 0.08769254 | 69.043506
| 73.85576 | 0.0877151 | 69.1442813
| 73.68679 | 0.08773765 | 69.2450972
| 73.58274 | 0.08775018 | 69.345697
| 73.55974 | 0.08775018 | 69.4466009
| 73.35841 | 0.08777774 | 69.5473231
| 73.38407 | 0.08777023 | 69.6481021
| 74.07484 | 0.08765996 | 69.7488268
| 73.841 | 0.08769254 | 69.8496037
| 73.47965 | 0.08686902 | 70.0163551
| 73.58748 | 0.08596775 | 70.1171497
| 73.64671 | 0.08507578 | 70.2177397
| 72.89483 | 0.08430811 | 70.3184457
| 73.33887 | 0.08253119 | 70.5141004
| 73.171 | 0.08167466 | 70.6146503
| 72.77596 | 0.08085093 | 70.7154617
| 72.5594 | 0.07999958 | 70.816278
| 72.7646 | 0.07908413 | 70.9169747
| 72.43442 | 0.07824979 | 71.0178534
| 72.38007 | 0.07737244 | 71.1187765
| 72.17969 | 0.07651983 | 71.2194518
| 72.48223 | 0.07558844 | 71.3202507
| 71.97363 | 0.07478388 | 71.4208767
| 71.90307 | 0.07391038 | 71.5216471
| 71.67029 | 0.07306229 | 71.6223781
| 71.61588 | 0.07218652 | 71.7231237
| 71.12361 | 0.07137925 | 71.8237709
| 71.02054 | 0.0705095 | 71.9246867
| 71.11224 | 0.06961188 | 72.0253484
| 71.47956 | 0.06867044 | 72.1261527
| 70.85752 | 0.06788226 | 72.2269091
| 70.83562 | 0.06700223 | 72.3275676
| 70.79745 | 0.06612354 | 72.4283593
| 70.88901 | 0.06522422 | 72.5292177
| 70.62385 | 0.06438159 | 72.6298959
| 70.3748 | 0.06353523 | 72.7307158
| 70.434 | 0.06264206 | 72.8314438
| 70.50934 | 0.06174573 | 72.9322471
| 70.11438 | 0.06092155 | 73.0331082
| 69.9789 | 0.06006015 | 73.1336434
| 69.79475 | 0.05920454 | 73.2343751
| 69.57818 | 0.05835296 | 73.3352182
| 69.03712 | 0.0575506 | 73.436165
| 69.37211 | 0.05661661 | 73.5366888
| 69.15553 | 0.05576453 | 73.6375894
| 69.32825 | 0.05485392 | 73.738305
| 68.94945 | 0.05402764 | 73.8391211
| 69.02489 | 0.05313195 | 73.9398498
| 68.51635 | 0.05232611 | 74.0406212
| 69.02964 | 0.05136097 | 74.1415561
| 68.58597 | 0.0505451 | 74.2423276
| 68.74253 | 0.04963649 | 74.3431008
| 68.18529 | 0.04883929 | 74.4437444
| 68.27695 | 0.04793985 | 74.5446149
| 67.73593 | 0.04713966 | 74.6453145
| 68.10334 | 0.04619782 | 74.746161
| 68.55181 | 0.04524491 | 74.8468432
| 67.5404 | 0.04451653 | 74.9476408
| 66.86963 | 0.0437359 | 75.0483959
| 66.92882 | 0.04284253 | 75.1491453
| 67.29615 | 0.04190115 | 75.2499428
| 67.2418 | 0.04102359 | 75.3508896
| 67.123 | 0.04137889 | 75.5144532
| 67.56935 | 0.04218791 | 75.6153001
| 67.43184 | 0.04308607 | 75.7160262
| 67.29432 | 0.0439846 | 75.816794
| 67.41633 | 0.04484245 | 75.9174954
| 67.57069 | 0.0456963 | 76.0183112
| 68.42264 | 0.04644247 | 76.1191376
| 67.58757 | 0.04744783 | 76.2197973
| 68.05019 | 0.04825301 | 76.3204932
| 68.09105 | 0.04912441 | 76.4213111
| 68.39149 | 0.04995624 | 76.5221892
| 68.69187 | 0.05078704 | 76.6229481
| 68.83011 | 0.05164259 | 76.7236732
| 69.09806 | 0.05247945 | 76.8245531
| 68.92808 | 0.05338231 | 76.9252429
| 69.55295 | 0.0541623 | 77.0259234
| 69.36671 | 0.05506815 | 77.1266683
| 69.1156 | 0.05598366 | 77.2273712
| 69.38357 | 0.05681994 | 77.3281844
| 69.7002 | 0.05764798 | 77.4289148
| 69.87092 | 0.0584988 | 77.5296726
| 70.23614 | 0.05932032 | 77.6305167
| 69.85529 | 0.06025582 | 77.7312137
| 70.3828 | 0.06105077 | 77.8318856
| 70.68326 | 0.06188188 | 77.9326812
| 69.91304 | 0.06287784 | 78.0334127
| 70.39189 | 0.06368115 | 78.1341821
| 70.96811 | 0.06446929 | 78.2349365
| 70.47366 | 0.06542212 | 78.3356074
| 70.93636 | 0.06622804 | 78.4363887
| 71.51243 | 0.06701784 | 78.537331
| 71.2452 | 0.067935 | 78.6379377
| 71.85377 | 0.06871935 | 78.7388311
| 71.35928 | 0.06967362 | 78.8396658
| 71.65978 | 0.0705032 | 78.9402882
| 71.78174 | 0.07136272 | 79.0411798
| 71.77401 | 0.07223994 | 79.1418035
| 71.87976 | 0.07310043 | 79.2425186
| 71.77482 | 0.07398739 | 79.3425355
| 72.20496 | 0.07479723 | 79.4431901
| 72.14852 | 0.07568493 | 79.5441534
| 72.46518 | 0.07651134 | 79.644697
| 72.70066 | 0.07735298 | 79.7455497
| 72.38475 | 0.07827926 | 79.8463398
| 73.0906 | 0.07904798 | 79.9471633
| 73.16396 | 0.07991373 | 80.0479092
| 73.3833 | 0.08075751 | 80.148721
| 72.98618 | 0.08169631 | 80.2495081
| 73.10818 | 0.08255412 | 80.350204
| 73.68431 | 0.08334194 | 80.4509196
| 73.74144 | 0.08420945 | 80.5515792
| 73.92831 | 0.0850575 | 80.6523052
| 73.64478 | 0.08597932 | 80.7531578
| 74.48047 | 0.08672802 | 80.8539867
| 73.98602 | 0.08768113 | 80.9546897
| 73.93757 | 0.0905778 | 81.0814293
| 75.1928 | 0.09313413 | 81.1821486
| 74.92315 | 0.09598272 | 81.2829415
| 75.1563 | 0.09880796 | 81.3836798
| 75.68146 | 0.1016457 | 81.4844359
| 76.5957 | 0.1044813 | 81.5851845
| 76.8125 | 0.1074829 | 81.6859083
| 77.40222 | 0.1104894 | 81.7867048
| 77.73238 | 0.1135952 | 81.8874181
| 77.77047 | 0.1168113 | 81.9882056
| 78.87909 | 0.1199216 | 82.0888562
| 78.93326 | 0.1232661 | 82.1896747
| 78.98739 | 0.1266721 | 82.2903376
| 79.80372 | 0.1300366 | 82.3912336
| 79.82528 | 0.1335874 | 82.4919609
| 80.4306 | 0.1371225 | 82.5927844
| 81.03582 | 0.1407317 | 82.6936513
| 81.70584 | 0.1444024 | 82.7944599
| 82.48937 | 0.1481307 | 82.8952626
| 82.76985 | 0.1520166 | 82.9961465
| 83.55324 | 0.1558944 | 83.096808
| 83.54167 | 0.1599808 | 83.1976113
| 84.32473 | 0.1640255 | 83.2984021
| 85.05916 | 0.1681597 | 83.3991697
| 85.37169 | 0.1724409 | 83.4998712
| 85.79735 | 0.1757733 | 83.6783304
| 85.70949 | 0.1757833 | 83.7791833
| 86.30298 | 0.1756881 | 83.8798562
| 86.00418 | 0.1757307 | 83.9806304
| 86.02998 | 0.1757232 | 84.0812564
| 86.10423 | 0.1757082 | 84.1821969
| 86.47064 | 0.175648 | 84.2828025
| 85.99348 | 0.1757182 | 84.383526
| 85.84077 | 0.1757382 | 84.4842514
| 86.07726 | 0.1756981 | 84.5851814
| 85.92457 | 0.1757182 | 84.6858551
| 86.06384 | 0.1756931 | 84.7865977
| 86.18688 | 0.1756706 | 84.8872984
| 85.79081 | 0.1757282 | 84.9881261
| 86.14096 | 0.1756706 | 85.0887631
| 86.02062 | 0.1756856 | 85.1896306
| 85.99769 | 0.1756856 | 85.2902292
| 86.47752 | 0.1756079 | 85.3911827
| 86.55193 | 0.1755929 | 85.4918445
| 86.65871 | 0.1755728 | 85.59263
| 86.24643 | 0.175633 | 85.6933031
| 85.89908 | 0.1756831 | 85.7941645
| 86.24924 | 0.1756255 | 85.8947801
| 86.01542 | 0.175658 | 85.9955207
| 86.07357 | 0.1756455 | 86.0962895
| 86.32632 | 0.1756029 | 86.1971289
| 86.30338 | 0.1756029 | 86.2977814
| 86.08573 | 0.175633 | 86.3984413
| 86.11149 | 0.1756255 | 86.4991907
| 85.87766 | 0.175658 | 86.6000057
| 86.27642 | 0.1755929 | 86.7007307
| 86.5941 | 0.1755403 | 86.801343
| 86.11689 | 0.1756104 | 86.9022577
| 86.4346 | 0.1755578 | 87.0031544
| 86.0872 | 0.1756079 | 87.1038186
| 86.30758 | 0.1755703 | 87.2045985
| 86.47922 | 0.1755403 | 87.3053824
| 86.11565 | 0.1755929 | 87.4061754
| 86.41707 | 0.1755428 | 87.5068461
| 86.5077 | 0.1755252 | 87.6076324
| 86.40363 | 0.1755378 | 87.7083254
| 86.29955 | 0.1755503 | 87.8091222
| 86.17923 | 0.1755653 | 87.9098733
| 86.52935 | 0.1755077 | 88.0106539
| 86.61998 | 0.1754901 | 88.1114222
| 86.20768 | 0.1755503 | 88.21222
| 86.70375 | 0.1754701 | 88.3131393
| 86.48609 | 0.1755002 | 88.4138473
| 86.80384 | 0.1754475 | 88.514544
| 86.71939 | 0.1737331 | 88.6802193
| 86.1308 | 0.1720857 | 88.7808369
| 86.14234 | 0.1703401 | 88.8817766
| 86.20257 | 0.1685917 | 88.9824404
| 85.88495 | 0.1651705 | 89.1841931
| 85.62072 | 0.1634724 | 89.2848479
| 85.08073 | 0.161815 | 89.3856142
| 84.89769 | 0.1601026 | 89.4863723
| 84.89291 | 0.1583616 | 89.5871855
| 84.77476 | 0.1566404 | 89.6878706
| 84.55913 | 0.1549325 | 89.7886597
| 84.52207 | 0.1531971 | 89.8894432
| 83.49549 | 0.1516151 | 89.990192
| 83.60433 | 0.1498582 | 90.0909162
| 83.72944 | 0.1481001 | 90.1915597
| 83.56254 | 0.1463847 | 90.2923448
| 83.33075 | 0.1446787 | 90.3931682
| 83.30985 | 0.1429415 | 90.4939116
| 82.75363 | 0.1412877 | 90.5946137
| 82.9598 | 0.1395129 | 90.6954972
| 82.45229 | 0.1378508 | 90.7962468
| 82.13941 | 0.1361585 | 90.8969993
| 81.79415 | 0.1344724 | 90.9976864
| 82.08135 | 0.1326862 | 91.0985091
| 81.68744 | 0.131006 | 91.1992842
| 81.61781 | 0.1292764 | 91.300022
| 81.67802 | 0.1275265 | 91.400775
| 81.41385 | 0.1258259 | 91.5015746
| 80.69535 | 0.124193 | 91.6025182
| 80.5447 | 0.1224759 | 91.7032531
| 80.65353 | 0.1207184 | 91.80401
| 80.03253 | 0.1190739 | 91.9047559
| 80.22248 | 0.1173037 | 92.0055226
| 79.92583 | 0.1156082 | 92.1063137
| 79.88865 | 0.1138714 | 92.2071807
| 80.06239 | 0.1121057 | 92.3078282
| 80.07396 | 0.1103632 | 92.4085886
| 79.76106 | 0.1086696 | 92.5094154
| 79.44817 | 0.1069771 | 92.6101817
| 78.8109 | 0.1053339 | 92.7109975
| 78.96836 | 0.1035681 | 92.8117974
| 78.41226 | 0.1019166 | 92.9123644
| 78.39134 | 0.1001776 | 93.0132128
| 78.06221 | 0.09848787 | 93.1139618
| 78.30079 | 0.09670991 | 93.2147424
| 77.85815 | 0.09503778 | 93.3154887
| 77.594 | 0.0933386 | 93.4162052
| 77.03772 | 0.09168024 | 93.5171712
| 77.06558 | 0.08993855 | 93.6177371
| 77.22303 | 0.08817205 | 93.7185797
| 77.05614 | 0.08645785 | 93.8192955
| 76.66211 | 0.08477587 | 93.9201781
| 76.21949 | 0.0831048 | 94.020863
| 76.33176 | 0.08411338 | 94.1634575
| 76.32299 | 0.0858483 | 94.2642121
| 76.78459 | 0.08750958 | 94.364911
| 77.32725 | 0.08916166 | 94.4658034
| 77.59423 | 0.09085315 | 94.5665104
| 77.35835 | 0.09262268 | 94.6672378
| 77.43066 | 0.09434782 | 94.768152
| 77.81113 | 0.0960221 | 94.8688782
| 78.3052 | 0.09767936 | 94.9696348
| 78.60457 | 0.09936512 | 95.0703
| 78.61199 | 0.1011008 | 95.1712471
| 78.84648 | 0.1027972 | 95.2719423
| 78.93497 | 0.1045172 | 95.3727089
| 79.10468 | 0.1062235 | 95.4734024
| 79.67976 | 0.1078689 | 95.5741963
| 79.08703 | 0.1096938 | 95.6749372
| 79.5811 | 0.1113505 | 95.7756587
| 80.35091 | 0.1129644 | 95.8763761
| 80.30963 | 0.1147059 | 95.9772218
| 80.17112 | 0.1164606 | 96.0779576
| 80.84357 | 0.1180894 | 96.1786646
| 80.51031 | 0.1198759 | 96.2795029
| 80.71256 | 0.1215673 | 96.3796205
| 81.53093 | 0.123178 | 96.480586
| 81.13287 | 0.1249702 | 96.5811758
| 82.01625 | 0.1265684 | 96.681992
| 81.78039 | 0.1283372 | 96.7826779
| 82.12835 | 0.1300178 | 96.8834837
| 81.92493 | 0.1317845 | 96.9843347
| 82.41887 | 0.1334437 | 97.0852051
| 82.65347 | 0.135139 | 97.1858438
| 82.83932 | 0.1368435 | 97.2865771
| 82.94403 | 0.1385619 | 97.3873894
| 83.32446 | 0.1402391 | 97.4882872
| 83.28334 | 0.1419761 | 97.5888731
| 83.55019 | 0.1436688 | 97.6896452
| 83.41166 | 0.1454247 | 97.7904572
| 83.67861 | 0.1471173 | 97.8912297
| 84.02671 | 0.1487957 | 97.9919039
| 84.00164 | 0.1505362 | 98.0928376
| 84.83641 | 0.1521337 | 98.1931772
| 84.77893 | 0.1538748 | 98.2938561
| 85.27295 | 0.1555346 | 98.3947566
| 84.72887 | 0.1573516 | 98.4954767
| 85.57978 | 0.1589529 | 98.5961865
| 85.6845 | 0.1606706 | 98.6969611
| 85.72439 | 0.1623956 | 98.7975742
| 85.89398 | 0.1641038 | 98.8983789
| 85.90144 | 0.1658369 | 98.9991768
| 86.03865 | 0.1675491 | 99.0999222
| 86.38664 | 0.1692277 | 99.2006073
| 86.7672 | 0.1709023 | 99.3013528
| 87.22874 | 0.1725667 | 99.4022314
| 87.13886 | 0.1743129 | 99.5029138
| 87.41371 | 0.1801761 | 99.6894756
| 88.08278 | 0.1846476 | 99.7902205
| 89.05997 | 0.1891596 | 99.8908988
| 88.86927 | 0.193945 | 99.9915733
| 89.95973 | 0.1986297 | 100.0922766
| 90.14171 | 0.2035623 | 100.1931997
| 90.72912 | 0.2085191 | 100.293879
| 91.04066 | 0.2136219 | 100.3946022
| 92.01708 | 0.218735 | 100.4955166
| 92.296 | 0.2240492 | 100.5962074
| 92.78565 | 0.2294379 | 100.696894
| 93.72924 | 0.2348706 | 100.7976694
| 93.7644 | 0.2405583 | 100.8984923
| 94.8537 | 0.2461936 | 100.9992602
| 95.37529 | 0.2520302 | 101.0999856
| 95.78307 | 0.257997 | 101.2006155
| 96.10962 | 0.2641131 | 101.3015004
| 97.23085 | 0.2702187 | 101.4021947
| 97.78421 | 0.276546 | 101.5030164
| 98.27258 | 0.2830047 | 101.6037309
| 99.08511 | 0.2895528 | 101.70457
| 99.4758 | 0.2962939 | 101.8053221
| 100.5637 | 0.3030705 | 101.906168
| 100.792 | 0.3101118 | 102.0069083
| 101.4741 | 0.3172213 | 102.1075951
| 102.2047 | 0.3244726 | 102.2083454
| 102.5783 | 0.3319364 | 102.3092227
| 103.5357 | 0.3394365 | 102.4097795
| 104.2171 | 0.3471529 | 102.5105981
| 104.3385 | 0.3515334 | 102.6672141
| 104.4129 | 0.3515183 | 102.7678652
| 104.8279 | 0.3514507 | 102.8685942
| 104.5453 | 0.3514908 | 102.9693815
| 105.0251 | 0.3514131 | 103.0701967
| 104.4831 | 0.3514933 | 103.1710128
| 104.8332 | 0.3514356 | 103.2718605
| 105.232 | 0.3513705 | 103.3725157
| 104.6576 | 0.3514557 | 103.4732367
| 104.6021 | 0.3514607 | 103.5738902
| 105.0658 | 0.3513855 | 103.674698
| 105.0915 | 0.351378 | 103.7755668
| 104.3386 | 0.3514908 | 103.8763916
| 104.6563 | 0.3514381 | 103.9769875
| 104.5362 | 0.3514532 | 104.0770549
| 104.2862 | 0.3514883 | 104.1777457
| 104.8633 | 0.3513955 | 104.2784763
| 104.9214 | 0.351383 | 104.3791537
| 105.2715 | 0.3513254 | 104.4799854
| 104.9891 | 0.3513655 | 104.580692
| 104.885 | 0.351378 | 104.681517
| 105.1377 | 0.3513354 | 104.7823941
| 105.0662 | 0.3513429 | 104.883041
| 105.3189 | 0.3513003 | 104.9838402
| 105.1662 | 0.3513204 | 105.0846162
| 105.0945 | 0.3513279 | 105.18535
| 104.9743 | 0.3513429 | 105.2861871
| 105.4054 | 0.3512728 | 105.3868443
| 104.9933 | 0.3513329 | 105.4875423
| 104.7595 | 0.3513655 | 105.5882656
| 105.1257 | 0.3513053 | 105.6891617
| 105.1352 | 0.3513003 | 105.7896917
| 105.0474 | 0.3513103 | 105.8904493
| 105.1379 | 0.3512928 | 105.9912596
| 105.2935 | 0.3512652 | 106.0919431
| 105.092 | 0.3512928 | 106.192735
| 104.6798 | 0.3513529 | 106.2934804
| 104.9164 | 0.3513128 | 106.3941932
| 105.2988 | 0.3512502 | 106.4950768
| 105.5029 | 0.3512151 | 106.5958751
| 104.9448 | 0.3512978 | 106.6965765
| 105.5705 | 0.3511976 | 106.7973383
| 105.2394 | 0.3512452 | 106.898162
| 105.2976 | 0.3512326 | 106.9990439
| 105.4692 | 0.3512026 | 107.0997973
| 105.3165 | 0.3512226 | 107.2005385
| 105.553 | 0.3511825 | 107.3013408
| 105.5949 | 0.3511725 | 107.4020461
| 105.28 | 0.3512176 | 107.5028143
| 104.6625 | 0.3478423 | 107.6684348
| 104.5626 | 0.3443587 | 107.7691446
| 104.4627 | 0.3408747 | 107.8698641
| 104.8493 | 0.3373135 | 107.9706415
| 104.1817 | 0.3339167 | 108.0713787
| 103.854 | 0.3303583 | 108.1762343
| 103.4458 | 0.3269223 | 108.2769433
| 103.281 | 0.3234486 | 108.3776549
| 103.1162 | 0.3199708 | 108.478484
| 102.5297 | 0.3165589 | 108.5792923
| 102.6083 | 0.31305 | 108.6799381
| 102.5894 | 0.3095534 | 108.7806581
| 102.1002 | 0.3061293 | 108.8813852
| 101.7245 | 0.3026823 | 108.9822668
| 101.7382 | 0.2991804 | 109.0829971
| 101.1517 | 0.2957748 | 109.1836248
| 100.9058 | 0.2923075 | 109.2845146
| 100.6598 | 0.2888326 | 109.3856207
| 100.9167 | 0.2853063 | 109.4859726
| 100.6871 | 0.2818417 | 109.5867118
| 99.93843 | 0.2784555 | 109.6875015
| 100.1628 | 0.2749217 | 109.7882138
| 99.99805 | 0.2714497 | 109.8888761
| 99.02231 | 0.2680962 | 109.9897351
| 99.24674 | 0.2645639 | 110.0904039
| 99.08191 | 0.2610855 | 110.1912497
| 98.91711 | 0.2576113 | 110.291976
| 98.54147 | 0.2541723 | 110.3926288
| 97.89008 | 0.2507693 | 110.4934696
| 97.72527 | 0.247294 | 110.5942261
| 97.57674 | 0.2438224 | 110.6948072
| 97.50927 | 0.2403308 | 110.7956017
| 96.72816 | 0.236951 | 110.896352
| 96.80657 | 0.2334355 | 110.9971861
| 96.56067 | 0.2299763 | 111.0978413
| 95.97417 | 0.2265675 | 111.19856
| 96.19868 | 0.2230336 | 111.2992735
| 95.38508 | 0.2196595 | 111.4000033
| 95.04191 | 0.216212 | 111.5007552
| 94.82836 | 0.212742 | 111.6015779
| 94.55008 | 0.2092887 | 111.7022088
| 94.46633 | 0.2057915 | 111.8032368
| 94.36645 | 0.202317 | 111.9036837
| 93.68256 | 0.1989179 | 112.0045548
| 93.66372 | 0.1954184 | 112.1053625
| 93.51514 | 0.1919384 | 112.2061824
| 93.22061 | 0.188486 | 112.3068605
| 92.58547 | 0.1850855 | 112.4075553
| 92.69639 | 0.1815682 | 112.5082986
| 92.22335 | 0.1781365 | 112.6091701
| 91.66934 | 0.1747249 | 112.7098272
| 91.45591 | 0.1712591 | 112.8105288
| 91.61545 | 0.1677335 | 112.9112902
| 90.33148 | 0.1644266 | 113.0121788
| 90.86759 | 0.1670449 | 113.1366956
| 91.82985 | 0.1703951 | 113.2376013
| 92.07849 | 0.1738477 | 113.3382831
| 91.82425 | 0.1773862 | 113.4392041
| 92.15399 | 0.1808293 | 113.5399716
| 92.61346 | 0.1842522 | 113.6407363
| 93.30007 | 0.1876348 | 113.7413514
| 93.1432 | 0.1911576 | 113.8422502
| 93.13235 | 0.1946513 | 113.9429615
| 93.78643 | 0.1980451 | 114.0437528
| 94.08379 | 0.2014916 | 114.1444762
| 94.08908 | 0.2049841 | 114.2452253
| 94.02957 | 0.2084897 | 114.3460632
| 94.86212 | 0.211854 | 114.4468007
| 95.30536 | 0.2152781 | 114.5475272
| 95.58645 | 0.2187305 | 114.6483459
| 95.80256 | 0.2221942 | 114.7492053
| 96.00259 | 0.2256524 | 114.8498295
| 96.20258 | 0.2291163 | 114.9506224
| 96.49984 | 0.2325618 | 115.0513165
| 96.92695 | 0.2359865 | 115.1519873
| 97.80812 | 0.2393448 | 115.2527698
| 96.82409 | 0.2429939 | 115.3536259
| 97.77011 | 0.2463437 | 115.45445
| 97.62952 | 0.249859 | 115.5552045
| 98.26735 | 0.2532542 | 115.6559663
| 98.04563 | 0.256784 | 115.7567777
| 98.68359 | 0.2601763 | 115.8574554
| 98.86733 | 0.2636427 | 115.9582453
| 99.05105 | 0.2671111 | 116.0590948
| 99.47807 | 0.2705344 | 116.1597253
| 99.95378 | 0.2739545 | 116.2604824
| 100.2997 | 0.2773981 | 116.3613373
| 100.2727 | 0.2808914 | 116.4619659
| 100.7484 | 0.2843138 | 116.5627873
| 100.7375 | 0.2878082 | 116.6635185
| 100.8401 | 0.2912867 | 116.7642962
| 101.2509 | 0.2947244 | 116.8652721
| 100.9968 | 0.2982501 | 116.965821
| 101.959 | 0.3015962 | 117.0666126
| 102.2564 | 0.305046 | 117.1674284
| 102.1157 | 0.3085624 | 117.2682158
| 102.5913 | 0.3119893 | 117.3691688
| 102.6291 | 0.3154714 | 117.4697627
| 103.2345 | 0.3188745 | 117.570606
| 103.3048 | 0.3223565 | 117.6713398
| 103.5697 | 0.325807 | 117.7720341
| 103.6723 | 0.3292852 | 117.8728042
| 104.0021 | 0.332726 | 117.9735053
| 104.202 | 0.3361942 | 118.0744221
| 104.5641 | 0.3396334 | 118.1752218
| 105.1696 | 0.3430315 | 118.2759229
| 105.1426 | 0.3465254 | 118.376568
| 104.9695 | 0.3500455 | 118.4773152
| 106.3196 | 0.3593844 | 118.6240454
| 106.5951 | 0.3675614 | 118.7247532
| 107.2434 | 0.3758532 | 118.8255443
| 107.9402 | 0.3842981 | 118.92624
| 108.4097 | 0.3929586 | 119.0270346
| 109.3006 | 0.4017305 | 119.1278388
| 110.0617 | 0.4106855 | 119.2284659
| 110.4981 | 0.4198885 | 119.3292602
| 111.0641 | 0.4292447 | 119.4299166
| 112.0839 | 0.4387321 | 119.5306941
| 113.1197 | 0.448425 | 119.6316161
| 113.7011 | 0.4583774 | 119.7324449
| 114.7202 | 0.4684617 | 119.8332493
| 115.7392 | 0.47873 | 119.9338421
| 115.9794 | 0.489353 | 120.0346683
| 116.8193 | 0.5000924 | 120.1354415
| 117.6104 | 0.5110632 | 120.2362619
| 117.639 | 0.5223569 | 120.3369183
| 118.8836 | 0.533708 | 120.4377287
| 119.5278 | 0.5454034 | 120.5386993
| 120.7071 | 0.5572151 | 120.6393453
| 121.4481 | 0.5693589 | 120.7401806
| 121.8158 | 0.58179 | 120.8408754
| 122.6049 | 0.5944068 | 120.9415642
| 123.4424 | 0.6072713 | 121.0422413
| 124.6363 | 0.6203746 | 121.1431607
| 125.5055 | 0.63376 | 121.2438145
| 126.0177 | 0.6474822 | 121.3445357
| 126.497 | 0.6615068 | 121.4453922
| 127.8031 | 0.6756904 | 121.5462633
| 128.2331 | 0.690293 | 121.6470885
| 129.4232 | 0.7032594 | 121.8365149
| 129.3191 | 0.7032719 | 121.9372306
| 129.1664 | 0.703292 | 122.0380054
| 129.8733 | 0.7031792 | 122.1388166
| 129.5421 | 0.7032268 | 122.2395241
| 129.4057 | 0.7032444 | 122.3403395
| 129.7558 | 0.7031867 | 122.4410591
| 129.684 | 0.7031942 | 122.5419373
| 129.6449 | 0.7031967 | 122.6426965
| 129.8166 | 0.7031667 | 122.7434851
| 129.7774 | 0.7031692 | 122.8442545
| 129.2841 | 0.7032418 | 122.9451059
| 129.2124 | 0.7032494 | 123.0458117
| 129.8869 | 0.7031416 | 123.1465381
| 129.7017 | 0.7031667 | 123.2474797
| 129.6787 | 0.7031667 | 123.348204
| 129.5747 | 0.7031792 | 123.4488768
| 130.4924 | 0.7030339 | 123.5496445
| 129.6261 | 0.7031642 | 123.6504594
| 129.7166 | 0.7031466 | 123.7512156
| 130.0829 | 0.7030865 | 123.851984
| 129.3788 | 0.7031917 | 123.9526658
| 129.81 | 0.7031216 | 124.0533355
| 129.8356 | 0.7031141 | 124.1542346
| 129.3099 | 0.7031917 | 124.2550042
| 129.514 | 0.7031567 | 124.3557031
| 130.1235 | 0.7030589 | 124.4565102
| 129.5492 | 0.7031441 | 124.5572391
| 129.7208 | 0.7031141 | 124.6580185
| 130.1682 | 0.7030414 | 124.7586232
| 129.9668 | 0.703069 | 124.8594621
| 129.9113 | 0.703074 | 124.9603761
| 129.6452 | 0.7031116 | 125.0610773
| 130.2872 | 0.7030088 | 125.1619089
| 129.8749 | 0.703069 | 125.2626642
| 129.9817 | 0.7030489 | 125.3633782
| 129.8776 | 0.7030614 | 125.4642424
| 129.8709 | 0.7030589 | 125.5648763
| 130.4641 | 0.7029637 | 125.6658102
| 129.8736 | 0.7030514 | 125.766453
| 130.0128 | 0.7030264 | 125.8672412
| 129.9088 | 0.7030389 | 125.9678469
| 130.0805 | 0.7030088 | 126.0686504
| 129.8467 | 0.7030414 | 126.1694152
| 129.6939 | 0.7030614 | 126.2702428
| 130.1251 | 0.7029913 | 126.3709036
| 129.8265 | 0.7030339 | 126.4715343
| 130.3063 | 0.7029562 | 126.5724012
| 130.1535 | 0.7029762 | 126.6732178
| 130.1728 | 0.6960707 | 126.8378329
| 129.3471 | 0.689247 | 126.9384994
| 129.8352 | 0.6822164 | 127.0392246
| 128.8636 | 0.6754112 | 127.1399497
| 128.2502 | 0.6616528 | 127.3415373
| 127.457 | 0.6548127 | 127.4423701
| 127.4585 | 0.6478571 | 127.5430964
| 126.7302 | 0.6410143 | 127.6438225
| 126.5856 | 0.6340743 | 127.7446499
| 125.906 | 0.6272289 | 127.8453045
| 126.1183 | 0.6202392 | 127.9460531
| 125.7954 | 0.6133339 | 128.046778
| 125.3914 | 0.6064347 | 128.147595
| 125.1497 | 0.5995196 | 128.2482787
| 125.1187 | 0.5925577 | 128.3491695
| 124.4552 | 0.5857087 | 128.4498406
| 124.2134 | 0.5787846 | 128.5506554
| 123.9229 | 0.5718716 | 128.651418
| 123.3405 | 0.5649965 | 128.7522855
| 123.115 | 0.5580928 | 128.8527696
| 122.4353 | 0.5512359 | 128.9535909
| 122.3557 | 0.5442872 | 129.054399
| 121.5787 | 0.5374394 | 129.1553068
| 121.8883 | 0.5304422 | 129.2559457
| 120.9978 | 0.5236257 | 129.3566544
| 120.756 | 0.5167131 | 129.4573027
| 120.6277 | 0.5097814 | 129.5579736
| 120.0778 | 0.5029042 | 129.6587976
| 119.7711 | 0.4959962 | 129.7595253
| 119.2536 | 0.4891174 | 129.8603002
| 119.0767 | 0.4821883 | 129.9610435
| 118.7538 | 0.4752825 | 130.0617736
| 118.5283 | 0.4683674 | 130.1624225
| 118.0594 | 0.4614778 | 130.2632456
| 118.1095 | 0.4545111 | 130.3640245
| 117.1703 | 0.4477068 | 130.4646654
| 117.0582 | 0.4407511 | 130.5656472
| 116.3137 | 0.433911 | 130.6663705
| 116.2503 | 0.4269661 | 130.7670868
| 115.7977 | 0.4200802 | 130.867821
| 115.5721 | 0.4131583 | 130.968567
| 115.3627 | 0.4062368 | 131.0692716
| 114.8614 | 0.3993614 | 131.1699628
| 114.4575 | 0.3924644 | 131.2707469
| 114.3292 | 0.3855271 | 131.3714999
| 113.0331 | 0.3787689 | 131.4722703
| 113.1644 | 0.3717906 | 131.5730361
| 113.0199 | 0.3648486 | 131.6738918
| 112.3078 | 0.3580052 | 131.7745904
| 112.1957 | 0.3510652 | 131.8753459
| 111.889 | 0.3441456 | 131.9762405
| 111.4526 | 0.3372662 | 132.0768435
| 110.627 | 0.3304273 | 132.1777306
| 111.2276 | 0.3370814 | 132.2824022
| 111.6992 | 0.3439631 | 132.3832196
| 111.9113 | 0.3508773 | 132.4839273
| 112.5775 | 0.3577254 | 132.584695
| 112.8382 | 0.3646333 | 132.6854196
| 113.2774 | 0.3715181 | 132.7862101
| 113.8788 | 0.3783723 | 132.8869198
| 114.0097 | 0.3852984 | 132.9876185
| 114.4976 | 0.3921748 | 133.0883956
| 114.4501 | 0.3991381 | 133.1892346
| 115.6516 | 0.4058896 | 133.2897997
| 115.6204 | 0.4128493 | 133.3906215
| 116.1731 | 0.4197117 | 133.4913407
| 116.2554 | 0.4266578 | 133.5922205
| 116.3702 | 0.4335888 | 133.6929545
| 117.231 | 0.4404117 | 133.7937912
| 117.4918 | 0.4473167 | 133.8944748
| 117.7038 | 0.4542408 | 133.9953251
| 118.289 | 0.4610906 | 134.0959352
| 118.8741 | 0.4679593 | 134.1968193
| 119.0375 | 0.4748783 | 134.2974874
| 119.3794 | 0.4817773 | 134.3982654
| 119.6239 | 0.4886861 | 134.4989678
| 119.7549 | 0.4956189 | 134.5997637
| 120.5508 | 0.5024438 | 134.7004843
| 120.6008 | 0.5093863 | 134.8012396
| 120.9102 | 0.5162846 | 134.9019337
| 121.0574 | 0.5232135 | 135.0027103
| 121.5452 | 0.530086 | 135.10343
| 122.0975 | 0.53703 | 135.2053328
| 122.0015 | 0.5439825 | 135.3059057
| 122.8624 | 0.5507934 | 135.4065693
| 123.1069 | 0.5577074 | 135.5073465
| 123.4974 | 0.564594 | 135.6080538
| 123.3689 | 0.5715611 | 135.7087649
| 124.3918 | 0.5783608 | 135.8096294
| 124.5715 | 0.5852784 | 135.9103129
| 124.9458 | 0.5921669 | 136.0110113
| 125.2876 | 0.599066 | 136.1117911
| 125.597 | 0.6059705 | 136.2125764
| 125.8902 | 0.6128724 | 136.3132879
| 126.0536 | 0.6197919 | 136.413963
| 126.4441 | 0.6266865 | 136.5147862
| 126.9967 | 0.6335602 | 136.6156691
| 127.2251 | 0.6404653 | 136.7162812
| 127.7777 | 0.6473219 | 136.8169173
| 128.3466 | 0.6541884 | 136.9177325
| 127.8452 | 0.6612188 | 137.018527
| 128.6411 | 0.6680466 | 137.1192901
| 128.5613 | 0.6750085 | 137.2200354
| 129.1788 | 0.681869 | 137.3208723
| 129.6827 | 0.688741 | 137.4216226
| 130.2354 | 0.695605 | 137.5223645
| 130.6582 | 0.702497 | 137.6232224
| 130.8415 | 0.7181563 | 137.733869
| 131.9355 | 0.7335018 | 137.8345767
| 132.4614 | 0.7492561 | 137.9353323
| 133.2951 | 0.7652844 | 138.036098
| 134.5825 | 0.7815472 | 138.1367323
| 135.156 | 0.7982833 | 138.2375537
| 135.7289 | 0.8153508 | 138.3383252
| 137.1287 | 0.8326197 | 138.4389981
| 137.9117 | 0.8503655 | 138.5398325
| 138.6132 | 0.8684637 | 138.640552
| 139.5738 | 0.8868834 | 138.741239
| 140.4365 | 0.9057309 | 138.8421262
| 142.1584 | 0.9247848 | 138.9427832
| 142.6148 | 0.9444434 | 139.0435388
| 143.46 | 0.9644425 | 139.144305
| 144.4182 | 0.9848211 | 139.2450261
| 145.9922 | 1.00551 | 139.3457055
| 147.0468 | 1.026722 | 139.446479
| 147.6953 | 1.048442 | 139.5473161
| 149.1055 | 1.070514 | 139.6482832
| 150.4018 | 1.092986 | 139.7489448
| 151.5838 | 1.115962 | 139.8497355
| 152.2141 | 1.139498 | 139.9505509
| 153.4761 | 1.163394 | 140.051286
| 154.7539 | 1.187771 | 140.1520073
| 155.8203 | 1.212676 | 140.2527261
| 156.8697 | 1.238095 | 140.3534663
| 158.178 | 1.264033 | 140.4543652
| 159.5668 | 1.290498 | 140.5553038
| 160.5983 | 1.317479 | 140.6559489
| 161.7912 | 1.344993 | 140.7566328
| 163.0969 | 1.373074 | 140.8574068
| 164.1912 | 1.401799 | 140.958315
| 164.7105 | 1.406334 | 141.0747749
| 165.0768 | 1.406274 | 141.1755273
| 164.324 | 1.406387 | 141.276327
| 165.3875 | 1.406219 | 141.3772269
| 165.1538 | 1.406251 | 141.4777882
| 164.9202 | 1.406284 | 141.5778415
| 164.9783 | 1.406271 | 141.6785052
| 164.5175 | 1.406339 | 141.7793362
| 165.2405 | 1.406224 | 141.8800461
| 164.8284 | 1.406284 | 141.9807758
| 165.2432 | 1.406216 | 142.0815457
| 165.1716 | 1.406224 | 142.1822572
| 165.1323 | 1.406226 | 142.2832282
| 165.2716 | 1.406201 | 142.3837788
| 165.2486 | 1.406201 | 142.4845693
| 165.1283 | 1.406216 | 142.5853339
| 165.4135 | 1.406169 | 142.6860792
| 165.8933 | 1.406091 | 142.7868218
| 165.8866 | 1.406089 | 142.8876012
| 165.588 | 1.406131 | 142.9882189
| 165.4676 | 1.406146 | 143.0891939
| 165.7852 | 1.406094 | 143.1898203
| 165.8596 | 1.406078 | 143.2905271
| 165.4799 | 1.406134 | 143.3912986
| 165.7163 | 1.406094 | 143.4920599
| 164.9312 | 1.406211 | 143.5928506
| 165.7191 | 1.406086 | 143.6935848
| 165.7285 | 1.406081 | 143.7943297
| 165.6893 | 1.406084 | 143.8952731
| 165.9259 | 1.406043 | 143.9957714
| 165.7245 | 1.406071 | 144.0965011
| 165.5881 | 1.406089 | 144.1973546
| 165.8083 | 1.406051 | 144.2980523
| 166.2394 | 1.405981 | 144.3988405
| 165.5515 | 1.406084 | 144.4996328
| 165.1232 | 1.406146 | 144.6004478
| 165.9759 | 1.406011 | 144.7011925
| 165.9042 | 1.406018 | 144.8020155
| 165.7678 | 1.406036 | 144.9027213
| 165.7448 | 1.406036 | 145.0035227
| 165.5759 | 1.406058 | 145.1043768
| 165.6826 | 1.406038 | 145.2052502
| 165.7408 | 1.406026 | 145.3058928
| 165.9286 | 1.405993 | 145.40665
| 165.776 | 1.406013 | 145.5073522
| 165.7367 | 1.406016 | 145.6082408
| 165.9571 | 1.405978 | 145.7089105
| 165.7719 | 1.406003 | 145.8096523
| 166.1382 | 1.405943 | 145.9104924
| 165.5818 | 1.392041 | 146.0760637
| 164.9756 | 1.378012 | 146.1768006
| 164.6449 | 1.363932 | 146.2775996
| 163.682 | 1.349962 | 146.3783162
| 163.0045 | 1.322076 | 146.5787912
| 162.2685 | 1.308055 | 146.679622
| 162.246 | 1.293934 | 146.780369
| 161.3641 | 1.279928 | 146.8812475
| 160.628 | 1.26592 | 146.9819839
| 160.5732 | 1.251814 | 147.0826671
| 160.129 | 1.237755 | 147.1834442
| 159.7984 | 1.223704 | 147.2840329
| 159.0625 | 1.209681 | 147.3848729
| 158.4399 | 1.195668 | 147.4855189
| 158.0769 | 1.181589 | 147.5863473
| 157.2922 | 1.167589 | 147.6870743
| 157.4157 | 1.15345 | 147.7877978
| 156.2094 | 1.13952 | 147.8884907
| 156.2194 | 1.12539 | 147.9892692
| 155.2239 | 1.111413 | 148.0900728
| 154.6663 | 1.097378 | 148.190796
| 154.3844 | 1.083299 | 148.2915399
| 154.1511 | 1.069207 | 148.3923164
| 153.3016 | 1.055228 | 148.4929663
| 153.1169 | 1.041139 | 148.5936688
| 151.9592 | 1.027163 | 148.6946421
| 151.9367 | 1.013053 | 148.7953152
| 151.4602 | 0.9989995 | 148.8960862
| 150.9674 | 0.9849515 | 148.9968366
| 149.9395 | 0.9709965 | 149.0975129
| 149.7549 | 0.9568999 | 149.1982705
| 148.8729 | 0.9429203 | 149.2989619
| 148.6395 | 0.9288168 | 149.3998221
| 148.2116 | 0.9147446 | 149.5006734
| 147.8324 | 0.9006874 | 149.6013646
| 146.9828 | 0.8866949 | 149.7021122
| 146.5874 | 0.872642 | 149.8027902
| 145.9648 | 0.8585983 | 149.9036527
| 145.391 | 0.8445649 | 150.0043884
| 144.6874 | 0.8305529 | 150.1051137
| 144.4055 | 0.8164577 | 150.205969
| 143.9613 | 0.8024007 | 150.3067297
| 143.9064 | 0.7882881 | 150.4074581
| 142.8622 | 0.7743213 | 150.5082369
| 142.3857 | 0.7602662 | 150.6090201
| 141.601 | 0.7462577 | 150.7098102
| 141.3028 | 0.7321844 | 150.8105269
| 140.5668 | 0.7181689 | 150.9113129
| 140.0902 | 0.70412 | 151.0120524
| 139.5326 | 0.6900731 | 151.1128662
| 138.8939 | 0.676052 | 151.2135852
| 138.6929 | 0.6619582 | 151.3143409
| 138.6148 | 0.6629448 | 151.5099539
| 138.9806 | 0.6769872 | 151.6105751
| 139.6545 | 0.6910054 | 151.7113632
| 139.8093 | 0.7051259 | 151.812309
| 140.6941 | 0.7190918 | 151.912956
| 141.6437 | 0.7330578 | 152.0136757
| 141.3771 | 0.7472185 | 152.1144433
| 142.3915 | 0.7611967 | 152.215321
| 142.6438 | 0.7752556 | 152.3159347
| 143.4474 | 0.7892299 | 152.416553
| 143.6996 | 0.8033329 | 152.517481
| 144.3086 | 0.8173596 | 152.6182579
| 144.6906 | 0.8314198 | 152.7190237
| 144.9266 | 0.8455016 | 152.8197827
| 146.3627 | 0.8594078 | 152.9206122
| 146.4366 | 0.8735064 | 153.021312
| 146.9807 | 0.8875429 | 153.1220879
| 147.9789 | 0.9015082 | 153.222856
| 148.1501 | 0.9155884 | 153.3235316
| 148.4672 | 0.9296562 | 153.4242803
| 149.5951 | 0.9436151 | 153.5251462
| 149.9122 | 0.9576842 | 153.6259039
| 150.1159 | 0.9717551 | 153.7265495
| 150.287 | 0.9858574 | 153.8273833
| 151.2851 | 0.999839 | 153.9282675
| 152.105 | 1.01382 | 154.0289517
| 151.9681 | 1.027945 | 154.1296093
| 152.5933 | 1.04197 | 154.2303871
| 153.2834 | 1.055972 | 154.3310833
| 154.087 | 1.069969 | 154.4318563
| 154.2744 | 1.084057 | 154.5326069
| 154.7699 | 1.098109 | 154.6334435
| 155.5247 | 1.112129 | 154.7343346
| 155.9716 | 1.126173 | 154.8350555
| 156.4508 | 1.140223 | 154.9358549
| 156.8166 | 1.15428 | 155.0365798
| 157.685 | 1.168274 | 155.1374109
| 157.3209 | 1.18247 | 155.2383184
| 159.0651 | 1.196311 | 155.3390267
| 159.4958 | 1.210355 | 155.439728
| 159.6993 | 1.224444 | 155.5405057
| 159.8867 | 1.238539 | 155.6413025
| 160.82 | 1.252496 | 155.7419385
| 161.0074 | 1.266593 | 155.8427539
| 161.6326 | 1.280615 | 155.9435192
| 161.7064 | 1.294727 | 156.0443111
| 162.6398 | 1.308694 | 156.1450196
| 163.4271 | 1.322689 | 156.2457664
| 163.5497 | 1.336775 | 156.3464335
| 164.0451 | 1.350833 | 156.4473044
| 164.8163 | 1.364822 | 156.547996
| 165.6685 | 1.378809 | 156.6487549
| 165.6127 | 1.392934 | 156.749498
| 166.8788 | 1.435568 | 156.9481704
| 168.4095 | 1.465433 | 157.0488612
| 169.1447 | 1.496052 | 157.1496293
| 171.0306 | 1.527112 | 157.2503861
| 171.8292 | 1.558964 | 157.351109
| 173.8272 | 1.591273 | 157.451821
| 174.6241 | 1.624459 | 157.5526289
| 175.7935 | 1.658208 | 157.6532774
| 177.5786 | 1.692332 | 157.753308
| 178.503 | 1.727512 | 157.8539963
| 179.7347 | 1.763356 | 157.9546736
| 181.306 | 1.799917 | 158.0554661
| 182.9574 | 1.837218 | 158.1562771
| 184.0892 | 1.875275 | 158.2568707
| 185.6253 | 1.914114 | 158.357647
| 187.4362 | 1.953691 | 158.4583988
| 188.7757 | 1.994198 | 158.5592747
| 190.6334 | 2.035324 | 158.659849
| 191.8251 | 2.077501 | 158.7606878
| 193.2752 | 2.120472 | 158.8614714
| 195.0161 | 2.164296 | 158.962307
| 196.594 | 2.208941 | 159.0629287
| 198.9814 | 2.254494 | 159.1638226
| 200.1678 | 2.301079 | 159.2645366
| 202.0828 | 2.348521 | 159.3653006
| 203.4453 | 2.396951 | 159.4659347
| 204.8716 | 2.446418 | 159.5666951
| 206.7506 | 2.496846 | 159.6675056
| 208.6121 | 2.54829 | 159.768289
| 210.6183 | 2.600802 | 159.8691538
| 211.9909 | 2.654361 | 159.969793
| 213.3138 | 2.709048 | 160.0704901
| 215.6241 | 2.764777 | 160.1713397
| 217.9246 | 2.812428 | 160.3567979
| 217.0748 | 2.812556 | 160.457588
| 217.7814 | 2.812443 | 160.5584288
| 217.7909 | 2.812438 | 160.6591239
| 218.0111 | 2.812401 | 160.7599312
| 217.5179 | 2.812473 | 160.8605914
| 218.0301 | 2.812391 | 160.9614404
| 218.2989 | 2.812345 | 161.0622939
| 218.2273 | 2.812353 | 161.1628421
| 218.1395 | 2.812363 | 161.2636947
| 218.0031 | 2.812381 | 161.3644417
| 218.0125 | 2.812376 | 161.4652592
| 218.0543 | 2.812365 | 161.5660136
| 218.372 | 2.812313 | 161.666673
| 218.5273 | 2.812285 | 161.7676428
| 218.6179 | 2.812268 | 161.8683154
| 218.2868 | 2.812315 | 161.9690202
| 218.7827 | 2.812235 | 162.0697846
| 217.9977 | 2.812353 | 162.1705137
| 218.4125 | 2.812285 | 162.2713257
| 219.0218 | 2.812188 | 162.3721124
| 218.4962 | 2.812265 | 162.4728222
| 218.3436 | 2.812285 | 162.5735407
| 218.8718 | 2.8122 | 162.6743661
| 218.7517 | 2.812215 | 162.7751325
| 218.0153 | 2.812325 | 162.8758803
| 218.4787 | 2.81225 | 162.9765649
| 219.0719 | 2.812155 | 163.0772676
| 218.6761 | 2.812213 | 163.1779645
| 218.7991 | 2.81219 | 163.2787164
| 218.7922 | 2.812188 | 163.3795543
| 218.8666 | 2.812173 | 163.4802647
| 218.3572 | 2.812248 | 163.5809637
| 218.5937 | 2.812208 | 163.6817437
| 218.0518 | 2.812288 | 163.7825105
| 219.0828 | 2.812125 | 163.8832636
| 219.1085 | 2.812117 | 163.9840437
| 218.8099 | 2.81216 | 164.0845971
| 218.9491 | 2.812135 | 164.1854548
| 218.6829 | 2.812173 | 164.2863777
| 218.9193 | 2.812132 | 164.3870865
| 218.6207 | 2.812175 | 164.4878431
| 218.5654 | 2.81218 | 164.5886929
| 218.9152 | 2.812122 | 164.6894164
| 218.795 | 2.812138 | 164.7902873
| 218.7721 | 2.812138 | 164.8909378
| 218.8788 | 2.812117 | 164.991594
| 219.0342 | 2.81209 | 165.0923074
| 219.2382 | 2.812055 | 165.1930572
| 218.39 | 2.78459 | 165.3588335
| 217.6542 | 2.756862 | 165.4595407
| 217.048 | 2.729079 | 165.5603734
| 215.9716 | 2.701339 | 165.6613123
| 214.8887 | 2.646359 | 165.861712
| 214.3149 | 2.618629 | 165.9623354
| 213.952 | 2.590762 | 166.0633382
| 213.3135 | 2.563029 | 166.1640069
| 212.1398 | 2.535362 | 166.2647371
| 212.2795 | 2.507481 | 166.3655096
| 211.0572 | 2.480017 | 166.4655341
| 210.4348 | 2.452341 | 166.5659904
| 209.3422 | 2.424627 | 166.6668462
| 208.882 | 2.396847 | 166.7675864
| 207.838 | 2.369149 | 166.8683578
| 207.3292 | 2.341332 | 166.9692601
| 206.9824 | 2.313562 | 167.0699005
| 206.1817 | 2.285842 | 167.1706151
| 205.6241 | 2.258073 | 167.2713692
| 204.7748 | 2.230311 | 167.3722623
| 203.6497 | 2.20269 | 167.4728014
| 202.8652 | 2.174935 | 167.5736327
| 202.3888 | 2.147155 | 167.6743828
| 202.1231 | 2.119303 | 167.7752767
| 200.6251 | 2.091716 | 167.8758977
| 200.7487 | 2.063825 | 167.9767149
| 199.3804 | 2.036185 | 168.0774563
| 198.8391 | 2.008381 | 168.1783311
| 198.3301 | 1.980662 | 168.2788777
| 197.3348 | 1.952925 | 168.3797631
| 196.5017 | 1.925208 | 168.4804816
| 195.6199 | 1.897471 | 168.5813054
| 195.4352 | 1.869647 | 168.6820508
| 194.8453 | 1.841888 | 168.7827885
| 193.8013 | 1.814185 | 168.883576
| 192.6924 | 1.786499 | 168.9843401
| 191.8592 | 1.758769 | 169.0851103
| 191.4476 | 1.730987 | 169.1858306
| 190.8901 | 1.703235 | 169.2865246
| 190.1704 | 1.675476 | 169.3873347
| 189.5642 | 1.647741 | 169.4879938
| 189.2175 | 1.619917 | 169.5888314
| 188.0275 | 1.592258 | 169.6895416
| 186.9025 | 1.564562 | 169.7903508
| 186.6368 | 1.536741 | 169.8911304
| 185.5927 | 1.509071 | 169.9918008
| 185.0839 | 1.481303 | 170.0925254
| 184.0398 | 1.453584 | 170.1933739
| 183.1905 | 1.425872 | 170.2940843
| 182.8437 | 1.398063 | 170.394867
| 181.7024 | 1.370417 | 170.4955029
| 181.2097 | 1.34262 | 170.5963264
| 180.5783 | 1.346577 | 170.7849524
| 181.8845 | 1.374229 | 170.8857272
| 182.2502 | 1.402014 | 170.9864584
| 183.7995 | 1.429646 | 171.0873003
| 184.3761 | 1.457389 | 171.1879968
| 184.8391 | 1.485158 | 171.2887271
| 185.3994 | 1.512925 | 171.3895002
| 186.1866 | 1.54067 | 171.4903251
| 187.1685 | 1.568337 | 171.5909738
| 187.7774 | 1.596092 | 171.6917318
| 188.2405 | 1.623857 | 171.792447
| 189.1736 | 1.65158 | 171.8932742
| 189.4583 | 1.679371 | 171.9939806
| 190.3915 | 1.707065 | 172.0947001
| 191.2274 | 1.734776 | 172.1954282
| 191.9821 | 1.762563 | 172.2963827
| 192.9802 | 1.790229 | 172.3970396
| 193.7513 | 1.817959 | 172.4977997
| 194.2953 | 1.845718 | 172.5985371
| 195.0177 | 1.873473 | 172.6993606
| 195.8375 | 1.901148 | 172.799948
| 195.9438 | 1.928977 | 172.9006948
| 197.4282 | 1.956592 | 173.0014338
| 197.5344 | 1.984453 | 173.1022964
| 198.4028 | 2.012138 | 173.2029483
| 199.2225 | 2.039825 | 173.3035792
| 200.2854 | 2.067532 | 173.4044209
| 200.9753 | 2.095294 | 173.5052493
| 200.9356 | 2.123176 | 173.6061048
| 202.1768 | 2.150833 | 173.7068653
| 203.2559 | 2.178512 | 173.80761
| 203.4432 | 2.206327 | 173.908351
| 204.4737 | 2.234008 | 174.0090785
| 204.9204 | 2.26179 | 174.1098468
| 205.8698 | 2.289485 | 174.2105776
| 206.203 | 2.317279 | 174.3113245
| 206.9903 | 2.345011 | 174.4120998
| 208.0207 | 2.372693 | 174.5128317
| 208.581 | 2.400426 | 174.6134829
| 209.3033 | 2.428193 | 174.7143506
| 210.3663 | 2.455833 | 174.8149454
| 211.1372 | 2.483582 | 174.9157754
| 211.4219 | 2.511372 | 175.0164812
| 212.1928 | 2.539143 | 175.1173862
| 213.0936 | 2.566833 | 175.2180755
| 213.751 | 2.594619 | 175.3189749
| 214.5706 | 2.622338 | 175.4197197
| 214.9038 | 2.650127 | 175.5204484
| 216.1125 | 2.677815 | 175.6212995
| 216.5917 | 2.705575 | 175.7220071
| 217.1519 | 2.733355 | 175.8228273
| 217.9067 | 2.76106 | 175.9234881
| 218.3859 | 2.788799 | 176.0241192
| 220.5 | 2.870108 | 176.212815
| 222.1904 | 2.929122 | 176.3135052
| 223.7821 | 2.989393 | 176.4142653
| 225.3398 | 3.050915 | 176.5150567
| 227.0582 | 3.113665 | 176.6158484
| 229.2615 | 3.177549 | 176.7165338
| 230.6039 | 3.242949 | 176.8173443
| 232.4799 | 3.309492 | 176.9179983
| 234.4352 | 3.377431 | 177.0187352
| 236.0323 | 3.446767 | 177.1194112
| 238.0328 | 3.517652 | 177.220373
| 240.0157 | 3.589695 | 177.320934
| 241.6075 | 3.663437 | 177.421733
| 243.7651 | 3.738559 | 177.5224877
| 245.7261 | 3.815305 | 177.6233244
| 247.8964 | 3.893356 | 177.7238773
| 249.4646 | 3.973372 | 177.8247845
| 252.0524 | 4.054691 | 177.9254865
| 253.6815 | 4.137953 | 178.0263544
| 255.7627 | 4.22268 | 178.1270359
| 258.2147 | 4.309135 | 178.2277881
| 259.8539 | 4.397537 | 178.3286099
| 262.3828 | 4.487553 | 178.4293782
| 264.8122 | 4.57938 | 178.5301065
| 266.2667 | 4.673121 | 178.6307226
| 268.5133 | 4.768779 | 178.7314805
| 270.579 | 4.866525 | 178.8323526
| 272.8857 | 4.966148 | 178.9331493
| 274.7524 | 5.067777 | 179.0338577
| 277.7997 | 5.17136 | 179.1346326
| 279.4831 | 5.277219 | 179.2353652
| 281.7961 | 5.38514 | 179.336105
| 283.9281 | 5.495305 | 179.4368621
| 286.4628 | 5.607565 | 179.5375448
| 287.1768 | 5.625492 | 179.6543474
| 287.1376 | 5.625494 | 179.7550138
| 287.2281 | 5.625477 | 179.8558373
| 288.0156 | 5.625352 | 179.9565629
| 287.6846 | 5.625399 | 180.0573352
| 287.84 | 5.625372 | 180.1580122
| 287.8657 | 5.625364 | 180.2587436
| 288.0211 | 5.625337 | 180.359701
| 287.9982 | 5.625337 | 180.4603357
| 288.1696 | 5.625307 | 180.5610855
| 288.1791 | 5.625302 | 180.6619158
| 288.3668 | 5.625269 | 180.7625638
| 288.0035 | 5.625322 | 180.8633303
| 288.2724 | 5.625277 | 180.9640509
| 288.2331 | 5.625279 | 181.0649134
| 287.9508 | 5.625319 | 181.1656829
| 288.2519 | 5.625269 | 181.2664351
| 288.4236 | 5.625239 | 181.3671324
| 288.6275 | 5.625204 | 181.4679349
| 288.4425 | 5.625229 | 181.5688362
| 288.3709 | 5.625236 | 181.6696028
| 288.3642 | 5.625234 | 181.7703104
| 288.4871 | 5.625211 | 181.8710067
| 288.1399 | 5.625262 | 181.9718302
| 288.1981 | 5.625249 | 182.0726107
| 288.4182 | 5.625211 | 182.1733602
| 288.5411 | 5.625189 | 182.2741109
| 288.7937 | 5.625146 | 182.3749961
| 288.787 | 5.625144 | 182.4757423
| 288.6181 | 5.625166 | 182.576536
| 288.5627 | 5.625171 | 182.6773558
| 289.172 | 5.625074 | 182.777922
| 289.1651 | 5.625071 | 182.8787027
| 289.0287 | 5.625089 | 182.9794949
| 288.6816 | 5.625139 | 183.080334
| 289.1124 | 5.625069 | 183.1809856
| 288.6842 | 5.625131 | 183.2817281
| 289.3098 | 5.625031 | 183.3825853
| 288.9788 | 5.625079 | 183.4832989
| 288.7775 | 5.625106 | 183.5840623
| 288.9976 | 5.625069 | 183.6847571
| 289.234 | 5.625029 | 183.7855273
| 289.0166 | 5.625059 | 183.8862994
| 288.9125 | 5.625071 | 183.9869777
| 289.4569 | 5.624983 | 184.0877329
| 288.6235 | 5.625109 | 184.188462
| 288.6167 | 5.625106 | 184.2892991
| 288.8694 | 5.625064 | 184.3899708
| 288.8951 | 5.625056 | 184.4908042
| 288.6482 | 5.569149 | 184.6553548
| 287.1521 | 5.512888 | 184.7561089
| 286.1422 | 5.456593 | 184.8567898
| 285.57 | 5.400182 | 184.9575588
| 283.922 | 5.288567 | 185.1580785
| 283.1554 | 5.232158 | 185.2588977
| 281.8377 | 5.17582 | 185.3597406
| 281.0224 | 5.119456 | 185.4604906
| 280.0612 | 5.06315 | 185.5611787
| 279.1971 | 5.006841 | 185.6618454
| 278.3818 | 4.950458 | 185.7626305
| 277.4856 | 4.894055 | 185.8634734
| 276.6703 | 4.837615 | 185.9643591
| 275.6766 | 4.78133 | 186.0650183
| 274.6181 | 4.725051 | 186.1656848
| 273.5434 | 4.668694 | 186.266495
| 272.485 | 4.612324 | 186.3673235
| 271.8316 | 4.555962 | 186.4680271
| 270.7084 | 4.499677 | 186.5687209
| 269.7147 | 4.443322 | 186.6695051
| 268.5427 | 4.386949 | 186.7703707
| 267.8085 | 4.330604 | 186.8710658
| 267.2524 | 4.274231 | 186.9717604
| 265.9021 | 4.217963 | 187.0724877
| 264.6653 | 4.161605 | 187.1733449
| 263.9959 | 4.105264 | 187.2740144
| 263.2129 | 4.048857 | 187.3748336
| 262.4462 | 3.992524 | 187.4755155
| 261.1446 | 3.93617 | 187.576382
| 259.7293 | 3.879909 | 187.6771144
| 259.4327 | 3.823535 | 187.7777416
| 258.2445 | 3.767181 | 187.8785763
| 257.5102 | 3.710781 | 187.9793691
| 256.2247 | 3.654444 | 188.0802027
| 255.2148 | 3.598197 | 188.1807972
| 254.1562 | 3.541777 | 188.281715
| 253.2437 | 3.485406 | 188.3825054
| 252.2013 | 3.42903 | 188.4833413
| 251.4021 | 3.372724 | 188.5839848
| 250.376 | 3.316367 | 188.68478
| 249.3013 | 3.260021 | 188.7855714
| 248.4048 | 3.203651 | 188.8863545
| 247.4597 | 3.147325 | 188.9870733
| 246.1579 | 3.091102 | 189.0877076
| 245.2128 | 3.034727 | 189.1885134
| 244.0732 | 2.978382 | 189.2893204
| 242.8849 | 2.922078 | 189.3900662
| 242.1992 | 2.865727 | 189.4907588
| 241.1082 | 2.809403 | 189.5915149
| 239.8388 | 2.753078 | 189.6923209
| 238.2614 | 2.696879 | 189.7929887
| 237.8027 | 2.640406 | 189.8938344
| 237.7311 | 2.652231 | 190.075361
| 239.0194 | 2.708534 | 190.1761463
| 239.8861 | 2.764895 | 190.2769183
| 241.0122 | 2.821241 | 190.3777359
| 242.0412 | 2.877551 | 190.4784623
| 242.8267 | 2.933957 | 190.5792918
| 244.3096 | 2.990161 | 190.6799545
| 245.841 | 3.046414 | 190.7807178
| 246.2863 | 3.102812 | 190.8814394
| 246.7962 | 3.159307 | 190.9823521
| 248.6358 | 3.215467 | 191.0830355
| 249.0163 | 3.271839 | 191.1836926
| 250.1261 | 3.328197 | 191.284526
| 251.2848 | 3.384412 | 191.3851201
| 252.0866 | 3.440821 | 191.4859591
| 253.5694 | 3.497077 | 191.5867139
| 254.5334 | 3.553411 | 191.6874661
| 255.1082 | 3.609886 | 191.78836
| 256.1208 | 3.666191 | 191.889074
| 256.8416 | 3.72259 | 191.9898743
| 258.2595 | 3.778857 | 192.0906301
| 259.1746 | 3.835304 | 192.1915686
| 260.1548 | 3.891634 | 192.2923183
| 261.2161 | 3.947919 | 192.3930087
| 262.099 | 4.004273 | 192.4937733
| 263.3709 | 4.060589 | 192.5945761
| 264.4321 | 4.116925 | 192.6953584
| 265.0395 | 4.173292 | 192.7960693
| 265.8576 | 4.229634 | 192.8967942
| 266.7081 | 4.285964 | 192.9975075
| 267.9476 | 4.3423 | 193.0983384
| 269.2358 | 4.398543 | 193.1990166
| 270.1673 | 4.454894 | 193.299788
| 271.1798 | 4.511206 | 193.4005133
| 272.16 | 4.567575 | 193.5013327
| 272.897 | 4.623935 | 193.6020662
| 274.2339 | 4.680138 | 193.7026865
| 275.2301 | 4.736494 | 193.8034855
| 276.178 | 4.792774 | 193.9041362
| 276.3799 | 4.849276 | 194.0049773
| 277.8137 | 4.905638 | 194.1059084
| 278.5346 | 4.962012 | 194.2066635
| 279.6605 | 5.018323 | 194.3074187
| 280.8513 | 5.074703 | 194.408313
| 281.5883 | 5.130997 | 194.5089316
| 282.9413 | 5.187259 | 194.6096609
| 283.2406 | 5.243682 | 194.7103865
| 284.6098 | 5.29995 | 194.8111325
| 284.7631 | 5.356418 | 194.9118992
| 285.9217 | 5.412675 | 195.0125659
| 287.5014 | 5.468965 | 195.1134093
| 287.9467 | 5.525312 | 195.2140409
| 289.413 | 5.581621 | 195.3148854
| 291.8113 | 5.739185 | 195.4944626
| 293.7403 | 5.85648 | 195.5951293
| 295.2461 | 5.975442 | 195.6951454
| 297.9961 | 6.097494 | 195.7958797
| 300.1755 | 6.222177 | 195.89666
| 302.3035 | 6.349327 | 195.9973777
| 304.7203 | 6.479002 | 196.0980849
| 308.0578 | 6.611133 | 196.1987612
| 309.3981 | 6.746432 | 196.2995623
| 311.433 | 6.883906 | 196.4000265
| 314.7455 | 7.023472 | 196.5001372
| 316.9676 | 7.166873 | 196.6008323
| 320.0288 | 7.313302 | 196.7016916
| 322.6166 | 7.462694 | 196.8024891
| 324.3579 | 7.615106 | 196.9031871
| 328.9484 | 7.770053 | 197.003808
| 331.4115 | 7.928951 | 197.1047217
| 333.2876 | 8.090725 | 197.2053574
| 337.137 | 8.255584 | 197.3060565
| 339.2964 | 8.424396 | 197.4069532
| 342.4249 | 8.596079 | 197.507609
| 346.0025 | 8.771428 | 197.6084035
| 347.7608 | 8.950521 | 197.7091373
| 351.33 | 9.132944 | 197.8098551
| 353.6303 | 9.319557 | 197.9107231
| 357.1746 | 9.50947 | 198.0114297
| 360.1466 | 9.703472 | 198.1122058
| 363.2762 | 9.901286 | 198.2129262
| 365.9957 | 10.10333 | 198.3137159
| 369.4397 | 10.30926 | 198.4144505
| 372.6514 | 10.51982 | 198.5153786
| 375.7773 | 10.73433 | 198.616138
| 379.093 | 10.9528 | 198.7167316
| 382.2404 | 11.17638 | 198.8176066
| 383.4513 | 11.25012 | 198.9513305
| 383.5418 | 11.25011 | 199.0520741
| 383.5512 | 11.2501 | 199.1529027
| 384.614 | 11.24993 | 199.2535759
| 384.2021 | 11.24999 | 199.354563
| 384.0171 | 11.25002 | 199.4551881
| 384.6909 | 11.24991 | 199.5559837
| 384.5707 | 11.24993 | 199.6568792
| 384.6936 | 11.2499 | 199.7576109
| 384.4114 | 11.24994 | 199.858351
| 384.8584 | 11.24987 | 199.9591547
| 384.803 | 11.24988 | 200.059942
| 384.9744 | 11.24985 | 200.1606846
| 384.9029 | 11.24985 | 200.2614226
| 384.7666 | 11.24987 | 200.362175
| 384.8083 | 11.24986 | 200.4630336
| 384.8502 | 11.24985 | 200.5639
| 385.4107 | 11.24976 | 200.6646516
| 385.0473 | 11.24981 | 200.7656179
| 385.089 | 11.2498 | 200.8663741
| 384.9527 | 11.24982 | 200.9669643
| 385.3835 | 11.24975 | 201.0677244
| 385.1013 | 11.24979 | 201.1685519
| 385.4509 | 11.24973 | 201.2693921
| 385.1363 | 11.24978 | 201.3699202
| 385.3566 | 11.24974 | 201.4707812
| 384.8961 | 11.24981 | 201.571463
| 385.2457 | 11.24975 | 201.6722165
| 385.2553 | 11.24975 | 201.7728523
| 385.1836 | 11.24975 | 201.8736939
| 385.3065 | 11.24973 | 201.9743499
| 385.6886 | 11.24967 | 202.0753508
| 385.3417 | 11.24972 | 202.1759945
| 385.5455 | 11.24968 | 202.2767774
| 385.4091 | 11.2497 | 202.3775468
| 385.1269 | 11.24974 | 202.4783758
| 385.1202 | 11.24974 | 202.5790468
| 385.2268 | 11.24972 | 202.6799751
| 385.5765 | 11.24966 | 202.7806705
| 385.1969 | 11.24972 | 202.8814433
| 385.9844 | 11.24959 | 202.9821962
| 385.9614 | 11.24959 | 203.0829007
| 385.3226 | 11.24969 | 203.1838051
| 385.64 | 11.24963 | 203.2844745
| 386.0221 | 11.24957 | 203.3853645
| 385.7884 | 11.2496 | 203.4860226
| 385.6683 | 11.24962 | 203.5868092
| 385.6453 | 11.24962 | 203.6875476
| 385.671 | 11.24961 | 203.7883469
| 384.7445 | 11.13817 | 203.95293
| 383.072 | 11.02594 | 204.0535954
| 382.2099 | 10.91343 | 204.1543924
| 379.7597 | 10.80126 | 204.2551081
| 377.7576 | 10.57861 | 204.4555919
| 376.8631 | 10.46612 | 204.5563842
| 375.4985 | 10.3538 | 204.6570822
| 374.0692 | 10.24145 | 204.7578224
| 372.5913 | 10.12897 | 204.8586782
| 370.8865 | 10.01669 | 204.9593908
| 370.3325 | 9.903966 | 205.0603455
| 368.7085 | 9.79177 | 205.1609726
| 367.6031 | 9.679413 | 205.2616713
| 366.1091 | 9.566999 | 205.3624745
| 364.712 | 9.454696 | 205.4631656
| 363.461 | 9.342205 | 205.5640046
| 361.8209 | 9.22989 | 205.66474
| 360.5861 | 9.117466 | 205.7655163
| 359.3999 | 9.004967 | 205.8663538
| 358.4564 | 8.89265 | 205.966994
| 356.2814 | 8.78049 | 206.0676642
| 355.3706 | 8.667983 | 206.1684709
| 353.6009 | 8.555797 | 206.2691087
| 352.6089 | 8.443358 | 206.3698654
| 350.9527 | 8.33097 | 206.4706679
| 350.0743 | 8.218498 | 206.5714386
| 348.2073 | 8.106226 | 206.6721662
| 347.6855 | 7.993577 | 206.7730454
| 346.1588 | 7.881258 | 206.8737685
| 344.5186 | 7.768892 | 206.97455
| 343.2674 | 7.656401 | 207.075389
| 341.5786 | 7.544183 | 207.1760442
| 340.2139 | 7.431717 | 207.2768756
| 338.7682 | 7.319375 | 207.3776088
| 337.8575 | 7.206929 | 207.4783603
| 336.12 | 7.094579 | 207.5791402
| 335.0958 | 6.982054 | 207.6799776
| 333.3743 | 6.869805 | 207.7806657
| 331.5883 | 6.75754 | 207.8813757
| 330.1426 | 6.645114 | 207.9821836
| 328.4697 | 6.532847 | 208.0828806
| 327.4455 | 6.420266 | 208.1837685
| 325.9672 | 6.308022 | 208.2844182
| 324.4569 | 6.195509 | 208.3853121
| 322.8652 | 6.083165 | 208.4860672
| 321.5654 | 5.970635 | 208.586947
| 320.168 | 5.858359 | 208.6876137
| 318.2037 | 5.746006 | 208.7884283
| 317.1467 | 5.633715 | 208.8890609
| 315.2796 | 5.52134 | 208.9898814
| 314.6279 | 5.4088 | 209.0906811
| 312.7607 | 5.296537 | 209.1914018
| 313.3843 | 5.324181 | 209.3690614
| 314.2009 | 5.436487 | 209.4696816
| 315.7466 | 5.548853 | 209.5704557
| 317.2602 | 5.661174 | 209.6711847
| 318.9354 | 5.773639 | 209.7720655
| 319.8006 | 5.885937 | 209.8726845
| 321.4109 | 5.998415 | 209.9735681
| 322.9728 | 6.1108 | 210.0743611
| 324.8915 | 6.223061 | 210.1750928
| 325.6429 | 6.335521 | 210.2758415
| 327.3344 | 6.447894 | 210.3766421
| 328.8153 | 6.560288 | 210.4774328
| 330.5716 | 6.672607 | 210.578194
| 331.4203 | 6.785131 | 210.679013
| 332.7555 | 6.89742 | 210.779689
| 334.1552 | 7.009822 | 210.8804754
| 335.4414 | 7.1224 | 210.9814026
| 337.0356 | 7.234677 | 211.0821045
| 338.2895 | 7.347067 | 211.1828591
| 340.0459 | 7.459397 | 211.2836307
| 341.5752 | 7.571791 | 211.3844279
| 342.6844 | 7.683363 | 211.4844307
| 343.9548 | 7.79555 | 211.5850064
| 345.306 | 7.907949 | 211.6857833
| 347.127 | 8.020372 | 211.7866462
| 348.4617 | 8.132812 | 211.8874582
| 349.8129 | 8.245179 | 211.9882057
| 351.1799 | 8.357771 | 212.089158
| 352.3041 | 8.470179 | 212.1899112
| 354.1413 | 8.582495 | 212.2906808
| 354.8442 | 8.694934 | 212.3914033
| 356.3573 | 8.807253 | 212.4921316
| 357.5947 | 8.919781 | 212.5930074
| 359.0268 | 9.032177 | 212.6937927
| 360.2808 | 9.144436 | 212.7944307
| 362.2151 | 9.25694 | 212.8953822
| 363.1286 | 9.369314 | 212.9960767
| 364.9009 | 9.48173 | 213.0969263
| 365.9927 | 9.594102 | 213.1976435
| 367.6191 | 9.706467 | 213.2984273
| 368.5323 | 9.819164 | 213.3994103
| 370.0617 | 9.93139 | 213.5000575
| 371.3318 | 10.04368 | 213.6007242
| 372.5692 | 10.15613 | 213.7015289
| 373.8553 | 10.26862 | 213.8023844
| 375.6439 | 10.38079 | 213.9030095
| 376.6059 | 10.49323 | 214.0037754
| 377.9735 | 10.60544 | 214.1043796
| 379.2431 | 10.71806 | 214.2053464
| 380.4485 | 10.83021 | 214.3058764
| 381.7019 | 10.94276 | 214.4067792
| 383.3769 | 11.0551 | 214.5075511
| 384.5982 | 11.16757 | 214.6083733
| 388.2572 | 11.47825 | 214.7848913
| 390.7765 | 11.71235 | 214.8856515
| 394.1652 | 11.95101 | 214.9863811
| 396.964 | 12.19527 | 215.0873749
| 400.2767 | 12.44344 | 215.1879716
| 402.6105 | 12.69727 | 215.2887545
| 406.6237 | 12.95586 | 215.3894795
| 409.7548 | 13.22029 | 215.4903722
| 413.2693 | 13.48943 | 215.5910354
| 416.4371 | 13.76403 | 215.6916735
| 420.6833 | 14.04454 | 215.7924869
| 424.2265 | 14.33043 | 215.8931496
| 427.4545 | 14.62235 | 215.9938694
| 430.8536 | 14.92049 | 216.0946919
| 435.3468 | 15.22461 | 216.1955402
| 438.9257 | 15.53501 | 216.2963724
| 442.6756 | 15.85117 | 216.3970343
| 447.0008 | 16.17408 | 216.4978225
| 450.5407 | 16.50348 | 216.59855
| 454.3152 | 16.83999 | 216.6994074
| 458.4058 | 17.18302 | 216.8001827
| 462.7317 | 17.53262 | 216.9008531
| 466.7246 | 17.88955 | 217.0015685
| 471.2754 | 18.25415 | 217.1024196
| 474.7657 | 18.62522 | 217.2029712
| 478.8289 | 19.00487 | 217.3038215
| 482.9164 | 19.39137 | 217.4044438
| 486.6375 | 19.78637 | 217.5052151
| 491.1583 | 20.18957 | 217.6060572
| 494.8926 | 20.60079 | 217.7068228
| 498.682 | 21.01983 | 217.8074612
| 502.4124 | 21.44779 | 217.9081891
| 506.845 | 21.88446 | 218.0089431
| 512.8383 | 22.32965 | 218.1096719
| 515.6616 | 22.5036 | 218.2493969
| 515.6871 | 22.5036 | 218.3499967
| 516.1826 | 22.50352 | 218.4506672
| 516.6941 | 22.50343 | 218.5515361
| 516.9464 | 22.50339 | 218.6523944
| 517.1179 | 22.50336 | 218.753056
| 517.2245 | 22.50334 | 218.8538508
| 517.3474 | 22.50332 | 218.9545281
| 517.5673 | 22.50328 | 219.0553666
| 517.6415 | 22.50327 | 219.155981
| 518.072 | 22.5032 | 219.2569329
| 517.7413 | 22.50324 | 219.357693
| 517.7508 | 22.50324 | 219.4583612
| 517.8736 | 22.50322 | 219.5591677
| 517.883 | 22.50321 | 219.6600484
| 517.8276 | 22.50322 | 219.7608936
| 517.9991 | 22.50319 | 219.8617009
| 518.0895 | 22.50317 | 219.9623798
| 518.2932 | 22.50313 | 220.063114
| 518.254 | 22.50314 | 220.163962
| 517.9557 | 22.50318 | 220.2646911
| 518.3216 | 22.50312 | 220.3655639
| 518.3957 | 22.5031 | 220.4663467
| 518.4375 | 22.50309 | 220.567032
| 518.528 | 22.50308 | 220.667838
| 518.748 | 22.50304 | 220.7686585
| 518.4172 | 22.50309 | 220.8694008
| 519.0583 | 22.50298 | 220.9701133
| 518.582 | 22.50305 | 221.0708908
| 518.4617 | 22.50307 | 221.1716307
| 518.6169 | 22.50304 | 221.2723742
| 518.7884 | 22.50301 | 221.3731994
| 518.9921 | 22.50298 | 221.4739428
| 518.6291 | 22.50303 | 221.5747497
| 518.7033 | 22.50301 | 221.6755661
| 518.8423 | 22.50299 | 221.7761705
| 518.9165 | 22.50297 | 221.8769946
| 518.8773 | 22.50298 | 221.977821
| 518.903 | 22.50297 | 222.0785857
| 518.7342 | 22.50299 | 222.1793639
| 519.2782 | 22.5029 | 222.2801124
| 519.0608 | 22.50293 | 222.3808953
| 519.0216 | 22.50294 | 222.4816146
| 518.6908 | 22.50298 | 222.5823587
| 519.1377 | 22.50291 | 222.6831107
| 519.4387 | 22.50286 | 222.7838535
| 519.0917 | 22.50291 | 222.8846416
| 518.8905 | 22.50294 | 222.985528
| 518.4627 | 22.503 | 223.0862477
| 517.4416 | 22.28028 | 223.2507862
| 515.5305 | 22.05559 | 223.3515586
| 513.8621 | 21.83113 | 223.4522095
| 511.9346 | 21.6065 | 223.5529584
| 508.769 | 21.16367 | 223.7524893
| 506.4208 | 20.93873 | 223.8534038
| 504.2015 | 20.71434 | 223.9540622
| 502.9381 | 20.48969 | 224.0547767
| 500.962 | 20.26499 | 224.1555576
| 498.8242 | 20.04011 | 224.2564321
| 496.7186 | 19.81552 | 224.3571713
| 495.3904 | 19.5908 | 224.4579193
| 493.3493 | 19.36631 | 224.5586099
| 491.6322 | 19.14156 | 224.6593991
| 489.9476 | 18.91697 | 224.7601109
| 487.6961 | 18.69239 | 224.8608562
| 486.2705 | 18.46767 | 224.9616109
| 483.7438 | 18.24297 | 225.0624298
| 481.913 | 18.01851 | 225.1630959
| 479.8561 | 17.79374 | 225.2639154
| 478.3011 | 17.56879 | 225.3647779
| 476.3895 | 17.34424 | 225.4654896
| 474.5752 | 17.11973 | 225.5661745
| 473.1174 | 16.89492 | 225.6669703
| 470.8492 | 16.67043 | 225.7676815
| 468.3546 | 16.4459 | 225.868423
| 466.6534 | 16.22129 | 225.9691463
| 464.8233 | 15.99632 | 226.0700385
| 462.7655 | 15.77201 | 226.1706505
| 460.4005 | 15.54719 | 226.2715123
| 458.6831 | 15.32272 | 226.3721763
| 456.9659 | 15.09806 | 226.4729221
| 455.0545 | 14.8731 | 226.5738166
| 452.6891 | 14.64863 | 226.6745207
| 451.037 | 14.42372 | 226.7753757
| 449.0605 | 14.199 | 226.8761665
| 447.0029 | 13.97454 | 226.9768468
| 444.9454 | 13.7499 | 227.0776061
| 443.1147 | 13.52504 | 227.1784527
| 440.7842 | 13.2982 | 227.2802152
| 438.8886 | 13.07376 | 227.3808739
| 436.7016 | 12.84893 | 227.481729
| 434.7415 | 12.62393 | 227.5826463
| 433.0567 | 12.39914 | 227.6834473
| 431.0799 | 12.17456 | 227.7841778
| 428.5524 | 11.95004 | 227.8849175
| 426.5106 | 11.72568 | 227.9855514
| 424.3723 | 11.50071 | 228.086465
| 422.1685 | 11.27631 | 228.1871301
| 420.3697 | 11.05189 | 228.287773
| 417.9395 | 10.82714 | 228.3886103
| 415.6713 | 10.60246 | 228.4894014
| 415.7843 | 10.66498 | 228.6639108
| 418.2501 | 10.8894 | 228.7646044
| 420.3911 | 11.11434 | 228.8655089
| 422.2729 | 11.3392 | 228.9663575
| 424.0584 | 11.56349 | 229.0669456
| 426.2154 | 11.78843 | 229.1678518
| 428.7782 | 12.01285 | 229.268552
| 430.5467 | 12.23779 | 229.3694321
| 432.8502 | 12.46224 | 229.4701251
| 434.6512 | 12.68693 | 229.5708949
| 436.9707 | 12.91158 | 229.6716838
| 438.788 | 13.13619 | 229.7724147
| 440.4756 | 13.36083 | 229.8731538
| 442.2759 | 13.58601 | 229.974141
| 444.4821 | 13.81055 | 230.0748718
| 446.7043 | 14.03517 | 230.17564
| 448.6834 | 14.25986 | 230.2764188
| 450.6948 | 14.48465 | 230.3772486
| 452.3175 | 14.70926 | 230.4779688
| 454.216 | 14.93364 | 230.5786058
| 456.5677 | 15.15839 | 230.679436
| 458.3037 | 15.38296 | 230.7801482
| 460.2986 | 15.60796 | 230.8810707
| 462.4236 | 15.83245 | 230.9817721
| 464.0948 | 16.05709 | 231.0825066
| 466.0092 | 16.28169 | 231.1832461
| 468.2151 | 16.5062 | 231.2839597
| 470.194 | 16.73091 | 231.3847486
| 472.1085 | 16.9554 | 231.4854364
| 474.0876 | 17.17989 | 231.5861278
| 475.678 | 17.40445 | 231.6868234
| 477.6567 | 17.62923 | 231.7876474
| 479.636 | 17.8536 | 231.8882823
| 481.6633 | 18.0784 | 231.9891195
| 483.707 | 18.30297 | 232.0898497
| 485.1352 | 18.52762 | 232.1905727
| 487.4866 | 18.75233 | 232.2913916
| 489.2876 | 18.97667 | 232.3920013
| 491.3962 | 19.20108 | 232.4926665
| 493.0671 | 19.42587 | 232.5934728
| 494.4946 | 19.65105 | 232.694435
| 496.8462 | 19.87548 | 232.7951236
| 498.6953 | 20.10021 | 232.8959147
| 500.2201 | 20.32516 | 232.9967787
| 502.2472 | 20.55007 | 233.097661
| 504.2743 | 20.77474 | 233.1984372
| 506.4312 | 20.99935 | 233.299195
| 508.2317 | 21.22398 | 233.3999386
| 510.1131 | 21.4487 | 233.5007236
| 512.3829 | 21.67366 | 233.6016451
| 514.0214 | 21.89837 | 233.7024142
| 515.7249 | 22.12289 | 233.8030974
| 517.3469 | 22.3477 | 233.9039112
| 522.42 | 22.9548 | 234.0744713
| 526.8645 | 23.42222 | 234.1752437
| 529.9207 | 23.89938 | 234.2760193
| 534.8121 | 24.38576 | 234.3767516
| 538.8495 | 24.88235 | 234.4775202
| 543.1818 | 25.38941 | 234.5783706
| 548.1025 | 25.9056 | 234.6790066
| 552.8317 | 26.43305 | 234.7797827
| 557.3217 | 26.97095 | 234.8804976
| 561.9915 | 27.52097 | 234.9814337
| 567.185 | 28.08003 | 235.0819961
| 572.3463 | 28.6525 | 235.1829167
| 576.7988 | 29.23535 | 235.2835991
| 582.9042 | 29.83072 | 235.3844351
| 587.814 | 30.43746 | 235.4851169
| 592.8707 | 31.05705 | 235.5858842
| 597.7975 | 31.69025 | 235.6868064
| 604.2329 | 32.33472 | 235.7875119
| 609.1448 | 32.99398 | 235.8884362
| 614.2537 | 33.6648 | 235.9890878
| 620.0248 | 34.35028 | 236.0899017
| 625.3099 | 35.04974 | 236.190708
| 631.3875 | 35.76326 | 236.291506
| 636.6717 | 36.49074 | 236.3922109
| 643.0055 | 37.23372 | 236.4930306
| 648.4476 | 37.9915 | 236.5937902
| 654.1146 | 38.76441 | 236.6945161
| 660.4426 | 39.55291 | 236.7952374
| 666.914 | 40.35703 | 236.8959102
| 672.4244 | 41.17971 | 236.996833
| 678.7745 | 42.01759 | 237.0975844
| 684.7152 | 42.873 | 237.1983847
| 690.9124 | 43.74416 | 237.2989998
End Of Loading Index | 697.0704 | 44.63452 | 237.3997807
| 701.2503 | 45.00011 | 237.5414062
| 701.632 | 45.00005 | 237.6420595
| 701.7385 | 45.00003 | 237.7428513
| 701.9583 | 44.99999 | 237.8434695
| 702.0001 | 44.99998 | 237.9444151
| 702.3656 | 44.99992 | 238.0450188
| 702.6015 | 44.99988 | 238.1457562
| 702.271 | 44.99993 | 238.2465152
| 702.3937 | 44.9999 | 238.3474112
| 702.8078 | 44.99984 | 238.4479111
| 703.2219 | 44.99977 | 238.5487641
| 703.0694 | 44.99979 | 238.6494566
| 703.2568 | 44.99976 | 238.750258
| 703.1854 | 44.99976 | 238.8508843
| 703.1624 | 44.99976 | 238.9518527
| 703.5927 | 44.99969 | 239.0524036
| 704.0228 | 44.99962 | 239.1532614
| 703.563 | 44.99969 | 239.254039
| 703.5238 | 44.99969 | 239.3547809
| 704.0349 | 44.99961 | 239.4554606
| 703.9149 | 44.99963 | 239.5561735
| 703.5844 | 44.99967 | 239.6570144
| 703.707 | 44.99965 | 239.7579581
| 704.2019 | 44.99957 | 239.858687
| 703.8714 | 44.99962 | 239.95944
| 704.2531 | 44.99956 | 240.0601063
| 704.1655 | 44.99957 | 240.1609302
| 704.1425 | 44.99957 | 240.261671
| 704.168 | 44.99956 | 240.3624917
| 704.2099 | 44.99955 | 240.4631046
| 704.3974 | 44.99952 | 240.5638986
| 704.5201 | 44.99949 | 240.664604
| 704.0923 | 44.99956 | 240.7654305
| 704.2634 | 44.99953 | 240.867218
| 704.37 | 44.99951 | 240.9678214
| 704.4765 | 44.99949 | 241.0686051
| 704.6962 | 44.99945 | 241.1694025
| 704.1392 | 44.99953 | 241.2700823
| 704.44 | 44.99948 | 241.3708714
| 704.2551 | 44.99951 | 241.4716543
| 704.5884 | 44.99945 | 241.5723978
| 704.63 | 44.99944 | 241.6731017
| 704.6071 | 44.99944 | 241.773858
| 705.0373 | 44.99937 | 241.8747695
| 704.5287 | 44.99945 | 241.9754907
| 704.6352 | 44.99943 | 242.0762386
| 704.8552 | 44.99939 | 242.1769247
| 704.8646 | 44.99938 | 242.2777265
End Of Hold At Load Index | 704.7606 | 44.9994 | 242.3785264
| 702.0449 | 44.5547 | 242.5431706
| 700.0939 | 44.10501 | 242.6440064
| 697.592 | 43.65585 | 242.744741
Begin Stiffness Data Index | 694.7993 | 43.20626 | 242.8455808
| 689.9258 | 42.3214 | 243.0450312
| 686.6608 | 41.8743 | 243.1453295
| 684.6418 | 41.42736 | 243.2455501
| 682.3349 | 40.97746 | 243.3464444
| 679.5091 | 40.52828 | 243.447195
| 677.0231 | 40.07921 | 243.5479098
| 674.1485 | 39.63029 | 243.6486028
| 672.0038 | 39.17998 | 243.7495844
| 668.6272 | 38.73114 | 243.8502772
| 666.5945 | 38.28185 | 243.9510258
| 663.7688 | 37.83258 | 244.0517967
| 660.6189 | 37.38345 | 244.152547
| 657.761 | 36.93396 | 244.2533681
| 655.4851 | 36.48497 | 244.3540565
| 652.9988 | 36.03589 | 244.4547719
| 650.3664 | 35.58715 | 244.5554188
| 647.4558 | 35.14102 | 244.6554874
| 645.2929 | 34.69222 | 244.7561295
| 642.3526 | 34.2437 | 244.856738
| 640.1257 | 33.79407 | 244.957568
| 637.202 | 33.34513 | 245.0582687
| 634.0357 | 32.89603 | 245.1590126
| 631.0309 | 32.44715 | 245.2597015
| 628.9979 | 31.99784 | 245.3604547
| 625.9609 | 31.54879 | 245.4611823
| 623.4576 | 31.10005 | 245.5618241
| 620.6807 | 30.64989 | 245.6627917
| 617.1424 | 30.20035 | 245.7636484
| 615.3358 | 29.75104 | 245.8643926
| 612.444 | 29.30217 | 245.9650757
| 609.0833 | 28.8528 | 246.0658889
| 606.6614 | 28.40364 | 246.16662
| 603.9797 | 27.95491 | 246.2672651
| 601.3962 | 27.50543 | 246.368073
| 598.4566 | 27.05574 | 246.4689429
| 595.1122 | 26.60607 | 246.5698214
| 592.0907 | 26.15721 | 246.6705059
| 589.344 | 25.70862 | 246.7711231
| 586.6796 | 25.25885 | 246.8719991
| 583.8685 | 24.81002 | 246.9726716
| 581.0251 | 24.36087 | 247.0734159
| 577.5992 | 23.91156 | 247.1742164
| 575.3554 | 23.46189 | 247.2750556
| 572.0422 | 23.01297 | 247.3757662
| 569.2803 | 22.56336 | 247.4766103
| 566.3399 | 22.11399 | 247.5774079
| 563.4956 | 21.66564 | 247.6779737
End Of Stiffness Data Index | 560.1991 | 21.2161 | 247.7788201
| 554.5579 | 20.44834 | 247.9540068
| 552.0069 | 19.99808 | 248.0549913
| 548.8567 | 19.54793 | 248.1559695
| 545.5619 | 19.09681 | 248.2571709
| 542.427 | 18.64722 | 248.3580236
| 539.1778 | 18.19868 | 248.4586454
| 536.4319 | 17.74886 | 248.5595368
| 533.3124 | 17.29988 | 248.6602527
| 529.8044 | 16.85083 | 248.760998
| 526.8957 | 16.40164 | 248.8617547
| 523.5664 | 15.95198 | 248.962629
| 520.3017 | 15.50253 | 249.0634549
| 517.0206 | 15.05325 | 249.1642445
| 513.9496 | 14.6042 | 249.2649752
| 510.5547 | 14.15503 | 249.3657431
| 507.0303 | 13.70597 | 249.4664914
| 504.1047 | 13.25715 | 249.5671649
| 500.5804 | 12.80778 | 249.6679808
| 497.0879 | 12.35889 | 249.7686909
| 493.8709 | 11.90975 | 249.8694439
| 490.4164 | 11.45592 | 249.9712597
| 487.3125 | 11.00714 | 250.0719293
| 483.367 | 10.55759 | 250.172801
| 479.8903 | 10.10882 | 250.2734839
| 475.8633 | 9.659737 | 250.3742537
| 472.7111 | 9.210487 | 250.4750314
| 468.8786 | 8.760992 | 250.5758873
| 465.7584 | 8.312053 | 250.6765942
| 461.8125 | 7.862614 | 250.7774415
| 458.0596 | 7.414304 | 250.8780293
| 453.7891 | 6.965421 | 250.9787633
| 449.8748 | 6.516529 | 251.0794869
| 445.7025 | 6.066524 | 251.1804691
| 441.9173 | 5.617948 | 251.2811174
| 437.8411 | 5.168764 | 251.3819123
| 433.5711 | 4.719129 | 251.4828148
| 429.6886 | 4.270457 | 251.5834882
| 424.5265 | 3.821445 | 251.6842819
| 421.0981 | 3.372327 | 251.7850395
| 416.6133 | 3.034641 | 251.9616166
| 416.3311 | 3.034681 | 252.0624937
| 416.1298 | 3.034709 | 252.1631377
| 416.8036 | 3.034601 | 252.2638022
| 416.1813 | 3.034693 | 252.3645697
| 416.3851 | 3.034658 | 252.4654375
| 415.7463 | 3.034754 | 252.5661328
| 416.0475 | 3.034703 | 252.6669223
| 416.0083 | 3.034706 | 252.7676828
| 416.0827 | 3.034691 | 252.8684624
| 415.4439 | 3.034786 | 252.9692528
| 415.6639 | 3.034749 | 253.0700107
| 415.3493 | 3.034794 | 253.1707587
| 415.861 | 3.034711 | 253.2715492
| 415.6437 | 3.034741 | 253.3721926
| 415.8475 | 3.034706 | 253.4730586
| 415.3061 | 3.034786 | 253.5737985
| 415.5424 | 3.034746 | 253.6744342
| 415.5032 | 3.034749 | 253.775198
| 415.7232 | 3.034711 | 253.8759861
| 415.3115 | 3.034771 | 253.9767312
| 415.483 | 3.034741 | 254.0775006
| 415.5572 | 3.034726 | 254.1782567
| 415.518 | 3.034729 | 254.279042
| 415.5437 | 3.034721 | 254.3797607
| 415.5854 | 3.034711 | 254.4807399
| 415.4006 | 3.034736 | 254.581437
| 415.7502 | 3.034678 | 254.6822204
| 415.3869 | 3.034731 | 254.7829094
| 415.4451 | 3.034719 | 254.8836826
| 415.341 | 3.034731 | 254.9844843
| 415.399 | 3.034719 | 255.08618
| 415.0357 | 3.034771 | 255.1868811
| 415.4989 | 3.034696 | 255.2876233
| 414.9573 | 3.034776 | 255.3885188
| 415.3071 | 3.034719 | 255.4892354
| 415.3488 | 3.034709 | 255.5900597
| 415.2449 | 3.034721 | 255.6908388
| 415.2544 | 3.034716 | 255.7916864
| 415.4257 | 3.034686 | 255.8924318
| 415.3543 | 3.034693 | 255.993159
| 414.9747 | 3.034749 | 256.0940613
| 415.0005 | 3.034741 | 256.1947432
| 414.8964 | 3.034754 | 256.2954996
| 415.2462 | 3.034696 | 256.3962447
| 415.4662 | 3.034658 | 256.4970113
| 415.0545 | 3.034719 | 256.5977603
| 414.8694 | 3.034744 | 256.6986142
| 414.8302 | 3.034746 | 256.7992552
| 414.9044 | 3.034731 | 256.8999998
| 414.9301 | 3.034724 | 257.0008201
| 414.7127 | 3.034754 | 257.1016164
| 414.9652 | 3.034711 | 257.2022984
| 414.6667 | 3.034754 | 257.3031514
| 414.5304 | 3.034771 | 257.4039846
| 414.637 | 3.034751 | 257.5047531
| 414.5978 | 3.034754 | 257.605434
| 414.8828 | 3.034706 | 257.7061807
| 415.1028 | 3.034668 | 257.8069544
| 414.691 | 3.034729 | 257.9076768
| 415.0731 | 3.034666 | 258.0084658
| 414.5966 | 3.034736 | 258.1091799
| 415.2055 | 3.034638 | 258.2099344
| 415.2636 | 3.034626 | 258.3107739
| 414.6249 | 3.034721 | 258.4114543
| 414.6828 | 3.034709 | 258.5122286
| 415.0327 | 3.034651 | 258.6129583
| 415.0744 | 3.034641 | 258.7137298
| 414.6464 | 3.034703 | 258.8144766
| 414.818 | 3.034673 | 258.9151521
| 414.9246 | 3.034653 | 259.0158678
| 414.7558 | 3.034676 | 259.116606
| 414.9434 | 3.034643 | 259.2174779
| 415.0178 | 3.034628 | 259.3180954
| 414.6707 | 3.034678 | 259.4187841
| 414.2752 | 3.034736 | 259.5195428
| 414.6248 | 3.034678 | 259.6202984
| 415.0069 | 3.034616 | 259.7210774
| 414.6923 | 3.034661 | 259.8217639
| 414.6207 | 3.034668 | 259.922451
| 414.7922 | 3.034638 | 260.0231495
| 414.7206 | 3.034646 | 260.1240309
| 414.4384 | 3.034686 | 260.2246727
| 414.8854 | 3.034613 | 260.3254527
| 414.6357 | 3.034648 | 260.4261965
| 414.2724 | 3.034701 | 260.5269291
| 414.4115 | 3.034676 | 260.6276445
| 414.7935 | 3.034613 | 260.7284858
| 414.7706 | 3.034613 | 260.8291269
| 414.7802 | 3.034608 | 260.9295278
| 414.8219 | 3.034598 | 261.0304707
| 414.4102 | 3.034658 | 261.1304807
| 414.6627 | 3.034616 | 261.2314722
| 414.4452 | 3.034646 | 261.3324558
| 414.7625 | 3.034593 | 261.4332902
| 414.7557 | 3.034591 | 261.5342693
| 414.522 | 3.034623 | 261.6352668
| 414.5639 | 3.034613 | 261.7361977
| 414.6867 | 3.034591 | 261.837172
| 414.5828 | 3.034603 | 261.9381044
| 414.5598 | 3.034603 | 262.0387894
| 414.877 | 3.034551 | 262.1395243
| 414.2706 | 3.034641 | 262.2405156
| 414.831 | 3.034551 | 262.3412266
| 414.5326 | 3.034593 | 262.4419214
| 414.5421 | 3.034588 | 262.5428185
| 414.7621 | 3.034551 | 262.6435468
| 414.3179 | 3.034616 | 262.7442719
| 414.8134 | 3.034536 | 262.8450178
| 414.1261 | 3.034638 | 262.9458992
| 414.3948 | 3.034593 | 263.0465577
| 414.5339 | 3.034568 | 263.1475005
| 414.43 | 3.034581 | 263.2482473
| 414.5367 | 3.034561 | 263.3488938
| 414.9672 | 3.034491 | 263.4496997
| 414.6041 | 3.034543 | 263.5504402
| 414.0304 | 3.034628 | 263.6505332
| 414.3314 | 3.034578 | 263.7510652
| 414.3896 | 3.034566 | 263.8518372
| 414.0912 | 3.034608 | 263.9526393
| 414.6191 | 3.034523 | 264.0534217
| 414.515 | 3.034536 | 264.1540186
| 414.087 | 3.034598 | 264.2549194
| 414.5015 | 3.034531 | 264.3558407
| 414.5434 | 3.034521 | 264.4565961
| 414.1964 | 3.034571 | 264.5573156
| 414.4326 | 3.034531 | 264.6580495
| 413.9074 | 3.034608 | 264.7588556
| 414.0465 | 3.034583 | 264.8596638
| 414.2828 | 3.034543 | 264.9604655
| 414.0651 | 3.034573 | 265.0622227
| 414.4149 | 3.034516 | 265.1628903
| 414.2946 | 3.034531 | 265.2636633
| 414.1096 | 3.034556 | 265.3644718
| 414.1351 | 3.034548 | 265.4661738
| 414.0311 | 3.034561 | 265.5670373
| 414.2512 | 3.034523 | 265.6676667
| 414.2929 | 3.034513 | 265.7684395
| 414.0919 | 3.034541 | 265.8692261
| 414.3119 | 3.034503 | 265.969918
| 414.4672 | 3.034476 | 266.0706939
| 414.3632 | 3.034488 | 266.1714386
| 413.8704 | 3.034561 | 266.2721939
| 414.2363 | 3.034501 | 266.3729243
| 414.3105 | 3.034486 | 266.4737619
| 413.8825 | 3.034548 | 266.574463
| 414.1836 | 3.034498 | 266.675339
| 414.1769 | 3.034496 | 266.7760316
| 414.5427 | 3.034436 | 266.8768197
| 414.3577 | 3.034461 | 266.97766
| 414.2698 | 3.034471 | 267.0784886
| 414.3118 | 3.034461 | 267.1791545
| 414.062 | 3.034496 | 267.2799579
| 414.0713 | 3.034491 | 267.3806613
| 414.2591 | 3.034458 | 267.4813414
| 414.3333 | 3.034443 | 267.5821041
| 414.0836 | 3.034478 | 267.682906
| 414.0768 | 3.034476 | 267.7836716
| 413.9405 | 3.034493 | 267.8844709
| 414.5007 | 3.034403 | 267.9851213
| 414.3481 | 3.034423 | 268.0859312
| 414.471 | 3.034401 | 268.18654
| 414.0592 | 3.034461 | 268.2874543
| 414.1821 | 3.034438 | 268.3881507
| 413.9324 | 3.034473 | 268.4888541
| 414.4765 | 3.034385 | 268.5896594
| 414.1294 | 3.034436 | 268.690496
| 414.0253 | 3.034448 | 268.7911216
| 414.2293 | 3.034413 | 268.8919323
| 414.1739 | 3.034418 | 268.9926052
| 414.2968 | 3.034396 | 269.093464
| 414.1767 | 3.034411 | 269.1941334
| 414.0726 | 3.034423 | 269.2949333
| 413.7417 | 3.034471 | 269.3956084
| 413.8323 | 3.034453 | 269.4964822
| 414.0361 | 3.034418 | 269.597309
| 414.402 | 3.034358 | 269.6979086
| 414.1198 | 3.034398 | 269.7988484
| 414.0159 | 3.034411 | 269.8995093
| 414.0091 | 3.034408 | 270.0004137
| 413.9537 | 3.034413 | 270.1010592
| 413.7038 | 3.034448 | 270.2017719
| 414.1508 | 3.034375 | 270.3024784
| 413.7552 | 3.034433 | 270.4033328
| 413.9266 | 3.034403 | 270.5040293
| 414.0982 | 3.034373 | 270.6048176
| 413.6864 | 3.034433 | 270.7055293
| 414.036 | 3.034375 | 270.8065055
| 414.2561 | 3.034338 | 270.906995
| 413.8767 | 3.034393 | 271.0077035
| 413.6917 | 3.034418 | 271.1085324
| 413.7821 | 3.034401 | 271.2093248
| 414.2615 | 3.034323 | 271.3100778
| 413.8173 | 3.034388 | 271.4108319
| 414.0698 | 3.034345 | 271.5114859
| 414.4681 | 3.03428 | 271.6122526
| 413.9914 | 3.03435 | 271.7131541
| 414.325 | 3.034295 | 271.813879
| 414.4964 | 3.034265 | 271.914632
| 413.6633 | 3.03439 | 272.0154479
| 414.2237 | 3.0343 | 272.1161504
| 413.909 | 3.034345 | 272.2169074
| 414.8744 | 3.034193 | 272.3176752
| 413.9278 | 3.034335 | 272.4184842
| 413.9698 | 3.034325 | 272.5191759
| 414.1898 | 3.034288 | 272.6200006
| 413.7131 | 3.034358 | 272.7207971
| 413.755 | 3.034348 | 272.8215196
| 413.6672 | 3.034358 | 272.9222014
| 414.017 | 3.0343 | 273.0229774
| 413.605 | 3.03436 | 273.1237108
| 414.0682 | 3.034285 | 273.2244519
| 414.1424 | 3.03427 | 273.3251023
| 413.682 | 3.034338 | 273.426019
| 413.9993 | 3.034285 | 273.5269027
| 413.8467 | 3.034305 | 273.6276456
| 414.1154 | 3.03426 | 273.7285066
| 414.0113 | 3.034273 | 273.8293327
| 414.2478 | 3.034233 | 273.9299284
| 413.8683 | 3.034288 | 274.0307196
| 413.8777 | 3.034283 | 274.1315444
| 414.4543 | 3.03419 | 274.2323001
| 414.1397 | 3.034235 | 274.3330825
| 414.3272 | 3.034203 | 274.4340341
| 414.3205 | 3.0342 | 274.5347185
| 413.8762 | 3.034265 | 274.6355232
| 413.9667 | 3.034248 | 274.736253
| 413.9762 | 3.034243 | 274.8369254
| 414.2124 | 3.034203 | 274.9377031
| 413.9302 | 3.034243 | 275.0385085
| 414.2478 | 3.03419 | 275.1385135
| 413.5444 | 3.034295 | 275.2391327
| 414.056 | 3.034213 | 275.3399341
| 413.8224 | 3.034245 | 275.440652
| 414.2531 | 3.034175 | 275.5414926
| 414.0034 | 3.03421 | 275.6421106
| 413.8669 | 3.034228 | 275.7428638
| 413.7954 | 3.034235 | 275.8435231
| 413.9183 | 3.034213 | 275.9444433
| 414.0249 | 3.034193 | 276.0451168
| 414.3746 | 3.034135 | 276.1458458
| 413.7036 | 3.034235 | 276.2465211
| 413.8104 | 3.034215 | 276.3465268
| 413.9495 | 3.03419 | 276.4472705
| 413.8941 | 3.034195 | 276.5480711
| 413.304 | 3.034283 | 276.648776
| 414.1885 | 3.034143 | 276.749627
| 414.0844 | 3.034155 | 276.8505305
| 413.8022 | 3.034195 | 276.9512677
| 413.9413 | 3.03417 | 277.0520799
| 413.983 | 3.03416 | 277.1529452
| 413.8142 | 3.034183 | 277.2537493
| 414.0667 | 3.03414 | 277.3544619
| 413.2985 | 3.034255 | 277.4552402
| 413.713 | 3.034188 | 277.5560228
| 413.771 | 3.034175 | 277.656787
| 413.7805 | 3.03417 | 277.7575658
| 414.1788 | 3.034105 | 277.8582898
| 413.7508 | 3.034168 | 277.9591376
| 414.2787 | 3.034083 | 278.0600433
| 413.8991 | 3.034138 | 278.1608447
| 414.0544 | 3.03411 | 278.261583
| 414.0964 | 3.0341 | 278.3624972
| 413.3604 | 3.03421 | 278.4632577
| 413.5318 | 3.03418 | 278.5639846
| 413.9626 | 3.03411 | 278.664748
| 414.5229 | 3.03402 | 278.7656082
| 413.7384 | 3.034138 | 278.8662852
| 413.8774 | 3.034113 | 278.9670916
| 413.6924 | 3.034138 | 279.0678103
| 414.0745 | 3.034075 | 279.1685439
| 414.1974 | 3.034052 | 279.2692673
| 414.1422 | 3.034057 | 279.3700528
| 414.2488 | 3.034037 | 279.4708849
| 413.9341 | 3.034083 | 279.5717372
| 413.6195 | 3.034128 | 279.6724937
| 414.5362 | 3.033982 | 279.7733383
| 413.7519 | 3.0341 | 279.8739751
| 413.9881 | 3.03406 | 279.9747604
| 414.1272 | 3.034035 | 280.0755975
| 413.926 | 3.034062 | 280.1762877
| 414.0326 | 3.034042 | 280.2770608
| 414.2364 | 3.034007 | 280.3777913
| 414.2297 | 3.034005 | 280.4784817
| 414.142 | 3.034015 | 280.5792448
| 414.0542 | 3.034025 | 280.6799374
| 413.6586 | 3.034083 | 280.7807459
| 413.8624 | 3.034047 | 280.8815092
| 413.6126 | 3.034083 | 280.9824718
| 413.6221 | 3.034078 | 281.0830897
| 413.7288 | 3.034057 | 281.1839429
| 413.8354 | 3.034037 | 281.2847219
| 413.537 | 3.03408 | 281.3854928
| 414.0974 | 3.03399 | 281.4862094
| 413.7665 | 3.034037 | 281.5869286
| 413.8082 | 3.034027 | 281.6878371
| 414.0284 | 3.03399 | 281.7886376
| 413.8434 | 3.034015 | 281.88946
| 413.4802 | 3.034068 | 281.9900065
| 413.4896 | 3.034062 | 282.0908435
| 413.8393 | 3.034005 | 282.1915388
| 413.8325 | 3.034002 | 282.292458
| 413.9554 | 3.03398 | 282.3932723
| 413.9648 | 3.033975 | 282.4940882
| 413.5693 | 3.034032 | 282.5948349
| 413.2059 | 3.034085 | 282.6957337
| 413.7176 | 3.034002 | 282.7965125
| 413.3705 | 3.034052 | 282.897508
| 413.3475 | 3.034052 | 282.9982037
| 413.4381 | 3.034035 | 283.0990343
| 413.4474 | 3.03403 | 283.1998146
| 413.9106 | 3.033955 | 283.300564
| 413.8552 | 3.03396 | 283.4013068
| 413.3785 | 3.03403 | 283.5021704
| 414.5385 | 3.033847 | 283.6027588
| 413.9322 | 3.033937 | 283.7035444
| 413.6986 | 3.03397 | 283.8044693
| 413.9674 | 3.033925 | 283.9051003
| 413.7661 | 3.033952 | 284.00584
| 414.0024 | 3.033912 | 284.1067078
| 413.6553 | 3.033962 | 284.2075118
| 413.4704 | 3.033987 | 284.3082298
| 413.8525 | 3.033925 | 284.4089863
| 414.2022 | 3.033867 | 284.5097616
| 413.3366 | 3.033997 | 284.6105476
| 414.0428 | 3.033885 | 284.7113485
| 414.0199 | 3.033885 | 284.812029
| 413.6566 | 3.033937 | 284.9127181
| 413.3906 | 3.033975 | 285.0135055
| 413.7403 | 3.033917 | 285.1142745
| 413.7011 | 3.03392 | 285.2149813
| 413.6781 | 3.03392 | 285.3157912
| 413.9793 | 3.03387 | 285.4165983
| 413.5513 | 3.033932 | 285.51718
| 413.4959 | 3.033937 | 285.6179978
| 413.5216 | 3.03393 | 285.718825
| 413.6444 | 3.033907 | 285.8195079
| 413.4594 | 3.033932 | 285.9202482
| 413.809 | 3.033875 | 286.021104
| 413.5431 | 3.033912 | 286.1218411
| 413.6012 | 3.0339 | 286.2226167
| 413.3026 | 3.033942 | 286.3235102
| 413.5713 | 3.033897 | 286.424225
| 413.6457 | 3.033882 | 286.5249908
| 413.7848 | 3.033857 | 286.6257028
| 413.616 | 3.03388 | 286.7264295
| 413.5769 | 3.033882 | 286.827124
| 413.4729 | 3.033895 | 286.9271591
| 413.7579 | 3.033847 | 287.0278672
| 414.0914 | 3.033792 | 287.1287411
| 413.2582 | 3.033917 | 287.2296958
| 413.2676 | 3.033912 | 287.3305271
| 413.3096 | 3.033902 | 287.431252
| 413.1408 | 3.033925 | 287.5320191
| 413.3932 | 3.033882 | 287.6328167
| 413.0948 | 3.033925 | 287.7335522
| 413.8333 | 3.033807 | 287.8342176
| 413.8103 | 3.033807 | 287.9351313
| 413.8198 | 3.033802 | 288.0358359
| 413.4727 | 3.033852 | 288.1366676
| 413.1743 | 3.033895 | 288.2375058
| 413.67 | 3.033815 | 288.3382041
| 413.9709 | 3.033765 | 288.4390872
| 413.2675 | 3.03387 | 288.5397425
| 413.8116 | 3.033782 | 288.6407046
| 414.1614 | 3.033724 | 288.7415158
| 413.7009 | 3.033792 | 288.8421972
| 413.3701 | 3.03384 | 288.9429348
| 413.3956 | 3.033832 | 289.043834
| 413.3726 | 3.033832 | 289.1446882
| 413.1877 | 3.033857 | 289.245573
| 413.586 | 3.033792 | 289.3463747
| 413.9032 | 3.03374 | 289.4471179
| 413.3781 | 3.033817 | 289.5478507
| 413.2417 | 3.033835 | 289.6485863
| 413.5914 | 3.033777 | 289.7493032
| 413.5522 | 3.03378 | 289.8499874
| 413.756 | 3.033745 | 289.9507085
| 413.8628 | 3.033724 | 290.0515708
| 414.0829 | 3.033687 | 290.1522428
| 413.509 | 3.033772 | 290.2530444
| 413.2591 | 3.033807 | 290.3538483
| 413.69 | 3.033737 | 290.4538619
| 413.894 | 3.033702 | 290.5545428
| 413.9033 | 3.033697 | 290.655344
| 413.8639 | 3.033699 | 290.7571613
| 413.5332 | 3.033747 | 290.8578687
| 413.6721 | 3.033722 | 290.9586178
| 413.9734 | 3.033672 | 291.0586413
| 413.7561 | 3.033702 | 291.1595712
| 414.1545 | 3.033637 | 291.2600583
| 413.8398 | 3.033682 | 291.3608649
| 413.8978 | 3.033669 | 291.4617789
| 414.0855 | 3.033637 | 291.5625445
| 413.4793 | 3.033727 | 291.6632196
Begin Drift Data Index | 413.4563 | 3.033727 | 291.7640224
| 413.9133 | 3.033649 | 291.9625646
| 413.9875 | 3.033634 | 292.0633122
| 413.7539 | 3.033667 | 292.1641501
| 413.9902 | 3.033627 | 292.2647826
| 413.6269 | 3.033679 | 292.3655659
| 413.6201 | 3.033677 | 292.4664946
| 414.0671 | 3.033604 | 292.5670899
| 413.3962 | 3.033704 | 292.667812
| 413.4379 | 3.033694 | 292.7685191
| 414.0794 | 3.033592 | 292.8692095
| 413.6189 | 3.033659 | 292.9700479
| 413.8391 | 3.033622 | 293.0700755
| 414.0592 | 3.033584 | 293.1707355
| 413.6312 | 3.033647 | 293.2715195
| 413.5921 | 3.033649 | 293.3715229
| 414.2012 | 3.033552 | 293.4723695
| 413.7892 | 3.033612 | 293.5730384
| 413.1991 | 3.033699 | 293.6738375
| 413.5814 | 3.033637 | 293.7745433
| 413.6719 | 3.033619 | 293.8751877
| 413.1627 | 3.033694 | 293.9761615
| 413.4152 | 3.033652 | 294.0768078
| 413.5867 | 3.033622 | 294.1775676
| 413.191 | 3.033679 | 294.2783311
| 413.4274 | 3.033639 | 294.3790628
| 413.9229 | 3.033559 | 294.4798259
| 414.2887 | 3.033499 | 294.5806154
| 413.634 | 3.033597 | 294.6813257
| 413.854 | 3.033559 | 294.7820363
| 413.8473 | 3.033557 | 294.8828625
| 413.5488 | 3.033599 | 294.9836728
| 413.6068 | 3.033587 | 295.0845709
| 413.3895 | 3.033617 | 295.1852636
| 413.642 | 3.033574 | 295.2861483
| 413.3111 | 3.033622 | 295.3867637
| 413.6283 | 3.033569 | 295.4875108
| 413.2978 | 3.033617 | 295.5875249
| 413.6151 | 3.033564 | 295.6881039
| 413.6408 | 3.033557 | 295.7889101
| 413.0345 | 3.033647 | 295.8895838
| 413.7244 | 3.033537 | 295.9905137
| 413.6043 | 3.033552 | 296.0911618
| 413.4193 | 3.033577 | 296.1919888
| 413.4448 | 3.033569 | 296.2926877
| 413.1304 | 3.033614 | 296.3934893
| 413.7879 | 3.033509 | 296.4943206
| 413.4246 | 3.033562 | 296.5951369
| 413.3207 | 3.033574 | 296.6959393
| 413.492 | 3.033544 | 296.7966578
| 413.3232 | 3.033567 | 296.8973297
| 413.1707 | 3.033587 | 296.998146
| 413.731 | 3.033497 | 297.0988988
| 413.2706 | 3.033564 | 297.1996344
| 413.5068 | 3.033524 | 297.3005036
| 413.5325 | 3.033517 | 297.401179
| 413.2504 | 3.033557 | 297.501934
| 413.4379 | 3.033524 | 297.6027046
| 413.334 | 3.033537 | 297.7035367
| 412.9547 | 3.033592 | 297.8042674
| 413.6445 | 3.033482 | 297.9050341
| 413.2489 | 3.033539 | 298.0056749
| 413.5014 | 3.033497 | 298.1065361
| 413.7376 | 3.033457 | 298.207244
| 413.9416 | 3.033421 | 298.3080242
| 413.3678 | 3.033507 | 298.4087802
| 413.6202 | 3.033464 | 298.5096085
| 413.3056 | 3.033509 | 298.6103016
| 413.3798 | 3.033494 | 298.7111064
| 413.5836 | 3.033459 | 298.8118063
| 413.8363 | 3.033416 | 298.9125793
| 413.7809 | 3.033421 | 299.0133605
| 413.693 | 3.033432 | 299.114173
| 413.4595 | 3.033464 | 299.2150486
| 413.3391 | 3.033479 | 299.315908
| 413.2352 | 3.033492 | 299.4167612
| 413.5848 | 3.033434 | 299.5175148
| 413.5134 | 3.033442 | 299.6180871
| 413.4418 | 3.033449 | 299.718923
| 413.3539 | 3.033459 | 299.8197092
| 413.6388 | 3.033412 | 299.9205056
| 413.2271 | 3.033472 | 300.0212633
| 413.6578 | 3.033401 | 300.1219321
| 413.9912 | 3.033346 | 300.2229279
| 413.6119 | 3.033401 | 300.3235265
| 413.6861 | 3.033386 | 300.4243572
| 413.7927 | 3.033366 | 300.5251076
| 413.3647 | 3.033429 | 300.6258386
| 413.7954 | 3.033359 | 300.726646
| 413.0758 | 3.033467 | 300.8275021
| 413.0366 | 3.033469 | 300.9281506
| 413.7266 | 3.033359 | 301.0288304
| 413.5578 | 3.033381 | 301.1296679
| 413.551 | 3.033379 | 301.2303501
| 413.4632 | 3.033389 | 301.3312142
| 413.4565 | 3.033386 | 301.4318199
| 413.6118 | 3.033359 | 301.5325767
| 413.6374 | 3.033351 | 301.6335043
| 413.582 | 3.033356 | 301.7341836
| 413.3808 | 3.033384 | 301.834792
| 413.5524 | 3.033354 | 301.9356094
| 413.6915 | 3.033329 | 302.036277
| 413.5064 | 3.033354 | 302.1371109
| 413.5806 | 3.033339 | 302.2380343
| 413.266 | 3.033384 | 302.3386908
| 413.3402 | 3.033369 | 302.4395465
| 413.463 | 3.033346 | 302.5405342
| 413.829 | 3.033286 | 302.641316
| 413.6278 | 3.033314 | 302.7420988
| 413.864 | 3.033274 | 302.8430968
| 413.5331 | 3.033321 | 302.9438997
| 413.3805 | 3.033341 | 303.0448868
| 414.0218 | 3.033239 | 303.1455416
| 413.1726 | 3.033366 | 303.2461451
| 413.0362 | 3.033384 | 303.3469981
| 413.4507 | 3.033316 | 303.4477153
| 413.687 | 3.033276 | 303.5485452
| 413.4857 | 3.033304 | 303.649296
| 413.4467 | 3.033306 | 303.7499565
| 413.5047 | 3.033294 | 303.8506993
| 413.4331 | 3.033301 | 303.9515405
| 413.7991 | 3.033241 | 304.0522291
| 413.2738 | 3.033319 | 304.1529875
| 413.105 | 3.033341 | 304.2536999
| 413.309 | 3.033306 | 304.3545428
| 413.3831 | 3.033291 | 304.4553526
| 413.101 | 3.033331 | 304.5561567
| 413.6613 | 3.033241 | 304.6568776
| 413.8651 | 3.033206 | 304.7577218
| 413.6476 | 3.033236 | 304.8585186
| 413.6733 | 3.033229 | 304.9592899
| 413.5855 | 3.033239 | 305.06
| 413.4978 | 3.033249 | 305.1607107
| 413.2641 | 3.033281 | 305.2615243
| 413.6624 | 3.033216 | 305.3621974
| 413.2182 | 3.033281 | 305.4629428
| 413.4869 | 3.033236 | 305.5638007
| 413.4801 | 3.033234 | 305.6645449
| 413.9918 | 3.033151 | 305.7655753
| 413.7908 | 3.033179 | 305.8661813
| 413.2816 | 3.033254 | 305.9669482
| 413.3236 | 3.033244 | 306.0676535
| 413.3977 | 3.033229 | 306.168543
| 414.0068 | 3.033131 | 306.2691982
| 413.3681 | 3.033226 | 306.3699456
| 413.0048 | 3.033279 | 306.4706955
| 413.6462 | 3.033176 | 306.5715461
| 413.4287 | 3.033206 | 306.6723667
| 413.5516 | 3.033184 | 306.7730563
| 413.0263 | 3.033261 | 306.8737165
| 413.7162 | 3.033151 | 306.9746155
| 413.3694 | 3.033201 | 307.0751958
| 413.2815 | 3.033211 | 307.1760225
| 413.5827 | 3.033161 | 307.2767599
| 413.8027 | 3.033124 | 307.3775585
| 412.921 | 3.033256 | 307.4782925
| 413.5785 | 3.033151 | 307.5790663
| 413.5717 | 3.033149 | 307.6799281
| 413.4029 | 3.033171 | 307.7806912
| 413.8174 | 3.033104 | 307.8815924
| 413.1465 | 3.033204 | 307.9820825
| 413.723 | 3.033111 | 308.0828748
| 414.024 | 3.033061 | 308.1836212
| 413.4339 | 3.033149 | 308.2843686
| 413.7351 | 3.033099 | 308.3852112
| 413.3718 | 3.033151 | 308.4858434
| 413.4624 | 3.033134 | 308.5866763
| 413.5203 | 3.033121 | 308.6875729
| 413.8215 | 3.033071 | 308.7883211
| 413.3448 | 3.033141 | 308.8889987
| 413.8403 | 3.033061 | 308.9898423
| 413.3151 | 3.033139 | 309.0906843
| 414.0212 | 3.033026 | 309.1915453
| 413.6255 | 3.033084 | 309.2922185
| 413.3433 | 3.033124 | 309.3929611
| 413.4987 | 3.033096 | 309.4937081
| 413.7511 | 3.033053 | 309.5945562
| 413.469 | 3.033094 | 309.6951667
| 413.4945 | 3.033086 | 309.7959859
| 413.666 | 3.033056 | 309.8966538
| 413.481 | 3.033081 | 309.9975502
| 413.4256 | 3.033086 | 310.0983767
| 413.6458 | 3.033048 | 310.1992232
| 413.8983 | 3.033006 | 310.2998667
| 413.3406 | 3.033088 | 310.4006823
| 413.7065 | 3.033028 | 310.5015113
| 412.8895 | 3.033151 | 310.6021822
| 413.7253 | 3.033018 | 310.7029872
| 413.4106 | 3.033063 | 310.8037438
| 413.3554 | 3.033068 | 310.9045308
| 413.8022 | 3.032996 | 311.0052045
| 413.4553 | 3.033046 | 311.1060338
| 413.3675 | 3.033056 | 311.2067648
| 414.0574 | 3.032946 | 311.3075757
| 413.3864 | 3.033046 | 311.4082949
| 413.6065 | 3.033008 | 311.5090123
| 413.4377 | 3.033031 | 311.6098012
| 413.5443 | 3.033011 | 311.7105848
| 413.6185 | 3.032996 | 311.8114848
| 413.9196 | 3.032946 | 311.9121541
| 413.4916 | 3.033008 | 312.0129037
| 413.6954 | 3.032973 | 312.1137016
| 413.5266 | 3.032996 | 312.214364
| 413.3741 | 3.033016 | 312.3150852
| 413.7239 | 3.032958 | 312.4157797
| 413.863 | 3.032933 | 312.5165792
| 413.6944 | 3.032956 | 312.6166053
| 413.4444 | 3.032991 | 312.7175842
| 413.5348 | 3.032973 | 312.8182044
| 413.2202 | 3.033018 | 312.9190822
| 413.9913 | 3.032896 | 313.0198403
| 413.9034 | 3.032906 | 313.1207286
| 413.7508 | 3.032926 | 313.2215305
| 413.4524 | 3.032968 | 313.3222085
| 413.4132 | 3.032971 | 313.4230795
| 413.0339 | 3.033026 | 313.5239561
| 413.2377 | 3.032991 | 313.6246238
| 413.8629 | 3.032891 | 313.7255576
| 413.5968 | 3.032928 | 313.8261548
| 413.4604 | 3.032946 | 313.9269087
| 413.0649 | 3.033003 | 314.0277396
| 413.5116 | 3.032931 | 314.128561
| 413.3591 | 3.032951 | 314.2292276
| 413.6116 | 3.032908 | 314.3299726
| 413.3456 | 3.032946 | 314.4307603
| 413.6629 | 3.032893 | 314.5316504
| 413.6722 | 3.032888 | 314.6325564
| 413.617 | 3.032893 | 314.7331874
| 413.2862 | 3.032941 | 314.8338568
| 413.5224 | 3.032901 | 314.9347253
| 413.1753 | 3.032951 | 315.0355304
| 413.6223 | 3.032878 | 315.1363077
| 412.9836 | 3.032973 | 315.2371273
| 413.7709 | 3.032848 | 315.3378246
| 413.7155 | 3.032853 | 315.4385754
| 413.3683 | 3.032903 | 315.5395933
| 413.2807 | 3.032913 | 315.6401979
| 413.6628 | 3.032851 | 315.740951
| 413.8341 | 3.032821 | 315.8416498
| 413.4386 | 3.032878 | 315.9424082
| 413.4965 | 3.032866 | 316.0432271
| 413.2306 | 3.032903 | 316.1439204
| 413.6127 | 3.032841 | 316.2446426
| 413.5413 | 3.032848 | 316.3453322
| 413.4209 | 3.032863 | 316.4461534
| 413.1225 | 3.032906 | 316.5468627
| 413.4399 | 3.032853 | 316.6476474
| 413.109 | 3.032901 | 316.7485527
| 413.4102 | 3.032851 | 316.8491786
| 413.7599 | 3.032793 | 316.9498297
| 413.2509 | 3.032868 | 317.050572
| 413.3251 | 3.032853 | 317.1513541
| 413.6585 | 3.032798 | 317.2519759
| 413.4412 | 3.032828 | 317.3528255
| 413.5641 | 3.032806 | 317.4536241
| 413.4924 | 3.032813 | 317.5545756
| 413.1941 | 3.032856 | 317.6551609
| 413.3656 | 3.032826 | 317.7558885
| 413.3264 | 3.032828 | 317.8566559
| 413.5627 | 3.032788 | 317.9573468
| 413.3452 | 3.032818 | 318.0582702
| 413.3222 | 3.032818 | 318.1589757
| 413.1697 | 3.032838 | 318.2597296
| 413.7138 | 3.03275 | 318.3605258
| 413.5288 | 3.032776 | 318.4613171
| 413.0361 | 3.032848 | 318.5620355
| 413.4021 | 3.032788 | 318.6620366
| 413.2982 | 3.032801 | 318.762757
| 413.3237 | 3.032793 | 318.8635352
| 412.9766 | 3.032843 | 318.9642436
| 413.4236 | 3.032771 | 319.0650582
| 413.1414 | 3.032811 | 319.1657723
| 413.3615 | 3.032773 | 319.2665477
| 413.4196 | 3.03276 | 319.3672887
| 413.6721 | 3.032718 | 319.4681963
| 413.1954 | 3.032788 | 319.5691022
| 413.9015 | 3.032675 | 319.6699293
| 413.2628 | 3.032771 | 319.7708242
| 413.3856 | 3.032748 | 319.8717095
| 413.7029 | 3.032695 | 319.9726053
| 413.5342 | 3.032718 | 320.0731616
| 413.2843 | 3.032753 | 320.1739211
| 413.8284 | 3.032665 | 320.2747328
| 413.5137 | 3.03271 | 320.3755705
| 413.345 | 3.032733 | 320.4761177
| 413.2573 | 3.032743 | 320.57687
| 413.299 | 3.032733 | 320.6777462
| 413.1789 | 3.032748 | 320.7785789
| 413.2208 | 3.032738 | 320.8794056
| 413.4571 | 3.032698 | 320.9801049
| 413.1099 | 3.032748 | 321.0812449
| 413.6216 | 3.032665 | 321.1820164
| 413.5502 | 3.032673 | 321.2827371
| 414.2563 | 3.03256 | 321.3836461
| 413.5689 | 3.032663 | 321.4843252
| 413.5135 | 3.032668 | 321.5850939
| 413.361 | 3.032688 | 321.6857812
| 413.6459 | 3.03264 | 321.7866032
| 413.9795 | 3.032585 | 321.8873251
| 413.4056 | 3.03267 | 321.9880965
| 413.0586 | 3.03272 | 322.0889111
| 413.6676 | 3.032623 | 322.1889353
| 413.0615 | 3.032713 | 322.289776
| 413.2328 | 3.032683 | 322.390716
| 413.5986 | 3.032623 | 322.4915892
| 413.1059 | 3.032695 | 322.5922823
| 413.2773 | 3.032665 | 322.6929643
| 413.465 | 3.032633 | 322.7939214
| 413.2151 | 3.032668 | 322.8946377
| 413.7269 | 3.032585 | 322.9953853
| 413.5906 | 3.032603 | 323.0962135
| 413.5027 | 3.032613 | 323.1968957
| 413.5447 | 3.032603 | 323.2977083
| 413.4243 | 3.032618 | 323.3986453
| 413.2717 | 3.032638 | 323.49959
| 413.4595 | 3.032605 | 323.6001779
| 413.2745 | 3.03263 | 323.7009865
| 413.3162 | 3.03262 | 323.8017687
| 413.5687 | 3.032578 | 323.9025733
| 413.238 | 3.032625 | 324.0032274
| 413.4094 | 3.032595 | 324.1041116
| 413.6618 | 3.032553 | 324.2048573
| 413.7847 | 3.03253 | 324.3056642
| 413.7617 | 3.03253 | 324.4063442
| 413.3499 | 3.03259 | 324.5072549
| 413.7644 | 3.032523 | 324.6080933
| 413.547 | 3.032553 | 324.7086599
| 413.7832 | 3.032513 | 324.8095354
| 414.0034 | 3.032475 | 324.9102154
| 414.2072 | 3.03244 | 325.0110376
| 413.5847 | 3.032533 | 325.1118973
| 413.8534 | 3.032488 | 325.2125622
| 413.5065 | 3.032538 | 325.3133679
| 413.6132 | 3.032518 | 325.414023
| 413.5091 | 3.03253 | 325.5147794
| 413.4214 | 3.03254 | 325.6156373
| 413.4794 | 3.032528 | 325.7163849
| 413.5698 | 3.03251 | 325.8171144
| 413.3688 | 3.032538 | 325.9177838
| 413.4105 | 3.032528 | 326.0185801
| 413.3228 | 3.032538 | 326.119345
| 413.5753 | 3.032495 | 326.2200457
| 413.9087 | 3.03244 | 326.3208699
| 413.7886 | 3.032455 | 326.4216274
| 413.2149 | 3.03254 | 326.5217573
| 413.9533 | 3.032422 | 326.6227073
| 413.493 | 3.03249 | 326.7229197
| 413.4862 | 3.032488 | 326.8236838
| 413.2529 | 3.03252 | 326.9239098
| 413.6511 | 3.032455 | 327.024914
| 413.709 | 3.032443 | 327.1258365
| 413.7024 | 3.03244 | 327.2261511
| 413.9064 | 3.032405 | 327.3268124
| 413.6403 | 3.032443 | 327.4275607
| 413.5201 | 3.032458 | 327.5284194
| 413.9994 | 3.03238 | 327.6291646
| 413.863 | 3.032397 | 327.7298785
| 413.8076 | 3.032402 | 327.8307917
| 413.6388 | 3.032425 | 327.9313324
| 413.5998 | 3.032427 | 328.0323151
| 413.269 | 3.032475 | 328.1329437
| 413.651 | 3.032412 | 328.2337832
| 413.8386 | 3.03238 | 328.3346068
| 413.524 | 3.032425 | 328.435283
| 413.2094 | 3.03247 | 328.535957
| 413.9644 | 3.03235 | 328.6359909
| 413.7307 | 3.032382 | 328.7368008
| 413.7078 | 3.032382 | 328.8373782
| 413.1339 | 3.032468 | 328.9382688
| 413.8725 | 3.03235 | 329.039182
| 413.6228 | 3.032385 | 329.1399891
| 413.9075 | 3.032337 | 329.2407742
| 413.6091 | 3.03238 | 329.3416555
| 413.7968 | 3.032347 | 329.4423107
| 413.5956 | 3.032375 | 329.5431098
| 413.0055 | 3.032463 | 329.6440038
| 413.6955 | 3.032352 | 329.7447113
| 413.3646 | 3.0324 | 329.8455973
| 413.2607 | 3.032412 | 329.9463025
| 413.7077 | 3.03234 | 330.0471618
| 413.8628 | 3.032312 | 330.1480041
| 413.4997 | 3.032365 | 330.2488538
| 413.671 | 3.032335 | 330.349602
| 413.7776 | 3.032315 | 330.4503404
| 413.7546 | 3.032315 | 330.5512751
| 413.7641 | 3.03231 | 330.6519722
| 413.3686 | 3.032367 | 330.7528404
| 413.7993 | 3.032297 | 330.8537041
| 413.3226 | 3.032367 | 330.954389
| 414.1098 | 3.032242 | 331.0550199
| 413.7464 | 3.032295 | 331.1559854
| 413.7075 | 3.032297 | 331.256659
| 413.3603 | 3.032347 | 331.3575998
| 413.629 | 3.032302 | 331.4583287
| 413.3144 | 3.032347 | 331.5591555
| 413.7451 | 3.032277 | 331.6600026
| 413.8842 | 3.032252 | 331.7607997

## Test 4
Markers | Depth | Load | Time
| nm | mN | s
Surface Index | 0 | 0 | 45.0689052
| 5.544172 | 0.0002786465 | 45.1696669
| 15.72747 | -0.0001595471 | 45.2704177
| 24.92107 | -0.0004448155 | 45.3711713
| 31.27585 | -0.0002920143 | 45.47188
| 35.16512 | 0.0002422519 | 45.5726382
| 43.70944 | 5.85204e-05 | 45.6735021
| 51.49118 | -7.05583e-06 | 45.7743968
| 56.40203 | 0.0003722466 | 45.8754103
| 65.51353 | 0.0001005803 | 45.9762486
| 70.76483 | 0.0004239408 | 46.0769659
| 71.7027 | 0.001337304 | 46.1737641
| 72.29908 | 0.002406457 | 46.2755106
| 73.13872 | 0.003471047 | 46.3762424
| 73.10272 | 0.004692619 | 46.4769087
| 74.00726 | 0.005793981 | 46.5777152
| 73.88999 | 0.00707596 | 46.6784151
| 74.95668 | 0.008200619 | 46.7792136
| 75.37461 | 0.009448744 | 46.8798949
| 75.5167 | 0.01076664 | 46.9807003
| 75.5129 | 0.01213126 | 47.0813827
| 75.78474 | 0.01348251 | 47.1822482
| 76.80257 | 0.01474267 | 47.2829109
| 77.13922 | 0.01613812 | 47.3837104
| 76.94069 | 0.01764369 | 47.484466
| 77.50434 | 0.01906061 | 47.5852442
| 77.72731 | 0.02055908 | 47.6860064
| 78.20979 | 0.02204749 | 47.7867719
| 79.08153 | 0.02350565 | 47.8874812
| 79.23952 | 0.02510713 | 47.9882734
| 79.3327 | 0.0267507 | 48.089056
| 79.11759 | 0.0284745 | 48.1897776
| 80.23238 | 0.0300258 | 48.2904902
| 80.22812 | 0.03178402 | 48.3912072
| 80.80765 | 0.03348939 | 48.4920888
| 81.25733 | 0.03524846 | 48.5928822
| 81.35027 | 0.03709776 | 48.6936283
| 81.9621 | 0.03890274 | 48.7943156
| 82.36304 | 0.04077793 | 48.8950323
| 82.63417 | 0.0427149 | 48.9959212
| 83.22961 | 0.04463771 | 49.0966365
| 83.27361 | 0.04668558 | 49.1973741
| 83.60947 | 0.04873217 | 49.2982552
| 83.97779 | 0.05081084 | 49.3989327
| 84.67037 | 0.05288391 | 49.4997086
| 84.89251 | 0.05507314 | 49.6005035
| 84.62816 | 0.05738258 | 49.7013267
| 85.20698 | 0.05960754 | 49.8021662
| 85.63989 | 0.06189935 | 49.9029563
| 86.07266 | 0.06423621 | 50.0036645
| 86.87848 | 0.06656555 | 50.104465
| 86.69489 | 0.06909342 | 50.2051526
| 87.45187 | 0.07152952 | 50.3059878
| 87.85201 | 0.07406974 | 50.4067566
| 88.28458 | 0.07665552 | 50.5074811
| 88.42513 | 0.07934166 | 50.608299
| 89.44135 | 0.08194168 | 50.7089547
| 89.06279 | 0.08481432 | 50.8097065
| 89.86804 | 0.08755846 | 50.9103922
| 89.97662 | 0.08791293 | 51.0240974
| 89.58516 | 0.08797056 | 51.124851
| 90.21544 | 0.08787034 | 51.2256271
| 89.75911 | 0.08793799 | 51.3264232
| 90.35691 | 0.08784278 | 51.4271817
| 90.17627 | 0.08786784 | 51.5279558
| 89.93088 | 0.08790291 | 51.6286887
| 89.99356 | 0.08789038 | 51.7293525
| 90.02372 | 0.08788287 | 51.8302658
| 90.42694 | 0.08781772 | 51.9310268
| 90.74906 | 0.08776511 | 52.0317851
| 90.39007 | 0.08781772 | 52.1325637
| 89.98237 | 0.08787786 | 52.2332971
| 90.04503 | 0.08786533 | 52.3341059
| 90.41586 | 0.08780519 | 52.4349115
| 90.05688 | 0.08785781 | 52.5356244
| 90.08709 | 0.08785029 | 52.6363022
| 90.1659 | 0.08783527 | 52.7370774
| 89.96913 | 0.08786282 | 52.8377722
| 90.12905 | 0.08783527 | 52.9384952
| 90.06199 | 0.08784278 | 53.0392803
| 90.09217 | 0.08783527 | 53.1400805
| 90.52785 | 0.08776511 | 53.240945
| 89.94183 | 0.0878528 | 53.3415518
| 90.39368 | 0.08778015 | 53.44223
| 90.42398 | 0.08777262 | 53.5429013
| 90.22709 | 0.08780019 | 53.6437471
| 90.14381 | 0.08781021 | 53.7444549
| 90.23895 | 0.08779266 | 53.845221
| 90.52857 | 0.08774506 | 53.9460713
| 90.67236 | 0.08772 | 54.0467528
| 90.37824 | 0.0877626 | 54.1474809
| 90.2787 | 0.08777513 | 54.248297
| 90.47109 | 0.08774255 | 54.3490334
| 90.29044 | 0.08776762 | 54.4498548
| 90.15853 | 0.08778515 | 54.5505765
| 90.69148 | 0.08769996 | 54.6513265
| 90.38112 | 0.08774506 | 54.7520749
| 90.60601 | 0.08770747 | 54.8527023
| 90.57133 | 0.08770998 | 54.9534967
| 90.73136 | 0.08768241 | 55.0541732
| 90.8264 | 0.08766488 | 55.1549914
| 90.2728 | 0.08774756 | 55.2559147
| 90.35162 | 0.08773253 | 55.3566281
| 90.68998 | 0.08767741 | 55.4573498
| 90.44449 | 0.08771249 | 55.5580772
| 90.94503 | 0.08763231 | 55.6589179
| 90.56982 | 0.08768743 | 55.7596025
| 90.14596 | 0.08775007 | 55.8604821
| 90.78158 | 0.08677422 | 56.0259287
| 90.1317 | 0.08598921 | 56.1267442
| 89.98459 | 0.0851269 | 56.2275177
| 89.99968 | 0.08423971 | 56.3282698
| 90.07852 | 0.08247437 | 56.5289245
| 90.27197 | 0.08156033 | 56.6295962
| 89.86543 | 0.08073939 | 56.7302216
| 89.86432 | 0.07986126 | 56.8302277
| 89.3118 | 0.07906218 | 56.9309333
| 89.47276 | 0.07815287 | 57.0316375
| 88.75799 | 0.07737614 | 57.1326529
| 89.0163 | 0.07645184 | 57.2333514
| 89.06379 | 0.07556076 | 57.3339768
| 88.91665 | 0.07469727 | 57.4348852
| 89.01287 | 0.07379872 | 57.5355035
| 88.65481 | 0.07296817 | 57.6363704
| 88.89697 | 0.07204571 | 57.737145
| 88.16599 | 0.07127335 | 57.8379473
| 88.44054 | 0.07034669 | 57.9386289
| 88.40693 | 0.06946783 | 58.0392896
| 87.85428 | 0.06866699 | 58.1401975
| 87.83689 | 0.06778477 | 58.2409554
| 87.98168 | 0.06687638 | 58.3418404
| 87.29932 | 0.0660964 | 58.4426548
| 87.65498 | 0.06515745 | 58.5433093
| 87.42675 | 0.06430724 | 58.6441308
| 87.40935 | 0.06342456 | 58.7449422
| 87.03517 | 0.06259758 | 58.8456862
| 87.21237 | 0.06168531 | 58.946443
| 87.00037 | 0.06083218 | 59.0473112
| 86.77216 | 0.05998278 | 59.1480411
| 86.72236 | 0.0591044 | 59.2489324
| 86.75361 | 0.0582155 | 59.3495951
| 86.2497 | 0.05740804 | 59.4503995
| 86.19982 | 0.0565303 | 59.5512181
| 86.55546 | 0.05559019 | 59.6520052
| 86.29475 | 0.05474523 | 59.7528007
| 85.64488 | 0.05396065 | 59.8535675
| 86.03301 | 0.0530162 | 59.954278
| 85.6426 | 0.05219246 | 60.0549392
| 85.72244 | 0.05129413 | 60.1558201
| 85.55919 | 0.05043525 | 60.2564871
| 85.07144 | 0.04962618 | 60.3571897
| 85.02166 | 0.04874841 | 60.4580114
| 85.23124 | 0.04783121 | 60.5587587
| 85.01925 | 0.04697875 | 60.6595509
| 84.70994 | 0.04614205 | 60.7602613
| 84.59531 | 0.04527493 | 60.8610113
| 84.4481 | 0.04441292 | 60.9617508
| 83.79824 | 0.04362904 | 61.0624381
| 84.25121 | 0.04267356 | 61.1632629
| 84.08786 | 0.04181438 | 61.2639655
| 83.77854 | 0.04097692 | 61.3647626
| 83.56939 | 0.04133068 | 61.5304697
| 84.31225 | 0.04209384 | 61.6310813
| 84.61706 | 0.04292719 | 61.7319806
| 84.28941 | 0.04385725 | 61.832764
| 84.26995 | 0.04473879 | 61.9334443
| 85.23984 | 0.04546825 | 62.0342133
| 85.07439 | 0.04637365 | 62.135043
| 85.21702 | 0.04723089 | 62.2358083
| 85.34353 | 0.04808953 | 62.3364482
| 85.42138 | 0.04895741 | 62.4372861
| 85.20733 | 0.04986908 | 62.5379746
| 85.83648 | 0.05065077 | 62.6386953
| 85.60618 | 0.05156579 | 62.7394791
| 86.17055 | 0.05235826 | 62.840289
| 85.98898 | 0.05326477 | 62.9409611
| 86.53712 | 0.05405937 | 63.0417275
| 86.43652 | 0.05495519 | 63.1426079
| 86.44944 | 0.05583187 | 63.2433045
| 86.64079 | 0.05668129 | 63.344036
| 87.07543 | 0.05749434 | 63.4449075
| 86.86139 | 0.05840544 | 63.5455296
| 87.44192 | 0.0591947 | 63.6462578
| 87.27648 | 0.06009946 | 63.7470141
| 87.28949 | 0.06097653 | 63.8477568
| 87.69167 | 0.06179332 | 63.9484829
| 87.73705 | 0.06266583 | 64.049276
| 87.8473 | 0.06352796 | 64.1500283
| 88.08729 | 0.06436911 | 64.2506741
| 88.44082 | 0.06519458 | 64.3515323
| 88.34023 | 0.06608985 | 64.4523502
| 88.41811 | 0.06695639 | 64.5530338
| 88.62566 | 0.06780541 | 64.6540071
| 88.42778 | 0.06871358 | 64.7545799
| 88.74896 | 0.06954236 | 64.8552448
| 88.53478 | 0.07045591 | 64.9561456
| 89.00184 | 0.07126192 | 65.0567851
| 89.14457 | 0.0721188 | 65.157511
| 89.44951 | 0.07295062 | 65.2582361
| 89.39753 | 0.07383881 | 65.3591035
| 89.89703 | 0.07464122 | 65.4599035
| 89.97481 | 0.07550816 | 65.5606325
| 89.64725 | 0.07643871 | 65.6614736
| 89.78988 | 0.07729568 | 65.7622083
| 90.30564 | 0.07809511 | 65.8629552
| 90.33474 | 0.07897176 | 65.9639348
| 90.44501 | 0.07983279 | 66.0645618
| 90.4418 | 0.08071126 | 66.1651775
| 90.35744 | 0.08160476 | 66.2660789
| 90.7921 | 0.08241642 | 66.3667915
| 90.69154 | 0.08331007 | 66.4674237
| 91.07745 | 0.08413066 | 66.5682966
| 90.9931 | 0.08502372 | 66.6691482
| 91.42774 | 0.08583624 | 66.7699591
| 91.74881 | 0.08666582 | 66.8707134
| 91.30768 | 0.08761336 | 66.9714912
| 92.18661 | 0.09070922 | 67.1102996
| 92.03491 | 0.09372645 | 67.211093
| 92.921 | 0.09664423 | 67.3119285
| 93.35299 | 0.09969214 | 67.4127392
| 93.70384 | 0.1028109 | 67.5134332
| 93.85991 | 0.1060252 | 67.614202
| 94.66461 | 0.1092048 | 67.7149981
| 94.85296 | 0.1125516 | 67.8159719
| 95.31707 | 0.1159144 | 67.916692
| 96.13778 | 0.1192917 | 68.0174561
| 96.45566 | 0.1228152 | 68.1181784
| 97.16269 | 0.1263555 | 68.2190459
| 97.49665 | 0.1300205 | 68.3197575
| 97.58718 | 0.1338021 | 68.4206092
| 98.14802 | 0.1375816 | 68.5213218
| 98.91956 | 0.1414096 | 68.622134
| 99.28551 | 0.1453799 | 68.7229671
| 100.2029 | 0.1493383 | 68.823626
| 100.2443 | 0.1535186 | 68.9244033
| 101.048 | 0.1576599 | 69.0250698
| 101.527 | 0.1619467 | 69.1259743
| 102.3628 | 0.1662562 | 69.2266741
| 102.6958 | 0.1707352 | 69.3274447
| 102.9315 | 0.1753189 | 69.4282012
| 103.3806 | 0.1757578 | 69.5399999
| 103.119 | 0.1757953 | 69.6407693
| 103.5871 | 0.1757202 | 69.7415186
| 103.3091 | 0.1757603 | 69.8422449
| 103.6799 | 0.1757001 | 69.9430183
| 103.1425 | 0.1757803 | 70.0436982
| 103.6593 | 0.1756976 | 70.1444701
| 104.1274 | 0.1756225 | 70.2451199
| 103.1846 | 0.1757653 | 70.3459716
| 103.4581 | 0.1757202 | 70.446763
| 103.5531 | 0.1757026 | 70.5475782
| 103.4536 | 0.1757152 | 70.6482906
| 103.5325 | 0.1757001 | 70.7491139
| 103.8383 | 0.17565 | 70.8497482
| 103.8361 | 0.1756475 | 70.9505745
| 103.5583 | 0.1756876 | 71.0512881
| 103.9777 | 0.1756199 | 71.1519957
| 103.6186 | 0.1756726 | 71.2529463
| 103.5679 | 0.1756776 | 71.3534942
| 103.4034 | 0.1757001 | 71.4544338
| 103.3202 | 0.1757101 | 71.5550242
| 103.6422 | 0.1756575 | 71.6559709
| 103.3644 | 0.1756976 | 71.7566707
| 103.4432 | 0.1756826 | 71.8573682
| 103.3761 | 0.1756901 | 71.9580893
| 103.5685 | 0.1756575 | 72.0589491
| 104.0042 | 0.1755874 | 72.1595221
| 103.3695 | 0.1756826 | 72.260338
| 103.9186 | 0.1755949 | 72.3611194
| 103.0732 | 0.1757227 | 72.4617626
| 103.1844 | 0.1757026 | 72.5626354
| 103.9769 | 0.1755773 | 72.6633591
| 103.7314 | 0.1756124 | 72.7641194
| 103.8752 | 0.1755874 | 72.864924
| 103.5 | 0.1756425 | 72.9656311
| 103.8221 | 0.1755899 | 73.0663613
| 103.8199 | 0.1755874 | 73.1671155
| 103.4447 | 0.1756425 | 73.2678128
| 103.5884 | 0.1756174 | 73.3686041
| 103.6997 | 0.1755974 | 73.4692833
| 103.4055 | 0.17564 | 73.5700684
| 104.0682 | 0.1755348 | 73.6709602
| 103.8876 | 0.1755598 | 73.771569
| 103.4801 | 0.1756199 | 73.8722944
| 103.5265 | 0.1756099 | 73.9730661
| 104.0594 | 0.1755247 | 74.0737719
| 103.7653 | 0.1755673 | 74.1744399
| 103.6333 | 0.1755849 | 74.2752397
| 103.7608 | 0.1755623 | 74.3759738
| 103.538 | 0.173842 | 74.5416191
| 103.4893 | 0.1720788 | 74.6424768
| 103.4405 | 0.1703204 | 74.7430595
| 103.2458 | 0.1685784 | 74.8439906
| 102.7591 | 0.1668874 | 74.9445894
| 102.8876 | 0.1649921 | 75.0523635
| 102.5469 | 0.1632745 | 75.1531887
| 102.1413 | 0.1615672 | 75.2540037
| 102.3196 | 0.1597734 | 75.3546065
| 101.7681 | 0.1580893 | 75.4553807
| 101.9464 | 0.1562945 | 75.5560404
| 101.4921 | 0.1545912 | 75.6570549
| 101.3137 | 0.152854 | 75.7575679
| 101.3135 | 0.1510848 | 75.8583381
| 100.5998 | 0.1494264 | 75.9590814
| 101.0862 | 0.1475835 | 76.0597642
| 100.2915 | 0.1459363 | 76.1605823
| 100.6156 | 0.1441159 | 76.261414
| 100.0642 | 0.1424326 | 76.3621437
| 99.91815 | 0.1406883 | 76.4627773
| 99.99904 | 0.1389066 | 76.5635494
| 99.72325 | 0.1371793 | 76.6643563
| 99.7069 | 0.1354115 | 76.7651891
| 99.57697 | 0.1336624 | 76.8659582
| 99.43091 | 0.1319166 | 76.9666801
| 98.50643 | 0.13029 | 77.0674621
| 98.63606 | 0.1285023 | 77.1681436
| 98.47374 | 0.1267564 | 77.2690172
| 98.23033 | 0.1250243 | 77.3698101
| 98.03564 | 0.1232852 | 77.4705833
| 98.03555 | 0.1215172 | 77.5712834
| 97.67858 | 0.1198043 | 77.6719868
| 97.54887 | 0.1180685 | 77.771997
| 96.98118 | 0.1163889 | 77.8726577
| 97.14319 | 0.1145956 | 77.9733746
| 96.99713 | 0.1128496 | 78.0741066
| 96.57539 | 0.1111463 | 78.1748311
| 96.18603 | 0.1094378 | 78.2755723
| 96.26703 | 0.1076569 | 78.3762922
| 95.84519 | 0.1059538 | 78.4770075
| 95.61804 | 0.1042205 | 78.5777313
| 95.60169 | 0.1024539 | 78.6785003
| 95.48811 | 0.1007026 | 78.7792473
| 95.21223 | 0.09897747 | 78.879934
| 95.08239 | 0.09722657 | 78.9808035
| 94.40114 | 0.09556657 | 79.0813479
| 94.70918 | 0.09374861 | 79.1821838
| 93.97927 | 0.09209215 | 79.2829549
| 94.25476 | 0.09028182 | 79.3836422
| 93.7519 | 0.08858825 | 79.4845291
| 93.78428 | 0.0868148 | 79.5852555
| 93.33006 | 0.0851166 | 79.6859775
| 93.42715 | 0.08332839 | 79.7869751
| 92.81085 | 0.08165723 | 79.8875838
| 93.56081 | 0.082465 | 80.0371812
| 93.57265 | 0.08422809 | 80.1380314
| 93.14674 | 0.08605551 | 80.2386929
| 93.92089 | 0.08769845 | 80.3394073
| 94.24092 | 0.08941175 | 80.4401332
| 94.73936 | 0.09109996 | 80.5410006
| 94.10248 | 0.09296504 | 80.6419512
| 94.45499 | 0.09467265 | 80.7426388
| 94.59664 | 0.0964164 | 80.8435299
| 95.03016 | 0.0981111 | 80.9441948
| 95.31778 | 0.0998315 | 81.0450399
| 95.58917 | 0.101553 | 81.1458077
| 95.50379 | 0.1033299 | 81.2465882
| 95.98601 | 0.1050178 | 81.3472951
| 95.88439 | 0.1067971 | 81.4480664
| 96.13957 | 0.108519 | 81.5487146
| 96.99477 | 0.1101527 | 81.6496138
| 96.86067 | 0.1119375 | 81.7504149
| 96.96995 | 0.1136849 | 81.8512323
| 97.01429 | 0.1154412 | 81.9519766
| 97.26945 | 0.1171648 | 82.052723
| 97.97872 | 0.1188189 | 82.1535001
| 98.28248 | 0.1205366 | 82.2543319
| 97.80786 | 0.1223716 | 82.3549983
| 98.25784 | 0.1240523 | 82.455007
| 98.4968 | 0.1257755 | 82.5555858
| 98.54092 | 0.1275503 | 82.6573897
| 98.73121 | 0.1292848 | 82.758178
| 99.05122 | 0.1309995 | 82.858988
| 99.09568 | 0.1327535 | 82.9596028
| 99.26975 | 0.1344891 | 83.0603191
| 99.29781 | 0.1362513 | 83.16126
| 99.42324 | 0.1379954 | 83.2620248
| 99.74332 | 0.139704 | 83.362482
| 100.1931 | 0.1413997 | 83.463352
| 100.4483 | 0.1431235 | 83.5641031
| 100.5899 | 0.1448672 | 83.6649941
| 100.4559 | 0.146649 | 83.7656199
| 101.5543 | 0.1482417 | 83.8663318
| 101.9879 | 0.1499382 | 83.9670982
| 101.3997 | 0.1517951 | 84.0680107
| 102.0441 | 0.1534575 | 84.1686926
| 102.2831 | 0.1551811 | 84.2692913
| 102.1652 | 0.156965 | 84.3701872
| 101.7718 | 0.1587897 | 84.4709782
| 102.4809 | 0.1604419 | 84.5716477
| 102.7037 | 0.1621711 | 84.672426
| 102.6994 | 0.1639352 | 84.7731869
| 103.6033 | 0.1655598 | 84.8739975
| 103.2584 | 0.1673747 | 84.9746625
| 103.6271 | 0.1690792 | 85.0753151
| 103.5417 | 0.1708563 | 85.1761075
| 103.6671 | 0.1726018 | 85.2769551
| 103.8575 | 0.174334 | 85.377613
| 104.627 | 0.180353 | 85.5630149
| 105.2678 | 0.1850797 | 85.6639718
| 105.8274 | 0.1899018 | 85.7646491
| 105.8516 | 0.19491 | 85.865432
| 106.8651 | 0.1998579 | 85.9660607
| 106.9054 | 0.2050671 | 86.0668593
| 107.6914 | 0.2102644 | 86.1676424
| 108.4774 | 0.2155751 | 86.2685525
| 109.2957 | 0.2209746 | 86.3691881
| 109.384 | 0.2266065 | 86.4699919
| 110.2021 | 0.2322329 | 86.5706908
| 110.9227 | 0.237993 | 86.6714507
| 111.4972 | 0.2438918 | 86.7721912
| 112.3959 | 0.2498659 | 86.8730232
| 112.662 | 0.2560469 | 86.9736374
| 113.4144 | 0.2622897 | 87.0744502
| 114.1018 | 0.2686665 | 87.1752129
| 115.1134 | 0.2751244 | 87.2759898
| 115.768 | 0.2817666 | 87.3767195
| 116.0493 | 0.2886674 | 87.478405
| 116.8334 | 0.2955674 | 87.5791844
| 117.5849 | 0.3026174 | 87.6800206
| 117.9957 | 0.309857 | 87.7807625
| 118.9088 | 0.317176 | 87.8816426
| 119.0922 | 0.3247504 | 87.9824285
| 119.9403 | 0.3323655 | 88.0830972
| 120.8854 | 0.3401407 | 88.1840132
| 121.6359 | 0.348088 | 88.2847158
| 121.4917 | 0.3516707 | 88.4293371
| 122.2516 | 0.3515504 | 88.5300274
| 122.0223 | 0.351583 | 88.6309589
| 121.7607 | 0.3516206 | 88.7316413
| 122.0341 | 0.3515755 | 88.8324159
| 121.9995 | 0.351578 | 88.9331152
| 122.2081 | 0.3515429 | 89.0339873
| 121.7194 | 0.3516156 | 89.134609
| 121.9604 | 0.3515755 | 89.2353529
| 122.3149 | 0.3515179 | 89.3361634
| 121.9722 | 0.351568 | 89.4369881
| 121.7754 | 0.3515955 | 89.5377105
| 122.0002 | 0.3515579 | 89.63847
| 121.7385 | 0.3515955 | 89.7392924
| 122.0931 | 0.3515379 | 89.839986
| 122.6259 | 0.3514527 | 89.9407652
| 122.1859 | 0.3515179 | 90.0414809
| 121.8107 | 0.351573 | 90.142341
| 122.2626 | 0.3515003 | 90.2430217
| 122.2928 | 0.3514928 | 90.3437499
| 122.8581 | 0.3514026 | 90.4445406
| 122.3532 | 0.3514778 | 90.5453267
| 122.3997 | 0.3514677 | 90.6461222
| 122.4947 | 0.3514502 | 90.7469973
| 122.46 | 0.3514527 | 90.8475992
| 122.393 | 0.3514602 | 90.9483959
| 122.6016 | 0.3514252 | 91.0491968
| 122.4372 | 0.3514477 | 91.1499856
| 122.3863 | 0.3514527 | 91.2507344
| 122.4003 | 0.3514477 | 91.3514625
| 122.0089 | 0.3515053 | 91.4523345
| 121.7148 | 0.3515479 | 91.5529937
| 121.3882 | 0.3515955 | 91.6537758
| 121.9374 | 0.3515078 | 91.7545875
| 122.6487 | 0.3513951 | 91.8552571
| 122.3383 | 0.3514402 | 91.9560341
| 122.5794 | 0.3514001 | 92.0568122
| 122.5771 | 0.3513976 | 92.157538
| 122.0722 | 0.3514728 | 92.2583016
| 122.1024 | 0.3514653 | 92.3589763
| 121.9543 | 0.3514853 | 92.4597812
| 122.3251 | 0.3514252 | 92.5606288
| 122.712 | 0.3513625 | 92.6613313
| 121.8504 | 0.3514928 | 92.7621344
| 122.6914 | 0.35136 | 92.8630113
| 122.3486 | 0.3514101 | 92.9636768
| 122.4437 | 0.3513926 | 93.0643547
| 122.328 | 0.3514076 | 93.1651046
| 122.5041 | 0.3513776 | 93.2660108
| 122.4295 | 0.3479108 | 93.4305224
| 122.2692 | 0.3444244 | 93.5313284
| 121.7036 | 0.3410027 | 93.6320766
| 121.6893 | 0.3374957 | 93.7328264
| 121.2534 | 0.3340533 | 93.8335902
| 120.9306 | 0.3305223 | 93.9373235
| 120.6082 | 0.3270607 | 94.0381371
| 120.5614 | 0.3235535 | 94.1390368
| 120.158 | 0.3201137 | 94.2395845
| 119.414 | 0.3167235 | 94.3402189
| 119.724 | 0.313165 | 94.4410079
| 119.4827 | 0.3096916 | 94.5418018
| 119.5009 | 0.3061818 | 94.6424887
| 118.9677 | 0.3027561 | 94.7432057
| 118.7426 | 0.2992799 | 94.8440084
| 118.3715 | 0.2958261 | 94.9448127
| 118.0816 | 0.2923628 | 95.0455329
| 117.9376 | 0.2888768 | 95.1462534
| 117.8422 | 0.2853814 | 95.2470315
| 117.5036 | 0.2819258 | 95.3477451
| 117.1812 | 0.2784683 | 95.4484419
| 116.9237 | 0.2749979 | 95.5492196
| 116.7148 | 0.2715189 | 95.6500306
| 116.2789 | 0.2680821 | 95.7506336
| 116.1349 | 0.2645947 | 95.8513961
| 115.7801 | 0.2611395 | 95.9521726
| 115.6199 | 0.2576515 | 96.0530249
| 115.6542 | 0.2541308 | 96.1539509
| 115.1372 | 0.2507069 | 96.2545473
| 114.8796 | 0.2472374 | 96.3553004
| 114.3465 | 0.2438096 | 96.456077
| 114.2674 | 0.2403162 | 96.5567251
| 113.9124 | 0.2368577 | 96.6575946
| 113.5252 | 0.2334061 | 96.7584085
| 112.9272 | 0.2299914 | 96.8590985
| 113.4318 | 0.2264054 | 96.9598136
| 113.5148 | 0.2228822 | 97.0605979
| 113.0465 | 0.2194463 | 97.1613204
| 112.5295 | 0.2160151 | 97.2621256
| 112.2071 | 0.2125593 | 97.3627729
| 112.0793 | 0.2090698 | 97.4635245
| 111.4975 | 0.2056495 | 97.5643022
| 111.3696 | 0.2021574 | 97.6651302
| 110.8851 | 0.1987176 | 97.7660369
| 110.6275 | 0.1952533 | 97.86664
| 110.6132 | 0.1917453 | 97.9674193
| 110.1611 | 0.1883056 | 98.0681793
| 109.9847 | 0.1848204 | 98.1690239
| 109.4514 | 0.1813946 | 98.2697435
| 109.0966 | 0.1779426 | 98.3704249
| 109.0175 | 0.1744469 | 98.4711409
| 108.4194 | 0.1710263 | 98.5719997
| 108.3078 | 0.1675417 | 98.6725378
| 108.0341 | 0.1640716 | 98.7733804
| 108.1056 | 0.1668412 | 98.896023
| 108.829 | 0.1702348 | 98.9968287
| 109.228 | 0.1736797 | 99.0976668
| 109.2217 | 0.1771827 | 99.1983727
| 109.4748 | 0.180646 | 99.2990913
| 110.0197 | 0.184071 | 99.4000058
| 110.1594 | 0.1875466 | 99.5005726
| 110.607 | 0.1909831 | 99.6013851
| 111.1197 | 0.1944041 | 99.7020415
| 110.8375 | 0.1979585 | 99.8030021
| 111.2853 | 0.2013874 | 99.9035955
| 111.5384 | 0.2048506 | 100.0043118
| 111.7752 | 0.2083206 | 100.1051512
| 112.2554 | 0.2117532 | 100.205994
| 112.2328 | 0.215258 | 100.306681
| 112.7129 | 0.2186869 | 100.4074197
| 112.3984 | 0.222239 | 100.5081696
| 112.4732 | 0.2257344 | 100.6090192
| 113.5046 | 0.229079 | 100.7097835
| 113.774 | 0.2325412 | 100.8105417
| 113.8325 | 0.2360339 | 100.911243
| 114.1828 | 0.2394842 | 101.0120187
| 114.7278 | 0.242904 | 101.1127829
| 114.835 | 0.2463904 | 101.2135171
| 115.1042 | 0.2498564 | 101.3143864
| 115.2115 | 0.2533393 | 101.4150183
| 115.6916 | 0.2567687 | 101.5157719
| 115.9122 | 0.2602347 | 101.6164235
| 116.4735 | 0.2636513 | 101.7171683
| 116.4671 | 0.2671599 | 101.8180367
| 116.7526 | 0.2706176 | 101.918738
| 116.9408 | 0.274096 | 102.0196041
| 117.4047 | 0.2775283 | 102.1203658
| 117.2848 | 0.2810479 | 102.2210483
| 118.2677 | 0.2843993 | 102.3217891
| 117.8558 | 0.28797 | 102.4226435
| 118.4008 | 0.2913864 | 102.5233104
| 118.7675 | 0.2948331 | 102.6240558
| 118.7611 | 0.2983386 | 102.7248341
| 118.9007 | 0.3018191 | 102.8255424
| 119.7538 | 0.3051935 | 102.92637
| 119.6664 | 0.3087075 | 103.0270362
| 119.7572 | 0.312204 | 103.1279874
| 120.1401 | 0.315642 | 103.2285554
| 120.5391 | 0.3190858 | 103.3293626
| 120.9706 | 0.3225218 | 103.4300882
| 121.3858 | 0.3259608 | 103.5308269
| 121.8011 | 0.3294003 | 103.6315832
| 121.1461 | 0.3330041 | 103.7323055
| 121.8208 | 0.3364021 | 103.8330196
| 122.3658 | 0.3398247 | 103.9338644
| 122.3756 | 0.3433266 | 104.0346124
| 122.8558 | 0.3467561 | 104.1353674
| 123.1251 | 0.3502168 | 104.2360857
| 123.3637 | 0.3597347 | 104.3766784
| 124.0973 | 0.3680974 | 104.4775581
| 125.1552 | 0.3765738 | 104.5783597
| 125.3695 | 0.3853497 | 104.6791084
| 126.1188 | 0.3942187 | 104.7798419
| 127.0625 | 0.4032289 | 104.8804717
| 127.6654 | 0.4125028 | 104.9813918
| 128.3978 | 0.4219224 | 105.082072
| 129.0813 | 0.431564 | 105.1829883
| 129.7971 | 0.4413721 | 105.2836555
| 130.1721 | 0.4514305 | 105.3843069
| 131.4062 | 0.4615727 | 105.4850899
| 132.4779 | 0.4719633 | 105.5860186
| 132.7548 | 0.4826723 | 105.6867879
| 133.6477 | 0.4935008 | 105.787545
| 134.4592 | 0.5045529 | 105.8882168
| 135.3678 | 0.5158353 | 105.9890665
| 136.1787 | 0.5273539 | 106.0898383
| 136.7301 | 0.5391289 | 106.1904549
| 137.8648 | 0.5510693 | 106.2912114
| 138.4965 | 0.5633466 | 106.3920889
| 139.5172 | 0.5757863 | 106.4927546
| 140.3429 | 0.5885421 | 106.5936712
| 140.9251 | 0.6015784 | 106.6944549
| 142.0907 | 0.6147829 | 106.7951912
| 142.4129 | 0.6283957 | 106.8959879
| 143.0428 | 0.6422242 | 106.9966968
| 144.402 | 0.6562231 | 107.0974236
| 145.3717 | 0.6705837 | 107.1982555
| 146.1141 | 0.6852635 | 107.29903
| 146.6454 | 0.7002533 | 107.3996619
| 146.9605 | 0.7030919 | 107.5195189
| 147.1691 | 0.7030568 | 107.6201793
| 147.2155 | 0.7030468 | 107.7210321
| 147.5215 | 0.7029967 | 107.8216501
| 146.9678 | 0.7030793 | 107.9226759
| 147.0142 | 0.7030693 | 108.0235122
| 147.5471 | 0.7029841 | 108.1241591
| 147.2855 | 0.7030217 | 108.225004
| 147.2833 | 0.7030192 | 108.3256638
| 147.0541 | 0.7030518 | 108.4264749
| 147.5707 | 0.7029691 | 108.527237
| 147.5037 | 0.7029766 | 108.627864
| 147.2907 | 0.7030067 | 108.7286975
| 147.4668 | 0.7029766 | 108.829495
| 147.6915 | 0.7029391 | 108.9302542
| 147.5596 | 0.7029566 | 109.0310098
| 148.0925 | 0.7028714 | 109.1316502
| 147.4254 | 0.7029716 | 109.2325242
| 147.6826 | 0.702929 | 109.3331761
| 147.8912 | 0.702894 | 109.4340272
| 147.4999 | 0.7029516 | 109.5346979
| 147.0761 | 0.7030142 | 109.6355077
| 147.0901 | 0.7030092 | 109.7362502
| 147.0717 | 0.7030092 | 109.8370313
| 147.3126 | 0.7029691 | 109.9378189
| 147.505 | 0.7029365 | 110.0385202
| 147.6487 | 0.7029115 | 110.1392597
| 147.0465 | 0.7030017 | 110.2400251
| 147.4335 | 0.7029391 | 110.3406976
| 147.642 | 0.702904 | 110.4415876
| 147.202 | 0.7029691 | 110.5423208
| 147.6539 | 0.7028964 | 110.6430191
| 147.6192 | 0.702899 | 110.7438554
| 147.5197 | 0.7029115 | 110.8445683
| 147.2256 | 0.7029541 | 110.9453909
| 147.726 | 0.7028739 | 111.0460973
| 147.2698 | 0.7029415 | 111.1468792
| 147.7378 | 0.7028664 | 111.2477046
| 148.0113 | 0.7028213 | 111.348448
| 147.5064 | 0.7028964 | 111.449107
| 148.0555 | 0.7028088 | 111.5500266
| 147.7613 | 0.7028514 | 111.650604
| 147.6781 | 0.7028614 | 111.7513269
| 147.9191 | 0.7028213 | 111.8521217
| 147.5277 | 0.7028789 | 111.9528779
| 147.8012 | 0.7028338 | 112.0535717
| 147.8962 | 0.7028163 | 112.1542846
| 147.5697 | 0.7028639 | 112.2553509
| 147.7782 | 0.7028288 | 112.3560545
| 147.3673 | 0.6958976 | 112.52073
| 147.0004 | 0.6888912 | 112.621572
| 146.9579 | 0.6818345 | 112.7224174
| 146.7532 | 0.6748068 | 112.8232057
| 145.9384 | 0.6608817 | 113.0248103
| 145.296 | 0.653919 | 113.1256366
| 144.8968 | 0.646929 | 113.2263158
| 145.0812 | 0.6398334 | 113.3272158
| 144.4711 | 0.632864 | 113.4280666
| 143.9909 | 0.6258924 | 113.5286621
| 143.7051 | 0.6188702 | 113.6295515
| 143.6463 | 0.6118318 | 113.7301703
| 142.7445 | 0.604906 | 113.8310424
| 142.7506 | 0.5978536 | 113.9317182
| 142.1243 | 0.5908918 | 114.0324964
| 142.0494 | 0.5838454 | 114.1332661
| 141.715 | 0.5768359 | 114.234082
| 141.4293 | 0.5698295 | 114.334745
| 141.0625 | 0.5628348 | 114.4354202
| 140.8254 | 0.555814 | 114.5361814
| 140.1342 | 0.5488546 | 114.6370692
| 140.416 | 0.5417563 | 114.7377928
| 139.5789 | 0.5348279 | 114.8385575
| 139.3743 | 0.5278034 | 114.9393007
| 138.8615 | 0.5208269 | 115.0400376
| 138.4461 | 0.5138328 | 115.1408127
| 138.2738 | 0.5068002 | 115.2416
| 138.0042 | 0.499783 | 115.3423814
| 137.2645 | 0.4928415 | 115.4431195
| 137.2057 | 0.4857924 | 115.543892
| 136.6606 | 0.478819 | 115.6446568
| 136.1316 | 0.4718363 | 115.7455191
| 136.3485 | 0.4647459 | 115.8462726
| 135.4953 | 0.4578198 | 115.9470415
| 135.4041 | 0.4507794 | 116.0477606
| 135.0697 | 0.443777 | 116.1484743
| 134.7191 | 0.4367806 | 116.2491382
| 134.3198 | 0.4297723 | 116.3500796
| 133.7908 | 0.4228052 | 116.4507188
| 133.5214 | 0.4157938 | 116.5514169
| 133.0897 | 0.4088033 | 116.6521754
| 132.6904 | 0.4017991 | 116.7530587
| 132.356 | 0.3947923 | 116.8538351
| 131.827 | 0.3878275 | 116.954441
| 131.9142 | 0.3807508 | 117.0552845
| 130.996 | 0.3738342 | 117.1560621
| 130.5643 | 0.3668473 | 117.2567683
| 130.1489 | 0.3598583 | 117.3574693
| 129.5064 | 0.3528901 | 117.4583746
| 129.2044 | 0.3458817 | 117.5591027
| 129.3889 | 0.3388013 | 117.6597856
| 128.9248 | 0.331816 | 117.7605406
| 128.7363 | 0.3247817 | 117.8613879
| 128.8549 | 0.3315353 | 117.9671607
| 128.6984 | 0.338619 | 118.0680336
| 129.4337 | 0.3455541 | 118.1687519
| 129.7313 | 0.3525704 | 118.2696649
| 130.191 | 0.3595434 | 118.3703158
| 130.748 | 0.3665135 | 118.4711419
| 130.9157 | 0.3735394 | 118.5719036
| 131.3916 | 0.3805182 | 118.6726746
| 131.5109 | 0.3875356 | 118.7732086
| 132.3435 | 0.3944641 | 118.8740483
| 132.868 | 0.4014308 | 118.9747518
| 132.5818 | 0.4085324 | 119.0755945
| 133.2522 | 0.4154845 | 119.1764122
| 133.566 | 0.4224824 | 119.2770977
| 134.269 | 0.4294174 | 119.3777434
| 134.7286 | 0.4364042 | 119.4785925
| 134.5559 | 0.4434792 | 119.5793056
| 135.1291 | 0.4504434 | 119.6800819
| 135.4752 | 0.4574549 | 119.7810321
| 135.562 | 0.4644795 | 119.8815979
| 136.4107 | 0.4714035 | 119.9824079
| 136.757 | 0.4783942 | 120.0830624
| 137.6544 | 0.4853105 | 120.1838703
| 137.5142 | 0.4923826 | 120.2846132
| 137.5037 | 0.4994334 | 120.3853378
| 138.1092 | 0.5063987 | 120.4862026
| 138.3418 | 0.5134193 | 120.5870326
| 138.8826 | 0.5203805 | 120.6876941
| 139.472 | 0.5273441 | 120.7884975
| 139.7047 | 0.5343615 | 120.8892832
| 140.1482 | 0.541332 | 120.9898623
| 140.6565 | 0.548313 | 121.0907357
| 140.4351 | 0.5553952 | 121.1914439
| 141.1542 | 0.5623304 | 121.2921277
| 141.7273 | 0.5693018 | 121.3930072
| 141.4412 | 0.5763906 | 121.4936673
| 142.3549 | 0.5832963 | 121.5943594
| 142.2308 | 0.5903701 | 121.6951622
| 142.8526 | 0.5973371 | 121.7960864
| 142.6799 | 0.6044032 | 121.896672
| 143.4639 | 0.61134 | 121.9975216
| 144.0208 | 0.6183111 | 122.0983613
| 144.3508 | 0.6253124 | 122.1991301
| 144.7293 | 0.6323074 | 122.2999177
| 144.8485 | 0.6393349 | 122.4005955
| 145.2919 | 0.6463197 | 122.5013795
| 145.5408 | 0.6533306 | 122.6021081
| 146.1463 | 0.6603034 | 122.7030782
| 146.3304 | 0.6673156 | 122.8036819
| 146.3036 | 0.6743672 | 122.9043815
| 146.9579 | 0.681319 | 123.0051599
| 147.1094 | 0.6883548 | 123.1060285
| 147.7638 | 0.695287 | 123.2065265
| 148.2882 | 0.7022629 | 123.3073628
| 148.848 | 0.7183883 | 123.4220803
| 149.6704 | 0.7340116 | 123.5227491
| 150.5571 | 0.7499749 | 123.6236165
| 150.8921 | 0.7663146 | 123.7242759
| 152.3781 | 0.7828227 | 123.8250273
| 152.5826 | 0.799868 | 123.9257865
| 153.938 | 0.8170897 | 124.0265991
| 154.6769 | 0.8347529 | 124.1273773
| 155.9503 | 0.8526991 | 124.2281934
| 156.0721 | 0.8712031 | 124.3290826
| 157.5231 | 0.8898132 | 124.4296394
| 158.9087 | 0.9088522 | 124.5304001
| 159.9696 | 0.9283374 | 124.6311981
| 160.3003 | 0.9483504 | 124.7320865
| 161.4414 | 0.9686009 | 124.8327641
| 162.9386 | 0.9892141 | 124.9334679
| 163.5598 | 1.010395 | 125.0342262
| 164.8451 | 1.03192 | 125.1350676
| 166.5678 | 1.053789 | 125.2357817
| 167.1389 | 1.076273 | 125.3364536
| 168.6334 | 1.099098 | 125.4372462
| 169.106 | 1.122561 | 125.5381009
| 170.8589 | 1.146253 | 125.6387503
| 170.8764 | 1.17075 | 125.7396177
| 172.7578 | 1.195403 | 125.8402823
| 173.7469 | 1.220725 | 125.9410499
| 175.0758 | 1.246492 | 126.0417561
| 176.3718 | 1.272791 | 126.1424693
| 177.586 | 1.299671 | 126.2433026
| 178.913 | 1.327067 | 126.344091
| 180.0124 | 1.355047 | 126.4448421
| 181.4841 | 1.383527 | 126.545555
| 182.7698 | 1.406196 | 126.7250792
| 182.5244 | 1.406231 | 126.8260269
| 182.7815 | 1.406189 | 126.926795
| 183.136 | 1.406131 | 127.0276716
| 182.242 | 1.406266 | 127.1283597
| 182.7262 | 1.406189 | 127.2291241
| 182.7889 | 1.406176 | 127.3297989
| 183.3217 | 1.406091 | 127.4305197
| 182.8655 | 1.406159 | 127.5314505
| 182.9281 | 1.406146 | 127.6321694
| 183.4285 | 1.406066 | 127.7330048
| 183.0859 | 1.406116 | 127.8335794
| 182.8404 | 1.406151 | 127.9344795
| 183.0003 | 1.406123 | 128.0351483
| 183.1115 | 1.406103 | 128.1358485
| 183.4336 | 1.406051 | 128.2366743
| 182.9126 | 1.406128 | 128.3374755
| 182.8293 | 1.406138 | 128.4381632
| 182.5516 | 1.406179 | 128.5381688
| 183.1006 | 1.406091 | 128.6387712
| 182.9039 | 1.406118 | 128.7394811
| 183.3556 | 1.406046 | 128.8402809
| 182.8345 | 1.406123 | 128.9410896
| 183.1728 | 1.406068 | 129.0418465
| 183.284 | 1.406048 | 129.1426209
| 183.1198 | 1.406071 | 129.243454
| 183.4418 | 1.406018 | 129.3441951
| 183.3423 | 1.406031 | 129.4450103
| 183.2752 | 1.406038 | 129.5461162
| 183.8243 | 1.405951 | 129.6465009
| 183.3356 | 1.406023 | 129.7472395
| 183.3982 | 1.406011 | 129.8480076
| 183.3474 | 1.406016 | 129.948664
| 182.9399 | 1.406076 | 130.0493761
| 183.5051 | 1.405986 | 130.1502665
| 183.4542 | 1.405991 | 130.2510265
| 183.2575 | 1.406018 | 130.3517114
| 183.4498 | 1.405986 | 130.4524357
| 183.6097 | 1.405958 | 130.5531162
| 183.494 | 1.405973 | 130.6538923
| 183.2 | 1.406016 | 130.7548284
| 183.3274 | 1.405993 | 130.8555738
| 183.7792 | 1.405921 | 130.9562436
| 183.177 | 1.406011 | 131.0570824
| 183.0289 | 1.406031 | 131.157875
| 183.0753 | 1.406021 | 131.2586743
| 183.0731 | 1.406018 | 131.3593826
| 183.5897 | 1.405936 | 131.4601689
| 183.166 | 1.405998 | 131.5607349
| 182.6169 | 1.392289 | 131.7263618
| 182.8744 | 1.378293 | 131.8272368
| 182.078 | 1.364473 | 131.9280092
| 181.5086 | 1.350632 | 132.0286893
| 180.775 | 1.322981 | 132.2302846
| 179.8165 | 1.309176 | 132.3311325
| 179.5713 | 1.295296 | 132.4317284
| 179.1641 | 1.281417 | 132.532494
| 178.9514 | 1.267519 | 132.6331882
| 178.1225 | 1.253698 | 132.7340075
| 177.6828 | 1.239818 | 132.8348214
| 177.6808 | 1.225882 | 132.9355452
| 176.463 | 1.212121 | 133.0363655
| 176.2016 | 1.198226 | 133.1370919
| 175.9078 | 1.184305 | 133.238035
| 175.4357 | 1.170456 | 133.3386609
| 174.9636 | 1.1566 | 133.4393348
| 174.6373 | 1.1427 | 133.5401608
| 173.922 | 1.128879 | 133.6408607
| 172.9959 | 1.115078 | 133.741643
| 172.5886 | 1.101217 | 133.8422838
| 171.9544 | 1.087354 | 133.9431848
| 171.7254 | 1.073435 | 134.0440461
| 171.5127 | 1.05955 | 134.1446396
| 170.3596 | 1.045799 | 134.2453139
| 170.6332 | 1.031809 | 134.3461284
| 169.1397 | 1.01808 | 134.4470283
| 168.9107 | 1.00419 | 134.5476755
| 168.5197 | 0.9903054 | 134.6484653
| 167.9503 | 0.9764467 | 134.7492688
| 167.7861 | 0.9625474 | 134.8499125
| 167.3464 | 0.9486568 | 134.9508014
| 166.6473 | 0.9348452 | 135.0514087
| 166.24 | 0.9209602 | 135.1522207
| 165.4598 | 0.907122 | 135.2531115
| 164.8904 | 0.8932454 | 135.3540435
| 164.6938 | 0.8793484 | 135.4547076
| 163.9461 | 0.8655118 | 135.5555496
| 163.7009 | 0.8516131 | 135.6562796
| 163.5693 | 0.8376886 | 135.7570694
| 162.6917 | 0.8238982 | 135.8577234
| 162.0899 | 0.8100507 | 135.9584818
| 161.7313 | 0.7961775 | 136.0591541
| 161.0322 | 0.7823326 | 136.1600022
| 160.2519 | 0.7685202 | 136.2607061
| 159.569 | 0.7546855 | 136.3614624
| 159.3887 | 0.740753 | 136.4623647
| 159.1273 | 0.7268545 | 136.5631112
| 158.9632 | 0.7129377 | 136.6638817
| 158.2317 | 0.6991143 | 136.7646109
| 157.4352 | 0.6852991 | 136.8653526
| 156.3631 | 0.6715277 | 136.9660863
| 156.4884 | 0.6724716 | 137.1616113
| 157.329 | 0.6862749 | 137.262358
| 157.6184 | 0.700163 | 137.3631026
| 158.2158 | 0.7139931 | 137.4637711
| 158.7808 | 0.7278334 | 137.5644772
| 159.135 | 0.741734 | 137.6653844
| 159.4893 | 0.755613 | 137.7661353
| 160.4109 | 0.7693911 | 137.8667898
| 161.0732 | 0.7832276 | 137.9675773
| 161.3301 | 0.7971203 | 138.0683182
| 161.7816 | 0.8109863 | 138.1690835
| 162.5899 | 0.8247907 | 138.2698025
| 163.0089 | 0.838651 | 138.3704906
| 163.4604 | 0.8525063 | 138.4711783
| 163.7011 | 0.866423 | 138.5720748
| 164.8985 | 0.8801698 | 138.6728114
| 165.1068 | 0.8940634 | 138.7735048
| 165.6394 | 0.9079139 | 138.8742482
| 166.1071 | 0.9217908 | 138.9751109
| 166.9315 | 0.9355805 | 139.0757411
| 167.3667 | 0.9494552 | 139.1765512
| 167.4778 | 0.9633559 | 139.2771871
| 168.6912 | 0.9771317 | 139.3781513
| 168.2834 | 0.9911558 | 139.4790998
| 169.8052 | 1.004751 | 139.5791004
| 170.0461 | 1.01858 | 139.6793625
| 170.303 | 1.032472 | 139.7800981
| 171.1274 | 1.046273 | 139.880814
| 171.3357 | 1.060169 | 139.9815251
| 171.5764 | 1.07406 | 140.0822334
| 172.2224 | 1.087903 | 140.1830527
| 173.3387 | 1.10165 | 140.2837003
| 173.2551 | 1.115589 | 140.3843948
| 173.7391 | 1.129448 | 140.4851449
| 174.3041 | 1.143295 | 140.5858965
| 174.6907 | 1.157175 | 140.6866914
| 175.0449 | 1.171042 | 140.7873546
| 175.6909 | 1.184888 | 140.8881976
| 176.3206 | 1.198745 | 140.989096
| 176.8856 | 1.212593 | 141.0898579
| 177.629 | 1.226394 | 141.1904785
| 178.3398 | 1.240232 | 141.2913273
| 178.0941 | 1.254202 | 141.3920677
| 178.805 | 1.268027 | 141.4928253
| 179.2727 | 1.281887 | 141.5935676
| 179.6107 | 1.29577 | 141.6943295
| 180.5972 | 1.309548 | 141.7950542
| 180.919 | 1.323424 | 141.8957469
| 181.2083 | 1.33732 | 141.9965467
| 181.9679 | 1.351137 | 142.0973028
| 182.4517 | 1.364998 | 142.1980688
| 182.6114 | 1.378909 | 142.2988347
| 183.3384 | 1.392738 | 142.3996444
| 184.872 | 1.435635 | 142.6001681
| 186.3254 | 1.465778 | 142.7009504
| 187.5998 | 1.496514 | 142.8015751
| 188.5491 | 1.528028 | 142.9025238
| 190.0489 | 1.560068 | 143.0033782
| 191.013 | 1.5928 | 143.1040975
| 192.1545 | 1.626171 | 143.2048218
| 193.4737 | 1.660215 | 143.3056104
| 195.0675 | 1.69489 | 143.4063462
| 196.6931 | 1.730272 | 143.5070944
| 198.4149 | 1.766387 | 143.6079219
| 199.1632 | 1.803329 | 143.7085856
| 200.6563 | 1.840949 | 143.8093696
| 202.408 | 1.879301 | 143.9101665
| 203.608 | 1.91821 | 144.0101807
| 205.4389 | 1.95799 | 144.1106486
| 206.5068 | 1.998852 | 144.2114966
| 208.3357 | 2.040364 | 144.3121934
| 209.6609 | 2.082903 | 144.4131358
| 211.7309 | 2.126071 | 144.513797
| 213.3783 | 2.170304 | 144.6147269
| 214.9598 | 2.215349 | 144.7154388
| 216.5402 | 2.261328 | 144.8161885
| 218.217 | 2.30816 | 144.916797
| 219.9571 | 2.35605 | 145.0176432
| 221.68 | 2.40497 | 145.1185962
| 223.1588 | 2.454696 | 145.2190926
| 225.2519 | 2.505569 | 145.3200447
| 226.2904 | 2.557457 | 145.4206389
| 228.5434 | 2.61036 | 145.5215168
| 230.6331 | 2.664272 | 145.6222191
| 231.5541 | 2.719553 | 145.7230844
| 233.8519 | 2.775582 | 145.8236631
| 235.5763 | 2.812866 | 145.9902194
| 235.72 | 2.812841 | 146.090919
| 235.8799 | 2.812814 | 146.1917338
| 235.6022 | 2.812854 | 146.2924642
| 235.4541 | 2.812874 | 146.3932383
| 235.5653 | 2.812854 | 146.494062
| 235.9359 | 2.812793 | 146.5948151
| 236.0796 | 2.812768 | 146.6955921
| 235.7207 | 2.812821 | 146.7962297
| 236.5451 | 2.812691 | 146.8971881
| 236.0567 | 2.812763 | 146.9978894
| 236.022 | 2.812766 | 147.0988305
| 235.8739 | 2.812786 | 147.1995504
| 236.4714 | 2.812691 | 147.300214
| 236.2747 | 2.812718 | 147.4011095
| 236.4183 | 2.812693 | 147.5017997
| 236.3189 | 2.812706 | 147.602567
| 236.3329 | 2.812701 | 147.7031811
| 235.974 | 2.812753 | 147.8041164
| 236.5391 | 2.812663 | 147.9048149
| 236.4559 | 2.812673 | 148.0058247
| 236.0483 | 2.812733 | 148.1065887
| 236.6296 | 2.812641 | 148.2075118
| 236.5625 | 2.812648 | 148.3082041
| 236.4144 | 2.812668 | 148.4089138
| 236.5906 | 2.812638 | 148.5097152
| 236.2641 | 2.812686 | 148.6106585
| 236.9427 | 2.812578 | 148.7112439
| 236.3569 | 2.812666 | 148.8120402
| 236.5169 | 2.812638 | 148.9127374
| 236.5633 | 2.812628 | 149.0135124
| 236.561 | 2.812626 | 149.1142244
| 236.6074 | 2.812616 | 149.2150864
| 236.5403 | 2.812623 | 149.3157631
| 236.8949 | 2.812566 | 149.4164539
| 236.7143 | 2.812591 | 149.5172072
| 237.166 | 2.812518 | 149.6179118
| 236.4828 | 2.812621 | 149.7187456
| 237.1777 | 2.81251 | 149.819444
| 236.5109 | 2.812611 | 149.9201903
| 236.5248 | 2.812606 | 150.0209077
| 236.9602 | 2.812536 | 150.121625
| 237.0877 | 2.812513 | 150.2223599
| 236.7775 | 2.812558 | 150.3231053
| 236.4835 | 2.812601 | 150.4238675
| 237.2432 | 2.81248 | 150.5247688
| 236.6087 | 2.812576 | 150.6256483
| 236.8981 | 2.812528 | 150.7274239
| 236.9122 | 2.812523 | 150.8280513
| 236.3477 | 2.784879 | 150.9917377
| 235.4869 | 2.757041 | 151.0925209
| 234.4316 | 2.729296 | 151.1930785
| 234.3814 | 2.701532 | 151.2931441
| 233.5043 | 2.673769 | 151.3936658
| 232.9515 | 2.645847 | 151.4954669
| 232.1394 | 2.617986 | 151.5963066
| 232.0082 | 2.590049 | 151.6970412
| 231.0177 | 2.562259 | 151.797723
| 230.076 | 2.534444 | 151.8984694
| 229.653 | 2.50653 | 151.9992819
| 228.6625 | 2.478699 | 152.1001125
| 228.2395 | 2.450841 | 152.2007239
| 227.3787 | 2.423029 | 152.3014127
| 227.0206 | 2.395113 | 152.4021971
| 225.5437 | 2.367403 | 152.5028632
| 224.9748 | 2.339498 | 152.6037248
| 224.5032 | 2.311634 | 152.704386
| 223.9504 | 2.283739 | 152.8052039
| 222.7817 | 2.255909 | 152.9061309
| 222.391 | 2.228057 | 153.0067024
| 221.8383 | 2.200183 | 153.1074423
| 220.8478 | 2.172336 | 153.208333
| 220.0195 | 2.144551 | 153.3089061
| 219.483 | 2.116656 | 153.4097144
| 218.7681 | 2.088802 | 153.5104737
| 218.037 | 2.060962 | 153.6111928
| 217.6139 | 2.033081 | 153.7118871
| 216.899 | 2.005181 | 153.8128138
| 215.552 | 1.977416 | 153.9136034
| 215.2749 | 1.949525 | 154.0142536
| 214.4789 | 1.921696 | 154.1149663
| 213.7154 | 1.893822 | 154.2158262
| 213.1141 | 1.865939 | 154.3166282
| 212.5937 | 1.838041 | 154.4174374
| 211.5546 | 1.810235 | 154.5182053
| 211.3099 | 1.782315 | 154.6189411
| 210.4977 | 1.75449 | 154.7196524
| 209.3938 | 1.726678 | 154.8204749
| 208.5329 | 1.698841 | 154.9212548
| 207.7695 | 1.670957 | 155.0221511
| 207.3302 | 1.643096 | 155.1227814
| 206.2749 | 1.615297 | 155.2235346
| 205.9815 | 1.587348 | 155.3243995
| 204.4884 | 1.559617 | 155.4251517
| 203.6925 | 1.531799 | 155.5258263
| 203.4964 | 1.503847 | 155.626649
| 202.8301 | 1.475992 | 155.727386
| 201.6937 | 1.448183 | 155.8282195
| 200.9627 | 1.420299 | 155.929095
| 200.3774 | 1.392469 | 156.029696
| 199.7112 | 1.364609 | 156.1304519
| 198.98 | 1.336746 | 156.2312533
| 199.0543 | 1.340925 | 156.4186992
| 199.8457 | 1.368798 | 156.5195904
| 200.6535 | 1.396624 | 156.6203203
| 201.3477 | 1.424466 | 156.7210441
| 202.2203 | 1.452276 | 156.8217551
| 202.4282 | 1.480205 | 156.922523
| 203.2359 | 1.508049 | 157.0233195
| 204.3192 | 1.535844 | 157.1240943
| 204.819 | 1.563694 | 157.2247369
| 205.9022 | 1.59151 | 157.3255881
| 206.2885 | 1.619389 | 157.426276
| 206.9665 | 1.647262 | 157.5271022
| 207.7742 | 1.675079 | 157.6278032
| 209.1169 | 1.702821 | 157.7285263
| 209.3085 | 1.730746 | 157.8292742
| 210.2945 | 1.758576 | 157.9301184
| 210.8915 | 1.786432 | 158.0308395
| 211.8127 | 1.814253 | 158.1316151
| 212.5556 | 1.842082 | 158.2323223
| 213.3308 | 1.869924 | 158.3330936
| 213.5873 | 1.897847 | 158.433868
| 214.476 | 1.925708 | 158.5347679
| 215.7861 | 1.953471 | 158.6355515
| 216.0752 | 1.981374 | 158.7362712
| 216.7532 | 2.009243 | 158.8370852
| 217.5284 | 2.037061 | 158.9377688
| 218.0768 | 2.064933 | 159.0385213
| 218.8358 | 2.092742 | 159.1391643
| 219.6921 | 2.120624 | 159.2401259
| 220.4674 | 2.148439 | 159.3407978
| 221.0156 | 2.17635 | 159.4416916
| 221.9692 | 2.20414 | 159.5423752
| 222.3067 | 2.232056 | 159.6431669
| 223.1954 | 2.259867 | 159.7438914
| 223.8896 | 2.287723 | 159.8446664
| 224.7298 | 2.315527 | 159.9453361
| 225.5859 | 2.343364 | 160.046133
| 226.0534 | 2.371222 | 160.1467898
| 226.8448 | 2.399069 | 160.2475888
| 227.2472 | 2.426986 | 160.3484219
| 227.7953 | 2.454864 | 160.4491977
| 228.6355 | 2.482668 | 160.5498677
| 229.6377 | 2.510481 | 160.6506608
| 230.1698 | 2.538373 | 160.7514739
| 231.5448 | 2.566101 | 160.8521688
| 231.6391 | 2.594095 | 160.9531087
| 232.0253 | 2.621974 | 161.0537937
| 233.1732 | 2.649771 | 161.1546129
| 233.9972 | 2.67758 | 161.2552891
| 234.432 | 2.705497 | 161.3561416
| 234.9158 | 2.73317 | 161.4561428
| 235.6261 | 2.760989 | 161.5567925
| 237.066 | 2.78874 | 161.657607
| 238.5879 | 2.870411 | 161.8461156
| 240.2337 | 2.929614 | 161.9467065
| 242.0884 | 2.990176 | 162.0476053
| 243.0342 | 3.051996 | 162.1483163
| 244.7562 | 3.115062 | 162.2492004
| 246.8821 | 3.179402 | 162.3501653
| 248.7149 | 3.244802 | 162.4506771
| 250.3838 | 3.31183 | 162.5515984
| 252.051 | 3.380082 | 162.6523116
| 254.1868 | 3.449711 | 162.7531132
| 256.0615 | 3.520741 | 162.8538349
| 257.6752 | 3.593257 | 162.9545567
| 259.3358 | 3.667169 | 163.0551844
| 261.8861 | 3.742545 | 163.1559436
| 263.948 | 3.819586 | 163.2567731
| 265.6356 | 3.898186 | 163.3575154
| 267.71 | 3.97833 | 163.458265
| 269.9124 | 4.06003 | 163.5589478
| 271.9506 | 4.143492 | 163.6597186
| 273.7435 | 4.22874 | 163.7605483
| 276.0047 | 4.315529 | 163.8612385
| 277.7609 | 4.404322 | 163.9621076
| 280.4068 | 4.49468 | 164.0628619
| 282.5479 | 4.58697 | 164.1636298
| 284.6869 | 4.681051 | 164.2643061
| 286.6613 | 4.777222 | 164.3651379
| 288.9901 | 4.875231 | 164.4659045
| 291.1544 | 4.975291 | 164.5667011
| 293.2028 | 5.077317 | 164.6674105
| 294.9247 | 5.181502 | 164.7681531
| 297.5029 | 5.287742 | 164.8689599
| 299.8518 | 5.396122 | 164.9697121
| 301.9061 | 5.506832 | 165.0705348
| 304.3958 | 5.619521 | 165.1711758
| 305.1313 | 5.625053 | 165.2770762
| 305.1778 | 5.625043 | 165.3776993
| 305.6617 | 5.624965 | 165.4784297
| 305.5136 | 5.624985 | 165.5792964
| 305.7222 | 5.62495 | 165.6800798
| 305.493 | 5.624983 | 165.780762
| 305.8635 | 5.624923 | 165.8814299
| 305.7316 | 5.62494 | 165.9822672
| 305.8753 | 5.624915 | 166.0830138
| 305.954 | 5.6249 | 166.1838167
| 306.0977 | 5.624875 | 166.2846291
| 306.0305 | 5.624883 | 166.3854767
| 305.9149 | 5.624898 | 166.4863168
| 306.3016 | 5.624835 | 166.5871267
| 306.1698 | 5.624853 | 166.68781
| 305.3573 | 5.624975 | 166.7885289
| 306.1167 | 5.624855 | 166.8893833
| 306.4224 | 5.624805 | 166.9901554
| 305.8692 | 5.624888 | 167.0908561
| 306.418 | 5.6248 | 167.1916901
| 306.1726 | 5.624835 | 167.2923317
| 306.4783 | 5.624785 | 167.3931006
| 306.4599 | 5.624785 | 167.4938331
| 306.1497 | 5.62483 | 167.5946296
| 306.3258 | 5.6248 | 167.6953508
| 306.4533 | 5.624777 | 167.79616
| 306.3862 | 5.624785 | 167.8968793
| 306.5945 | 5.62475 | 167.9977492
| 306.7219 | 5.624727 | 168.0985024
| 306.4605 | 5.624765 | 168.1992183
| 306.6041 | 5.62474 | 168.3001021
| 306.7478 | 5.624715 | 168.4007771
| 306.7456 | 5.624712 | 168.5015721
| 306.7271 | 5.624712 | 168.6023313
| 306.5953 | 5.62473 | 168.7031174
| 306.6741 | 5.624715 | 168.8037994
| 306.6556 | 5.624715 | 168.9044733
| 306.7181 | 5.624702 | 169.0052777
| 306.7971 | 5.624687 | 169.105954
| 306.4707 | 5.624735 | 169.206684
| 306.7925 | 5.624682 | 169.3074403
| 306.6931 | 5.624695 | 169.4082282
| 306.7718 | 5.62468 | 169.5091345
| 306.8183 | 5.62467 | 169.609871
| 306.3785 | 5.624735 | 169.7107261
| 306.668 | 5.624687 | 169.8114426
| 306.7305 | 5.624675 | 169.9122569
| 306.7446 | 5.62467 | 170.0128997
| 306.8882 | 5.624645 | 170.1138579
| 306.1301 | 5.568746 | 170.2783196
| 305.0118 | 5.512255 | 170.3791666
| 304.1691 | 5.455777 | 170.479915
| 302.8885 | 5.399418 | 170.5805716
| 301.4287 | 5.287479 | 170.781145
| 300.2455 | 5.231146 | 170.8817283
| 299.4673 | 5.174623 | 170.9825383
| 298.6084 | 5.118137 | 171.0833067
| 298.0248 | 5.061551 | 171.1841748
| 297.0036 | 5.005184 | 171.2847752
| 295.9015 | 4.948635 | 171.3857209
| 294.9776 | 4.892206 | 171.4864054
| 294.4102 | 4.835664 | 171.5871918
| 292.9191 | 4.779294 | 171.6879257
| 291.9953 | 4.722772 | 171.7887742
| 290.5202 | 4.666402 | 171.8895045
| 290.1797 | 4.609861 | 171.9902275
| 288.8183 | 4.553382 | 172.0911199
| 287.6998 | 4.497012 | 172.1917517
| 287.3594 | 4.440434 | 172.2925399
| 286.0465 | 4.384065 | 172.3932222
| 285.2845 | 4.327583 | 172.4939568
| 284.3119 | 4.27113 | 172.5946958
| 283.4042 | 4.214646 | 172.6954732
| 282.7234 | 4.158108 | 172.796283
| 281.2971 | 4.101734 | 172.8970061
| 280.8269 | 4.045198 | 172.9977553
| 279.7084 | 3.988814 | 173.0984128
| 279.0115 | 3.932212 | 173.1993418
| 277.6823 | 3.875784 | 173.3001347
| 276.5477 | 3.819403 | 173.400791
| 275.4616 | 3.762974 | 173.501519
| 274.797 | 3.706466 | 173.6022721
| 273.484 | 3.650006 | 173.7031167
| 272.5437 | 3.593672 | 173.8036365
| 271.4577 | 3.537125 | 173.904574
| 270.6796 | 3.480641 | 174.0053152
| 269.9016 | 3.424099 | 174.1061586
| 268.7506 | 3.367736 | 174.2067885
| 267.5186 | 3.311324 | 174.3075248
| 266.4001 | 3.25488 | 174.4082895
| 265.6546 | 3.198276 | 174.5092356
| 264.7953 | 3.14182 | 174.6099481
| 263.3203 | 3.085401 | 174.7107666
| 262.6232 | 3.028914 | 174.8114908
| 261.4886 | 2.972452 | 174.912291
| 260.127 | 2.915955 | 175.0132142
| 259.7054 | 2.859436 | 175.1139208
| 258.052 | 2.803136 | 175.2145744
| 256.6904 | 2.7467 | 175.3153918
| 255.4259 | 2.690291 | 175.4161317
| 254.9233 | 2.633767 | 175.5168691
| 254.8598 | 2.645661 | 175.6985174
| 255.8767 | 2.702051 | 175.7991667
| 257.0554 | 2.758564 | 175.9000799
| 258.3803 | 2.814927 | 176.0007672
| 259.3324 | 2.871357 | 176.10147
| 260.1709 | 2.927862 | 176.2022755
| 261.6254 | 2.984189 | 176.3029336
| 262.7556 | 3.040628 | 176.4037006
| 263.7401 | 3.097087 | 176.5044654
| 264.6434 | 3.153548 | 176.6052091
| 265.563 | 3.209984 | 176.7059148
| 266.3205 | 3.266414 | 176.8065647
| 267.6452 | 3.322839 | 176.9073605
| 268.4998 | 3.379337 | 177.0081577
| 269.4357 | 3.43577 | 177.1088611
| 270.4202 | 3.492153 | 177.2094907
| 271.3719 | 3.548699 | 177.3103999
| 272.6967 | 3.605076 | 177.4111106
| 273.5678 | 3.661475 | 177.5117373
| 274.4872 | 3.718026 | 177.6126458
| 275.5201 | 3.774478 | 177.7134096
| 276.3423 | 3.830963 | 177.8141755
| 277.4402 | 3.887333 | 177.9148118
| 278.6353 | 3.94376 | 178.0155774
| 279.2793 | 4.00026 | 178.1163199
| 280.3446 | 4.056761 | 178.21718
| 281.2318 | 4.113103 | 178.3177091
| 282.5239 | 4.169563 | 178.4185578
| 283.2814 | 4.226024 | 178.5192632
| 284.4763 | 4.282508 | 178.6201299
| 285.3473 | 4.338998 | 178.7209172
| 286.2018 | 4.395484 | 178.8216926
| 286.9592 | 4.451994 | 178.9224856
| 288.2354 | 4.508356 | 179.0231554
| 289.009 | 4.564839 | 179.1239048
| 290.382 | 4.621321 | 179.2248149
| 291.269 | 4.67781 | 179.3256054
| 292.0913 | 4.734264 | 179.4263153
| 292.8486 | 4.790794 | 179.5271439
| 293.8332 | 4.847156 | 179.627734
| 294.7847 | 4.903743 | 179.7287173
| 295.445 | 4.960152 | 179.8293028
| 297.2883 | 5.016512 | 179.9301253
| 297.9484 | 5.072962 | 180.0307845
| 298.9651 | 5.129519 | 180.131731
| 299.7224 | 5.186025 | 180.2325158
| 300.7552 | 5.242479 | 180.3332843
| 301.6098 | 5.298928 | 180.4339934
| 302.6426 | 5.355374 | 180.5347475
| 303.3029 | 5.411811 | 180.6353825
| 304.5139 | 5.468327 | 180.7363096
| 304.8013 | 5.524825 | 180.8369516
| 306.1745 | 5.581249 | 180.937759
| 308.8383 | 5.739764 | 181.1184017
| 311.468 | 5.857098 | 181.218984
| 312.7008 | 5.977323 | 181.3198061
| 315.2761 | 6.09965 | 181.4205179
| 317.508 | 6.224585 | 181.5212821
| 319.8825 | 6.352158 | 181.6221375
| 321.8817 | 6.482012 | 181.7227061
| 324.3635 | 6.614754 | 181.8235189
| 327.0044 | 6.750107 | 181.9242821
| 329.8851 | 6.887987 | 182.0249081
| 331.9681 | 7.029054 | 182.1257172
| 333.9505 | 7.173076 | 182.2265746
| 337.7119 | 7.319654 | 182.3273634
| 340.0763 | 7.469396 | 182.4281263
| 342.2914 | 7.62209 | 182.5288126
| 345.2803 | 7.778006 | 182.6296505
| 347.9092 | 7.936909 | 182.7303361
| 351.3116 | 8.099211 | 182.8311975
| 353.5765 | 8.264556 | 182.9317936
| 356.5014 | 8.433455 | 183.0325662
| 359.2763 | 8.605747 | 183.1332993
| 362.3061 | 8.781751 | 183.2341716
| 365.4126 | 8.961223 | 183.3349853
| 368.3369 | 9.144212 | 183.4357084
| 371.0944 | 9.331157 | 183.5365426
| 373.9771 | 9.52181 | 183.6373355
| 377.5843 | 9.716265 | 183.7381448
| 380.2471 | 9.914668 | 183.8388752
| 383.699 | 10.11701 | 183.9396168
| 386.8223 | 10.32344 | 184.04032
| 389.5673 | 10.53438 | 184.1411432
| 392.5669 | 10.74937 | 184.2418698
| 395.9015 | 10.96864 | 184.3425802
| 399.4899 | 11.19252 | 184.4433746
| 400.3858 | 11.25083 | 184.570148
| 400.7237 | 11.25077 | 184.6708163
| 400.8511 | 11.25075 | 184.7715156
| 401.1568 | 11.2507 | 184.872353
| 400.8954 | 11.25074 | 184.9729469
| 401.6707 | 11.25062 | 185.073818
| 401.6361 | 11.25062 | 185.1745087
| 401.5043 | 11.25064 | 185.275325
| 401.34 | 11.25066 | 185.3761675
| 401.2082 | 11.25068 | 185.4767522
| 401.7244 | 11.25059 | 185.5774849
| 401.7384 | 11.25059 | 185.6782493
| 401.8658 | 11.25057 | 185.7789036
| 402.0094 | 11.25054 | 185.8796924
| 401.8614 | 11.25056 | 185.9804353
| 401.7943 | 11.25057 | 186.0812279
| 401.7272 | 11.25058 | 186.181875
| 401.887 | 11.25055 | 186.282952
| 401.8523 | 11.25055 | 186.3836633
| 401.8825 | 11.25054 | 186.4845118
| 402.0424 | 11.25051 | 186.5852218
| 402.0886 | 11.2505 | 186.6859737
| 402.2323 | 11.25048 | 186.7866642
| 402.2787 | 11.25047 | 186.8875159
| 402.3574 | 11.25045 | 186.9881654
| 402.4848 | 11.25043 | 187.0889308
| 402.369 | 11.25045 | 187.1898199
| 401.7675 | 11.25054 | 187.290509
| 402.462 | 11.25043 | 187.3911976
| 402.5082 | 11.25042 | 187.4919253
| 402.0039 | 11.25049 | 187.5926287
| 402.8279 | 11.25036 | 187.6933944
| 402.4205 | 11.25042 | 187.794141
| 402.2887 | 11.25044 | 187.8948821
| 402.7402 | 11.25037 | 187.9956916
| 402.2843 | 11.25043 | 188.0964427
| 402.0391 | 11.25047 | 188.1972502
| 402.5715 | 11.25038 | 188.297949
| 402.7798 | 11.25035 | 188.3987466
| 402.3077 | 11.25042 | 188.4994454
| 402.6942 | 11.25036 | 188.6002684
| 402.0925 | 11.25045 | 188.7011737
| 402.7385 | 11.25034 | 188.8019761
| 402.7685 | 11.25034 | 188.9026968
| 402.6205 | 11.25036 | 189.0034429
| 402.6345 | 11.25035 | 189.104252
| 402.4703 | 11.25037 | 189.204886
| 402.8246 | 11.25032 | 189.3056315
| 402.4983 | 11.25036 | 189.4063763
| 401.3688 | 11.13891 | 189.571003
| 400.2525 | 11.02632 | 189.6717634
| 398.8447 | 10.91362 | 189.7726655
| 397.6472 | 10.80106 | 189.8734144
| 394.9248 | 10.57937 | 190.0728938
| 393.7759 | 10.46689 | 190.1735622
| 392.3677 | 10.35432 | 190.2743468
| 391.446 | 10.24158 | 190.3752166
| 390.1351 | 10.12904 | 190.4759684
| 388.6136 | 10.01648 | 190.5767571
| 387.011 | 9.904052 | 190.6774439
| 385.3276 | 9.791514 | 190.7782396
| 384.6647 | 9.67886 | 190.8789985
| 382.9488 | 9.566403 | 190.9797265
| 382.3995 | 9.453714 | 191.0805
| 380.5053 | 9.341206 | 191.1812988
| 378.9838 | 9.228597 | 191.2821356
| 377.7378 | 9.116051 | 191.3828779
| 376.3297 | 9.003495 | 191.483652
| 375.6021 | 8.890844 | 191.5844167
| 374.1454 | 8.778271 | 191.6852122
| 372.4293 | 8.665881 | 191.7858806
| 371.491 | 8.553281 | 191.8866289
| 369.7424 | 8.440915 | 191.9872797
| 368.2696 | 8.328218 | 192.0881886
| 366.9264 | 8.215619 | 192.1889916
| 365.9555 | 8.103075 | 192.2896944
| 364.5799 | 7.990502 | 192.390479
| 362.6045 | 7.877974 | 192.4913065
| 361.5528 | 7.765524 | 192.5919363
| 359.7558 | 7.652867 | 192.6928543
| 358.9632 | 7.540202 | 192.7936406
| 357.2958 | 7.427712 | 192.8943908
| 356.147 | 7.315033 | 192.995239
| 354.7872 | 7.202573 | 193.0959202
| 353.1199 | 7.089996 | 193.1967489
| 351.436 | 6.977579 | 193.2974366
| 350.6437 | 6.864853 | 193.3982779
| 349.0411 | 6.752215 | 193.4991519
| 347.1141 | 6.639843 | 193.5998327
| 346.0947 | 6.52725 | 193.7005859
| 344.7836 | 6.414708 | 193.8013338
| 343.0676 | 6.302111 | 193.9021867
| 341.7076 | 6.189827 | 194.0027112
| 340.2347 | 6.077198 | 194.1035593
| 339.28 | 5.964596 | 194.2043117
| 337.7422 | 5.851977 | 194.3051598
| 335.6207 | 5.739612 | 194.4058608
| 334.3907 | 5.627087 | 194.5065828
| 333.355 | 5.514482 | 194.6073487
| 331.9953 | 5.401871 | 194.7081657
| 329.809 | 5.289496 | 194.8088851
| 330.1 | 5.317479 | 194.9863605
| 331.4713 | 5.430094 | 195.0871875
| 332.843 | 5.542587 | 195.1879047
| 334.3928 | 5.655066 | 195.2886347
| 336.2019 | 5.76743 | 195.3892973
| 337.2167 | 5.88014 | 195.4901593
| 338.9932 | 5.992597 | 195.5909013
| 340.6402 | 6.105011 | 195.6915862
| 341.947 | 6.217457 | 195.7922528
| 343.221 | 6.33017 | 195.8931532
| 344.8033 | 6.442576 | 195.9938226
| 346.1421 | 6.555134 | 196.0945937
| 347.4003 | 6.667667 | 196.1953311
| 349.0145 | 6.780328 | 196.2962325
| 350.4509 | 6.892724 | 196.3968725
| 351.7252 | 7.005188 | 196.4975505
| 353.0964 | 7.117803 | 196.5983775
| 354.8567 | 7.230359 | 196.6992052
| 355.9851 | 7.34288 | 196.7999136
| 357.0324 | 7.455328 | 196.9005466
| 358.2903 | 7.567904 | 197.0013224
| 360.1153 | 7.680509 | 197.1022031
| 361.3085 | 7.792929 | 197.2028309
| 363.0202 | 7.905401 | 197.3035761
| 363.8892 | 8.018031 | 197.4043471
| 365.6007 | 8.130592 | 197.5051727
| 366.9721 | 8.243017 | 197.6058293
| 368.2301 | 8.355473 | 197.7064984
| 370.0066 | 8.467922 | 197.807232
| 370.7618 | 8.580806 | 197.9082141
| 372.3927 | 8.693082 | 198.0087738
| 373.7151 | 8.805745 | 198.1096363
| 375.2323 | 8.918299 | 198.2104284
| 376.3766 | 9.03082 | 198.3111403
| 378.0718 | 9.143397 | 198.4119774
| 378.8437 | 9.255991 | 198.5127025
| 380.636 | 9.368517 | 198.6135075
| 381.8939 | 9.48106 | 198.7142541
| 383.2815 | 9.59359 | 198.8150068
| 384.4097 | 9.706137 | 198.9157394
| 385.7483 | 9.818724 | 199.016536
| 387.1845 | 9.931183 | 199.1172323
| 388.2804 | 10.04363 | 199.2178707
| 390.0565 | 10.15624 | 199.3187493
| 391.6544 | 10.26878 | 199.4195409
| 393.0094 | 10.38132 | 199.5202981
| 394.1539 | 10.49381 | 199.62098
| 395.4278 | 10.6064 | 199.7217689
| 396.7178 | 10.71898 | 199.8225598
| 397.9595 | 10.83149 | 199.9232748
| 399.2172 | 10.94405 | 200.0240317
| 400.1672 | 11.0566 | 200.1247441
| 402.4617 | 11.16908 | 200.2255727
| 405.8547 | 11.478 | 200.4002112
| 408.6855 | 11.71224 | 200.5009489
| 410.8136 | 11.95168 | 200.6018232
| 414.2161 | 12.19549 | 200.7025727
| 416.9647 | 12.4443 | 200.8032976
| 420.2413 | 12.69864 | 200.9042369
| 423.8367 | 12.95741 | 201.0049025
| 426.4214 | 13.22149 | 201.1055301
| 430.0197 | 13.49123 | 201.2063235
| 434.3889 | 13.76656 | 201.3071974
| 438.1202 | 14.04704 | 201.4078708
| 441.5038 | 14.33399 | 201.5087906
| 444.8975 | 14.62609 | 201.6094747
| 448.3648 | 14.92431 | 201.7102245
| 452.5379 | 15.22823 | 201.8108871
| 456.0388 | 15.53895 | 201.9117168
| 459.9213 | 15.85568 | 202.012464
| 463.7963 | 16.17873 | 202.1131755
| 467.6794 | 16.50865 | 202.2139756
| 471.7168 | 16.8449 | 202.3146684
| 475.7621 | 17.18807 | 202.4153827
| 479.8474 | 17.53845 | 202.5161689
| 483.5848 | 17.89545 | 202.6167926
| 487.9446 | 18.26012 | 202.717559
| 492.0361 | 18.63246 | 202.8183787
| 496.3296 | 19.01212 | 202.9191406
| 500.5006 | 19.3993 | 203.0198417
| 504.5646 | 19.7947 | 203.1206271
| 509.0571 | 20.19747 | 203.2212631
| 513.004 | 20.60974 | 203.3221933
| 517.8003 | 21.02918 | 203.4228633
| 522.0525 | 21.45711 | 203.5235056
| 526.7305 | 21.89432 | 203.6242954
| 530.7492 | 22.34141 | 203.7252809
| 533.2712 | 22.5015 | 203.8616691
| 533.3337 | 22.50149 | 203.9624112
| 533.882 | 22.5014 | 204.0632576
| 533.7827 | 22.50142 | 204.1638415
| 533.6832 | 22.50143 | 204.264608
| 534.6363 | 22.50128 | 204.3654468
| 534.6503 | 22.50127 | 204.4661903
| 534.4375 | 22.5013 | 204.5669221
| 534.743 | 22.50125 | 204.6676582
| 534.5464 | 22.50128 | 204.7682857
| 534.5119 | 22.50128 | 204.8691656
| 534.9954 | 22.50121 | 204.9698755
| 535.2036 | 22.50117 | 205.0706936
| 534.667 | 22.50125 | 205.1715573
| 534.843 | 22.50122 | 205.2722669
| 535.2455 | 22.50116 | 205.3731883
| 535.0814 | 22.50118 | 205.4738128
| 534.9334 | 22.5012 | 205.5745806
| 535.6437 | 22.50109 | 205.6752864
| 535.6413 | 22.50108 | 205.7761912
| 535.0077 | 22.50118 | 205.876739
| 535.5073 | 22.5011 | 205.9776105
| 535.2298 | 22.50114 | 206.0783107
| 535.6 | 22.50108 | 206.1792255
| 535.4358 | 22.5011 | 206.2798603
| 535.6118 | 22.50107 | 206.3805347
| 535.4152 | 22.5011 | 206.4813667
| 535.6073 | 22.50107 | 206.5821883
| 535.4432 | 22.50109 | 206.6828168
| 535.7324 | 22.50104 | 206.7835586
| 535.7786 | 22.50103 | 206.8844943
| 535.744 | 22.50103 | 206.9852653
| 535.8713 | 22.50101 | 207.0860019
| 535.529 | 22.50106 | 207.1866537
| 535.7858 | 22.50102 | 207.2874881
| 535.6218 | 22.50104 | 207.3881911
| 535.83 | 22.50101 | 207.4888814
| 535.5201 | 22.50105 | 207.5897064
| 536.1817 | 22.50095 | 207.6904907
| 536.1148 | 22.50095 | 207.7913107
| 536.064 | 22.50096 | 207.8921885
| 536.1264 | 22.50095 | 207.9929114
| 536.108 | 22.50095 | 208.0935343
| 535.96 | 22.50097 | 208.1945042
| 535.4881 | 22.50104 | 208.2952178
| 535.9394 | 22.50096 | 208.3959076
| 535.6457 | 22.50101 | 208.4966571
| 536.1291 | 22.50093 | 208.5974262
| 536.1918 | 22.50092 | 208.6982615
| 534.0775 | 22.27802 | 208.8628892
| 532.4953 | 22.05329 | 208.9636059
| 530.8644 | 21.82859 | 209.0643138
| 528.991 | 21.60369 | 209.1651246
| 525.3822 | 21.16058 | 209.3646868
| 523.4275 | 20.93595 | 209.4653811
| 521.8777 | 20.71096 | 209.5662105
| 519.5024 | 20.486 | 209.6670867
| 518.0979 | 20.26144 | 209.7677134
| 516.0299 | 20.03674 | 209.8684478
| 514.7389 | 19.81191 | 209.9691862
| 512.2984 | 19.58721 | 210.0699487
| 510.8456 | 19.36247 | 210.1706611
| 509.1163 | 19.13884 | 210.270893
| 507.1118 | 18.91513 | 210.3711833
| 505.1408 | 18.69043 | 210.4719104
| 502.5542 | 18.46593 | 210.572593
| 501.1176 | 18.24096 | 210.6734069
| 499.4871 | 18.01589 | 210.7742773
| 497.127 | 17.79151 | 210.874889
| 495.5935 | 17.56644 | 210.9757531
| 493.3307 | 17.34186 | 211.0764499
| 491.6837 | 17.11697 | 211.1772412
| 489.6152 | 16.89238 | 211.2779294
| 487.5468 | 16.66761 | 211.3786951
| 485.9483 | 16.44265 | 211.4795136
| 483.6534 | 16.21786 | 211.580306
| 481.6659 | 15.9932 | 211.6810203
| 479.8731 | 15.76816 | 211.7818889
| 478.1121 | 15.54364 | 211.8825201
| 475.8985 | 15.31852 | 211.9834548
| 474.1541 | 15.09368 | 212.0842295
| 471.8425 | 14.8691 | 212.1849312
| 469.7902 | 14.64435 | 212.2856863
| 467.8515 | 14.41942 | 212.3865188
| 465.7828 | 14.19479 | 212.4872197
| 464.0222 | 13.96996 | 212.5879923
| 462.1156 | 13.74519 | 212.6887486
| 459.7228 | 13.52067 | 212.7894258
| 457.6869 | 13.29574 | 212.8902632
| 456.2504 | 13.07055 | 212.9911762
| 453.9547 | 12.84613 | 213.0918009
| 451.5135 | 12.62148 | 213.1925417
| 449.8176 | 12.39666 | 213.2933042
| 447.8459 | 12.17195 | 213.3940367
| 445.6478 | 11.94704 | 213.4948757
| 443.3039 | 11.72239 | 213.595611
| 441.4298 | 11.49739 | 213.6964667
| 439.4096 | 11.27269 | 213.797198
| 437.2275 | 11.04798 | 213.8979453
| 435.1587 | 10.82319 | 213.9987202
| 432.9441 | 10.5985 | 214.0994632
| 433.3293 | 10.6564 | 214.2760251
| 435.1831 | 10.88107 | 214.3767376
| 437.4094 | 11.10573 | 214.4774655
| 439.4569 | 11.33096 | 214.5784401
| 441.7154 | 11.55577 | 214.679243
| 443.5204 | 11.78056 | 214.7800014
| 445.1152 | 12.00513 | 214.8806522
| 447.4062 | 12.22983 | 214.9814029
| 449.9238 | 12.45459 | 215.0821997
| 451.9721 | 12.6791 | 215.1828508
| 453.6637 | 12.90384 | 215.2835841
| 455.9547 | 13.12852 | 215.3843251
| 458.0832 | 13.35355 | 215.4852188
| 459.9692 | 13.57813 | 215.5858901
| 461.6603 | 13.80341 | 215.686861
| 463.7567 | 14.02814 | 215.7876129
| 465.6748 | 14.25292 | 215.8883788
| 467.4473 | 14.47779 | 215.9891714
| 470.143 | 14.70237 | 216.0899023
| 471.9154 | 14.92716 | 216.1906581
| 473.3476 | 15.15203 | 216.2914299
| 475.3954 | 15.37686 | 216.3922237
| 477.7669 | 15.60159 | 216.4929977
| 479.4743 | 15.82653 | 216.5938157
| 481.4736 | 16.05114 | 216.6945096
| 483.5699 | 16.27582 | 216.795243
| 485.2615 | 16.50055 | 216.8959665
| 486.9364 | 16.72551 | 216.9967942
| 488.7249 | 16.95023 | 217.0975247
| 490.9184 | 17.17493 | 217.1982689
| 493.0795 | 17.39963 | 217.2990141
| 495.1596 | 17.62423 | 217.3997091
| 496.8345 | 17.84907 | 217.5004833
| 499.0442 | 18.07375 | 217.6012199
| 500.8651 | 18.29843 | 217.7019321
| 502.7503 | 18.52332 | 217.8027425
| 504.5713 | 18.74806 | 217.9034829
| 506.6673 | 18.97281 | 218.0042469
| 507.97 | 19.19753 | 218.1049412
| 510.4378 | 19.42271 | 218.2059228
| 511.5622 | 19.64753 | 218.3066468
| 513.9496 | 19.87238 | 218.4074761
| 515.3005 | 20.09731 | 218.5082653
| 517.6395 | 20.32199 | 218.6090168
| 519.5738 | 20.54645 | 218.7096377
| 521.3779 | 20.77141 | 218.8104757
| 523.6032 | 20.99638 | 218.9113426
| 525.5047 | 21.22111 | 219.0120847
| 526.7745 | 21.44609 | 219.1128906
| 528.7249 | 21.67079 | 219.2136231
| 530.6264 | 21.89543 | 219.3143223
| 532.7704 | 22.12052 | 219.4152382
| 534.6719 | 22.34535 | 219.5160262
| 540.1685 | 22.95538 | 219.6876391
| 543.7096 | 23.42278 | 219.788325
| 546.9955 | 23.90068 | 219.8892101
| 551.81 | 24.38634 | 219.9897401
| 556.1091 | 24.88333 | 220.0905477
| 560.4457 | 25.38971 | 220.1912128
| 565.1947 | 25.9033 | 220.2912961
| 569.9444 | 26.42994 | 220.3918835
| 574.6471 | 26.96867 | 220.4927281
| 579.6774 | 27.5178 | 220.5934765
| 584.629 | 28.07852 | 220.6942987
| 589.2281 | 28.64999 | 220.7949929
| 594.9782 | 29.23337 | 220.8957679
| 599.2251 | 29.82864 | 220.9965066
| 604.6717 | 30.43594 | 221.0972613
| 610.2154 | 31.05685 | 221.1982207
| 615.6658 | 31.68796 | 221.2987895
| 620.9372 | 32.33346 | 221.3995979
| 626.2916 | 32.99095 | 221.5002327
| 631.8064 | 33.66305 | 221.6010564
| 637.2898 | 34.34808 | 221.701769
| 643.0472 | 35.0474 | 221.8025382
| 648.8846 | 35.76117 | 221.9033407
| 653.6209 | 36.4892 | 222.0040814
| 659.9904 | 37.23172 | 222.1048133
| 665.4998 | 37.98974 | 222.2055788
| 671.33 | 38.76395 | 222.3064499
| 676.9803 | 39.5531 | 222.4072119
| 683.342 | 40.35649 | 222.507763
| 689.3899 | 41.17855 | 222.6085931
| 695.4989 | 42.0173 | 222.7094187
| 701.8623 | 42.87336 | 222.8102756
| 708.0784 | 43.7445 | 222.9108601
End Of Loading Index | 713.9483 | 44.63445 | 223.0115625
| 717.6963 | 45.0001 | 223.1532458
| 717.4352 | 45.00013 | 223.2541221
| 718.5495 | 44.99996 | 223.354738
| 718.6281 | 44.99994 | 223.4555137
| 718.5126 | 44.99996 | 223.5563173
| 718.7206 | 44.99992 | 223.6571583
| 718.8802 | 44.9999 | 223.757961
| 719.3797 | 44.99982 | 223.8585723
| 719.604 | 44.99978 | 223.9594276
| 719.7474 | 44.99975 | 224.0601796
| 719.5671 | 44.99978 | 224.1608814
| 719.7589 | 44.99975 | 224.2615494
| 719.7891 | 44.99974 | 224.3624343
| 719.9325 | 44.99971 | 224.4632054
| 719.6714 | 44.99975 | 224.5639581
| 720.3487 | 44.99964 | 224.6647796
| 720.3787 | 44.99964 | 224.7654718
| 719.875 | 44.99971 | 224.8662473
| 720.6655 | 44.99959 | 224.9669725
| 720.5014 | 44.99961 | 225.0679731
| 720.4992 | 44.99961 | 225.1685274
| 720.3513 | 44.99963 | 225.2693703
| 720.3005 | 44.99963 | 225.3702576
| 720.5571 | 44.99959 | 225.4708613
| 720.8462 | 44.99954 | 225.5717418
| 720.9572 | 44.99952 | 225.6724473
| 720.599 | 44.99957 | 225.7732552
| 720.3702 | 44.99961 | 225.8739075
| 720.6592 | 44.99956 | 225.9746797
| 721.466 | 44.99943 | 226.0754949
| 721.1725 | 44.99947 | 226.1762074
| 720.9276 | 44.99951 | 226.2769685
| 720.8606 | 44.99952 | 226.3776299
| 721.2466 | 44.99945 | 226.478404
| 720.9369 | 44.9995 | 226.5792468
| 721.1127 | 44.99947 | 226.6799339
| 721.0133 | 44.99948 | 226.7807424
| 721.0597 | 44.99947 | 226.8814029
| 721.4943 | 44.9994 | 226.9822304
| 721.3625 | 44.99942 | 227.0829515
| 721.4897 | 44.9994 | 227.1836832
| 721.7303 | 44.99936 | 227.2844965
| 721.4044 | 44.9994 | 227.3852502
| 721.5154 | 44.99938 | 227.4859732
| 721.3351 | 44.99941 | 227.5867783
| 721.6888 | 44.99935 | 227.6874791
| 721.5571 | 44.99937 | 227.7883386
| 722.1374 | 44.99928 | 227.8892517
End Of Hold At Load Index | 721.6173 | 44.99935 | 227.9898667
| 719.3142 | 44.55469 | 228.1544014
| 717.0292 | 44.10451 | 228.2553582
| 713.8039 | 43.65595 | 228.355984
Begin Stiffness Data Index | 711.6149 | 43.20664 | 228.4567407
| 706.8511 | 42.31989 | 228.6565554
| 704.1116 | 41.87085 | 228.7572723
| 701.6952 | 41.42212 | 228.8579077
| 699.2961 | 40.97258 | 228.9587244
| 696.6212 | 40.52354 | 229.0594395
| 693.6233 | 40.07403 | 229.1602701
| 691.6437 | 39.62543 | 229.2608605
| 688.4997 | 39.176 | 229.3616784
| 686.3266 | 38.72672 | 229.4624308
| 683.9761 | 38.27684 | 229.5633204
| 680.2166 | 37.82825 | 229.663972
| 678.3512 | 37.37851 | 229.7648163
| 675.4171 | 36.92964 | 229.8655008
| 672.5154 | 36.48049 | 229.9662478
| 669.9053 | 36.0311 | 230.0670385
| 667.6667 | 35.58225 | 230.1676936
| 664.8138 | 35.13287 | 230.2684905
| 662.1224 | 34.68367 | 230.3692413
| 659.7387 | 34.23438 | 230.4700021
| 656.627 | 33.78469 | 230.5708769
| 654.0815 | 33.33529 | 230.6716683
| 650.9038 | 32.88672 | 230.7722948
| 648.5694 | 32.43656 | 230.8732484
| 645.6184 | 31.98774 | 230.9739227
| 642.765 | 31.53857 | 231.0746717
| 640.0737 | 31.08903 | 231.175499
| 637.7705 | 30.63977 | 231.2762482
| 634.4961 | 30.19069 | 231.3769926
| 631.7389 | 29.74211 | 231.477608
| 629.3389 | 29.29244 | 231.5784539
| 626.5182 | 28.8428 | 231.6793065
| 623.4538 | 28.39381 | 231.7800233
| 620.8753 | 27.94454 | 231.8807861
| 617.9242 | 27.49548 | 231.9815138
| 614.6982 | 27.04615 | 232.0823123
| 612.33 | 26.59698 | 232.1830467
| 609.3142 | 26.14784 | 232.2837937
| 606.6544 | 25.69871 | 232.3845277
| 603.6383 | 25.24976 | 232.4852352
| 600.3794 | 24.80061 | 232.5859928
| 597.7201 | 24.3511 | 232.6868121
| 594.526 | 23.90197 | 232.7875639
| 591.7045 | 23.45244 | 232.8883936
| 588.851 | 23.00274 | 232.9892626
| 586.2392 | 22.55388 | 233.0899337
| 582.8182 | 22.10473 | 233.1907
| 579.802 | 21.65556 | 233.2914539
End Of Stiffness Data Index | 576.964 | 21.20622 | 233.3922405
| 571.5509 | 20.44542 | 233.5657727
| 568.4212 | 19.99628 | 233.6665245
| 565.4048 | 19.5472 | 233.7672598
| 562.4527 | 19.09827 | 233.8679584
| 558.8369 | 18.6494 | 233.9686672
| 556.3388 | 18.1998 | 234.0695017
| 552.8526 | 17.75076 | 234.1702431
| 549.5622 | 17.3003 | 234.2712961
| 546.6904 | 16.85189 | 234.3718766
| 543.7544 | 16.40285 | 234.4726009
| 540.5275 | 15.95334 | 234.573438
| 537.3009 | 15.50375 | 234.6742954
| 533.36 | 15.05553 | 234.7748701
| 530.4402 | 14.60641 | 234.8756098
| 527.4232 | 14.15725 | 234.9763639
| 523.6772 | 13.70847 | 235.0770578
| 520.9032 | 13.25911 | 235.1778469
| 517.9512 | 12.80983 | 235.2786249
| 514.3194 | 12.36007 | 235.3795328
| 511.1236 | 11.91137 | 235.4801883
| 507.6044 | 11.46211 | 235.5809817
| 504.2146 | 11.01322 | 235.6816874
| 500.4035 | 10.56423 | 235.7824301
| 496.6903 | 10.11473 | 235.8832836
| 493.2511 | 9.666284 | 235.9838906
| 489.5051 | 9.216964 | 236.0847047
| 486.3257 | 8.767812 | 236.1854616
| 481.64 | 8.318676 | 236.286267
| 479.2055 | 7.869494 | 236.3870048
| 475.0211 | 7.421023 | 236.4876439
| 470.6765 | 6.970865 | 236.5886665
| 467.496 | 6.522436 | 236.6892615
| 463.2312 | 6.073288 | 236.7900549
| 459.2257 | 5.62382 | 236.8909113
| 455.5918 | 5.175268 | 236.9915493
| 451.2463 | 4.725695 | 237.0924411
| 446.8183 | 4.277385 | 237.1930525
| 442.0673 | 3.828136 | 237.2938854
| 437.5909 | 3.379498 | 237.394572
| 433.5419 | 3.036794 | 237.5723909
| 433.9447 | 3.036728 | 237.6732548
| 433.7156 | 3.036761 | 237.7738135
| 433.4705 | 3.036796 | 237.8745291
| 433.128 | 3.036846 | 237.9753539
| 433.7252 | 3.036751 | 238.0762324
| 432.9615 | 3.036866 | 238.176934
| 432.6839 | 3.036906 | 238.2776382
| 432.7626 | 3.036891 | 238.3784327
| 432.728 | 3.036894 | 238.4792281
| 432.8878 | 3.036866 | 238.5799745
| 432.4968 | 3.036924 | 238.6806568
| 432.6402 | 3.036899 | 238.781388
| 432.4113 | 3.036931 | 238.8822629
| 433.1543 | 3.036814 | 238.9829268
| 432.7632 | 3.036871 | 239.083778
| 432.4693 | 3.036914 | 239.1846414
| 432.7263 | 3.036871 | 239.2852676
| 432.4649 | 3.036909 | 239.3860747
| 432.3656 | 3.036921 | 239.4868532
| 433.1733 | 3.036794 | 239.5876616
| 432.9117 | 3.036831 | 239.688563
| 432.3102 | 3.036921 | 239.7892549
| 432.5348 | 3.036884 | 239.8899762
| 433.0346 | 3.036804 | 239.9907292
| 432.4817 | 3.036886 | 240.0913312
| 432.8844 | 3.036821 | 240.1921832
| 432.3637 | 3.036899 | 240.2928344
| 432.556 | 3.036866 | 240.3935604
| 432.4889 | 3.036874 | 240.4943043
| 432.5678 | 3.036859 | 240.5950694
| 432.6303 | 3.036846 | 240.6957173
| 432.8063 | 3.036816 | 240.7964824
| 432.5448 | 3.036854 | 240.8972334
| 432.6561 | 3.036834 | 240.9979297
| 432.0545 | 3.036924 | 241.0987087
| 432.4895 | 3.036854 | 241.1994144
| 432.1794 | 3.036899 | 241.30023
| 432.6146 | 3.036829 | 241.4010489
| 431.932 | 3.036931 | 241.5018751
| 432.0919 | 3.036904 | 241.6025866
| 432.4784 | 3.036841 | 241.7035041
| 432.1034 | 3.036896 | 241.8043341
| 432.0041 | 3.036909 | 241.9050938
| 432.1314 | 3.036886 | 242.0058565
| 432.1292 | 3.036884 | 242.1066196
| 431.5438 | 3.036971 | 242.2072759
| 431.7685 | 3.036934 | 242.307285
| 432.5277 | 3.036814 | 242.4082074
| 432.0557 | 3.036884 | 242.5087783
| 432.5072 | 3.036811 | 242.6087794
| 431.8083 | 3.036916 | 242.7094122
| 432.0167 | 3.036881 | 242.8102654
| 432.7433 | 3.036766 | 242.910901
| 432.2066 | 3.036846 | 243.011561
| 431.6213 | 3.036934 | 243.1115637
| 432.0079 | 3.036871 | 243.2122822
| 432.0057 | 3.036869 | 243.3130313
| 432.0844 | 3.036854 | 243.4137598
| 432.0174 | 3.036861 | 243.514588
| 432.0152 | 3.036859 | 243.6153103
| 431.8995 | 3.036874 | 243.7159806
| 432.0268 | 3.036851 | 243.8169622
| 432.2029 | 3.036821 | 243.917583
| 431.8928 | 3.036866 | 244.0183541
| 432.1011 | 3.036831 | 244.1189944
| 432.1638 | 3.036819 | 244.2198491
| 431.8051 | 3.036871 | 244.3206553
| 431.9974 | 3.036839 | 244.4213517
| 432.0274 | 3.036831 | 244.5223096
| 432.1225 | 3.036814 | 244.6231524
| 431.5046 | 3.036906 | 244.724105
| 432.1018 | 3.036811 | 244.8248968
| 431.7106 | 3.036869 | 244.9256708
| 431.3681 | 3.036919 | 245.0264981
| 432.176 | 3.036791 | 245.1273167
| 431.9794 | 3.036819 | 245.2279666
| 432.0581 | 3.036804 | 245.3288323
| 431.7156 | 3.036854 | 245.4296461
| 431.924 | 3.036819 | 245.5304058
| 431.857 | 3.036826 | 245.6311284
| 431.7252 | 3.036844 | 245.7319019
| 431.9821 | 3.036801 | 245.8326692
| 431.899 | 3.036811 | 245.9333918
| 431.6699 | 3.036844 | 246.034039
| 432.348 | 3.036736 | 246.1348173
| 431.7788 | 3.036821 | 246.2356219
| 431.2096 | 3.036906 | 246.3363339
| 431.7095 | 3.036826 | 246.4370899
| 431.7397 | 3.036819 | 246.5379207
| 431.8184 | 3.036804 | 246.6387113
| 431.3464 | 3.036874 | 246.7393313
| 431.7491 | 3.036809 | 246.8402155
| 431.6173 | 3.036826 | 246.9409965
| 432.1497 | 3.036741 | 247.041679
| 431.6453 | 3.036816 | 247.1424775
| 431.4649 | 3.036841 | 247.2432662
| 431.3816 | 3.036851 | 247.3439944
| 431.7521 | 3.036791 | 247.444688
| 431.5067 | 3.036826 | 247.545457
| 431.7799 | 3.036781 | 247.6463007
| 431.1783 | 3.036871 | 247.7470162
| 431.5001 | 3.036819 | 247.8477359
| 431.5464 | 3.036809 | 247.9485409
| 432.338 | 3.036683 | 248.0492929
| 431.8497 | 3.036756 | 248.1500902
| 431.3452 | 3.036831 | 248.2508382
| 431.5862 | 3.036791 | 248.3516087
| 431.2437 | 3.036841 | 248.4524282
| 431.6789 | 3.036771 | 248.5532432
| 431.6927 | 3.036766 | 248.6539867
| 431.3828 | 3.036811 | 248.7546901
| 431.4291 | 3.036801 | 248.855432
| 431.524 | 3.036784 | 248.9562841
| 431.9917 | 3.036708 | 249.0569899
| 431.4063 | 3.036796 | 249.1576934
| 432.133 | 3.036681 | 249.258554
| 431.6447 | 3.036753 | 249.3594023
| 431.8692 | 3.036716 | 249.4602525
| 431.6241 | 3.036751 | 249.5609652
| 431.4436 | 3.036776 | 249.6617372
| 431.6034 | 3.036748 | 249.7624084
| 431.1476 | 3.036816 | 249.8633205
| 431.8257 | 3.036708 | 249.9639557
| 431.4185 | 3.036768 | 250.0648231
| 431.6593 | 3.036728 | 250.1655739
| 431.5113 | 3.036748 | 250.2663606
| 431.4604 | 3.036753 | 250.3670091
| 431.8794 | 3.036686 | 250.4678258
| 431.7476 | 3.036703 | 250.5685143
| 431.7129 | 3.036706 | 250.6693597
| 431.6458 | 3.036713 | 250.7701605
| 431.3844 | 3.036751 | 250.8709102
| 431.3174 | 3.036758 | 250.9715623
| 431.3151 | 3.036756 | 251.0724488
| 431.6207 | 3.036706 | 251.1732985
| 431.3754 | 3.036741 | 251.2740072
| 431.5352 | 3.036713 | 251.3748046
| 431.857 | 3.036661 | 251.4757925
| 432.0166 | 3.036633 | 251.576553
| 431.9982 | 3.036633 | 251.6772987
| 431.1373 | 3.036763 | 251.7782398
| 431.767 | 3.036663 | 251.8790024
| 431.8132 | 3.036653 | 251.9798099
| 431.3252 | 3.036726 | 252.0805208
| 431.6955 | 3.036666 | 252.1812574
| 431.9362 | 3.036626 | 252.2819785
| 431.6748 | 3.036663 | 252.3827709
| 432.0776 | 3.036598 | 252.4834555
| 431.4435 | 3.036693 | 252.5842782
| 431.7329 | 3.036646 | 252.6849554
| 431.3742 | 3.036698 | 252.7856627
| 431.8581 | 3.036621 | 252.886451
| 431.791 | 3.036628 | 252.9872856
| 431.3675 | 3.036691 | 253.0882842
| 431.3653 | 3.036688 | 253.1889429
| 431.6871 | 3.036636 | 253.2897565
| 431.6525 | 3.036638 | 253.3905191
| 431.5367 | 3.036653 | 253.4912682
| 431.7614 | 3.036616 | 253.5919811
| 431.1274 | 3.036711 | 253.6926948
| 431.8217 | 3.036601 | 253.7934818
| 431.3983 | 3.036663 | 253.8943019
| 431.6553 | 3.036621 | 253.9949795
| 431.3939 | 3.036658 | 254.0958336
| 431.667 | 3.036613 | 254.1966811
| 431.2759 | 3.036671 | 254.2974097
| 431.6948 | 3.036603 | 254.3982546
| 431.4011 | 3.036646 | 254.4989008
| 431.5446 | 3.036621 | 254.5997411
| 431.7529 | 3.036586 | 254.70068
| 431.7182 | 3.036588 | 254.801502
| 431.4406 | 3.036628 | 254.9022814
| 431.7138 | 3.036583 | 255.003067
| 431.5333 | 3.036608 | 255.1039245
| 431.2071 | 3.036656 | 255.2045176
| 431.8043 | 3.036561 | 255.3053577
| 431.6563 | 3.036581 | 255.4060516
| 431.1033 | 3.036663 | 255.506811
| 431.4898 | 3.036601 | 255.6074596
| 431.2931 | 3.036628 | 255.708349
| 431.4367 | 3.036603 | 255.8091026
| 431.7748 | 3.036548 | 255.9097063
| 431.2216 | 3.036631 | 256.0106372
| 431.2519 | 3.036623 | 256.1113455
| 430.9905 | 3.036661 | 256.2120422
| 431.2799 | 3.036613 | 256.3127862
| 431.4557 | 3.036583 | 256.4136332
| 431.3239 | 3.036601 | 256.5143263
| 431.516 | 3.036568 | 256.6150657
| 431.4166 | 3.036581 | 256.7159061
| 431.5278 | 3.036561 | 256.816536
| 431.0882 | 3.036626 | 256.9172991
| 431.1669 | 3.036611 | 257.0181091
| 431.4078 | 3.036571 | 257.1188255
| 431.4379 | 3.036563 | 257.2195001
| 431.5814 | 3.036538 | 257.3203105
| 431.2876 | 3.036581 | 257.421099
| 430.8805 | 3.036641 | 257.5218506
| 431.2346 | 3.036583 | 257.6225664
| 431.5239 | 3.036536 | 257.7233745
| 431.4246 | 3.036548 | 257.8241292
| 431.5195 | 3.036531 | 257.9249429
| 431.2095 | 3.036576 | 258.0256474
| 430.8994 | 3.036621 | 258.1263806
| 431.0915 | 3.036588 | 258.2273117
| 431.3647 | 3.036543 | 258.3279913
| 431.152 | 3.036573 | 258.4286329
| 430.8581 | 3.036616 | 258.5294856
| 431.5685 | 3.036503 | 258.6303204
| 431.4529 | 3.036518 | 258.7311003
| 431.2563 | 3.036546 | 258.8318737
| 431.3027 | 3.036536 | 258.9326358
| 431.3492 | 3.036526 | 259.0334219
| 431.4926 | 3.036501 | 259.1341307
| 431.539 | 3.036491 | 259.2348941
| 431.3747 | 3.036513 | 259.335823
| 431.0972 | 3.036553 | 259.4365246
| 431.2407 | 3.036528 | 259.53742
| 431.287 | 3.036518 | 259.6381201
| 431.3172 | 3.036511 | 259.7387702
| 431.2339 | 3.036521 | 259.8396237
| 431.4586 | 3.036483 | 259.9404239
| 431.1648 | 3.036526 | 260.0410646
| 431.0977 | 3.036533 | 260.1418584
| 431.5167 | 3.036466 | 260.2426067
| 431.1417 | 3.036521 | 260.3434327
| 431.5283 | 3.036458 | 260.4442442
| 431.1698 | 3.036511 | 260.5449911
| 431.1838 | 3.036506 | 260.645668
| 431.5054 | 3.036453 | 260.7463655
| 431.3736 | 3.036471 | 260.8472639
| 431.6306 | 3.036428 | 260.9479808
| 431.6932 | 3.036416 | 261.0488216
| 431.6261 | 3.036423 | 261.1496172
| 431.2027 | 3.036486 | 261.2504693
| 431.7512 | 3.036398 | 261.3512768
| 431.9595 | 3.036363 | 261.4519354
| 431.4228 | 3.036443 | 261.5526866
| 431.5015 | 3.036428 | 261.6533723
| 431.0294 | 3.036498 | 261.754262
| 431.1893 | 3.036471 | 261.8549982
| 431.3975 | 3.036436 | 261.9556789
| 431.7518 | 3.036378 | 262.0564825
| 431.1664 | 3.036466 | 262.1573724
| 431.2451 | 3.036451 | 262.2580906
| 431.6316 | 3.036388 | 262.3588151
| 431.7265 | 3.03637 | 262.4595677
| 431.5785 | 3.03639 | 262.5604968
| 431.7059 | 3.036368 | 262.6613073
| 431.6874 | 3.036368 | 262.7619917
| 431.5881 | 3.03638 | 262.8627158
| 431.5534 | 3.036383 | 262.9634444
| 431.3083 | 3.036418 | 263.0642845
| 431.6786 | 3.036358 | 263.1649352
| 431.1256 | 3.036441 | 263.2656774
| 431.0748 | 3.036446 | 263.3664854
| 431.2992 | 3.036408 | 263.4673132
| 430.8597 | 3.036473 | 263.5679301
| 431.4245 | 3.036383 | 263.6680589
| 431.4061 | 3.036383 | 263.7687356
| 431.1447 | 3.036421 | 263.8695264
| 431.3368 | 3.036388 | 263.9703224
| 431.7073 | 3.036328 | 264.0711198
| 430.9598 | 3.036441 | 264.1720217
| 431.5893 | 3.03634 | 264.2727907
| 431.4899 | 3.036353 | 264.3735882
| 431.4877 | 3.03635 | 264.4743939
| 431.129 | 3.036403 | 264.5752842
| 431.8071 | 3.036295 | 264.6759409
| 431.6915 | 3.03631 | 264.7768382
| 431.4462 | 3.036345 | 264.8774841
| 431.7518 | 3.036295 | 264.9784031
| 431.62 | 3.036313 | 265.0793021
| 431.6987 | 3.036298 | 265.1799134
| 431.324 | 3.036353 | 265.2806174
| 431.0624 | 3.03639 | 265.3814171
| 431.611 | 3.036303 | 265.4822859
| 431.5278 | 3.036313 | 265.5830096
| 431.6552 | 3.03629 | 265.6837946
| 431.0049 | 3.036388 | 265.7845404
| 431.6021 | 3.036293 | 265.8853363
| 431.2596 | 3.036343 | 265.985996
| 431.5977 | 3.036288 | 266.0867629
| 431.6602 | 3.036275 | 266.1875452
| 431.2854 | 3.03633 | 266.2883548
| 431.3804 | 3.036313 | 266.3891407
| 431.1675 | 3.036343 | 266.489932
| 431.2624 | 3.036325 | 266.5906247
| 431.0981 | 3.036348 | 266.6914393
| 431.7764 | 3.03624 | 266.7922827
| 431.4502 | 3.036288 | 266.8931195
| 431.1077 | 3.036338 | 266.9937309
| 431.7372 | 3.036238 | 267.0945573
| 431.5569 | 3.036263 | 267.1953034
| 431.2954 | 3.0363 | 267.2959554
| 430.8558 | 3.036365 | 267.3967079
| 431.2423 | 3.036303 | 267.4974831
| 430.738 | 3.036378 | 267.5983582
| 431.1892 | 3.036305 | 267.6990107
| 431.6082 | 3.036238 | 267.7998029
| 431.5575 | 3.036243 | 267.900633
| 431.4255 | 3.03626 | 268.0013139
| 431.2937 | 3.036278 | 268.1022714
| 431.5831 | 3.03623 | 268.2029667
| 431.5971 | 3.036225 | 268.3037687
| 431.3032 | 3.036268 | 268.404587
| 431.1065 | 3.036295 | 268.5054607
| 431.2664 | 3.036268 | 268.6061144
| 431.3937 | 3.036245 | 268.7068312
| 431.0999 | 3.036288 | 268.8075841
| 431.2111 | 3.036268 | 268.9083979
| 431.9054 | 3.036158 | 269.0091121
| 430.8826 | 3.036313 | 269.1099805
| 431.334 | 3.03624 | 269.2106077
| 431.1374 | 3.036268 | 269.3113267
| 431.1351 | 3.036265 | 269.4120808
| 431.6188 | 3.036188 | 269.5129974
| 431.73 | 3.036168 | 269.613578
| 431.3228 | 3.036228 | 269.7143253
| 431.4015 | 3.036213 | 269.8150726
| 431.6099 | 3.036178 | 269.9159195
| 431.5915 | 3.036178 | 270.016726
| 431.9618 | 3.036118 | 270.1176049
| 431.6031 | 3.03617 | 270.218329
| 431.4713 | 3.036188 | 270.3190193
| 431.7445 | 3.036143 | 270.4198576
| 431.7098 | 3.036145 | 270.5206013
| 431.5942 | 3.03616 | 270.6214199
| 431.673 | 3.036145 | 270.7220188
| 431.4116 | 3.036183 | 270.8229514
| 431.5552 | 3.036158 | 270.9236396
| 431.4556 | 3.03617 | 271.0243615
| 431.421 | 3.036173 | 271.1251685
| 431.2729 | 3.036193 | 271.2260322
| 431.4165 | 3.036168 | 271.3267253
| 431.9326 | 3.036085 | 271.4275497
| 431.7037 | 3.036118 | 271.5283289
| 431.4908 | 3.036148 | 271.6290807
| 431.8126 | 3.036095 | 271.7298247
| 431.8104 | 3.036093 | 271.8304914
| 431.5004 | 3.036138 | 271.9313213
| 431.5306 | 3.03613 | 272.0320736
| 431.0099 | 3.036208 | 272.1328243
| 431.9796 | 3.036055 | 272.2334945
| 431.5725 | 3.036115 | 272.3343478
| 431.4892 | 3.036125 | 272.4349767
| 431.5841 | 3.036108 | 272.5357993
| 431.9059 | 3.036055 | 272.6364601
| 431.693 | 3.036085 | 272.7373602
| 431.4154 | 3.036125 | 272.8382703
| 431.8182 | 3.03606 | 272.9389068
| 432.0751 | 3.036017 | 273.0396202
| 431.6032 | 3.036088 | 273.1404316
| 431.4712 | 3.036105 | 273.2412685
| 431.7769 | 3.036055 | 273.3419447
| 431.5802 | 3.036083 | 273.4426462
| 431.4971 | 3.036093 | 273.5434358
| 431.5271 | 3.036085 | 273.6442477
| 431.3791 | 3.036105 | 273.7448949
| 431.6523 | 3.03606 | 273.8457194
| 431.488 | 3.036083 | 273.9465389
| 431.4049 | 3.036093 | 274.0472889
| 431.516 | 3.036073 | 274.1479746
| 431.2869 | 3.036105 | 274.2488726
| 431.8194 | 3.03602 | 274.3497104
| 431.2987 | 3.036098 | 274.4504817
| 431.9606 | 3.035992 | 274.5512633
| 431.0998 | 3.036123 | 274.6518941
| 431.5999 | 3.036043 | 274.7526689
| 431.3059 | 3.036085 | 274.8533975
| 431.9355 | 3.035985 | 274.9541209
| 431.6904 | 3.03602 | 275.0549927
| 431.8175 | 3.035997 | 275.1558516
| 431.6373 | 3.036022 | 275.2565448
| 431.311 | 3.03607 | 275.3573537
| 431.6004 | 3.036022 | 275.4580697
| 431.8087 | 3.035987 | 275.558799
| 431.2882 | 3.036065 | 275.6594929
| 431.6747 | 3.036002 | 275.7602891
| 431.7047 | 3.035995 | 275.8610114
| 431.6701 | 3.035997 | 275.9617743
| 431.344 | 3.036045 | 276.0625198
| 431.5036 | 3.036017 | 276.1633419
| 431.1127 | 3.036075 | 276.2640758
| 431.2725 | 3.036048 | 276.3648214
| 431.5295 | 3.036005 | 276.4654835
| 431.6082 | 3.03599 | 276.5663141
| 431.6059 | 3.035987 | 276.667067
| 431.8791 | 3.035942 | 276.7678439
| 431.245 | 3.036038 | 276.8687314
| 431.6964 | 3.035965 | 276.9695665
| 432.0182 | 3.035912 | 277.0704729
| 431.5461 | 3.035982 | 277.1713122
| 431.706 | 3.035955 | 277.2719377
Begin Drift Data Index | 431.7684 | 3.035942 | 277.3727193
| 432.1043 | 3.035885 | 277.5733253
| 431.9887 | 3.0359 | 277.673987
| 431.5329 | 3.035967 | 277.7747659
| 431.5145 | 3.035967 | 277.8754608
| 431.658 | 3.035942 | 277.9763057
| 431.5425 | 3.035957 | 278.0769558
| 431.362 | 3.035982 | 278.1777351
| 431.6836 | 3.03593 | 278.2785631
| 431.5843 | 3.035942 | 278.3793941
| 431.6145 | 3.035935 | 278.4800547
| 431.9199 | 3.035885 | 278.5808636
| 431.7234 | 3.035912 | 278.6817288
| 432.0289 | 3.035862 | 278.782465
| 431.4434 | 3.03595 | 278.8832579
| 431.5224 | 3.035935 | 278.9839211
| 431.4877 | 3.035937 | 279.0847496
| 431.3881 | 3.03595 | 279.1854939
| 431.4832 | 3.035932 | 279.2863276
| 431.562 | 3.035917 | 279.3868462
| 431.8189 | 3.035875 | 279.4877873
| 431.4118 | 3.035935 | 279.588467
| 432.0899 | 3.035827 | 279.6893156
| 432.0714 | 3.035827 | 279.7899243
| 431.6481 | 3.03589 | 279.8906539
| 431.5161 | 3.035907 | 279.9914149
| 431.2222 | 3.03595 | 280.09236
| 431.8519 | 3.03585 | 280.192903
| 431.5419 | 3.035895 | 280.2937258
| 431.3128 | 3.035927 | 280.3944616
| 431.91 | 3.035832 | 280.4953139
| 431.8591 | 3.035837 | 280.5961301
| 431.4033 | 3.035905 | 280.6968143
| 431.5468 | 3.03588 | 280.7977371
| 431.82 | 3.035835 | 280.8984722
| 431.9311 | 3.035815 | 280.9993064
| 431.7669 | 3.035837 | 281.1000028
| 431.3922 | 3.035892 | 281.2006829
| 431.7138 | 3.03584 | 281.3014511
| 431.744 | 3.035832 | 281.4023046
| 431.3853 | 3.035885 | 281.5031058
| 431.1888 | 3.035912 | 281.6039063
| 431.705 | 3.03583 | 281.7045682
| 432.1077 | 3.035765 | 281.8053126
| 431.506 | 3.035855 | 281.9063004
| 431.6172 | 3.035835 | 282.0069735
| 431.2747 | 3.035885 | 282.1078094
| 431.5478 | 3.03584 | 282.208706
| 431.3674 | 3.035865 | 282.3093802
| 431.6568 | 3.035817 | 282.4103033
| 431.7032 | 3.035807 | 282.5109761
| 431.5877 | 3.035822 | 282.6116246
| 431.6177 | 3.035815 | 282.7123968
| 431.6964 | 3.0358 | 282.8133108
| 431.5161 | 3.035825 | 282.9141042
| 431.4004 | 3.03584 | 283.0148035
| 431.6897 | 3.035792 | 283.1156463
| 431.6388 | 3.035797 | 283.2164647
| 431.3775 | 3.035835 | 283.3170589
| 431.9747 | 3.03574 | 283.4179666
| 431.5351 | 3.035805 | 283.5187264
| 431.6947 | 3.035777 | 283.6193771
| 431.482 | 3.035807 | 283.7203415
| 431.9981 | 3.035725 | 283.8209174
| 431.5747 | 3.035787 | 283.921724
| 431.2809 | 3.03583 | 284.0225264
| 431.5865 | 3.03578 | 284.12335
| 431.8756 | 3.035732 | 284.2242709
| 431.258 | 3.035825 | 284.3250382
| 431.9037 | 3.035722 | 284.425825
| 431.869 | 3.035725 | 284.5265235
| 431.316 | 3.035807 | 284.6273434
| 431.2652 | 3.035812 | 284.7279728
| 431.425 | 3.035785 | 284.8289561
| 431.455 | 3.035777 | 284.9296227
| 431.5339 | 3.035762 | 285.0304132
| 431.3372 | 3.03579 | 285.1311743
| 431.4808 | 3.035765 | 285.2319537
| 431.9969 | 3.035682 | 285.3327003
| 430.9741 | 3.035837 | 285.4334468
| 431.7171 | 3.03572 | 285.5343041
| 431.9254 | 3.035685 | 285.6350986
| 431.9394 | 3.03568 | 285.735872
| 432.0018 | 3.035667 | 285.836745
| 431.5622 | 3.035732 | 285.9375242
| 431.965 | 3.035667 | 286.0382721
| 431.7036 | 3.035705 | 286.1389782
| 432.1876 | 3.035627 | 286.2390651
| 431.6506 | 3.035707 | 286.3398234
| 431.6971 | 3.035697 | 286.4405633
| 431.9054 | 3.035662 | 286.5413651
| 431.4333 | 3.035732 | 286.6420582
| 431.3989 | 3.035735 | 286.7428428
| 431.4127 | 3.03573 | 286.8436476
| 431.5238 | 3.03571 | 286.9443418
| 431.3436 | 3.035735 | 287.0451253
| 431.4061 | 3.035722 | 287.1458234
| 431.2418 | 3.035745 | 287.2466342
| 431.5312 | 3.035697 | 287.3473634
| 432.0148 | 3.035619 | 287.4481704
| 431.9642 | 3.035624 | 287.548944
| 431.2814 | 3.035727 | 287.6497187
| 431.2468 | 3.03573 | 287.7503861
| 431.4228 | 3.0357 | 287.851319
| 431.3395 | 3.03571 | 287.9520209
| 431.7909 | 3.035637 | 288.052773
| 431.8696 | 3.035622 | 288.1535111
| 431.8027 | 3.035629 | 288.2543604
| 431.5251 | 3.03567 | 288.3549271
| 431.3609 | 3.035692 | 288.4557809
| 431.634 | 3.035647 | 288.5565175
| 431.2753 | 3.0357 | 288.6573781
| 431.6294 | 3.035642 | 288.7580146
| 431.8379 | 3.035607 | 288.8587153
| 431.463 | 3.035662 | 288.9595675
| 431.6065 | 3.035637 | 289.0604334
| 431.5881 | 3.035637 | 289.1611206
| 431.2456 | 3.035687 | 289.2618501
| 431.3892 | 3.035662 | 289.3626102
| 431.3061 | 3.035672 | 289.4635118
| 431.1094 | 3.0357 | 289.564372
| 431.5608 | 3.035627 | 289.6650487
| 431.3155 | 3.035662 | 289.7657959
| 431.3457 | 3.035654 | 289.866619
| 431.0356 | 3.0357 | 289.9675196
| 431.5517 | 3.035617 | 290.0683558
| 431.6304 | 3.035602 | 290.1689663
| 431.3853 | 3.035637 | 290.2696895
| 431.2535 | 3.035654 | 290.3704716
| 431.5591 | 3.035604 | 290.4711448
| 431.7998 | 3.035564 | 290.5719459
| 431.7003 | 3.035577 | 290.6728282
| 431.358 | 3.035627 | 290.7736926
| 431.6311 | 3.035582 | 290.8745537
| 431.5965 | 3.035584 | 290.9751237
| 431.5456 | 3.035589 | 291.0758752
| 431.5919 | 3.035579 | 291.1767578
| 431.3143 | 3.035619 | 291.2775174
| 431.6036 | 3.035572 | 291.3783843
| 431.4232 | 3.035597 | 291.4790404
| 431.1132 | 3.035642 | 291.5799066
| 432.0506 | 3.035494 | 291.6806119
| 431.4652 | 3.035582 | 291.781455
| 431.479 | 3.035577 | 291.8823602
| 431.4768 | 3.035574 | 291.9828858
| 431.2155 | 3.035612 | 292.0836373
| 431.7153 | 3.035532 | 292.18438
| 431.5188 | 3.035559 | 292.2853328
| 431.1602 | 3.035612 | 292.3859813
| 430.931 | 3.035644 | 292.4867671
| 431.3662 | 3.035574 | 292.5874882
| 431.4773 | 3.035554 | 292.68841
| 431.4427 | 3.035557 | 292.7892936
| 431.8616 | 3.035489 | 292.8900259
| 431.4058 | 3.035557 | 292.9906581
| 431.5818 | 3.035527 | 293.0915856
| 431.288 | 3.035569 | 293.1923507
| 431.4154 | 3.035547 | 293.2930431
| 431.4941 | 3.035532 | 293.393858
| 431.3623 | 3.035549 | 293.4946153
| 431.5708 | 3.035514 | 293.5953341
| 431.4712 | 3.035527 | 293.6960388
| 431.5015 | 3.035519 | 293.7968099
| 431.4506 | 3.035524 | 293.8975597
| 431.2864 | 3.035547 | 293.9983343
| 431.3651 | 3.035532 | 294.0990481
| 431.2495 | 3.035547 | 294.1998142
| 431.4255 | 3.035517 | 294.3006933
| 431.3584 | 3.035524 | 294.4014556
| 431.3075 | 3.035529 | 294.5023355
| 431.3215 | 3.035524 | 294.6031141
| 431.3356 | 3.035519 | 294.7037258
| 431.2198 | 3.035534 | 294.8045341
| 431.4607 | 3.035494 | 294.9051654
| 431.4907 | 3.035487 | 295.0059868
| 431.6019 | 3.035467 | 295.1066299
| 430.6926 | 3.035604 | 295.2075641
| 431.5165 | 3.035474 | 295.3083602
| 430.7367 | 3.035592 | 295.4090328
| 431.4959 | 3.035472 | 295.5097457
| 431.4613 | 3.035474 | 295.6105006
| 431.0864 | 3.035529 | 295.7112179
| 431.554 | 3.035454 | 295.8118827
| 431.3249 | 3.035487 | 295.9126112
| 431.7925 | 3.035412 | 296.0133827
| 431.5471 | 3.035447 | 296.1143482
| 431.5612 | 3.035442 | 296.2148601
| 431.64 | 3.035427 | 296.3158131
| 431.4433 | 3.035454 | 296.4167487
| 431.2467 | 3.035482 | 296.5174409
| 431.1958 | 3.035487 | 296.6183465
| 431.7605 | 3.035397 | 296.719031
| 431.9366 | 3.035367 | 296.8197356
| 431.1405 | 3.035487 | 296.9203947
| 430.9116 | 3.035519 | 297.0211305
| 431.3468 | 3.035449 | 297.1219388
| 431.393 | 3.035439 | 297.2227105
| 431.3421 | 3.035444 | 297.3235029
| 432.1013 | 3.035324 | 297.4243423
| 431.5969 | 3.035399 | 297.5249448
| 431.0926 | 3.035474 | 297.6256939
| 431.1551 | 3.035462 | 297.7265384
| 431.5578 | 3.035397 | 297.8273519
| 431.3126 | 3.035432 | 297.9281262
| 431.9259 | 3.035334 | 298.0288755
| 431.4538 | 3.035404 | 298.129531
| 431.6624 | 3.035369 | 298.2296033
| 431.644 | 3.035369 | 298.330391
| 431.5931 | 3.035374 | 298.430972
| 431.6558 | 3.035362 | 298.531744
| 431.4429 | 3.035392 | 298.6325269
| 431.5216 | 3.035377 | 298.7331934
| 431.6977 | 3.035347 | 298.8340027
| 431.4848 | 3.035377 | 298.934767
| 431.8713 | 3.035314 | 299.0356204
| 431.6586 | 3.035344 | 299.1363496
| 431.2674 | 3.035402 | 299.2371334
| 431.2005 | 3.035409 | 299.3378255
| 431.3926 | 3.035377 | 299.4385375
| 431.6333 | 3.035337 | 299.5393361
| 431.5664 | 3.035344 | 299.6400744
| 430.8837 | 3.035447 | 299.7409261
| 431.3675 | 3.035369 | 299.8416778
| 431.0412 | 3.035417 | 299.9424979
| 431.1686 | 3.035394 | 300.0433075
| 431.2473 | 3.035379 | 300.1439736
| 431.3909 | 3.035354 | 300.244834
| 431.3725 | 3.035354 | 300.3455255
| 431.2569 | 3.035369 | 300.4463773
| 431.4005 | 3.035344 | 300.5469548
| 431.1876 | 3.035374 | 300.6476258
| 431.4121 | 3.035337 | 300.7484844
| 432.0255 | 3.035239 | 300.8491919
| 431.6346 | 3.035297 | 300.9500487
| 431.4217 | 3.035327 | 301.0508262
| 431.1925 | 3.035359 | 301.1516695
| 431.1741 | 3.035359 | 301.2525836
| 431.1396 | 3.035362 | 301.353369
| 430.6189 | 3.035439 | 301.4541263
| 430.8272 | 3.035404 | 301.5549845
| 431.6997 | 3.035266 | 301.6556723
| 430.7581 | 3.035409 | 301.756491
| 430.6747 | 3.035419 | 301.8573449
| 431.4824 | 3.035292 | 301.9581179
| 431.9176 | 3.035221 | 302.0589225
| 430.9921 | 3.035362 | 302.1597509
| 431.0708 | 3.035347 | 302.2606408
| 431.2628 | 3.035314 | 302.361334
| 431.5684 | 3.035264 | 302.4621409
| 431.4204 | 3.035284 | 302.5628904
| 431.4991 | 3.035269 | 302.6636165
| 431.1891 | 3.035314 | 302.7643744
| 431.1707 | 3.035314 | 302.8651721
| 431.1522 | 3.035314 | 302.9659534
| 430.9233 | 3.035347 | 303.0668032
| 431.0993 | 3.035317 | 303.1676473
| 431.4209 | 3.035264 | 303.2684034
| 431.1757 | 3.035299 | 303.3693557
| 431.5785 | 3.035234 | 303.4699096
| 431.5925 | 3.035229 | 303.5706677
| 431.7197 | 3.035206 | 303.6714854
| 431.4746 | 3.035241 | 303.7721695
| 431.5372 | 3.035229 | 303.8729199
| 431.2919 | 3.035264 | 303.9736419
| 431.2897 | 3.035261 | 304.0745581
| 431.2226 | 3.035269 | 304.1753779
| 431.269 | 3.035259 | 304.2759927
| 431.7689 | 3.035179 | 304.3767828
| 431.135 | 3.035274 | 304.4775726
| 431.3919 | 3.035231 | 304.578462
| 431.3735 | 3.035231 | 304.6793605
| 431.6951 | 3.035179 | 304.7799655
| 431.4176 | 3.035219 | 304.8806045
| 431.4153 | 3.035216 | 304.9815075
| 431.6885 | 3.035171 | 305.0823644
| 431.5729 | 3.035186 | 305.1830194
| 431.2305 | 3.035236 | 305.2838457
| 431.374 | 3.035211 | 305.3845445
| 431.307 | 3.035219 | 305.4852199
| 431.4343 | 3.035196 | 305.5860451
| 431.5293 | 3.035179 | 305.6867368
| 431.3326 | 3.035206 | 305.7875349
| 431.0228 | 3.035251 | 305.8881648
| 431.1339 | 3.035231 | 305.988987
| 431.6986 | 3.035141 | 306.0897868
| 431.6153 | 3.035151 | 306.1904917
| 431.6293 | 3.035146 | 306.2913884
| 431.7891 | 3.035119 | 306.3920816
| 431.4142 | 3.035174 | 306.4928344
| 431.412 | 3.035171 | 306.5935421
| 431.1667 | 3.035206 | 306.6943481
| 431.8772 | 3.035094 | 306.7950392
| 431.2918 | 3.035181 | 306.8957422
| 431.4679 | 3.035151 | 306.9965534
| 431.174 | 3.035194 | 307.0973873
| 431.1394 | 3.035196 | 307.1982386
| 431.4935 | 3.035139 | 307.2989149
| 431.1996 | 3.035181 | 307.399861
| 431.5052 | 3.035131 | 307.5006893
| 431.2763 | 3.035164 | 307.6015589
| 431.3712 | 3.035146 | 307.7023883
| 431.0612 | 3.035191 | 307.8030577
| 431.0589 | 3.035189 | 307.9039411
| 431.5588 | 3.035109 | 308.0046737
| 431.6862 | 3.035086 | 308.1054941
| 431.3923 | 3.035129 | 308.2063876
| 431.4388 | 3.035119 | 308.3069496
| 431.3231 | 3.035134 | 308.4076599
| 431.5476 | 3.035096 | 308.5084664
| 431.2537 | 3.035139 | 308.6093798
| 431.7051 | 3.035066 | 308.7100907
| 431.4922 | 3.035096 | 308.8108988
| 431.3604 | 3.035114 | 308.9116547
| 431.4878 | 3.035091 | 309.0124949
| 431.6313 | 3.035066 | 309.1134135
| 431.3051 | 3.035114 | 309.2140637
| 431.5945 | 3.035066 | 309.3149298
| 431.3168 | 3.035106 | 309.4159084
| 431.5413 | 3.035069 | 309.5166596
| 431.5716 | 3.035061 | 309.6174384
| 431.456 | 3.035076 | 309.7181475
| 431.6156 | 3.035049 | 309.8189619
| 431.6945 | 3.035034 | 309.9197847
| 431.6598 | 3.035036 | 310.0205598
| 431.6899 | 3.035029 | 310.1213858
| 431.7526 | 3.035016 | 310.2220612
| 431.6208 | 3.035034 | 310.3227835
| 431.2947 | 3.035081 | 310.4228541
| 431.4705 | 3.035051 | 310.5235388
| 431.9057 | 3.034981 | 310.624347
| 431.8548 | 3.034986 | 310.7250347
| 431.4152 | 3.035051 | 310.8259387
| 431.8666 | 3.034979 | 310.9266018
| 431.7672 | 3.034991 | 311.0273813
| 431.4897 | 3.035031 | 311.128157
| 431.455 | 3.035034 | 311.2287959
| 431.4205 | 3.035036 | 311.3288159
| 431.4505 | 3.035029 | 311.429514
| 431.7886 | 3.034974 | 311.5303517
| 432.3047 | 3.034891 | 311.6310346
| 431.2334 | 3.035054 | 311.7317859
| 431.5064 | 3.035009 | 311.8325773
| 432.1684 | 3.034903 | 311.933425
| 431.7611 | 3.034964 | 312.0340278
| 432.2125 | 3.034891 | 312.1347791
| 431.4813 | 3.035001 | 312.235633
| 431.8031 | 3.034949 | 312.3364343
| 431.7523 | 3.034954 | 312.4371366
| 432.0416 | 3.034906 | 312.5380064
| 431.6829 | 3.034959 | 312.6387767
| 431.6969 | 3.034954 | 312.7396278
| 431.4356 | 3.034991 | 312.8403782
| 431.6276 | 3.034959 | 312.9410279
| 431.5283 | 3.034971 | 313.0417101
| 432.2711 | 3.034853 | 313.1424321
| 431.3618 | 3.034991 | 313.2433461
| 431.797 | 3.034921 | 313.3441539
| 431.7137 | 3.034931 | 313.4448941
| 431.7115 | 3.034929 | 313.5457287
| 431.9522 | 3.034888 | 313.6464821
| 431.2048 | 3.035001 | 313.7471163
| 431.4942 | 3.034954 | 313.847933
| 432.1236 | 3.034853 | 313.948706
| 431.5869 | 3.034934 | 314.0494686
| 431.7629 | 3.034903 | 314.150155
| 431.7767 | 3.034899 | 314.250898
| 432.3092 | 3.034813 | 314.3518698
| 432.0639 | 3.034848 | 314.4525294
| 431.8834 | 3.034873 | 314.5533638
| 431.8974 | 3.034868 | 314.6540316
| 431.6361 | 3.034906 | 314.7547154
| 431.6176 | 3.034906 | 314.855547
| 431.8746 | 3.034863 | 314.9563997
| 431.5159 | 3.034916 | 315.0571157
| 431.8864 | 3.034856 | 315.1579015
| 431.5763 | 3.034901 | 315.2585954
| 431.5902 | 3.034896 | 315.359399
| 431.7337 | 3.034871 | 315.460214
| 431.7964 | 3.034858 | 315.5607916
| 431.3244 | 3.034929 | 315.6616992
| 431.7595 | 3.034858 | 315.7623777
| 431.5304 | 3.034891 | 315.8631218
| 431.9494 | 3.034823 | 315.9640039
| 431.8014 | 3.034843 | 316.0647477
| 431.3131 | 3.034916 | 316.1657365
| 431.4729 | 3.034888 | 316.266473
| 431.7136 | 3.034848 | 316.3671745
| 431.7925 | 3.034833 | 316.4679175
| 431.774 | 3.034833 | 316.5687513
| 431.6583 | 3.034848 | 316.6695422
| 431.8019 | 3.034823 | 316.7703468
| 431.9779 | 3.034793 | 316.8710104
| 431.2305 | 3.034906 | 316.9717967
| 431.8115 | 3.034813 | 317.0725235
| 431.8739 | 3.034801 | 317.1733964
| 431.5639 | 3.034846 | 317.2740413

## Test 5
Markers | Depth | Load | Time
| nm | mN | s
Surface Index | 0 | 0 | 50.6546685
| 4.979466 | 0.0002699603 | 50.7554409
| 12.6506 | 0.0001249664 | 50.8563014
| 20.92151 | -0.000114785 | 50.9569595
| 24.39268 | 0.0003883668 | 51.0577484
| 32.07966 | 0.0002400361 | 51.158524
| 37.26948 | 0.0004766471 | 51.2592155
| 44.53464 | 0.0003924918 | 51.3598954
| 50.48627 | 0.0005128813 | 51.4607311
| 57.42683 | 0.0004799185 | 51.5615127
| 62.48658 | 0.000737398 | 51.6622803
| 63.47669 | 0.001602437 | 51.7638754
| 63.83431 | 0.002618455 | 51.8656762
| 64.69473 | 0.003587396 | 51.9664718
| 64.43637 | 0.004749631 | 52.067183
| 65.16707 | 0.005780833 | 52.1679282
| 65.6545 | 0.006871818 | 52.268679
| 66.23912 | 0.007969982 | 52.3694099
| 66.25635 | 0.009179734 | 52.4702203
| 66.95446 | 0.01030641 | 52.5709301
| 66.92293 | 0.01157125 | 52.6717456
| 67.63721 | 0.01274527 | 52.7725286
| 67.88123 | 0.01401699 | 52.873327
| 67.97939 | 0.01533633 | 52.9740961
| 69.17996 | 0.01651097 | 53.0748109
| 68.54835 | 0.01799778 | 53.1757072
| 68.92204 | 0.01935304 | 53.2763642
| 69.76584 | 0.02066346 | 53.3770446
| 69.96105 | 0.02210407 | 53.4778495
| 70.43186 | 0.02352866 | 53.5784822
| 70.10816 | 0.02510903 | 53.6793654
| 71.06535 | 0.02651931 | 53.7800957
| 71.21173 | 0.0280853 | 53.8808163
| 72.08775 | 0.02957218 | 53.9816838
| 71.63427 | 0.03129122 | 54.0822194
| 71.81298 | 0.03295108 | 54.1831282
| 72.81858 | 0.03451351 | 54.2838591
| 72.47841 | 0.03631709 | 54.3845366
| 73.25694 | 0.0379834 | 54.4852691
| 73.4355 | 0.03977927 | 54.5860962
| 74.21392 | 0.04151905 | 54.6869507
| 74.57079 | 0.04335879 | 54.7877018
| 74.68441 | 0.04527095 | 54.8883164
| 74.89527 | 0.04720907 | 54.9890765
| 75.39792 | 0.0491413 | 55.0898425
| 75.73836 | 0.05114023 | 55.190699
| 76.03008 | 0.05318242 | 55.2913057
| 76.50021 | 0.05524251 | 55.3921103
| 76.64591 | 0.05739149 | 55.4927605
| 77.11585 | 0.05953498 | 55.5934879
| 77.68302 | 0.0617112 | 55.6943759
| 77.74756 | 0.06400732 | 55.7951475
| 78.18497 | 0.06628978 | 55.8958418
| 78.5736 | 0.06863032 | 55.9967133
| 79.12436 | 0.07098739 | 56.0973211
| 79.69126 | 0.07339551 | 56.1981357
| 79.65821 | 0.07594557 | 56.2989376
| 79.46304 | 0.07857234 | 56.3997741
| 80.04592 | 0.08112738 | 56.5004816
| 80.77473 | 0.08371499 | 56.601293
| 81.11433 | 0.08641742 | 56.7021352
| 81.20433 | 0.08797834 | 56.8597215
| 81.69311 | 0.08790069 | 56.9605251
| 81.59824 | 0.08791321 | 57.0612634
| 81.48724 | 0.08792823 | 57.1619526
| 81.95978 | 0.08785309 | 57.2627375
| 81.42714 | 0.08793325 | 57.3636918
| 81.5268 | 0.08791572 | 57.4643345
| 81.64277 | 0.08789567 | 57.5651582
| 81.49919 | 0.08791572 | 57.6659179
| 81.61517 | 0.08789567 | 57.7666634
| 81.45547 | 0.08791821 | 57.8673623
| 81.84694 | 0.0878556 | 57.9681871
| 81.49269 | 0.0879082 | 58.0690235
| 81.59231 | 0.08789067 | 58.1699857
| 81.83788 | 0.08785059 | 58.2706583
| 81.64581 | 0.08787814 | 58.3713133
| 81.55094 | 0.08789067 | 58.4720683
| 81.89381 | 0.08783556 | 58.5728145
| 81.60444 | 0.08787814 | 58.6734112
| 81.63922 | 0.08787063 | 58.7743099
| 81.77134 | 0.08784809 | 58.8750663
| 81.93593 | 0.08782053 | 58.9757519
| 82.14913 | 0.08778545 | 59.0765085
| 81.76239 | 0.08784307 | 59.177495
| 81.63506 | 0.08786061 | 59.2781295
| 81.73481 | 0.08784307 | 59.3788899
| 81.70477 | 0.08784558 | 59.4796583
| 81.17215 | 0.08792574 | 59.5804342
| 82.06631 | 0.08778545 | 59.6812321
| 81.89036 | 0.08781051 | 59.7819615
| 81.69818 | 0.08783807 | 59.8826779
| 82.17075 | 0.08776292 | 59.9833676
| 81.71929 | 0.08783054 | 60.084212
| 81.73784 | 0.08782554 | 60.1850839
| 81.80513 | 0.08781302 | 60.2857658
| 81.27248 | 0.08789318 | 60.3867195
| 81.50191 | 0.0878556 | 60.4874706
| 82.20146 | 0.08774538 | 60.5881346
| 81.89583 | 0.08779047 | 60.6889242
| 81.80096 | 0.087803 | 60.7896849
| 81.91684 | 0.08778296 | 60.8904303
| 81.72474 | 0.08781051 | 60.9912885
| 82.08385 | 0.08775289 | 61.0919779
| 81.5836 | 0.08782805 | 61.1927562
| 81.813 | 0.08779047 | 61.2937348
| 81.76675 | 0.08779549 | 61.3943799
| 81.68811 | 0.08780551 | 61.4951072
| 81.7716 | 0.08779047 | 61.5959772
| 81.17415 | 0.08788065 | 61.6967387
| 81.73615 | 0.08692817 | 61.8622808
| 81.52886 | 0.08608731 | 61.9630609
| 81.7106 | 0.08518584 | 62.0638995
| 81.69782 | 0.0843144 | 62.1647402
| 81.21494 | 0.0835167 | 62.2654524
| 81.16853 | 0.08258062 | 62.3753501
| 81.20437 | 0.0817024 | 62.4761064
| 80.91601 | 0.08087449 | 62.5768379
| 80.64389 | 0.08004488 | 62.6774747
| 80.56626 | 0.07918279 | 62.7783932
| 80.89394 | 0.0782604 | 62.879043
| 80.34621 | 0.07747174 | 62.9798689
| 79.78213 | 0.07668525 | 63.0807367
| 80.07744 | 0.07576757 | 63.1814204
| 79.99981 | 0.0749058 | 63.2823012
| 80.14919 | 0.07400987 | 63.383077
| 79.95803 | 0.07316639 | 63.4838707
| 79.70213 | 0.07233281 | 63.5846777
| 79.51097 | 0.07148936 | 63.6854687
| 79.61164 | 0.07060097 | 63.7862423
| 79.76104 | 0.06970653 | 63.886846
| 79.4889 | 0.06887523 | 63.9876792
| 79.54098 | 0.06799505 | 64.0883721
| 79.31746 | 0.06715696 | 64.1891216
| 78.73725 | 0.06637312 | 64.2899709
| 78.82169 | 0.06548724 | 64.390744
| 78.64686 | 0.06464142 | 64.4915181
| 78.92592 | 0.06372542 | 64.5922973
| 78.39433 | 0.06293514 | 64.6930222
| 78.10597 | 0.06210728 | 64.7937473
| 78.3202 | 0.06120184 | 64.8944647
| 78.21011 | 0.06034572 | 64.9952724
| 77.8569 | 0.05952719 | 65.0960774
| 77.84413 | 0.05865672 | 65.196806
| 78.12317 | 0.05773929 | 65.29775
| 77.49429 | 0.0569652 | 65.3983424
| 77.57883 | 0.05607961 | 65.499081
| 77.22562 | 0.05526161 | 65.5998243
| 77.08315 | 0.05440963 | 65.7007314
| 77.26492 | 0.05350958 | 65.8014047
| 76.65225 | 0.05273165 | 65.902151
| 76.89894 | 0.05182121 | 66.0028655
| 76.9023 | 0.05094683 | 66.1037583
| 76.35457 | 0.0501591 | 66.2044771
| 76.50394 | 0.04926298 | 66.3052746
| 76.1345 | 0.04844761 | 66.406004
| 76.23519 | 0.04755972 | 66.5067194
| 75.96305 | 0.04672892 | 66.6074955
| 75.8692 | 0.04587034 | 66.7082966
| 75.53213 | 0.04505028 | 66.8089907
| 75.56806 | 0.04417158 | 66.909801
| 75.29583 | 0.0433408 | 67.0105748
| 75.07229 | 0.04250209 | 67.1113967
| 75.07576 | 0.04162944 | 67.2120877
| 75.19747 | 0.04185049 | 67.3867695
| 75.27996 | 0.04270554 | 67.4874535
| 74.97331 | 0.04362099 | 67.5881694
| 75.55829 | 0.04439883 | 67.6889024
| 75.67323 | 0.04524981 | 67.7896962
| 75.75562 | 0.04610539 | 67.89044
| 76.24337 | 0.04689901 | 67.9912609
| 76.00155 | 0.04780477 | 68.0920151
| 76.76492 | 0.04855479 | 68.1927181
| 76.37739 | 0.04947667 | 68.2927303
| 76.57333 | 0.05031421 | 68.3934171
| 76.6071 | 0.05117809 | 68.4942521
| 77.12725 | 0.05196532 | 68.594912
| 77.25833 | 0.05281384 | 68.6957094
| 76.90306 | 0.0537373 | 68.7964839
| 77.14759 | 0.05456796 | 68.8972425
| 77.58673 | 0.05536946 | 68.9981062
| 77.47461 | 0.05625411 | 69.0987358
| 77.8489 | 0.05706622 | 69.1996688
| 77.85032 | 0.05793354 | 69.3003235
| 78.17593 | 0.05875136 | 69.401046
| 77.80442 | 0.05967779 | 69.5018735
| 78.45432 | 0.06044663 | 69.6027256
| 78.66641 | 0.061281 | 69.7033341
| 78.55436 | 0.06216695 | 69.8041157
| 78.52331 | 0.06303972 | 69.9048204
| 79.02728 | 0.06383138 | 70.0057053
| 78.96375 | 0.06470949 | 70.1064468
| 78.91655 | 0.06558535 | 70.2072206
| 79.29076 | 0.06639583 | 70.307962
| 79.13012 | 0.06728904 | 70.408715
| 79.73133 | 0.06806433 | 70.5094436
| 79.86242 | 0.0689122 | 70.6101666
| 79.66921 | 0.06981038 | 70.7109117
| 79.8165 | 0.07065771 | 70.8118621
| 79.98005 | 0.07150102 | 70.9126371
| 80.20836 | 0.07233356 | 71.0133232
| 80.43676 | 0.07316671 | 71.1140818
| 80.22731 | 0.07406723 | 71.2148084
| 80.42323 | 0.07490624 | 71.315664
| 80.44086 | 0.07577207 | 71.4164358
| 80.89617 | 0.07656888 | 71.5170464
| 81.05971 | 0.07741289 | 71.6179016
| 81.02865 | 0.07828636 | 71.7186875
| 81.32189 | 0.07910911 | 71.8194024
| 81.17738 | 0.07999958 | 71.9201267
| 81.30847 | 0.08084765 | 72.0208717
| 81.5205 | 0.08168518 | 72.1218449
| 81.74891 | 0.08251725 | 72.2224788
| 81.76646 | 0.08338277 | 72.3232128
| 81.65441 | 0.08426877 | 72.4240009
| 81.42884 | 0.08517168 | 72.5247143
| 82.46777 | 0.08588019 | 72.6255425
| 82.19358 | 0.08679133 | 72.72634
| 82.50294 | 0.08761229 | 72.8271359
| 82.33533 | 0.09071192 | 72.9589853
| 83.35574 | 0.09344771 | 73.0597319
| 83.37085 | 0.09639109 | 73.1603007
| 84.06682 | 0.09929487 | 73.2610971
| 84.26013 | 0.1023362 | 73.3618917
| 84.4696 | 0.1054369 | 73.4627025
| 85.39235 | 0.1084866 | 73.5634158
| 85.3747 | 0.1117461 | 73.6641518
| 85.61633 | 0.1150305 | 73.7648911
| 86.29559 | 0.1183184 | 73.8657751
| 86.71546 | 0.1217057 | 73.9664152
| 87.76746 | 0.1250713 | 74.0672678
| 87.61975 | 0.1286849 | 74.1679028
| 88.18525 | 0.1322664 | 74.2687104
| 88.83166 | 0.1359041 | 74.3693905
| 89.4132 | 0.1396331 | 74.4702553
| 90.04328 | 0.1434257 | 74.5709983
| 90.36521 | 0.1473448 | 74.6717717
| 90.8978 | 0.1513101 | 74.7725313
| 91.90049 | 0.1552828 | 74.8732805
| 91.94654 | 0.159487 | 74.9740617
| 92.52754 | 0.1636899 | 75.0747794
| 93.01113 | 0.1679926 | 75.1754728
| 93.21893 | 0.1724293 | 75.276256
| 93.90401 | 0.1757427 | 75.4528134
| 93.93892 | 0.1757351 | 75.5535163
| 94.18448 | 0.1756951 | 75.6542133
| 94.25173 | 0.1756825 | 75.7551503
| 94.14063 | 0.1756976 | 75.8558893
| 93.62425 | 0.1757752 | 75.9567671
| 94.16173 | 0.17569 | 76.0573819
| 94.29375 | 0.1756675 | 76.1581058
| 93.79363 | 0.1757427 | 76.2588311
| 93.8285 | 0.1757351 | 76.3597557
| 94.28481 | 0.1756625 | 76.4604437
| 94.15756 | 0.17568 | 76.5613037
| 94.20859 | 0.17567 | 76.6620889
| 94.292 | 0.175655 | 76.7628588
| 94.45658 | 0.1756274 | 76.8636122
| 94.37794 | 0.1756375 | 76.9643458
| 94.39651 | 0.1756324 | 77.0651324
| 94.30164 | 0.175645 | 77.1658569
| 94.46623 | 0.1756174 | 77.2665519
| 94.11199 | 0.17567 | 77.3674178
| 94.14679 | 0.1756625 | 77.4682299
| 94.34374 | 0.1756299 | 77.5689611
| 93.95705 | 0.1756876 | 77.6697594
| 94.05679 | 0.17567 | 77.7705243
| 94.28611 | 0.1756324 | 77.8712516
| 94.1264 | 0.175655 | 77.9720291
| 94.59902 | 0.1755798 | 78.0728409
| 94.45543 | 0.1755999 | 78.1737327
| 94.29574 | 0.1756224 | 78.2743272
| 94.46031 | 0.1755949 | 78.3751215
| 94.02503 | 0.17566 | 78.4757925
| 94.69206 | 0.1755548 | 78.5766779
| 94.20817 | 0.1756274 | 78.6774092
| 93.9674 | 0.1756625 | 78.7780709
| 94.71549 | 0.1755448 | 78.8790025
| 94.32891 | 0.1756024 | 78.9797281
| 94.18535 | 0.1756224 | 79.0804195
| 94.46335 | 0.1755773 | 79.1812452
| 94.5144 | 0.1755673 | 79.2819726
| 94.40339 | 0.1755823 | 79.3827465
| 94.5841 | 0.1755523 | 79.4835241
| 94.45686 | 0.1755698 | 79.5842791
| 94.2809 | 0.1755949 | 79.6851819
| 94.99665 | 0.1754822 | 79.7858953
| 94.28568 | 0.1755899 | 79.8866021
| 94.67724 | 0.1755272 | 79.9873556
| 94.56614 | 0.1755423 | 80.0880711
| 94.27675 | 0.1755849 | 80.1889088
| 94.31154 | 0.1755773 | 80.2897225
| 94.0803 | 0.1738899 | 80.4542212
| 94.05232 | 0.1721543 | 80.555022
| 94.0082 | 0.170421 | 80.6558354
| 93.72088 | 0.1687273 | 80.7565277
| 93.85504 | 0.166967 | 80.8573094
| 93.37263 | 0.1652509 | 80.9619655
| 93.27979 | 0.1635238 | 81.0628535
| 93.21945 | 0.1617949 | 81.1635576
| 92.57546 | 0.1601547 | 81.264347
| 92.74209 | 0.1583898 | 81.3650983
| 92.56821 | 0.1566785 | 81.4657986
| 92.3457 | 0.1549706 | 81.5667393
| 91.92862 | 0.153299 | 81.6673117
| 92.12771 | 0.1515274 | 81.7681669
| 91.28911 | 0.1499183 | 81.8688958
| 91.89335 | 0.1480823 | 81.9698571
| 91.86548 | 0.1463484 | 82.0705559
| 90.8972 | 0.1447585 | 82.1713336
| 90.56127 | 0.1430716 | 82.2720687
| 90.41983 | 0.1413512 | 82.3730082
| 90.50529 | 0.1395995 | 82.4737232
| 90.8502 | 0.1378064 | 82.5745191
| 90.10891 | 0.1361815 | 82.6752938
| 90.47004 | 0.1343849 | 82.7761471
| 88.99931 | 0.132875 | 82.876782
| 89.78195 | 0.1310152 | 82.977525
| 89.89988 | 0.1292576 | 83.0782937
| 89.46665 | 0.1275873 | 83.1789382
| 89.27652 | 0.1258752 | 83.2798296
| 89.05403 | 0.1241713 | 83.380535
| 89.15572 | 0.1224154 | 83.4813535
| 88.75495 | 0.1207389 | 83.5820677
| 88.02989 | 0.119112 | 83.6828138
| 88.16414 | 0.117365 | 83.7828196
| 88.20102 | 0.1156229 | 83.8834183
| 87.83259 | 0.1139377 | 83.9843445
| 87.26969 | 0.1122884 | 84.0849362
| 88.00373 | 0.1104346 | 84.1857646
| 87.10028 | 0.1088352 | 84.2865127
| 86.91027 | 0.1071277 | 84.3871359
| 86.88228 | 0.1053906 | 84.4880224
| 86.87053 | 0.1036536 | 84.5887617
| 86.59934 | 0.1019574 | 84.6894532
| 86.50661 | 0.1002305 | 84.7903334
| 86.05711 | 0.09855833 | 84.8912314
| 85.73731 | 0.09686802 | 84.992021
| 85.59587 | 0.09514895 | 85.0928802
| 85.32476 | 0.09344981 | 85.1937455
| 85.00496 | 0.09176082 | 85.2944583
| 85.30129 | 0.08997816 | 85.3950828
| 84.78696 | 0.0883168 | 85.4959365
| 84.49952 | 0.08662192 | 85.596701
| 84.3581 | 0.08490403 | 85.6974916
| 84.08701 | 0.08320826 | 85.7981612
| 84.24407 | 0.08414495 | 85.944797
| 84.3093 | 0.08586813 | 86.0454586
| 84.34215 | 0.08759813 | 86.1462262
| 84.8937 | 0.08924883 | 86.2470422
| 85.42903 | 0.09090084 | 86.3477893
| 85.20244 | 0.09266914 | 86.4484528
| 85.36485 | 0.09438071 | 86.5493127
| 85.88407 | 0.09603261 | 86.6499084
| 85.52776 | 0.09782493 | 86.7508032
| 86.01451 | 0.09948246 | 86.8514346
| 86.64702 | 0.1011216 | 86.952306
| 85.59363 | 0.1030212 | 87.0531765
| 86.82605 | 0.1045649 | 87.1538877
| 87.28039 | 0.1062306 | 87.2547057
| 87.31315 | 0.10796 | 87.3554338
| 86.89204 | 0.1097592 | 87.4561471
| 87.44359 | 0.1114093 | 87.556929
| 87.58987 | 0.1131229 | 87.6577639
| 87.96306 | 0.1147993 | 87.7584682
| 88.23901 | 0.1164925 | 87.8592803
| 88.48252 | 0.1181888 | 87.9599841
| 88.06139 | 0.1199901 | 88.0608142
| 88.83993 | 0.1216049 | 88.1615856
| 88.67817 | 0.1233639 | 88.2622906
| 89.01899 | 0.1250445 | 88.3629549
| 88.92207 | 0.1267947 | 88.4637311
| 89.63575 | 0.1284206 | 88.5645608
| 89.5226 | 0.1301725 | 88.6652858
| 89.58782 | 0.1318965 | 88.7659957
| 89.84754 | 0.1335935 | 88.8668858
| 89.96139 | 0.1353072 | 88.9674342
| 90.46432 | 0.1369668 | 89.0683264
| 90.74026 | 0.1386611 | 89.1692044
| 91.08108 | 0.1403425 | 89.269914
| 90.83823 | 0.1421164 | 89.3707572
| 91.43851 | 0.1437553 | 89.4713219
| 91.66588 | 0.1454433 | 89.5713963
| 91.82841 | 0.1471527 | 89.6721327
| 92.15296 | 0.1488389 | 89.7729705
| 92.20193 | 0.1505678 | 89.87382
| 92.62378 | 0.1522408 | 89.9747676
| 92.49439 | 0.1539945 | 90.075458
| 93.38644 | 0.155594 | 90.1763548
| 92.31685 | 0.1574838 | 90.2765107
| 92.9333 | 0.1591267 | 90.3774562
| 92.94978 | 0.1608635 | 90.4784689
| 92.8853 | 0.162611 | 90.5793803
| 93.72876 | 0.1642051 | 90.6795303
| 93.729 | 0.1659448 | 90.780568
| 94.0212 | 0.1676338 | 90.8812836
| 93.74601 | 0.1694097 | 90.9819512
| 93.92466 | 0.1711186 | 91.0828012
| 94.29793 | 0.1727954 | 91.1835357
| 94.49282 | 0.1745 | 91.2842796
| 95.45074 | 0.1802042 | 91.4598497
| 95.20434 | 0.1849676 | 91.5607843
| 96.15752 | 0.1896287 | 91.6614753
| 96.99713 | 0.1944048 | 91.7621964
| 97.15576 | 0.1993905 | 91.8630457
| 97.65462 | 0.2044185 | 91.963785
| 98.05616 | 0.2095606 | 92.0644623
| 99.02501 | 0.2147315 | 92.165376
| 99.52348 | 0.2200767 | 92.2661954
| 100.1841 | 0.2254924 | 92.3667788
| 100.8607 | 0.2310235 | 92.4674979
| 101.8939 | 0.2365729 | 92.5675356
| 101.8084 | 0.2424499 | 92.6682756
| 102.4521 | 0.2483358 | 92.7690819
| 102.9337 | 0.2543595 | 92.8697733
| 103.8042 | 0.2604443 | 92.970449
| 104.5934 | 0.2666741 | 93.071245
| 104.7664 | 0.273121 | 93.1719554
| 105.3446 | 0.2796427 | 93.2727789
| 105.9064 | 0.286289 | 93.3734459
| 106.8249 | 0.2930211 | 93.4741974
| 107.2403 | 0.2999607 | 93.5748367
| 107.6072 | 0.3070695 | 93.6757729
| 108.379 | 0.3142439 | 93.7764919
| 109.4425 | 0.3215193 | 93.8772115
| 110.2142 | 0.3289866 | 93.9778949
| 110.791 | 0.3366494 | 94.078751
| 111.2056 | 0.3444755 | 94.1793814
| 111.7057 | 0.351654 | 94.3708638
| 112.0809 | 0.3515939 | 94.4717749
| 112.132 | 0.3515839 | 94.5724969
| 112.572 | 0.3515138 | 94.6732458
| 111.8126 | 0.351629 | 94.7739219
| 112.0419 | 0.3515914 | 94.8747751
| 111.8173 | 0.351624 | 94.9754699
| 112.3224 | 0.3515438 | 95.0762216
| 112.6651 | 0.3514887 | 95.176996
| 112.1326 | 0.3515689 | 95.2777922
| 112.0054 | 0.3515864 | 95.3785747
| 112.0401 | 0.3515789 | 95.4793685
| 112.0912 | 0.3515689 | 95.5801251
| 111.9965 | 0.3515814 | 95.6808223
| 112.4851 | 0.3515038 | 95.7815041
| 112.4064 | 0.3515138 | 95.8823358
| 112.5385 | 0.3514912 | 95.9830934
| 111.9413 | 0.3515814 | 96.0838937
| 112.2677 | 0.3515288 | 96.1847721
| 112.5457 | 0.3514837 | 96.2854935
| 112.6291 | 0.3514687 | 96.3862673
| 112.3723 | 0.3515063 | 96.4869786
| 112.7152 | 0.3514511 | 96.5877445
| 112.8473 | 0.3514286 | 96.6884222
| 112.6714 | 0.3514537 | 96.7891769
| 112.4305 | 0.3514887 | 96.8899947
| 112.5951 | 0.3514612 | 96.9907502
| 112.6624 | 0.3514486 | 97.0915349
| 113.0701 | 0.3513835 | 97.1922789
| 112.6348 | 0.3514486 | 97.2929313
| 112.5886 | 0.3514537 | 97.3938052
| 112.5098 | 0.3514637 | 97.4946213
| 112.2042 | 0.3515088 | 97.5952673
| 112.7253 | 0.3514261 | 97.6961191
| 113.0358 | 0.351376 | 97.7968683
| 112.7951 | 0.3514111 | 97.897637
| 112.5705 | 0.3514437 | 97.998439
| 112.9782 | 0.3513785 | 98.0991813
| 112.7537 | 0.3514111 | 98.1998872
| 112.4968 | 0.3514486 | 98.3008181
| 113.1801 | 0.3513409 | 98.4014149
| 112.6149 | 0.3514261 | 98.502087
| 113.0228 | 0.351361 | 98.6029546
| 112.7819 | 0.3513961 | 98.7037664
| 112.3791 | 0.3514562 | 98.8044882
| 112.803 | 0.3513885 | 98.9050822
| 112.6918 | 0.3514036 | 99.0059445
| 112.6458 | 0.3514086 | 99.1067664
| 112.7616 | 0.3513885 | 99.2073615
| 112.3217 | 0.3480171 | 99.3719964
| 112.5713 | 0.3444999 | 99.4729357
| 112.059 | 0.3411031 | 99.5737984
| 112.017 | 0.3376428 | 99.6743954
| 111.6247 | 0.3307907 | 99.8758312
| 110.7235 | 0.3274495 | 99.9768211
| 110.8435 | 0.3239604 | 100.0775287
| 110.4123 | 0.320554 | 100.178306
| 110.208 | 0.3171138 | 100.2790445
| 110.0686 | 0.3136626 | 100.3798145
| 109.8159 | 0.3102336 | 100.4804486
| 109.8871 | 0.3067473 | 100.5812915
| 109.2291 | 0.3033762 | 100.6820595
| 108.9114 | 0.2999531 | 100.7828146
| 108.2046 | 0.2965806 | 100.8838425
| 108.9892 | 0.2929945 | 100.9843816
| 108.4608 | 0.2896039 | 101.0851381
| 108.2078 | 0.286168 | 101.1859714
| 107.9388 | 0.2827362 | 101.2867579
| 107.2807 | 0.2793708 | 101.3873619
| 107.6438 | 0.2758433 | 101.488092
| 106.7587 | 0.272509 | 101.5888144
| 106.668 | 0.2690426 | 101.6898054
| 106.6746 | 0.2655723 | 101.790472
| 106.1785 | 0.2621757 | 101.8912556
| 106.2662 | 0.2586927 | 101.9919311
| 105.527 | 0.2553306 | 102.0928036
| 105.274 | 0.2518954 | 102.1936168
| 105.621 | 0.2483741 | 102.2942396
| 105.2223 | 0.2449612 | 102.3950602
| 105.1639 | 0.2414992 | 102.4957784
| 104.4734 | 0.2381344 | 102.5965106
| 104.334 | 0.2346818 | 102.6973213
| 104.1297 | 0.2312418 | 102.7980534
| 103.9417 | 0.2277996 | 102.8987821
| 103.3808 | 0.2244121 | 102.9995901
| 103.128 | 0.2209796 | 103.1003252
| 103.3128 | 0.2174812 | 103.2010103
| 102.8331 | 0.2140807 | 103.3018327
| 102.8234 | 0.2106094 | 103.402604
| 102.6191 | 0.2071683 | 103.5033726
| 102.0582 | 0.2037832 | 103.6041127
| 101.8539 | 0.200344 | 103.7048235
| 101.4065 | 0.1969398 | 103.805608
| 101.3808 | 0.193473 | 103.9063199
| 100.9496 | 0.1900682 | 104.0070511
| 100.2751 | 0.1866993 | 104.1078307
| 100.8166 | 0.1831443 | 104.2085606
| 99.76944 | 0.1798337 | 104.3093192
| 100.1651 | 0.1763009 | 104.4100568
| 99.65285 | 0.1729089 | 104.5107787
| 99.20543 | 0.1695012 | 104.6116655
| 98.56351 | 0.1661272 | 104.7124497
| 99.22417 | 0.1687427 | 104.8361669
| 99.74129 | 0.1721305 | 104.9369128
| 99.85303 | 0.1755858 | 105.0378
| 99.88373 | 0.179049 | 105.1385538
| 99.801 | 0.1825287 | 105.2392771
| 100.2694 | 0.1859303 | 105.3402074
| 101.0782 | 0.1892723 | 105.4409307
| 101.6277 | 0.1926585 | 105.541776
| 100.9939 | 0.1962198 | 105.6423987
| 101.7865 | 0.199568 | 105.7432283
| 101.5255 | 0.2030743 | 105.8439259
| 102.1722 | 0.2064456 | 105.9447755
| 102.4299 | 0.2098689 | 106.045389
| 102.72 | 0.2132951 | 106.1462295
| 102.6859 | 0.2167655 | 106.2469015
| 103.365 | 0.2201335 | 106.3477993
| 103.7523 | 0.2235407 | 106.4485269
| 103.702 | 0.2270158 | 106.5492644
| 103.8949 | 0.230451 | 106.6499326
| 103.9417 | 0.2339165 | 106.7508255
| 104.5399 | 0.237294 | 106.8516339
| 104.7166 | 0.2407309 | 106.9522797
| 104.9743 | 0.2441571 | 107.0529768
| 104.9564 | 0.2476313 | 107.1538315
| 105.6193 | 0.250997 | 107.2545917
| 105.8445 | 0.2544287 | 107.3553025
| 105.6322 | 0.2579287 | 107.4560335
| 106.441 | 0.2612737 | 107.556846
| 106.5852 | 0.2647202 | 107.6576254
| 106.5673 | 0.2681879 | 107.7582895
| 106.8897 | 0.2716097 | 107.8591505
| 107.3744 | 0.2750043 | 107.9599499
| 107.3403 | 0.2784802 | 108.0607791
| 107.8248 | 0.2818751 | 108.1615854
| 108.1961 | 0.2852858 | 108.2623434
| 108.7456 | 0.2886709 | 108.3631564
| 108.3224 | 0.2922021 | 108.4638495
| 109.1474 | 0.2955488 | 108.5647822
| 109.1943 | 0.2990052 | 108.6654103
| 109.4035 | 0.3024388 | 108.7661057
| 109.7583 | 0.3058523 | 108.8668692
| 110.4212 | 0.3092175 | 108.9676153
| 109.7712 | 0.312785 | 109.068344
| 110.8556 | 0.3160854 | 109.1690961
| 110.481 | 0.3196084 | 109.2697685
| 110.7226 | 0.3230391 | 109.3705229
| 110.964 | 0.3264709 | 109.4713107
| 111.6756 | 0.3298328 | 109.5721769
| 111.8359 | 0.3332755 | 109.6729173
| 111.4452 | 0.3368088 | 109.7738159
| 111.9784 | 0.3401918 | 109.8744961
| 112.1713 | 0.3436308 | 109.9752744
| 112.5262 | 0.3470448 | 110.0760517
| 112.9947 | 0.3504398 | 110.176791
| 113.4032 | 0.3596009 | 110.310366
| 113.6063 | 0.3679471 | 110.4112609
| 114.7009 | 0.3763091 | 110.5119763
| 115.4226 | 0.3849071 | 110.6127683
| 116.3546 | 0.3936436 | 110.7135107
| 116.6706 | 0.402651 | 110.8142225
| 117.1645 | 0.4118187 | 110.9149997
| 118.1121 | 0.4211063 | 111.015821
| 118.8489 | 0.4305996 | 111.1164675
| 119.6989 | 0.4402771 | 111.2172024
| 120.1757 | 0.4502158 | 111.318001
| 121.236 | 0.4602683 | 111.4188231
| 121.6474 | 0.4705975 | 111.5193639
| 122.8044 | 0.4810587 | 111.6202645
| 123.0533 | 0.4918613 | 111.7210425
| 124.2746 | 0.5027336 | 111.8218368
| 124.9769 | 0.5139033 | 111.9225831
| 126.1166 | 0.5252283 | 112.0232923
| 126.4294 | 0.5369301 | 112.1241509
| 127.0173 | 0.5488057 | 112.2248381
| 128.0915 | 0.5608477 | 112.3255305
| 128.6788 | 0.573225 | 112.4263379
| 129.5091 | 0.5858052 | 112.5270592
| 130.404 | 0.5986322 | 112.6277852
| 131.3958 | 0.611718 | 112.7286085
| 132.0793 | 0.6250905 | 112.8292244
| 133.2485 | 0.6387045 | 112.9301678
| 133.6395 | 0.6526894 | 113.0309123
| 134.5653 | 0.6668705 | 113.1316266
| 135.1825 | 0.681409 | 113.2324836
| 136.237 | 0.6961617 | 113.3332493
| 136.8732 | 0.7030922 | 113.4807639
| 136.6972 | 0.7031172 | 113.581496
| 136.6347 | 0.7031248 | 113.6823757
| 136.6047 | 0.7031273 | 113.7832208
| 136.6883 | 0.7031122 | 113.883993
| 137.031 | 0.7030571 | 113.9848038
| 136.8227 | 0.7030872 | 114.0848155
| 136.7767 | 0.7030922 | 114.1854139
| 137.1194 | 0.7030371 | 114.2861808
| 136.9597 | 0.7030596 | 114.3869086
| 136.8324 | 0.7030772 | 114.4877855
| 137.0132 | 0.7030471 | 114.5883981
| 136.9994 | 0.7030471 | 114.6891608
| 137.245 | 0.703007 | 114.7899367
| 136.4045 | 0.7031348 | 114.8906143
| 137.0228 | 0.7030371 | 114.9913957
| 136.6687 | 0.7030897 | 115.0921617
| 137.3356 | 0.7029845 | 115.1930268
| 136.4952 | 0.7031122 | 115.2937752
| 136.6111 | 0.7030922 | 115.3944887
| 137.0025 | 0.7030296 | 115.4951893
| 137.1021 | 0.7030121 | 115.5959897
| 137.137 | 0.7030045 | 115.6968193
| 137.0907 | 0.7030095 | 115.7975161
| 137.1256 | 0.703002 | 115.8983127
| 136.5445 | 0.7030897 | 115.9990347
| 137.7139 | 0.7029069 | 116.0998028
| 136.7275 | 0.7030571 | 116.200433
| 137.2486 | 0.7029745 | 116.3012144
| 137.2348 | 0.7029745 | 116.4019613
| 137.3669 | 0.702952 | 116.5027714
| 137.5639 | 0.7029194 | 116.6035685
| 137.1124 | 0.702987 | 116.7042922
| 137.2283 | 0.702967 | 116.8050332
| 137.2632 | 0.7029594 | 116.9058065
| 136.7793 | 0.7030321 | 117.0065522
| 137.0085 | 0.7029945 | 117.107415
| 136.7517 | 0.7030321 | 117.2081384
| 137.5807 | 0.7029019 | 117.3089276
| 137.34 | 0.7029369 | 117.4098372
| 137.1964 | 0.702957 | 117.5104411
| 137.588 | 0.7028943 | 117.6111757
| 137.25 | 0.7029444 | 117.7118276
| 137.0094 | 0.7029795 | 117.8125532
| 137.109 | 0.702962 | 117.9133295
| 137.4517 | 0.7029069 | 118.0142391
| 137.6 | 0.7028818 | 118.1149407
| 137.7645 | 0.7028543 | 118.2158013
| 137.5237 | 0.7028893 | 118.3165887
| 137.2337 | 0.6959851 | 118.4820336
| 136.3206 | 0.689104 | 118.5828921
| 136.5906 | 0.6820516 | 118.6835851
| 136.2933 | 0.6750757 | 118.7844378
| 135.6015 | 0.6612284 | 118.9858297
| 135.1421 | 0.6542859 | 119.0865618
| 135.0717 | 0.6472805 | 119.1873346
| 134.4988 | 0.6403489 | 119.2881635
| 134.2178 | 0.6333821 | 119.3888492
| 133.6612 | 0.6264532 | 119.4896022
| 133.6719 | 0.6194308 | 119.590439
| 133.0019 | 0.6125187 | 119.691203
| 132.6884 | 0.6055563 | 119.7918985
| 132.8125 | 0.5985153 | 119.8927504
| 132.0776 | 0.5916267 | 119.9933199
| 131.6669 | 0.5846717 | 120.0941244
| 131.3046 | 0.5777109 | 120.1949044
| 130.9751 | 0.5707472 | 120.2956542
| 130.5642 | 0.5637931 | 120.3964452
| 129.9428 | 0.5568691 | 120.4972719
| 129.678 | 0.5498967 | 120.5980033
| 129.4779 | 0.5429081 | 120.6988226
| 129.4562 | 0.535894 | 120.7996123
| 128.5106 | 0.5290277 | 120.900329
| 128.0187 | 0.5220932 | 121.0010199
| 128.0132 | 0.5150754 | 121.1018269
| 127.5053 | 0.5081242 | 121.202792
| 127.8725 | 0.5010626 | 121.3034008
| 127.17 | 0.4941546 | 121.404178
| 126.7431 | 0.4872148 | 121.5047994
| 126.6565 | 0.4802641 | 121.6048222
| 126.1486 | 0.4733419 | 121.7053717
| 125.7216 | 0.4663875 | 121.8062041
| 125.2947 | 0.4594424 | 121.9069019
| 125.0623 | 0.4524553 | 122.0077711
| 124.5704 | 0.4455126 | 122.1085788
| 124.2893 | 0.4385068 | 122.209825
| 124.4297 | 0.4315123 | 122.3099735
| 123.4354 | 0.4246446 | 122.4108191
| 123.0732 | 0.4176915 | 122.5114881
| 122.7274 | 0.4107318 | 122.6122166
| 122.349 | 0.4037821 | 122.7128721
| 122.1329 | 0.3968028 | 122.8135946
| 121.4141 | 0.3898928 | 122.9144353
| 120.825 | 0.3829762 | 123.0150851
| 120.4628 | 0.3760164 | 123.1158498
| 120.8302 | 0.3689463 | 123.2165802
| 119.8522 | 0.3620788 | 123.3173868
| 119.6196 | 0.3551011 | 123.4181217
| 119.2738 | 0.3481397 | 123.5188742
| 118.6847 | 0.3412193 | 123.6195771
| 118.1766 | 0.3342856 | 123.7202926
| 117.9442 | 0.3273043 | 123.8210789
| 118.489 | 0.3338263 | 123.9288457
| 118.5966 | 0.3408216 | 124.0296175
| 119.0769 | 0.347761 | 124.1304126
| 119.5249 | 0.3547091 | 124.2312628
| 120.0215 | 0.3616342 | 124.331889
| 119.9994 | 0.3686467 | 124.4326198
| 120.4475 | 0.3755921 | 124.5334313
| 120.9603 | 0.3825254 | 124.634211
| 121.7488 | 0.3894089 | 124.734888
| 121.4834 | 0.3964754 | 124.8358544
| 122.0612 | 0.4033807 | 124.9363776
| 122.6389 | 0.4103099 | 125.0372428
| 122.5681 | 0.4173344 | 125.138038
| 123.2269 | 0.4242423 | 125.2387771
| 123.7073 | 0.4311805 | 125.339557
| 124.4309 | 0.4380736 | 125.440227
| 124.2791 | 0.4451053 | 125.5409463
| 125.1647 | 0.4519759 | 125.6416533
| 125.1426 | 0.4589891 | 125.7423938
| 125.461 | 0.465955 | 125.8432116
| 126.2331 | 0.4728506 | 125.9440259
| 126.4542 | 0.4798342 | 126.0448818
| 126.8211 | 0.4867853 | 126.1455938
| 127.3826 | 0.4937127 | 126.2463974
| 127.0687 | 0.5007696 | 126.347118
| 127.9382 | 0.5076436 | 126.4478391
| 127.8837 | 0.5146645 | 126.5486188
| 128.98 | 0.5215039 | 126.649345
| 128.731 | 0.5285595 | 126.7501909
| 129.341 | 0.535469 | 126.8508455
| 129.4973 | 0.5424584 | 126.9516411
| 129.9291 | 0.5494075 | 127.052468
| 130.3122 | 0.5563498 | 127.1530899
| 131.1005 | 0.5632552 | 127.2540816
| 130.8028 | 0.5703229 | 127.3549939
| 131.5264 | 0.5772375 | 127.455973
| 131.5852 | 0.5842549 | 127.5569545
| 132.0007 | 0.5912175 | 127.65794
| 132.4487 | 0.5981708 | 127.7588641
| 133.0588 | 0.6050355 | 127.8588747
| 133.5068 | 0.611992 | 127.9598441
| 133.5174 | 0.6189523 | 128.0598976
| 133.5439 | 0.6259723 | 128.1608441
| 134.1538 | 0.6329061 | 128.2618473
| 134.5045 | 0.639867 | 128.3626643
| 135.131 | 0.6467293 | 128.4626775
| 135.2225 | 0.6536744 | 128.5626913
| 135.3625 | 0.6606767 | 128.6636355
| 136.0213 | 0.6675357 | 128.763673
| 136.2585 | 0.6745231 | 128.8646192
| 136.6417 | 0.6814884 | 128.9655711
| 136.9761 | 0.6884623 | 129.0665385
| 137.4079 | 0.6954183 | 129.1674663
| 137.3048 | 0.7023966 | 129.2675248
| 138.4052 | 0.7181693 | 129.3795255
| 139.0861 | 0.733724 | 129.4802595
| 139.6207 | 0.7496201 | 129.5810106
| 140.8681 | 0.7657454 | 129.6818635
| 141.7911 | 0.78223 | 129.7825919
| 142.3084 | 0.7991031 | 129.8832627
| 142.6468 | 0.8163634 | 129.9840346
| 144.3303 | 0.8337704 | 130.0848347
| 144.9112 | 0.8516871 | 130.1855381
| 145.7184 | 0.8699755 | 130.2864773
| 147.6275 | 0.8884123 | 130.3871302
| 147.6559 | 0.9075478 | 130.4879409
| 148.8183 | 0.926901 | 130.588785
| 150.094 | 0.9466053 | 130.689499
| 150.8342 | 0.9667989 | 130.7902375
| 152.2546 | 0.9872951 | 130.8909637
| 153.1722 | 1.008308 | 130.9917882
| 153.5218 | 1.029808 | 131.0924807
| 155.3945 | 1.051512 | 131.1931973
| 156.6508 | 1.07376 | 131.2939338
| 157.0313 | 1.096621 | 131.3947776
| 158.6108 | 1.119751 | 131.4955821
| 159.7843 | 1.143392 | 131.5962847
| 160.5523 | 1.167608 | 131.6971165
| 162.4865 | 1.192112 | 131.7978549
| 162.7508 | 1.217356 | 131.8985142
| 164.165 | 1.242965 | 131.9993033
| 165.2061 | 1.26916 | 132.10011
| 166.5543 | 1.295828 | 132.2008781
| 167.6263 | 1.32314 | 132.3018526
| 169.2328 | 1.350799 | 132.4023749
| 170.3844 | 1.379183 | 132.5032212
| 171.8974 | 1.406334 | 132.6987821
| 171.8349 | 1.406342 | 132.7995962
| 171.8373 | 1.406339 | 132.9003653
| 171.7588 | 1.406349 | 133.0010439
| 172.1664 | 1.406284 | 133.1018025
| 171.9581 | 1.406314 | 133.2025008
| 171.9767 | 1.406309 | 133.3032649
| 171.7199 | 1.406347 | 133.404009
| 172.095 | 1.406287 | 133.5048201
| 171.7408 | 1.406339 | 133.6054846
| 172.2295 | 1.406262 | 133.706229
| 172.2319 | 1.406259 | 133.8070912
| 172.056 | 1.406284 | 133.907804
| 172.2206 | 1.406257 | 134.0085358
| 172.239 | 1.406252 | 134.1092846
| 172.1118 | 1.406269 | 134.2101528
| 171.8712 | 1.406304 | 134.3108259
| 172.6677 | 1.406179 | 134.4115946
| 172.3946 | 1.406219 | 134.5124297
| 171.8783 | 1.406297 | 134.6132584
| 172.0915 | 1.406262 | 134.7138693
| 171.9803 | 1.406277 | 134.8146041
| 172.0152 | 1.406269 | 134.9153883
| 172.4066 | 1.406207 | 135.0161243
| 172.4739 | 1.406194 | 135.1170167
| 172.3305 | 1.406214 | 135.2178433
| 172.5435 | 1.406179 | 135.3184658
| 172.157 | 1.406237 | 135.4192444
| 172.4672 | 1.406186 | 135.5201053
| 172.6155 | 1.406161 | 135.6209538
| 172.6342 | 1.406156 | 135.7215796
| 172.4745 | 1.406179 | 135.8222597
| 172.2824 | 1.406207 | 135.9232283
| 172.382 | 1.406189 | 136.0238982
| 172.3359 | 1.406194 | 136.1248022
| 172.4842 | 1.406169 | 136.2255238
| 172.2758 | 1.406199 | 136.3262175
| 172.4889 | 1.406164 | 136.4270151
| 172.6859 | 1.406131 | 136.5277955
| 172.4613 | 1.406164 | 136.6285066
| 172.8851 | 1.406096 | 136.7292445
| 172.7579 | 1.406114 | 136.8300483
| 172.193 | 1.406199 | 136.9308465
| 172.552 | 1.406141 | 137.0315225
| 172.5219 | 1.406144 | 137.1323469
| 172.5892 | 1.406131 | 137.2332084
| 172.9806 | 1.406069 | 137.3338963
| 172.6913 | 1.406111 | 137.434842
| 172.7909 | 1.406094 | 137.5355382
| 172.8171 | 1.392346 | 137.700025
| 171.9932 | 1.378557 | 137.800928
| 171.3151 | 1.364768 | 137.9016729
| 171.0745 | 1.350928 | 138.0022969
| 169.6209 | 1.323492 | 138.2038682
| 169.7856 | 1.309675 | 138.30387
| 168.7834 | 1.295949 | 138.4045199
| 168.3484 | 1.282122 | 138.5052646
| 167.9136 | 1.268307 | 138.6059247
| 167.4461 | 1.254461 | 138.7068397
| 166.5411 | 1.240711 | 138.807552
| 166.3816 | 1.226842 | 138.9082955
| 166.1249 | 1.212987 | 139.009048
| 165.0742 | 1.199248 | 139.1098437
| 164.6392 | 1.185449 | 139.2103864
| 164.3501 | 1.171577 | 139.3112927
| 163.9313 | 1.157743 | 139.4120709
| 163.1721 | 1.143955 | 139.5128944
| 162.7533 | 1.130149 | 139.6134723
| 163.0153 | 1.116202 | 139.714302
| 161.8996 | 1.102487 | 139.8150042
| 161.4159 | 1.088658 | 139.9158181
| 160.6082 | 1.074901 | 140.0164705
| 160.1569 | 1.061082 | 140.1171777
| 159.8518 | 1.047234 | 140.2179319
| 159.206 | 1.033418 | 140.3188269
| 159.0627 | 1.019557 | 140.4194968
| 158.028 | 1.005827 | 140.5202104
| 157.3014 | 0.9920372 | 140.6210113
| 157.3688 | 0.9781196 | 140.7218505
| 156.9663 | 0.9643101 | 140.8224323
| 156.5313 | 0.9504682 | 140.9232859
| 155.3506 | 0.9367574 | 141.024024
| 155.4506 | 0.9228317 | 141.1248858
| 154.2862 | 0.9091248 | 141.2255773
| 154.5644 | 0.8951857 | 141.3263359
| 154.1294 | 0.8813424 | 141.4271997
| 153.3054 | 0.8675874 | 141.5278589
| 152.3516 | 0.8538447 | 141.6285742
| 152.4192 | 0.8399478 | 141.729263
| 151.4331 | 0.8262039 | 141.8300231
| 150.7226 | 0.8124069 | 141.9308599
| 150.3685 | 0.7985899 | 142.031442
| 150.2415 | 0.7847082 | 142.1322388
| 149.4662 | 0.7709222 | 142.233068
| 149.0312 | 0.7570841 | 142.3338935
| 148.6125 | 0.7432599 | 142.4346006
| 148.3233 | 0.7294281 | 142.5352166
| 146.9968 | 0.7157246 | 142.6360655
| 146.8213 | 0.7018469 | 142.736888
| 146.6456 | 0.6879985 | 142.8374977
| 145.6108 | 0.6742598 | 142.9382747
| 145.7774 | 0.6749333 | 143.1359888
| 146.7684 | 0.6886865 | 143.2368532
| 147.046 | 0.7025231 | 143.3375227
| 146.9997 | 0.7164194 | 143.4382619
| 147.8123 | 0.7301947 | 143.5390864
| 148.7383 | 0.7439494 | 143.6398881
| 149.0323 | 0.7577996 | 143.7406744
| 149.2614 | 0.7716497 | 143.8413878
| 149.6525 | 0.7854837 | 143.9421659
| 150.6919 | 0.7992205 | 144.0429647
| 150.6942 | 0.8131068 | 144.143686
| 151.7498 | 0.8268383 | 144.244465
| 151.6873 | 0.840739 | 144.3452183
| 152.2567 | 0.8545288 | 144.4458756
| 153.7177 | 0.8681954 | 144.5466384
| 153.6713 | 0.8821035 | 144.6474629
| 154.2083 | 0.8959105 | 144.7482085
| 154.7616 | 0.9097096 | 144.8489147
| 155.3149 | 0.9235082 | 144.9496176
| 155.4143 | 0.9373772 | 145.0503224
| 155.9189 | 0.9512087 | 145.151209
| 156.5856 | 0.9649901 | 145.2519147
| 157.1064 | 0.978829 | 145.3528728
| 157.7084 | 0.992601 | 145.4534372
| 158.1805 | 1.006438 | 145.5543271
| 158.8474 | 1.020226 | 145.6550779
| 159.5141 | 1.034018 | 145.7558613
| 159.5648 | 1.047897 | 145.8565838
| 160.2802 | 1.061681 | 145.9573669
| 160.8659 | 1.075473 | 146.0580543
| 161.0788 | 1.089337 | 146.1588518
| 161.1457 | 1.103222 | 146.2596373
| 162.9145 | 1.116823 | 146.3602685
| 162.3657 | 1.130802 | 146.4610442
| 163.2916 | 1.144561 | 146.5618788
| 163.8774 | 1.158335 | 146.6624361
| 164.382 | 1.172175 | 146.7633865
| 165.1785 | 1.185928 | 146.8640338
| 165.2293 | 1.199797 | 146.9646808
| 165.8635 | 1.2136 | 147.0655084
| 166.433 | 1.227393 | 147.1661842
| 167.0672 | 1.2412 | 147.2670414
| 167.6204 | 1.255011 | 147.3678306
| 168.1737 | 1.268809 | 147.4685325
| 168.4839 | 1.282646 | 147.5692391
| 169.1344 | 1.296437 | 147.6700008
| 169.5417 | 1.310282 | 147.7708738
| 170.3543 | 1.324022 | 147.8714407
| 170.5186 | 1.337904 | 147.9723099
| 170.8124 | 1.351745 | 148.0730343
| 171.3981 | 1.365558 | 148.1738731
| 172.2269 | 1.37929 | 148.2744074
| 172.5532 | 1.39313 | 148.3751515
| 174.0962 | 1.435628 | 148.5738436
| 174.6138 | 1.465838 | 148.6746913
| 176.3464 | 1.496451 | 148.7754655
| 177.5433 | 1.527746 | 148.8761543
| 178.6584 | 1.55972 | 148.9769401
| 180.3723 | 1.592223 | 149.0776371
| 181.3075 | 1.625542 | 149.1784313
| 182.7282 | 1.65948 | 149.2792783
| 184.4236 | 1.694053 | 149.3800829
| 185.4373 | 1.729432 | 149.480878
| 186.3369 | 1.765485 | 149.5814984
| 188.0621 | 1.802198 | 149.682274
| 190.2888 | 1.839586 | 149.7830584
| 191.2666 | 1.877943 | 149.8838773
| 192.8758 | 1.916915 | 149.9845283
| 194.3704 | 1.956764 | 150.0853419
| 195.8152 | 1.997462 | 150.1862305
| 197.3404 | 2.038897 | 150.2869282
| 198.897 | 2.081191 | 150.3876755
| 200.5658 | 2.124279 | 150.4883088
| 201.5531 | 2.168377 | 150.5890081
| 203.4629 | 2.213303 | 150.6898741
| 204.8694 | 2.25916 | 150.7906022
| 207.0688 | 2.305862 | 150.891407
| 208.8941 | 2.353563 | 150.9921882
| 210.7673 | 2.402181 | 151.0928725
| 212.2177 | 2.451884 | 151.1936181
| 213.9586 | 2.502539 | 151.2943368
| 215.3093 | 2.554363 | 151.3952068
| 217.3719 | 2.607044 | 151.4959105
| 219.0931 | 2.660827 | 151.5965711
| 220.5534 | 2.715853 | 151.6974312
| 222.7091 | 2.771854 | 151.7982233
| 224.03 | 2.813044 | 151.9718488
| 224.3403 | 2.812994 | 152.0725433
| 224.5048 | 2.812967 | 152.1732116
| 224.6854 | 2.812937 | 152.2739964
| 224.931 | 2.812897 | 152.3748552
| 224.9495 | 2.812892 | 152.4755622
| 224.5955 | 2.812944 | 152.5762915
| 225.1651 | 2.812854 | 152.6770815
| 225.1998 | 2.812847 | 152.7778439
| 224.7809 | 2.812909 | 152.878448
| 225.1237 | 2.812854 | 152.979211
| 224.9478 | 2.812879 | 153.0799975
| 225.0474 | 2.812862 | 153.1806254
| 224.9849 | 2.812869 | 153.2814834
| 225.2466 | 2.812827 | 153.3822129
| 224.9573 | 2.812869 | 153.4830275
| 225.219 | 2.812827 | 153.5835991
| 225.0756 | 2.812847 | 153.6844821
| 224.9159 | 2.812869 | 153.7852261
| 225.3884 | 2.812794 | 153.8859026
| 225.2612 | 2.812812 | 153.9868934
| 225.1825 | 2.812822 | 154.0876474
| 224.6664 | 2.812899 | 154.1884116
| 225.4141 | 2.812782 | 154.2893071
| 225.0601 | 2.812834 | 154.3899889
| 225.3542 | 2.812787 | 154.4908658
| 224.9029 | 2.812854 | 154.5916103
| 225.0025 | 2.812837 | 154.6922964
| 224.9237 | 2.812847 | 154.793209
| 225.4933 | 2.812757 | 154.8939252
| 225.3175 | 2.812782 | 154.9947904
| 225.2227 | 2.812794 | 155.0954947
| 225.0955 | 2.812812 | 155.196242
| 225.2598 | 2.812784 | 155.2969633
| 224.8572 | 2.812844 | 155.3978583
| 225.1189 | 2.812802 | 155.4984217
| 225.5426 | 2.812734 | 155.5992466
| 225.1399 | 2.812794 | 155.6999635
| 225.3854 | 2.812754 | 155.8008392
| 225.3069 | 2.812764 | 155.9014885
| 225.5199 | 2.812729 | 156.0022321
| 225.3602 | 2.812752 | 156.1029195
| 225.5247 | 2.812724 | 156.2037159
| 225.7215 | 2.812691 | 156.3045869
| 225.2216 | 2.812767 | 156.4052662
| 225.6939 | 2.812691 | 156.5061183
| 225.2912 | 2.812752 | 156.6069497
| 225.65 | 2.812694 | 156.7077863
| 225.4094 | 2.812729 | 156.8084605
| 224.982 | 2.785141 | 156.9731149
| 223.8994 | 2.75737 | 157.07392
| 223.3999 | 2.729548 | 157.1745802
| 222.9007 | 2.701699 | 157.2753414
| 221.2049 | 2.646372 | 157.4768925
| 220.5273 | 2.618581 | 157.5775422
| 219.8173 | 2.590749 | 157.6783577
| 219.4152 | 2.562856 | 157.7792226
| 218.6729 | 2.535063 | 157.8799167
| 217.6063 | 2.507258 | 157.980833
| 217.2529 | 2.479417 | 158.0814819
| 216.7859 | 2.45156 | 158.1822541
| 216.3353 | 2.423724 | 158.2829396
| 215.0419 | 2.395962 | 158.383829
| 214.5101 | 2.368148 | 158.4844808
| 214.0269 | 2.340301 | 158.5852227
| 212.847 | 2.312525 | 158.6860998
| 212.5097 | 2.284636 | 158.7869119
| 211.8158 | 2.256853 | 158.8875412
| 211.0733 | 2.229047 | 158.9882833
| 210.3795 | 2.20122 | 159.0890715
| 209.2321 | 2.173505 | 159.1897092
| 208.8947 | 2.145637 | 159.2904452
| 208.1037 | 2.117819 | 159.3912561
| 208.0258 | 2.089911 | 159.4919939
| 206.5053 | 2.0622 | 159.5928265
| 206.2168 | 2.034338 | 159.6935135
| 205.1826 | 2.006599 | 159.7941776
| 204.7804 | 1.978737 | 159.8949297
| 203.5681 | 1.95094 | 159.9958977
| 203.2794 | 1.92311 | 160.096473
| 202.3424 | 1.895275 | 160.1974246
| 201.681 | 1.867451 | 160.2981831
| 200.9872 | 1.839629 | 160.3989551
| 200.1475 | 1.811832 | 160.4997165
| 199.5995 | 1.783973 | 160.6005414
| 199.0515 | 1.756122 | 160.7013357
| 198.0012 | 1.728391 | 160.8019759
| 197.3237 | 1.700521 | 160.9029099
| 196.9053 | 1.67267 | 161.003632
| 195.5308 | 1.644942 | 161.1044421
| 195.1125 | 1.617078 | 161.2052122
| 194.0782 | 1.589338 | 161.3058752
| 194.065 | 1.561354 | 161.4068528
| 192.8851 | 1.533687 | 161.5073367
| 192.4829 | 1.505799 | 161.6081819
| 191.4162 | 1.478042 | 161.7089256
| 190.4955 | 1.450265 | 161.8096599
| 189.753 | 1.422476 | 161.9103374
| 188.962 | 1.394652 | 162.0111696
| 188.333 | 1.366836 | 162.1118833
| 187.3476 | 1.338783 | 162.2136512
| 187.7706 | 1.342891 | 162.4011305
| 188.3559 | 1.370737 | 162.5019427
| 188.8926 | 1.398534 | 162.6025522
| 189.9802 | 1.42629 | 162.703318
| 190.3061 | 1.454127 | 162.8039538
| 191.1344 | 1.481977 | 162.9049177
| 191.9141 | 1.509761 | 163.0056137
| 192.6938 | 1.537539 | 163.1062878
| 193.5871 | 1.565299 | 163.2069624
| 194.1074 | 1.5932 | 163.3079362
| 195.0978 | 1.620972 | 163.4087075
| 195.7964 | 1.648749 | 163.5093328
| 197.1272 | 1.676454 | 163.6100536
| 197.4205 | 1.704349 | 163.7108794
| 198.4109 | 1.732129 | 163.8116793
| 199.0123 | 1.759956 | 163.9124334
| 199.2733 | 1.787879 | 164.0133407
| 199.7128 | 1.815694 | 164.1139586
| 200.9786 | 1.843481 | 164.2149371
| 202.3579 | 1.871172 | 164.3156336
| 202.8458 | 1.899029 | 164.4164308
| 203.1554 | 1.926906 | 164.5172017
| 204.0162 | 1.954692 | 164.6179527
| 204.9417 | 1.982462 | 164.7186778
| 204.9921 | 2.010366 | 164.8194014
| 205.626 | 2.038192 | 164.9201701
| 206.6649 | 2.065948 | 165.0209106
| 207.7687 | 2.093679 | 165.1215951
| 208.0623 | 2.121561 | 165.2223756
| 208.9716 | 2.149312 | 165.323027
| 209.9457 | 2.177098 | 165.4238386
| 210.3686 | 2.204997 | 165.52475
| 211.0349 | 2.23279 | 165.6254179
| 211.3771 | 2.260667 | 165.7262055
| 212.3835 | 2.288425 | 165.8269361
| 213.3901 | 2.316197 | 165.927717
| 214.0401 | 2.344039 | 166.0285483
| 214.6091 | 2.371876 | 166.1293187
| 215.2266 | 2.399689 | 166.2300299
| 216.233 | 2.427485 | 166.3308967
| 216.4941 | 2.455353 | 166.43161
| 217.0794 | 2.483172 | 166.5323224
| 217.8102 | 2.511022 | 166.6332304
| 219.1248 | 2.538715 | 166.7338999
| 219.3209 | 2.566612 | 166.8346758
| 220.2789 | 2.594352 | 166.9353142
| 221.2043 | 2.622152 | 167.0361509
| 222.0488 | 2.649944 | 167.1369144
| 222.4557 | 2.677795 | 167.2376452
| 222.8465 | 2.705635 | 167.3383253
| 223.9015 | 2.73341 | 167.4391434
| 224.989 | 2.761174 | 167.5399381
| 225.4931 | 2.788977 | 167.6405503
| 227.3155 | 2.870228 | 167.8281449
| 228.7385 | 2.92949 | 167.9289452
| 230.0788 | 2.990034 | 168.0298483
| 232.3576 | 3.051503 | 168.1304895
| 233.6951 | 3.11442 | 168.2312113
| 235.7279 | 3.178515 | 168.3319429
| 237.2569 | 3.243972 | 168.4326441
| 238.7193 | 3.310825 | 168.5334263
| 240.7311 | 3.37891 | 168.6341467
| 242.563 | 3.448446 | 168.7349214
| 244.5552 | 3.51938 | 168.8357055
| 246.5293 | 3.591814 | 168.9365642
| 248.502 | 3.665644 | 169.037315
| 250.1809 | 3.74108 | 169.1381423
| 252.6684 | 3.817883 | 169.2389136
| 254.7651 | 3.896217 | 169.3395659
| 256.7628 | 3.976242 | 169.4403209
| 258.5639 | 4.057916 | 169.5410648
| 260.8168 | 4.141264 | 169.6419067
| 262.1602 | 4.226364 | 169.7426475
| 264.636 | 4.31298 | 169.8433438
| 266.5749 | 4.40155 | 169.9441627
| 268.9814 | 4.491831 | 170.0449593
| 270.4299 | 4.584038 | 170.1456898
| 272.6699 | 4.678059 | 170.2464862
| 274.5515 | 4.773942 | 170.3471707
| 277.6294 | 4.87165 | 170.4479172
| 279.7331 | 4.97153 | 170.5486939
| 282.0934 | 5.07335 | 170.6494184
| 284.0949 | 5.177311 | 170.7501564
| 285.8993 | 5.283465 | 170.8509389
| 287.8958 | 5.391607 | 170.9515922
| 290.732 | 5.501984 | 171.0523955
| 292.8043 | 5.614598 | 171.1530846
| 293.6182 | 5.625731 | 171.2638712
| 293.7825 | 5.625703 | 171.365629
| 293.3798 | 5.625763 | 171.4663411
| 293.8845 | 5.625683 | 171.5671822
| 293.6762 | 5.625713 | 171.6679322
| 294.1161 | 5.625643 | 171.7686717
| 294.1185 | 5.62564 | 171.8694068
| 293.9914 | 5.625658 | 171.9700788
| 294.415 | 5.62559 | 172.0708822
| 294.223 | 5.625618 | 172.1717089
| 294.128 | 5.62563 | 172.2724629
| 294.3412 | 5.625595 | 172.3732392
| 294.3274 | 5.625595 | 172.474048
| 294.3945 | 5.625583 | 172.5747429
| 294.883 | 5.625505 | 172.6754525
| 294.2373 | 5.625603 | 172.776157
| 294.2397 | 5.6256 | 172.8770638
| 294.8739 | 5.6255 | 172.9778636
| 294.3093 | 5.625585 | 173.0785362
| 294.4737 | 5.625558 | 173.1793303
| 294.6057 | 5.625535 | 173.280137
| 294.6729 | 5.625523 | 173.3808951
| 294.6268 | 5.625528 | 173.4816304
| 294.4672 | 5.62555 | 173.5823873
| 294.5505 | 5.625535 | 173.683092
| 294.4234 | 5.625553 | 173.7839088
| 294.7174 | 5.625505 | 173.8845772
| 294.3471 | 5.62556 | 173.9853968
| 295.3702 | 5.6254 | 174.0861888
| 294.676 | 5.625505 | 174.1869439
| 294.5326 | 5.625525 | 174.2876451
| 295.2801 | 5.625408 | 174.3884664
| 294.8127 | 5.625478 | 174.4891792
| 294.556 | 5.625515 | 174.5895176
| 295.2388 | 5.625408 | 174.6904944
| 294.9495 | 5.62545 | 174.7915121
| 294.7575 | 5.625478 | 174.8923194
| 295.0031 | 5.625438 | 174.9930828
| 294.7138 | 5.62548 | 175.0938846
| 295.3318 | 5.625383 | 175.1945381
| 294.5404 | 5.625503 | 175.2953364
| 295.1097 | 5.625413 | 175.3959587
| 295.0799 | 5.625415 | 175.4968641
| 295.0821 | 5.625413 | 175.5975705
| 294.7282 | 5.625465 | 175.6982992
| 294.5848 | 5.625485 | 175.7990581
| 294.814 | 5.625448 | 175.8999273
| 294.9784 | 5.62542 | 176.0006167
| 295.1751 | 5.625388 | 176.1013655
| 293.8908 | 5.569433 | 176.2651478
| 293.3606 | 5.51295 | 176.3659085
| 292.6684 | 5.456494 | 176.4666652
| 291.1013 | 5.400209 | 176.5673592
| 289.8293 | 5.288367 | 176.7679334
| 288.5863 | 5.231975 | 176.868728
| 287.6027 | 5.175562 | 176.9694884
| 286.6835 | 5.119164 | 177.0702052
| 285.6998 | 5.062784 | 177.170907
| 285.4126 | 5.0063 | 177.2716028
| 283.7484 | 4.949856 | 177.3726069
| 282.7161 | 4.893469 | 177.4733355
| 282.4126 | 4.837011 | 177.5739884
| 281.672 | 4.780485 | 177.6748836
| 280.2344 | 4.724202 | 177.775539
| 279.6232 | 4.667785 | 177.8762041
| 278.4932 | 4.611723 | 177.9763801
| 277.7521 | 4.555695 | 178.0763888
| 276.3309 | 4.49925 | 178.1773263
| 275.5412 | 4.44312 | 178.2775295
| 274.6223 | 4.38665 | 178.3783738
| 273.4441 | 4.330216 | 178.4792257
| 273.0598 | 4.2737 | 178.5800055
| 271.8329 | 4.217339 | 178.6807411
| 270.8165 | 4.160943 | 178.7814804
| 269.703 | 4.104557 | 178.8822292
| 269.173 | 4.048083 | 178.982973
| 267.9621 | 3.991727 | 179.0836956
| 266.6056 | 3.935404 | 179.1843996
| 265.6704 | 3.878974 | 179.2851775
| 264.7189 | 3.822567 | 179.3859187
| 264.1726 | 3.766101 | 179.4866525
| 262.8646 | 3.709791 | 179.5873193
| 261.7511 | 3.653385 | 179.6881048
| 261.4154 | 3.596827 | 179.7889445
| 260.1397 | 3.540513 | 179.88961
| 258.9615 | 3.484141 | 179.9903521
| 258.4151 | 3.427611 | 180.0912005
| 257.496 | 3.371225 | 180.1918946
| 255.9127 | 3.314895 | 180.2926738
| 254.5562 | 3.25856 | 180.3933978
| 254.1555 | 3.202051 | 180.4941698
| 252.8312 | 3.145688 | 180.5949358
| 251.5883 | 3.08929 | 180.6957404
| 250.8473 | 3.032905 | 180.7963853
| 249.7499 | 2.97652 | 180.8971275
| 248.3933 | 2.920152 | 180.9979103
| 247.1988 | 2.863771 | 181.098673
| 245.7611 | 2.807475 | 181.1993506
| 245.1661 | 2.750965 | 181.300177
| 244.1012 | 2.694575 | 181.400919
| 242.9876 | 2.638209 | 181.5016312
| 243.6142 | 2.648712 | 181.6853158
| 244.2303 | 2.705135 | 181.7860011
| 245.2999 | 2.76162 | 181.8869223
| 245.9001 | 2.817969 | 181.9874697
| 247.7799 | 2.874246 | 182.0882435
| 248.8334 | 2.930676 | 182.1890617
| 249.579 | 2.987202 | 182.2899649
| 250.26 | 3.043606 | 182.3906354
| 251.7832 | 3.09992 | 182.4913764
| 252.8205 | 3.156327 | 182.5921477
| 254.1819 | 3.212693 | 182.6929375
| 254.9925 | 3.269103 | 182.7936532
| 255.803 | 3.325556 | 182.8944448
| 257.2453 | 3.381863 | 182.9951508
| 257.5218 | 3.437963 | 183.0951672
| 258.8831 | 3.494194 | 183.1957151
| 260.196 | 3.550585 | 183.2965349
| 260.974 | 3.607027 | 183.397298
| 261.6547 | 3.663503 | 183.4980959
| 262.6759 | 3.719952 | 183.5989386
| 263.5837 | 3.776244 | 183.6994704
| 264.6371 | 3.832666 | 183.8002753
| 265.5123 | 3.889075 | 183.9010058
| 266.9869 | 3.945488 | 184.00191
| 267.3763 | 4.001919 | 184.1025474
| 268.381 | 4.058345 | 184.2033446
| 269.0456 | 4.114823 | 184.3041414
| 270.3745 | 4.171217 | 184.40497
| 270.6827 | 4.227618 | 184.5055318
| 272.6926 | 4.283447 | 184.6055421
| 274.0376 | 4.339907 | 184.7064935
| 273.8928 | 4.39607 | 184.8065073
| 274.8974 | 4.452594 | 184.9074786
| 275.8535 | 4.509111 | 185.0084245
| 277.1497 | 4.565585 | 185.1093878
| 278.2517 | 4.622049 | 185.2102792
| 279.0784 | 4.678467 | 185.3110141
| 279.678 | 4.735043 | 185.4119672
| 281.2822 | 4.791341 | 185.512702
| 281.639 | 4.847864 | 185.6134941
| 282.66 | 4.904217 | 185.7141662
| 284.1995 | 4.960552 | 185.8149478
| 284.6696 | 5.017044 | 185.9157161
| 285.8201 | 5.073475 | 186.0165627
| 286.9384 | 5.129847 | 186.1172948
| 287.2627 | 5.186347 | 186.218037
| 288.6887 | 5.242669 | 186.3187647
| 289.2561 | 5.299131 | 186.4195072
| 290.423 | 5.355441 | 186.5201425
| 291.4762 | 5.411915 | 186.6210383
| 292.5621 | 5.468277 | 186.7217444
| 293.421 | 5.52471 | 186.8225144
| 294.199 | 5.581116 | 186.9232136
| 296.9025 | 5.739622 | 187.103968
| 299.1469 | 5.857137 | 187.2047369
| 301.4857 | 5.977004 | 187.3054849
| 302.9145 | 6.099435 | 187.4062195
| 305.3611 | 6.224187 | 187.5069457
| 307.4319 | 6.351513 | 187.6076539
| 310.0181 | 6.481352 | 187.7083653
| 311.6613 | 6.61411 | 187.8091746
| 314.6137 | 6.749262 | 187.9099078
| 317.3847 | 6.887082 | 188.010561
| 319.8929 | 7.027956 | 188.1113632
| 322.4627 | 7.17164 | 188.2121314
| 325.0936 | 7.318252 | 188.3129093
| 328.2555 | 7.467797 | 188.4137073
| 330.7983 | 7.620472 | 188.5144984
| 333.3053 | 7.776011 | 188.6151293
| 335.5977 | 7.934978 | 188.7159076
| 338.7608 | 8.097114 | 188.8167288
| 341.4505 | 8.262459 | 188.9174494
| 344.2332 | 8.431257 | 189.0182312
| 347.1898 | 8.603551 | 189.1190636
| 350.045 | 8.7795 | 189.21997
| 352.8478 | 8.958518 | 189.3205849
| 356.3427 | 9.141295 | 189.421324
| 358.8126 | 9.327932 | 189.5220532
| 362.1692 | 9.518028 | 189.6226778
| 364.8077 | 9.712649 | 189.7235849
| 368.2032 | 9.910859 | 189.8243612
| 371.1242 | 10.11303 | 189.9250655
| 374.4285 | 10.31971 | 190.0259903
| 377.5342 | 10.53017 | 190.1266915
| 380.6183 | 10.74499 | 190.2274302
| 383.6325 | 10.96419 | 190.3281723
| 387.0299 | 11.18788 | 190.4289491
| 387.5368 | 11.25099 | 190.5575827
| 388.446 | 11.25085 | 190.6584341
| 388.6753 | 11.25081 | 190.7590849
| 388.7586 | 11.2508 | 190.8599095
| 388.8582 | 11.25078 | 190.9606228
| 389.4436 | 11.25069 | 191.0613663
| 389.2679 | 11.25071 | 191.1621446
| 389.2378 | 11.25071 | 191.2629286
| 388.9974 | 11.25075 | 191.3636047
| 389.2751 | 11.2507 | 191.4643879
| 389.4233 | 11.25068 | 191.5651324
| 389.1827 | 11.25071 | 191.6659166
| 389.7035 | 11.25063 | 191.766606
| 389.4142 | 11.25067 | 191.8673371
| 389.3681 | 11.25068 | 191.9681073
| 389.4352 | 11.25067 | 192.0689061
| 389.6643 | 11.25063 | 192.1696216
| 389.8125 | 11.2506 | 192.2704021
| 389.4909 | 11.25065 | 192.3710523
| 389.9793 | 11.25057 | 192.4719695
| 389.6253 | 11.25063 | 192.5726822
| 389.8546 | 11.25059 | 192.6735125
| 389.9054 | 11.25058 | 192.7741884
| 389.9079 | 11.25058 | 192.8749169
| 389.7808 | 11.25059 | 192.975625
| 389.5725 | 11.25062 | 193.0764329
| 389.8178 | 11.25058 | 193.1770254
| 389.6583 | 11.25061 | 193.2779235
| 390.5353 | 11.25047 | 193.3785173
| 390.3433 | 11.2505 | 193.4794786
| 390.0542 | 11.25054 | 193.5801905
| 389.9919 | 11.25055 | 193.6809742
| 389.6055 | 11.2506 | 193.7817242
| 389.9805 | 11.25054 | 193.8823984
| 390.1609 | 11.25051 | 193.983225
| 389.6936 | 11.25058 | 194.0839838
| 390.2144 | 11.2505 | 194.1847236
| 390.2329 | 11.2505 | 194.2853713
| 390.2353 | 11.25049 | 194.3861501
| 390.092 | 11.25051 | 194.4869482
| 390.5154 | 11.25045 | 194.5877194
| 390.453 | 11.25045 | 194.6884112
| 389.8239 | 11.25055 | 194.7891875
| 390.3607 | 11.25046 | 194.8899159
| 390.5251 | 11.25044 | 194.9906971
| 390.0254 | 11.25051 | 195.0914439
| 390.4165 | 11.25045 | 195.1920726
| 390.5322 | 11.25043 | 195.2929545
| 390.4861 | 11.25043 | 195.3936696
| 389.397 | 11.13891 | 195.5592635
| 387.5731 | 11.02651 | 195.6600024
| 386.4616 | 10.91399 | 195.7607382
| 385.4473 | 10.80156 | 195.8613932
| 382.8984 | 10.57858 | 196.0620774
| 381.5279 | 10.46595 | 196.1629559
| 379.8657 | 10.35374 | 196.2634974
| 378.7704 | 10.24119 | 196.3642663
| 377.497 | 10.12869 | 196.4650194
| 376.2076 | 10.01608 | 196.5658676
| 375.0636 | 9.903718 | 196.66647
| 373.8229 | 9.791059 | 196.7673553
| 372.1119 | 9.67869 | 196.8680462
| 370.6767 | 9.566077 | 196.9689177
| 370.2616 | 9.453611 | 197.0695165
| 368.6966 | 9.341158 | 197.1702621
| 367.2937 | 9.228641 | 197.271043
| 365.081 | 9.116132 | 197.3719282
| 363.7912 | 9.003771 | 197.4725539
| 363.1492 | 8.891292 | 197.5731952
| 361.5196 | 8.778804 | 197.6739815
| 360.0842 | 8.666316 | 197.7747413
| 357.9846 | 8.553944 | 197.8754883
| 357.4887 | 8.441275 | 197.9762799
| 355.9722 | 8.328795 | 198.0770432
| 354.3261 | 8.216352 | 198.177791
| 353.7654 | 8.103714 | 198.2785641
| 351.6984 | 7.991214 | 198.3794213
| 350.7325 | 7.878731 | 198.4801114
| 349.1838 | 7.766176 | 198.5809459
| 348.0235 | 7.653759 | 198.6816037
| 346.1507 | 7.541299 | 198.7823986
| 344.9744 | 7.428725 | 198.8831989
| 343.1178 | 7.31629 | 198.9839691
| 341.666 | 7.203848 | 199.0846896
| 341.1378 | 7.091028 | 199.1856197
| 339.1021 | 6.979415 | 199.2856805
| 338.8331 | 6.866591 | 199.3865786
| 336.7012 | 6.753899 | 199.4876167
| 335.0229 | 6.64127 | 199.5885358
| 333.7647 | 6.529599 | 199.6885399
| 332.2319 | 6.417041 | 199.7893749
| 330.7318 | 6.304414 | 199.8902677
| 329.7173 | 6.191902 | 199.9909902
| 328.0063 | 6.079495 | 200.0917155
| 326.425 | 5.966978 | 200.1925209
| 325.0216 | 5.854478 | 200.2932859
| 323.3269 | 5.742019 | 200.3940554
| 321.6805 | 5.629614 | 200.4947697
| 320.326 | 5.517134 | 200.5955104
| 319.3437 | 5.404705 | 200.6961546
| 317.5519 | 5.292145 | 200.7970279
| 317.7386 | 5.319 | 200.9754999
| 319.5194 | 5.431373 | 201.0762075
| 320.7978 | 5.543895 | 201.176979
| 322.06 | 5.656465 | 201.277792
| 323.4517 | 5.768992 | 201.3785837
| 325.2324 | 5.881272 | 201.4792089
| 326.6889 | 5.993888 | 201.5800894
| 327.6109 | 6.106525 | 201.6809147
| 329.1809 | 6.21884 | 201.7815413
| 330.67 | 6.331374 | 201.8823532
| 331.8512 | 6.443927 | 201.9831392
| 333.2913 | 6.556455 | 202.0839385
| 335.4608 | 6.668736 | 202.1846186
| 336.1075 | 6.781347 | 202.2853821
| 337.6127 | 6.893725 | 202.3860572
| 339.2634 | 7.006348 | 202.4869706
| 340.1368 | 7.118918 | 202.5877296
| 341.2856 | 7.231389 | 202.6884377
| 343.1631 | 7.343974 | 202.7893486
| 344.6521 | 7.456343 | 202.8900126
| 346.3517 | 7.568657 | 202.9906564
| 347.1442 | 7.681241 | 203.0914165
| 348.877 | 7.792835 | 203.1914216
| 349.7991 | 7.905339 | 203.2921284
| 351.4335 | 8.017888 | 203.3929736
| 353.2127 | 8.131379 | 203.4946804
| 354.5555 | 8.243964 | 203.5955175
| 355.0404 | 8.356468 | 203.6961634
| 356.853 | 8.468949 | 203.7969726
| 358.2124 | 8.581444 | 203.8977318
| 359.8794 | 8.693865 | 203.9984669
| 361.2386 | 8.80631 | 204.0991807
| 362.4196 | 8.918917 | 204.2000157
| 363.6009 | 9.031297 | 204.3006472
| 365.9967 | 9.143583 | 204.4013624
| 366.708 | 9.256244 | 204.5021797
| 367.4353 | 9.368895 | 204.6029912
| 368.8109 | 9.481288 | 204.703661
| 370.4293 | 9.593647 | 204.8043342
| 371.7235 | 9.706276 | 204.9052033
| 373.1637 | 9.818779 | 205.0059811
| 374.3124 | 9.931231 | 205.1066718
| 375.8174 | 10.0436 | 205.2073343
| 377.5652 | 10.15612 | 205.3081777
| 378.2278 | 10.26875 | 205.4089556
| 379.5059 | 10.38126 | 205.5097208
| 381.3836 | 10.49353 | 205.6103499
| 382.5483 | 10.60614 | 205.7111773
| 383.5672 | 10.71873 | 205.8119742
| 384.9588 | 10.83115 | 205.9126754
| 386.5285 | 10.94358 | 206.0134062
| 388.0008 | 11.05606 | 206.1141638
| 389.2464 | 11.16861 | 206.2149612
| 392.3538 | 11.47836 | 206.3904284
| 395.6092 | 11.71245 | 206.4911739
| 398.0168 | 11.95148 | 206.5919337
| 401.1313 | 12.19522 | 206.6926752
| 404.6933 | 12.44388 | 206.793428
| 407.2613 | 12.69767 | 206.894152
| 411.1187 | 12.9567 | 206.9949783
| 414.1931 | 13.22046 | 207.0955549
| 417.3411 | 13.49045 | 207.1964573
| 420.6125 | 13.76552 | 207.2972151
| 424.9293 | 14.04639 | 207.3981024
| 427.8636 | 14.33273 | 207.4988275
| 431.5682 | 14.6248 | 207.5995571
| 435.4276 | 14.9227 | 207.7002625
| 439.2152 | 15.22665 | 207.8009567
| 442.7359 | 15.53706 | 207.9017298
| 446.6054 | 15.85371 | 208.0024957
| 450.4511 | 16.17672 | 208.1032347
| 454.5319 | 16.5063 | 208.2039807
| 458.2811 | 16.84244 | 208.3046727
| 462.588 | 17.18588 | 208.4055224
| 466.321 | 17.53562 | 208.5061473
| 470.4007 | 17.89317 | 208.6069862
| 474.5694 | 18.25763 | 208.7077246
| 479.0045 | 18.62934 | 208.8084309
| 483.4149 | 19.00831 | 208.9090561
| 487.0052 | 19.39616 | 209.0099529
| 491.8503 | 19.79071 | 209.1105956
| 496.1512 | 20.19355 | 209.2112848
| 499.7294 | 20.60537 | 209.3121364
| 504.448 | 21.0244 | 209.412749
| 509.3016 | 21.45239 | 209.5134728
| 513.4644 | 21.88964 | 209.6142971
| 517.8436 | 22.33535 | 209.7150284
| 519.49 | 22.50107 | 209.8526862
| 520.3666 | 22.50093 | 209.9533323
| 520.4014 | 22.50092 | 210.0540873
| 520.7437 | 22.50087 | 210.1547973
| 520.8756 | 22.50084 | 210.255545
| 520.7969 | 22.50085 | 210.3563027
| 521.6251 | 22.50072 | 210.4570092
| 521.5464 | 22.50073 | 210.5579477
| 522.1478 | 22.50064 | 210.6585989
| 521.3731 | 22.50076 | 210.7592403
| 521.5536 | 22.50073 | 210.860067
| 521.2323 | 22.50077 | 210.9607639
| 521.8983 | 22.50067 | 211.0614685
| 522.0626 | 22.50064 | 211.1623796
| 522.1945 | 22.50062 | 211.2632
| 522.0026 | 22.50065 | 211.3639935
| 522.0858 | 22.50063 | 211.4647435
| 522.4607 | 22.50057 | 211.5655347
| 522.2039 | 22.50061 | 211.666259
| 522.4653 | 22.50057 | 211.7669488
| 522.0306 | 22.50063 | 211.8677577
| 522.5187 | 22.50055 | 211.9684685
| 521.8736 | 22.50065 | 212.0691973
| 522.6692 | 22.50053 | 212.1699884
| 522.5582 | 22.50054 | 212.2706952
| 522.5444 | 22.50054 | 212.3714219
| 522.0613 | 22.50061 | 212.4721638
| 523.132 | 22.50045 | 212.5729689
| 522.6003 | 22.50053 | 212.673672
| 522.4246 | 22.50055 | 212.7744665
| 522.6373 | 22.50052 | 212.875368
| 522.3807 | 22.50055 | 212.9761235
| 522.4316 | 22.50054 | 213.0767692
| 522.2883 | 22.50056 | 213.1775926
| 523.0678 | 22.50044 | 213.2784452
| 522.7626 | 22.50049 | 213.3791374
| 522.8297 | 22.50047 | 213.4799443
| 522.9453 | 22.50045 | 213.5806673
| 523.32 | 22.50039 | 213.6813462
| 522.7236 | 22.50048 | 213.782154
| 522.8393 | 22.50046 | 213.8829648
| 522.7607 | 22.50047 | 213.9836507
| 522.9249 | 22.50045 | 214.084634
| 523.0569 | 22.50042 | 214.185296
| 522.8812 | 22.50045 | 214.2860184
| 523.0779 | 22.50041 | 214.3867918
| 523.1612 | 22.5004 | 214.4875091
| 522.9046 | 22.50044 | 214.5881878
| 523.619 | 22.50032 | 214.6891043
| 521.529 | 22.27796 | 214.8536993
| 519.3853 | 22.05356 | 214.9543358
| 517.7765 | 21.82844 | 215.0552538
| 515.6493 | 21.60371 | 215.156037
| 511.9213 | 21.16085 | 215.3555086
| 510.6517 | 20.93628 | 215.4561589
| 508.8644 | 20.71145 | 215.5569602
| 506.6077 | 20.4867 | 215.657759
| 504.6905 | 20.26215 | 215.7584458
| 503.0165 | 20.0374 | 215.859203
| 501.7635 | 19.81227 | 215.9601018
| 499.1179 | 19.58789 | 216.0607637
| 497.5087 | 19.36293 | 216.1616098
| 495.5753 | 19.13839 | 216.2622922
| 493.4966 | 18.9136 | 216.3630994
| 491.466 | 18.68916 | 216.4637404
| 490.0024 | 18.46423 | 216.5645662
| 488.3119 | 18.23939 | 216.6653678
| 486.1522 | 18.01454 | 216.7662042
| 484.041 | 17.7898 | 216.8669894
| 482.4635 | 17.56534 | 216.9676088
| 480.1579 | 17.34066 | 217.0683792
| 478.7748 | 17.11597 | 217.169091
| 476.2105 | 16.891 | 217.2700094
| 474.6657 | 16.6663 | 217.3707375
| 472.9269 | 16.44129 | 217.4716154
| 470.799 | 16.21681 | 217.572287
| 468.8821 | 15.99177 | 217.673191
| 466.5602 | 15.76703 | 217.7739892
| 464.8046 | 15.54244 | 217.8746833
| 462.4988 | 15.31774 | 217.9754608
| 460.7113 | 15.09289 | 218.0762759
| 458.8424 | 14.86814 | 218.1770474
| 456.7792 | 14.64373 | 218.2776773
| 454.5706 | 14.41882 | 218.3785454
| 453.5277 | 14.1939 | 218.479336
| 450.9629 | 13.9691 | 218.5801785
| 448.7056 | 13.74435 | 218.6809797
| 446.9338 | 13.51971 | 218.7816947
| 444.6927 | 13.29482 | 218.8825543
| 442.3865 | 13.07031 | 218.9832482
| 440.1128 | 12.84569 | 219.083994
| 438.2763 | 12.62098 | 219.1847421
| 436.4559 | 12.39636 | 219.2854531
| 434.3603 | 12.17156 | 219.3862625
| 432.5238 | 11.94689 | 219.4869988
| 430.4115 | 11.72243 | 219.5876582
| 428.6723 | 11.49754 | 219.6884824
| 426.3985 | 11.27287 | 219.7892489
| 424.0597 | 11.04833 | 219.8899592
| 422.2554 | 10.82374 | 219.9906542
| 419.8523 | 10.59883 | 220.0915324
| 420.4019 | 10.66143 | 220.2661726
| 422.0332 | 10.88597 | 220.3668359
| 424.4248 | 11.11093 | 220.4677427
| 425.651 | 11.3356 | 220.5684356
| 428.1079 | 11.56013 | 220.6691518
| 429.7061 | 11.78516 | 220.7700308
| 432.8272 | 12.00923 | 220.8705875
| 434.7331 | 12.23401 | 220.9713758
| 436.2347 | 12.45864 | 221.0720718
| 438.0431 | 12.6837 | 221.1729797
| 440.4354 | 12.90792 | 221.2735553
| 442.2606 | 13.13274 | 221.3743573
| 444.2796 | 13.35763 | 221.4752018
| 445.8293 | 13.58243 | 221.575976
| 447.9138 | 13.80691 | 221.6766465
| 450.0789 | 14.03152 | 221.7773762
| 452.5028 | 14.25634 | 221.8782181
| 454.2468 | 14.48102 | 221.9789533
| 455.7808 | 14.70554 | 222.0796008
| 458.0102 | 14.93041 | 222.1804556
| 459.8023 | 15.1554 | 222.2813305
| 462.1778 | 15.38007 | 222.3821017
| 464.1967 | 15.6051 | 222.4830129
| 465.941 | 15.8294 | 222.5835758
| 467.798 | 16.05432 | 222.6844284
| 469.9629 | 16.27897 | 222.7851767
| 471.5774 | 16.50375 | 222.8859447
| 473.7423 | 16.72836 | 222.9866759
| 475.6805 | 16.95299 | 223.0874005
| 477.0521 | 17.17758 | 223.1880688
| 479.4592 | 17.4026 | 223.2890044
| 481.7054 | 17.627 | 223.3896454
| 483.5784 | 17.85186 | 223.4904684
| 485.2896 | 18.07673 | 223.5912878
| 486.9523 | 18.30168 | 223.6921343
| 489.1982 | 18.52616 | 223.7928135
| 490.6829 | 18.75094 | 223.8935744
| 493.2525 | 18.97537 | 223.994255
| 494.6722 | 19.20038 | 224.0951126
| 496.4479 | 19.42533 | 224.1959714
| 498.4508 | 19.6499 | 224.2966732
| 500.8419 | 19.87459 | 224.3974553
| 502.2621 | 20.09909 | 224.498089
| 504.6206 | 20.32408 | 224.5990007
| 506.7368 | 20.54849 | 224.699642
| 508.0271 | 20.7733 | 224.8004027
| 509.852 | 20.99773 | 224.90103
| 511.9186 | 21.22296 | 225.0020302
| 513.5005 | 21.44751 | 225.1026955
| 515.4547 | 21.67215 | 225.2034291
| 517.4733 | 21.8968 | 225.304167
| 519.071 | 22.12171 | 225.4049948
| 521.1224 | 22.34622 | 225.5056704
| 526.2035 | 22.95648 | 225.6773547
| 529.5862 | 23.42359 | 225.7779899
| 534.1711 | 23.90049 | 225.8787261
| 538.4525 | 24.38744 | 225.979523
| 542.6737 | 24.88434 | 226.0803242
| 547.369 | 25.39082 | 226.1810348
| 551.9063 | 25.90762 | 226.2817445
| 556.5116 | 26.43529 | 226.3825249
| 561.0071 | 26.97354 | 226.4832723
| 566.137 | 27.52265 | 226.5840193
| 571.2862 | 28.08268 | 226.6847224
| 576.3401 | 28.65465 | 226.7855191
| 581.6399 | 29.23766 | 226.8862192
| 586.4879 | 29.83319 | 226.9870184
| 591.5162 | 30.44023 | 227.0877215
| 596.9016 | 31.06005 | 227.1885031
| 602.5142 | 31.69267 | 227.2893191
| 608.0313 | 32.33766 | 227.3900533
| 612.8673 | 32.99745 | 227.4910256
| 618.6126 | 33.66814 | 227.591641
| 624.0498 | 34.3529 | 227.6923129
| 629.5655 | 35.05325 | 227.7932234
| 635.5182 | 35.76692 | 227.8940107
| 641.0338 | 36.49452 | 227.9947061
| 646.7096 | 37.23699 | 228.0954167
| 652.0105 | 37.9953 | 228.1962144
| 658.0861 | 38.76873 | 228.2969879
| 664.4029 | 39.55689 | 228.397638
| 670.4082 | 40.36203 | 228.4984011
| 676.4103 | 41.18341 | 228.5991458
| 682.5693 | 42.02237 | 228.699996
| 688.0141 | 42.87718 | 228.8006897
| 694.5694 | 43.74992 | 228.9014666
End Of Loading Index | 700.4572 | 44.63998 | 229.00218
| 704.2889 | 45.00742 | 229.1439658
| 704.7442 | 45.00734 | 229.2447337
| 704.9568 | 45.00731 | 229.3454431
| 705.2341 | 45.00726 | 229.4460922
| 705.4953 | 45.00722 | 229.5469848
| 706.0638 | 45.00713 | 229.647663
| 706.1146 | 45.00712 | 229.7484121
| 705.8096 | 45.00717 | 229.8490944
| 705.9576 | 45.00714 | 229.9499836
| 706.2998 | 45.00709 | 230.0506443
| 706.5771 | 45.00704 | 230.1514834
| 706.6117 | 45.00703 | 230.2522688
| 707.0184 | 45.00697 | 230.3530416
| 706.4225 | 45.00706 | 230.4537873
| 707.088 | 45.00695 | 230.5545158
| 706.4433 | 45.00705 | 230.6553173
| 706.8986 | 45.00698 | 230.7560717
| 706.901 | 45.00698 | 230.8569931
| 707.3723 | 45.0069 | 230.9577116
| 706.9866 | 45.00696 | 231.0584674
| 707.2639 | 45.00691 | 231.1592911
| 707.3795 | 45.00689 | 231.2600995
| 707.3495 | 45.0069 | 231.3609901
| 707.5137 | 45.00687 | 231.4616328
| 707.7424 | 45.00683 | 231.5623457
| 707.5023 | 45.00687 | 231.6631021
| 707.7148 | 45.00683 | 231.7640087
| 707.6686 | 45.00684 | 231.8647996
| 707.9298 | 45.00679 | 231.9654888
| 707.7704 | 45.00682 | 232.0662392
| 707.6758 | 45.00683 | 232.1670422
| 708.0826 | 45.00676 | 232.2677353
| 707.6644 | 45.00683 | 232.3684862
| 708.2491 | 45.00673 | 232.4693372
| 707.9279 | 45.00678 | 232.570263
| 708.0111 | 45.00677 | 232.670933
| 708.2885 | 45.00672 | 232.7717353
| 708.1129 | 45.00675 | 232.8723841
| 708.0991 | 45.00675 | 232.9732653
| 707.584 | 45.00682 | 233.0739593
| 708.4275 | 45.00669 | 233.1747103
| 707.7828 | 45.00679 | 233.2754133
| 708.1249 | 45.00673 | 233.3762537
| 708.3537 | 45.0067 | 233.4770075
| 707.79 | 45.00678 | 233.5776234
| 708.2775 | 45.0067 | 233.6784588
| 708.3771 | 45.00669 | 233.7792529
| 708.541 | 45.00666 | 233.8800292
End Of Hold At Load Index | 708.1067 | 45.00672 | 233.9806805
| 705.9262 | 44.56147 | 234.1453279
| 703.8407 | 44.11173 | 234.2461663
| 701.1402 | 43.66209 | 234.3470031
Begin Stiffness Data Index | 697.9535 | 43.21344 | 234.4476361
| 693.1193 | 42.32767 | 234.6471604
| 691.098 | 41.87787 | 234.7480087
| 688.5588 | 41.42871 | 234.8487336
| 685.4372 | 40.97959 | 234.9494697
| 682.7036 | 40.53037 | 235.0502142
| 680.1325 | 40.08062 | 235.1510709
| 677.8835 | 39.63205 | 235.2516535
| 675.5871 | 39.18251 | 235.352455
| 672.8371 | 38.73349 | 235.453154
| 670.3465 | 38.28385 | 235.5539834
| 668.1467 | 37.83453 | 235.654733
| 665.3154 | 37.38566 | 235.7554022
| 661.8375 | 36.93673 | 235.8561078
| 659.606 | 36.48665 | 235.9570267
| 656.7097 | 36.03811 | 236.0576246
| 654.3155 | 35.58898 | 236.1583361
| 651.5659 | 35.13929 | 236.2591867
| 649.1385 | 34.69069 | 236.3597812
| 646.3561 | 34.24136 | 236.4605516
| 643.3953 | 33.7925 | 236.5612243
| 641.1794 | 33.34276 | 236.6620676
| 638.2352 | 32.89347 | 236.7628343
| 635.4685 | 32.44448 | 236.8635274
| 632.0384 | 31.99557 | 236.9642277
| 629.5476 | 31.54559 | 237.0651337
| 626.7653 | 31.09594 | 237.1659753
| 623.8194 | 30.64781 | 237.2664837
| 621.393 | 30.1981 | 237.3673269
| 618.6908 | 29.74912 | 237.4680166
| 615.9081 | 29.29968 | 237.5688117
| 612.9151 | 28.85024 | 237.669615
| 609.7752 | 28.40172 | 237.7702162
| 607.6724 | 27.95194 | 237.8710628
| 604.7437 | 27.50263 | 237.9718359
| 601.7336 | 27.05383 | 238.0724945
| 598.3194 | 26.60466 | 238.1732511
| 595.6827 | 26.15466 | 238.2741664
| 592.9975 | 25.70447 | 238.3751277
| 590.4079 | 25.25565 | 238.4757782
| 587.3985 | 24.80604 | 238.5766191
| 584.0322 | 24.35732 | 238.6772715
| 581.0871 | 23.90791 | 238.7780663
| 578.4654 | 23.45872 | 238.8787997
| 575.3904 | 23.00964 | 238.9795253
| 572.3805 | 22.56027 | 239.080314
| 569.3381 | 22.11099 | 239.181081
| 566.2792 | 21.66189 | 239.2818096
End Of Stiffness Data Index | 563.0096 | 21.21312 | 239.382472
| 558.141 | 20.45214 | 239.5561305
| 555.3409 | 20.00306 | 239.6568459
| 551.8933 | 19.55413 | 239.757549
| 548.6729 | 19.10449 | 239.8584039
| 545.9213 | 18.65537 | 239.9591283
| 543.2031 | 18.20528 | 240.0600651
| 539.3014 | 17.75689 | 240.1606641
| 536.4526 | 17.30775 | 240.2613955
| 533.6034 | 16.85877 | 240.3620903
| 530.6576 | 16.40946 | 240.4628611
| 527.3556 | 15.96026 | 240.5636206
| 523.665 | 15.511 | 240.6644077
| 520.7201 | 15.06084 | 240.7653702
| 517.7573 | 14.6119 | 240.8660599
| 514.1481 | 14.1622 | 240.9669418
| 510.457 | 13.71332 | 241.0676419
| 507.8504 | 13.26423 | 241.1683543
| 504.0304 | 12.81469 | 241.2692081
| 500.8093 | 12.36512 | 241.3700472
| 497.7171 | 11.91592 | 241.4708005
| 494.1071 | 11.46659 | 241.5715982
| 490.319 | 11.01722 | 241.6724123
| 486.8056 | 10.56841 | 241.7730927
| 483.2597 | 10.1194 | 241.8738173
| 480.0699 | 9.670403 | 241.9745282
| 476.1683 | 9.2212 | 242.0753093
| 472.3797 | 8.772021 | 242.1760809
| 468.5745 | 8.323038 | 242.2768093
| 464.9962 | 7.873976 | 242.3775474
| 461.2068 | 7.425286 | 242.4782096
| 457.8556 | 6.975789 | 242.5790374
| 453.6941 | 6.526836 | 242.6797714
| 449.662 | 6.077939 | 242.7804883
| 445.8243 | 5.628731 | 242.8812682
| 441.5496 | 5.179561 | 242.9820548
| 437.4692 | 4.730195 | 243.0828784
| 432.8862 | 4.28139 | 243.1835939
| 428.6755 | 3.83261 | 243.2842908
| 424.1089 | 3.383511 | 243.3850714
| 419.4907 | 3.037395 | 243.5634617
| 420.1732 | 3.037287 | 243.6642848
| 420.0137 | 3.03731 | 243.7650906
| 419.8057 | 3.03734 | 243.8658274
| 419.4841 | 3.037387 | 243.9666903
| 419.7456 | 3.037345 | 244.0675026
| 419.1488 | 3.037435 | 244.1681662
| 419.3618 | 3.0374 | 244.269064
| 419.2508 | 3.037415 | 244.3696884
| 419.3343 | 3.0374 | 244.4703883
| 419.6119 | 3.037355 | 244.5714252
| 419.1285 | 3.037427 | 244.6721766
| 419.1309 | 3.037425 | 244.7728292
| 419.2304 | 3.037407 | 244.8736603
| 418.8765 | 3.03746 | 244.9744007
| 419.4619 | 3.037367 | 245.0752398
| 419.1566 | 3.037412 | 245.1760193
| 419.0781 | 3.037422 | 245.2768495
| 419.4205 | 3.037367 | 245.3774524
| 418.5322 | 3.037502 | 245.4783006
| 419.1014 | 3.037412 | 245.5789906
| 418.958 | 3.037432 | 245.6797426
| 419.4948 | 3.037347 | 245.7805059
| 419.2382 | 3.037385 | 245.881181
| 418.7871 | 3.037452 | 245.9820115
| 418.6762 | 3.037467 | 246.0827241
| 419.051 | 3.037407 | 246.1834167
| 418.4705 | 3.037495 | 246.2840631
| 419.1205 | 3.037392 | 246.3850099
| 418.5886 | 3.037472 | 246.4855918
| 419.1254 | 3.037387 | 246.586318
| 418.6257 | 3.037462 | 246.6871934
| 418.9358 | 3.037412 | 246.7878844
| 418.6792 | 3.03745 | 246.8886263
| 418.6005 | 3.03746 | 246.989312
| 418.7002 | 3.037442 | 247.0901904
| 418.2491 | 3.03751 | 247.1910541
| 418.4782 | 3.037472 | 247.2917428
| 418.8368 | 3.037415 | 247.3924813
| 418.4668 | 3.03747 | 247.4932345
| 418.5826 | 3.03745 | 247.5938923
| 418.2773 | 3.037495 | 247.6946824
| 418.5063 | 3.037457 | 247.7954518
| 418.1039 | 3.037517 | 247.8962255
| 418.5111 | 3.037452 | 247.9970017
| 418.5622 | 3.037442 | 248.0976119
| 418.5807 | 3.037437 | 248.1983663
| 418.5346 | 3.037442 | 248.2991
| 418.2454 | 3.037485 | 248.3997946
| 418.3126 | 3.037472 | 248.5006292
| 418.4608 | 3.037447 | 248.6013814
| 418.6574 | 3.037415 | 248.70224
| 418.3359 | 3.037462 | 248.8030193
| 418.7756 | 3.037392 | 248.9036532
| 418.4865 | 3.037435 | 249.0043911
| 418.6509 | 3.037407 | 249.1051922
| 418.556 | 3.03742 | 249.2057963
| 418.2994 | 3.037457 | 249.3065827
| 418.4475 | 3.037432 | 249.4075137
| 418.3528 | 3.037445 | 249.5082189
| 418.2417 | 3.03746 | 249.6090532
| 418.1146 | 3.037477 | 249.7097136
| 418.5381 | 3.03741 | 249.8103636
| 418.0708 | 3.03748 | 249.9111985
| 417.8304 | 3.037515 | 250.0118221
| 418.1727 | 3.03746 | 250.1127291
| 418.2562 | 3.037445 | 250.2134258
| 417.951 | 3.03749 | 250.3140965
| 418.1962 | 3.03745 | 250.4149969
| 417.9396 | 3.037487 | 250.5156718
| 418.3953 | 3.037415 | 250.6164034
| 418.0738 | 3.037462 | 250.7170169
| 418.2057 | 3.03744 | 250.8178859
| 418.0139 | 3.037467 | 250.918484
| 417.9677 | 3.037472 | 251.0192982
| 418.3749 | 3.037407 | 251.1200346
| 418.3125 | 3.037415 | 251.2207728
| 417.8776 | 3.03748 | 251.3215986
| 418.0745 | 3.037447 | 251.4223048
| 418.3684 | 3.0374 | 251.5229972
| 418.0469 | 3.037447 | 251.6237975
| 417.8711 | 3.037472 | 251.724507
| 417.922 | 3.037462 | 251.8252595
| 418.4103 | 3.037385 | 251.9260523
| 417.9592 | 3.037452 | 252.0267825
| 418.1074 | 3.037427 | 252.1276881
| 418.3851 | 3.037382 | 252.2283045
| 417.9665 | 3.037445 | 252.329004
| 417.9203 | 3.03745 | 252.4298486
| 417.9711 | 3.03744 | 252.5306315
| 417.6174 | 3.037492 | 252.6312606
| 418.0893 | 3.037417 | 252.7320225
| 418.2212 | 3.037395 | 252.8328554
| 418.0455 | 3.03742 | 252.933682
| 417.4973 | 3.037502 | 253.0343
| 417.775 | 3.037457 | 253.1349995
| 418.0527 | 3.037412 | 253.2358558
| 417.7799 | 3.037452 | 253.3365782
| 417.928 | 3.037427 | 253.4372893
| 417.6065 | 3.037475 | 253.5381176
| 418.1109 | 3.037395 | 253.6387505
| 418.0486 | 3.037402 | 253.7395725
| 417.9862 | 3.03741 | 253.8402721
| 418.0533 | 3.037397 | 253.941021
| 418.1043 | 3.037387 | 254.0418194
| 417.7666 | 3.037437 | 254.1427695
| 418.0929 | 3.037385 | 254.2433794
| 418.1924 | 3.037367 | 254.3441895
| 417.5472 | 3.037465 | 254.4450096
| 417.6305 | 3.03745 | 254.5456949
| 418.1024 | 3.037375 | 254.6464986
| 418.0077 | 3.037387 | 254.7471665
| 417.6215 | 3.037445 | 254.8480964
| 417.9477 | 3.037392 | 254.9488225
| 417.6424 | 3.037437 | 255.0495722
| 417.7419 | 3.03742 | 255.150291
| 418.0682 | 3.037367 | 255.2510374
| 417.9411 | 3.037385 | 255.3517928
| 417.7167 | 3.037417 | 255.452642
| 418.0268 | 3.037367 | 255.5533942
| 417.9806 | 3.037372 | 255.6541191
| 417.4649 | 3.03745 | 255.7548693
| 417.4349 | 3.037452 | 255.855725
| 417.6801 | 3.037412 | 255.9563694
| 417.8607 | 3.037382 | 256.0570646
| 418.106 | 3.037342 | 256.1578228
| 417.8656 | 3.037377 | 256.258637
| 418.1109 | 3.037337 | 256.3593137
| 417.838 | 3.037377 | 256.4601107
| 417.6784 | 3.0374 | 256.5608839
| 417.9075 | 3.037362 | 256.6616736
| 417.8937 | 3.037362 | 256.762335
| 417.5073 | 3.03742 | 256.8631583
| 417.8823 | 3.03736 | 256.9640161
| 417.9494 | 3.037347 | 257.0648454
| 417.385 | 3.037432 | 257.1656176
| 417.9056 | 3.03735 | 257.2661599
| 417.3574 | 3.037432 | 257.3670583
| 417.6513 | 3.037385 | 257.4677936
| 417.7509 | 3.037367 | 257.5685013
| 417.5589 | 3.037395 | 257.6692919
| 418.031 | 3.03732 | 257.7701711
| 417.4017 | 3.037415 | 257.8708129
| 417.4204 | 3.03741 | 257.9714365
| 418.022 | 3.037315 | 258.0722184
| 417.571 | 3.037382 | 258.1730598
| 417.5409 | 3.037385 | 258.2737644
| 417.6729 | 3.037362 | 258.3745104
| 417.6915 | 3.037357 | 258.4752221
| 417.2889 | 3.037417 | 258.5760682
| 417.3238 | 3.03741 | 258.6768128
| 417.2613 | 3.037417 | 258.7775117
| 417.6039 | 3.037362 | 258.8782895
| 417.493 | 3.037377 | 258.979083
| 417.6896 | 3.037345 | 259.0798244
| 418.0322 | 3.037289 | 259.1806096
| 417.4516 | 3.037377 | 259.2812674
| 417.0006 | 3.037445 | 259.3820243
| 417.4887 | 3.037367 | 259.4827839
| 417.6369 | 3.037342 | 259.5834366
| 417.4287 | 3.037372 | 259.6842404
| 417.2369 | 3.0374 | 259.7851137
| 417.3849 | 3.037375 | 259.8856102
| 417.6141 | 3.037337 | 259.9864135
| 417.8107 | 3.037305 | 260.0872123
| 417.4407 | 3.03736 | 260.1880886
| 417.4107 | 3.037362 | 260.2887436
| 417.656 | 3.037322 | 260.3894158
| 417.3183 | 3.037372 | 260.4901092
| 417.5475 | 3.037335 | 260.5910554
| 417.566 | 3.03733 | 260.6916552
| 416.8721 | 3.037435 | 260.7924585
| 417.1984 | 3.037382 | 260.8931241
| 417.5246 | 3.03733 | 260.9940263
| 417.1708 | 3.037382 | 261.0947375
| 417.1084 | 3.03739 | 261.1954302
| 417.2403 | 3.037367 | 261.2962613
| 417.3885 | 3.037342 | 261.3971036
| 417.4071 | 3.037337 | 261.4977583
| 417.6524 | 3.037297 | 261.5985654
| 417.4766 | 3.037322 | 261.6992819
| 417.981 | 3.037242 | 261.8000541
| 417.19 | 3.037362 | 261.9008035
| 417.6619 | 3.037287 | 262.0014352
| 417.211 | 3.037355 | 262.1023151
| 417.9744 | 3.037234 | 262.2030633
| 417.1672 | 3.037357 | 262.304029
| 417.4609 | 3.03731 | 262.4045379
| 417.3824 | 3.03732 | 262.5053728
| 416.9638 | 3.037382 | 262.6060766
| 417.5492 | 3.037289 | 262.7068603
| 416.8714 | 3.037392 | 262.8075589
| 417.3435 | 3.037317 | 262.9083142
| 417.4106 | 3.037305 | 263.0090601
| 417.2188 | 3.037332 | 263.1097577
| 417.3668 | 3.037307 | 263.2105421
| 417.3045 | 3.037315 | 263.3113392
| 417.0963 | 3.037345 | 263.4120463
| 417.5684 | 3.037269 | 263.5128885
| 417.2953 | 3.03731 | 263.6137095
| 417.2655 | 3.037312 | 263.7143396
| 417.1706 | 3.037325 | 263.8152019
| 417.4159 | 3.037284 | 263.9158523
| 417.0297 | 3.037342 | 264.0167062
| 417.5018 | 3.037267 | 264.117427
| 417.2125 | 3.03731 | 264.2181951
| 417.296 | 3.037294 | 264.3190579
| 417.0232 | 3.037335 | 264.4198116
| 417.3817 | 3.037277 | 264.5206012
| 417.1251 | 3.037315 | 264.6212792
| 417.5808 | 3.037242 | 264.722101
| 417.3079 | 3.037282 | 264.8228771
| 416.9217 | 3.03734 | 264.9236537
| 417.4261 | 3.037259 | 265.0243147
| 417.0399 | 3.037317 | 265.1250988
| 417.4471 | 3.037252 | 265.2258145
| 416.8179 | 3.037347 | 265.3266767
| 417.1767 | 3.037289 | 265.4272903
| 417.098 | 3.0373 | 265.5281409
| 417.3433 | 3.037259 | 265.6290136
| 417.1999 | 3.037279 | 265.7296653
| 417.9635 | 3.037159 | 265.830413
| 417.4638 | 3.037234 | 265.9311642
| 417.2234 | 3.037269 | 266.0320388
| 417.0638 | 3.037292 | 266.1328843
| 417.0663 | 3.037289 | 266.2335732
| 417.36 | 3.037242 | 266.334305
| 417.4435 | 3.037227 | 266.4351341
| 417.1382 | 3.037272 | 266.5358546
| 417.2863 | 3.037247 | 266.6366205
| 416.9 | 3.037305 | 266.7373981
| 417.0157 | 3.037284 | 266.8380993
| 417.1154 | 3.037267 | 266.9388266
| 417.1176 | 3.037264 | 267.0396163
| 417.0878 | 3.037267 | 267.1403696
| 417.414 | 3.037214 | 267.2410987
| 416.6876 | 3.037325 | 267.3418505
| 416.8682 | 3.037294 | 267.4425237
| 417.1944 | 3.037242 | 267.5434503
| 417.3263 | 3.037219 | 267.6441511
| 417.3774 | 3.037209 | 267.7450768
| 417.5256 | 3.037184 | 267.8456381
| 417.2365 | 3.037227 | 267.9463984
| 416.7206 | 3.037305 | 268.0471867
| 417.1116 | 3.037242 | 268.1478663
| 417.3408 | 3.037204 | 268.2486454
| 417.246 | 3.037217 | 268.3494133
| 416.8436 | 3.037277 | 268.4501648
| 417.2021 | 3.037219 | 268.5511028
| 417.5285 | 3.037167 | 268.6517646
| 417.2394 | 3.037209 | 268.7526669
| 417.1932 | 3.037214 | 268.8534273
| 416.5964 | 3.037305 | 268.9540657
| 416.7121 | 3.037284 | 269.055038
| 417.1031 | 3.037222 | 269.1558346
| 416.7816 | 3.037269 | 269.2576058
| 417.1889 | 3.037204 | 269.3584184
| 417.0616 | 3.037222 | 269.4591101
| 417.1126 | 3.037212 | 269.5598697
| 416.9855 | 3.037229 | 269.6607095
| 416.8259 | 3.037252 | 269.761495
| 416.8608 | 3.037244 | 269.8621098
| 417.1061 | 3.037204 | 269.9630463
| 417.4484 | 3.037149 | 270.0636928
| 417.1756 | 3.037189 | 270.1643475
| 417.4046 | 3.037152 | 270.2652213
| 416.6461 | 3.037267 | 270.365871
| 417.5228 | 3.037129 | 270.4666991
| 417.2175 | 3.037174 | 270.5675105
| 416.9608 | 3.037212 | 270.6682735
| 417.6109 | 3.037109 | 270.7690169
| 417.2896 | 3.037157 | 270.8696167
| 416.7737 | 3.037234 | 270.9704422
| 417.1323 | 3.037177 | 271.0711996
| 417.1833 | 3.037167 | 271.1720176
| 416.8618 | 3.037214 | 271.2725933
| 417.4959 | 3.037114 | 271.3733716
| 417.0448 | 3.037182 | 271.4742372
| 417.2414 | 3.037149 | 271.5750565
| 417.3896 | 3.037124 | 271.6756925
| 416.8253 | 3.037209 | 271.7763625
| 417.2812 | 3.037137 | 271.8771754
| 417.0081 | 3.037177 | 271.9781244
| 417.4153 | 3.037112 | 272.0787398
| 416.7701 | 3.037209 | 272.1795429
| 417.3393 | 3.037119 | 272.2802757
| 417.0986 | 3.037154 | 272.3810396
| 417.1497 | 3.037144 | 272.4816571
| 416.8282 | 3.037192 | 272.5824899
| 416.863 | 3.037184 | 272.6831949
| 417.0434 | 3.037154 | 272.7840324
| 416.9812 | 3.037162 | 272.8846962
| 416.8863 | 3.037174 | 272.9854956
| 417.326 | 3.037104 | 273.0862193
| 417.0693 | 3.037142 | 273.1871122
| 417.1688 | 3.037124 | 273.2878181
| 416.7827 | 3.037182 | 273.3884243
| 417.1088 | 3.037129 | 273.4892945
| 417.0788 | 3.037132 | 273.5900325
| 417.2918 | 3.037097 | 273.690759
| 417.4238 | 3.037074 | 273.7915197
| 417.0374 | 3.037132 | 273.8921955
| 416.6999 | 3.037182 | 273.9928393
| 417.188 | 3.037104 | 274.0937442
| 417.0933 | 3.037117 | 274.1944774
| 417.0633 | 3.037119 | 274.2952181
| 416.7256 | 3.037169 | 274.3960674
| 417.1815 | 3.037097 | 274.4966884
| 417.281 | 3.037079 | 274.5975385
| 417.4292 | 3.037054 | 274.6981941
| 417.0914 | 3.037104 | 274.799085
| 417.2558 | 3.037077 | 274.8997858
| 417.08 | 3.037102 | 275.0005399
| 416.8072 | 3.037142 | 275.101371
| 417.2953 | 3.037064 | 275.2021146
| 416.9577 | 3.037114 | 275.3029035
| 416.7495 | 3.037144 | 275.4035935
| 417.513 | 3.037024 | 275.5042642
| 417.0621 | 3.037092 | 275.6051669
| 417.3883 | 3.037039 | 275.7058405
| 416.9372 | 3.037107 | 275.8065827
| 416.8587 | 3.037117 | 275.907267
| 416.683 | 3.037142 | 276.0080355
| 417.3493 | 3.037037 | 276.1087556
| 416.8982 | 3.037104 | 276.2095096
| 417.0464 | 3.037079 | 276.3102818
| 417.0326 | 3.037079 | 276.4110595
| 417.035 | 3.037077 | 276.511765
| 416.8268 | 3.037107 | 276.6124017
| 417.0721 | 3.037067 | 276.7131613
| 416.8965 | 3.037092 | 276.8140809
| 417.4171 | 3.037009 | 276.9147089
| 417.1604 | 3.037047 | 277.0153805
| 417.5837 | 3.036979 | 277.1162484
| 417.0031 | 3.037067 | 277.2170775
| 417.2162 | 3.037032 | 277.317662
| 417.0079 | 3.037062 | 277.4184827
| 417.1723 | 3.037034 | 277.5192798
| 417.1099 | 3.037042 | 277.6201076
| 416.7237 | 3.037099 | 277.7208889
| 416.9365 | 3.037064 | 277.8215946
| 417.1171 | 3.037034 | 277.922177
| 416.7632 | 3.037087 | 278.0230568
| 417.3 | 3.037002 | 278.1237537
| 417.0595 | 3.037037 | 278.2244292
| 417.1266 | 3.037024 | 278.3252286
| 416.9024 | 3.037057 | 278.4259568
| 417.1801 | 3.037012 | 278.5267822
| 417.1501 | 3.037014 | 278.6275591
| 417.3791 | 3.036977 | 278.7282301
| 417.09 | 3.037019 | 278.8290881
| 416.801 | 3.037062 | 278.9297517
| 416.8034 | 3.037059 | 279.0306376
| 417.3077 | 3.036979 | 279.1312104
| 416.9864 | 3.037027 | 279.2321861
| 417.507 | 3.036944 | 279.3327752
| 417.1368 | 3.036999 | 279.433632
| 416.3134 | 3.037124 | 279.5343564
| 416.9312 | 3.037027 | 279.6351168
| 416.9658 | 3.037019 | 279.7360971
| 417.0007 | 3.037012 | 279.8366611
| 416.5983 | 3.037072 | 279.9373771
| 416.9893 | 3.037009 | 280.0381729
| 417.2021 | 3.036974 | 280.1390764
| 417.4152 | 3.036939 | 280.2397396
| 417.4176 | 3.036937 | 280.3403966
| 417.4847 | 3.036924 | 280.4412474
| 417.568 | 3.036909 | 280.5422123
| 417.619 | 3.036899 | 280.6428914
| 417.3946 | 3.036932 | 280.7435834
| 417.2351 | 3.036954 | 280.8443561
| 417.3186 | 3.036939 | 280.9451769
| 417.1103 | 3.036969 | 281.0460545
| 417.388 | 3.036924 | 281.1468445
| 417.1476 | 3.036959 | 281.2474501
| 416.8423 | 3.037004 | 281.3482503
| 417.0389 | 3.036972 | 281.4490728
| 416.8307 | 3.037002 | 281.5498
| 416.9951 | 3.036974 | 281.6505021
| 416.9975 | 3.036972 | 281.7513087
| 417.1944 | 3.036939 | 281.8519556
| 417.3585 | 3.036912 | 281.9529021
| 417.4096 | 3.036902 | 282.0536689
| 417.1852 | 3.036934 | 282.1543181
| 417.4307 | 3.036894 | 282.2551324
| 417.2387 | 3.036922 | 282.3558453
| 417.1762 | 3.036929 | 282.4565794
| 417.1787 | 3.036927 | 282.5573374
| 417.1324 | 3.036932 | 282.6580674
| 417.2482 | 3.036912 | 282.7588489
| 417.4125 | 3.036884 | 282.859565
| 417.3987 | 3.036884 | 282.9603733
| 417.1421 | 3.036922 | 283.0611201
| 416.9177 | 3.036954 | 283.1619882
| 416.8716 | 3.036959 | 283.2626161
Begin Drift Data Index | 417.2464 | 3.036899 | 283.3634323
| 416.8626 | 3.036954 | 283.563906
| 417.0594 | 3.036922 | 283.6646979
| 417.1914 | 3.036899 | 283.7655003
| 416.9508 | 3.036934 | 283.8661821
| 417.1476 | 3.036902 | 283.9670662
| 417.1176 | 3.036904 | 284.0676824
| 416.796 | 3.036952 | 284.1685181
| 416.7822 | 3.036952 | 284.2692987
| 416.7522 | 3.036954 | 284.3701023
| 417.0948 | 3.036899 | 284.470843
| 417.0972 | 3.036897 | 284.5716248
| 417.0672 | 3.036899 | 284.67229
| 417.2153 | 3.036874 | 284.7731234
| 417.088 | 3.036892 | 284.8739623
| 417.3981 | 3.036842 | 284.9746963
| 416.9309 | 3.036912 | 285.0754191
| 416.7067 | 3.036944 | 285.1761553
| 416.5795 | 3.036962 | 285.2770935
| 416.9219 | 3.036907 | 285.3777304
| 416.5357 | 3.036964 | 285.4786155
| 417.0887 | 3.036877 | 285.5793393
| 416.8481 | 3.036912 | 285.6800605
| 417.3688 | 3.036829 | 285.7808204
| 417.4197 | 3.036819 | 285.8815884
| 416.8715 | 3.036902 | 285.9823516
| 417.0681 | 3.036869 | 286.0832717
| 416.7468 | 3.036917 | 286.1840725
| 416.9434 | 3.036884 | 286.2847742
| 416.9783 | 3.036877 | 286.3855967
| 417.0292 | 3.036867 | 286.4862409
| 416.7401 | 3.036909 | 286.5870635
| 417.1311 | 3.036847 | 286.6879022
| 416.9878 | 3.036867 | 286.7885956
| 417.2008 | 3.036832 | 286.8894475
| 417.0574 | 3.036852 | 286.9902744
| 416.9301 | 3.036869 | 287.0909177
| 416.5277 | 3.036929 | 287.1917414
| 416.8054 | 3.036884 | 287.2924969
| 417.2937 | 3.036806 | 287.3932982
| 417.1827 | 3.036822 | 287.4938641
| 417.1042 | 3.036832 | 287.5946056
| 416.4103 | 3.036937 | 287.6954622
| 416.8013 | 3.036874 | 287.7961918
| 417.1274 | 3.036822 | 287.8970791
| 417.0814 | 3.036827 | 287.9978614
| 416.7761 | 3.036872 | 288.0985097
| 417.4424 | 3.036766 | 288.1992935
| 416.8943 | 3.036849 | 288.3000944
| 416.9289 | 3.036842 | 288.4008413
| 417.3524 | 3.036774 | 288.501533
| 417.209 | 3.036794 | 288.6025104
| 416.9848 | 3.036827 | 288.703111
| 417.0519 | 3.036814 | 288.8038864
| 417.1514 | 3.036797 | 288.9046297
| 416.9272 | 3.036829 | 289.0053563
| 416.8324 | 3.036842 | 289.1055404
| 416.9482 | 3.036822 | 289.2058412
| 417.2583 | 3.036771 | 289.3065616
| 417.0017 | 3.036809 | 289.4074061
| 417.1821 | 3.036779 | 289.5081987
| 416.5206 | 3.036879 | 289.6089063
| 416.8308 | 3.036829 | 289.7095976
| 416.9949 | 3.036802 | 289.8103703
| 417.4832 | 3.036724 | 289.9111883
| 416.9512 | 3.036804 | 290.0114305
| 417.0186 | 3.036791 | 290.1114379
| 417.442 | 3.036724 | 290.2124137
| 416.9909 | 3.036791 | 290.313399
| 416.799 | 3.036819 | 290.4140599
| 416.8662 | 3.036806 | 290.5148106
| 416.8685 | 3.036804 | 290.6155542
| 416.8224 | 3.036809 | 290.7162593
| 417.0028 | 3.036779 | 290.8170771
| 417.0052 | 3.036776 | 290.917786
| 416.959 | 3.036781 | 291.0185537
| 417.496 | 3.036696 | 291.1193576
| 417.304 | 3.036724 | 291.2200997
| 417.1444 | 3.036746 | 291.3208052
| 417.2278 | 3.036731 | 291.4214552
| 417.0358 | 3.036759 | 291.5223064
| 416.9573 | 3.036769 | 291.6231137
| 416.8464 | 3.036784 | 291.7237386
| 416.8811 | 3.036776 | 291.8245037
| 417.1588 | 3.036731 | 291.9253282
| 417.4365 | 3.036686 | 292.0260781
| 417.358 | 3.036696 | 292.1267446
| 416.8907 | 3.036766 | 292.2275983
| 417.3788 | 3.036689 | 292.3283308
| 417.0898 | 3.036731 | 292.4291513
| 416.7682 | 3.036779 | 292.5301342
| 416.9813 | 3.036744 | 292.6307326
| 417.1617 | 3.036714 | 292.7314045
| 417.1479 | 3.036714 | 292.8322566
| 417.0856 | 3.036721 | 292.9330713
| 417.0069 | 3.036731 | 293.0337802
| 417.2038 | 3.036699 | 293.1345833
| 417.0604 | 3.036719 | 293.2351929
| 417.0626 | 3.036716 | 293.3361172
| 417.0328 | 3.036719 | 293.4368043
| 417.197 | 3.036691 | 293.5375259
| 416.9404 | 3.036729 | 293.6382323
| 417.2018 | 3.036686 | 293.7391028
| 417.1719 | 3.036689 | 293.8397336
| 417.3525 | 3.036659 | 293.9404619
| 417.1929 | 3.036681 | 294.0412384
| 416.8552 | 3.036731 | 294.1420923
| 416.8576 | 3.036729 | 294.2427485
| 417.022 | 3.036701 | 294.3434826
| 417.1539 | 3.036679 | 294.4442801
| 417.1401 | 3.036679 | 294.5449333
| 417.0777 | 3.036686 | 294.6457227
| 416.983 | 3.036699 | 294.7463628
| 417.0987 | 3.036679 | 294.8471906
| 417.0849 | 3.036679 | 294.9478977
| 417.2816 | 3.036646 | 295.0485955
| 416.7983 | 3.036719 | 295.1492788
| 417.254 | 3.036646 | 295.2500946
| 417.1917 | 3.036654 | 295.3508474
| 416.9349 | 3.036691 | 295.4516106
| 417.0346 | 3.036674 | 295.5523789
| 417.4094 | 3.036614 | 295.653117
| 417.1365 | 3.036654 | 295.7538006
| 417.0579 | 3.036664 | 295.8545594
| 416.9794 | 3.036674 | 295.9552998
| 417.2571 | 3.036629 | 296.0559195
| 417.1298 | 3.036646 | 296.1567252
| 416.8407 | 3.036689 | 296.2575944
| 416.9402 | 3.036671 | 296.3582549
| 416.5703 | 3.036726 | 296.4591379
| 417.3176 | 3.036609 | 296.5598517
| 417.3039 | 3.036609 | 296.6605438
| 417.2738 | 3.036611 | 296.7613472
| 417.3733 | 3.036594 | 296.8620907
| 416.5822 | 3.036714 | 296.9627238
| 416.8276 | 3.036674 | 297.0634687
| 417.1376 | 3.036624 | 297.1643198
| 416.9295 | 3.036654 | 297.2655637
| 417.0291 | 3.036636 | 297.3656994
| 417.1286 | 3.036619 | 297.466446
| 417.3739 | 3.036579 | 297.5673297
| 416.8744 | 3.036654 | 297.668135
| 416.8119 | 3.036661 | 297.7688788
| 416.9114 | 3.036644 | 297.869589
| 416.5253 | 3.036701 | 297.97037
| 417.0134 | 3.036624 | 298.0711127
| 416.7243 | 3.036666 | 298.1717981
| 416.9535 | 3.036629 | 298.2725458
| 416.7129 | 3.036664 | 298.3732961
| 417.1688 | 3.036591 | 298.4741119
| 417.0902 | 3.036601 | 298.5746726
| 417.0279 | 3.036609 | 298.6755426
| 416.8846 | 3.036629 | 298.7762128
| 416.482 | 3.036689 | 298.8771074
| 417.0512 | 3.036599 | 298.9778183
| 417.0211 | 3.036601 | 299.0785671
| 417.5417 | 3.036519 | 299.1793375
| 416.9289 | 3.036611 | 299.280135
| 417.0284 | 3.036594 | 299.3809303
| 416.7231 | 3.036639 | 299.4816687
| 417.1141 | 3.036576 | 299.5823932
| 417.0032 | 3.036591 | 299.6832276
| 417.216 | 3.036556 | 299.7839186
| 416.6841 | 3.036636 | 299.8848269
| 417.0751 | 3.036574 | 299.9854871
| 417.1746 | 3.036556 | 300.0862913
| 416.9504 | 3.036589 | 300.1870132
| 416.7747 | 3.036614 | 300.2877022
| 416.9551 | 3.036584 | 300.3885501
| 417.071 | 3.036564 | 300.4892738
| 416.7657 | 3.036609 | 300.5901074
| 417.1243 | 3.036551 | 300.6907892
| 416.819 | 3.036596 | 300.791487
| 416.7727 | 3.036601 | 300.8923158
| 416.9047 | 3.036579 | 300.9931438
| 416.7289 | 3.036604 | 301.0937914
| 416.7962 | 3.036591 | 301.1945852
| 416.9444 | 3.036566 | 301.2951966
| 417.1248 | 3.036536 | 301.3959571
| 416.9006 | 3.036569 | 301.4967176
| 417.0001 | 3.036551 | 301.5975621
| 416.6948 | 3.036596 | 301.6983073
| 417.0534 | 3.036539 | 301.7991076
| 417.1207 | 3.036526 | 301.8998335
| 416.8962 | 3.036559 | 302.0006844
| 417.3683 | 3.036484 | 302.101339
| 416.8364 | 3.036564 | 302.2021069
| 417.0006 | 3.036536 | 302.3027635
| 416.9059 | 3.036549 | 302.4036216
| 417.2321 | 3.036496 | 302.5042715
| 416.7001 | 3.036576 | 302.6051224
| 417.1884 | 3.036499 | 302.7058254
| 416.7374 | 3.036566 | 302.8065355
| 417.5008 | 3.036446 | 302.9072482
| 417.2766 | 3.036479 | 303.0081021
| 416.7283 | 3.036561 | 303.1088122
| 417.4432 | 3.036449 | 303.2095363
| 416.9275 | 3.036526 | 303.3102826
| 417.0108 | 3.036511 | 303.4111391
| 416.9161 | 3.036524 | 303.5118351
| 416.7241 | 3.036551 | 303.6125393
| 416.8885 | 3.036524 | 303.7133361
| 416.9394 | 3.036514 | 303.8140571
| 417.2333 | 3.036466 | 303.9148234
| 417.0737 | 3.036489 | 304.0155335
| 416.7522 | 3.036536 | 304.1163132
| 417.1595 | 3.036471 | 304.2171428
| 417.0323 | 3.036489 | 304.3178854
| 417.4396 | 3.036424 | 304.4186135
| 417.0372 | 3.036484 | 304.5192674
| 417.4282 | 3.036421 | 304.6201621
| 416.4915 | 3.036564 | 304.7208767
| 417.1415 | 3.036461 | 304.8215082
| 416.8363 | 3.036506 | 304.92223
| 417.0653 | 3.036469 | 305.0229559
| 417.2783 | 3.036434 | 305.123845
| 417.0053 | 3.036474 | 305.2246587
| 417.1696 | 3.036446 | 305.3253088
| 417.0101 | 3.036469 | 305.4261278
| 416.883 | 3.036486 | 305.5268503
| 417.1769 | 3.036439 | 305.6275537
| 417.0011 | 3.036464 | 305.7283566
| 416.631 | 3.036519 | 305.8291186
| 416.9249 | 3.036471 | 305.929908
| 417.4294 | 3.036391 | 306.0306578
| 417.2699 | 3.036414 | 306.1314103
| 417.1103 | 3.036436 | 306.2321074
| 416.7888 | 3.036484 | 306.3328063
| 417.2607 | 3.036409 | 306.433572
| 416.6479 | 3.036501 | 306.5343557
| 416.9256 | 3.036456 | 306.6351573
| 416.928 | 3.036454 | 306.7358091
| 417.5132 | 3.036361 | 306.8365526
| 417.289 | 3.036394 | 306.9373862
| 417.3399 | 3.036384 | 307.0381321
| 417.6014 | 3.036341 | 307.1389038
| 417.458 | 3.036361 | 307.2396001
| 417.1205 | 3.036411 | 307.3403154
| 417.382 | 3.036369 | 307.4411168
| 417.2547 | 3.036386 | 307.5418751
| 417.1924 | 3.036394 | 307.6426543
| 417.1624 | 3.036396 | 307.7433611
| 417.3268 | 3.036369 | 307.8441912
| 417.2643 | 3.036376 | 307.9449432
| 416.7486 | 3.036454 | 308.0457477
| 417.2043 | 3.036381 | 308.1464504
| 416.9639 | 3.036416 | 308.2472863
| 416.9985 | 3.036409 | 308.3479581
| 416.6286 | 3.036464 | 308.4487574
| 417.1167 | 3.036386 | 308.5494009
| 417.2649 | 3.036361 | 308.6501307
| 417.1377 | 3.036379 | 308.7509423
| 417.5125 | 3.036319 | 308.8516752
| 417.4825 | 3.036321 | 308.952375
| 417.404 | 3.036331 | 309.0532086
| 416.8397 | 3.036416 | 309.1538787
| 417.344 | 3.036336 | 309.2546999
| 417.1036 | 3.036371 | 309.3555303
| 417.106 | 3.036369 | 309.456274
| 416.8007 | 3.036414 | 309.5569648
| 416.9002 | 3.036396 | 309.6577876
| 416.9997 | 3.036379 | 309.7584751
| 417.4556 | 3.036306 | 309.8592546
| 417.037 | 3.036369 | 309.9600985
| 417.2498 | 3.036334 | 310.0607987
| 417.2361 | 3.036334 | 310.161424
| 417.0441 | 3.036361 | 310.2622928
| 417.176 | 3.036339 | 310.3631591
| 416.7088 | 3.036409 | 310.4638268
| 417.2942 | 3.036316 | 310.5645294
| 417.1508 | 3.036336 | 310.665198
| 416.6836 | 3.036406 | 310.7660012
| 416.7671 | 3.036391 | 310.8667007
| 417.3523 | 3.036299 | 310.9675125
| 416.8204 | 3.036379 | 311.0682244
| 417.1143 | 3.036331 | 311.1689351
| 417.0356 | 3.036341 | 311.2698778
| 417.7506 | 3.036228 | 311.3704469
| 417.17 | 3.036316 | 311.4713185
| 417.221 | 3.036306 | 311.572091
| 417.3854 | 3.036278 | 311.6727203
| 417.1448 | 3.036314 | 311.773647
| 416.7748 | 3.036369 | 311.8742995
| 417.5058 | 3.036253 | 311.9751752
| 416.9414 | 3.036339 | 312.0759163
| 416.7496 | 3.036366 | 312.1766269
| 416.8329 | 3.036351 | 312.2774233
| 417.5479 | 3.036238 | 312.3781152
| 416.9673 | 3.036326 | 312.4788775
| 417.0506 | 3.036311 | 312.5796546
| 416.9073 | 3.036331 | 312.6804074
| 417.1688 | 3.036288 | 312.781125
| 417.3978 | 3.036251 | 312.8818951
| 417.5946 | 3.036218 | 312.9826778
| 417.7266 | 3.036196 | 313.0834091
| 417.1298 | 3.036286 | 313.1841819
| 417.1969 | 3.036273 | 313.2849505
| 416.8754 | 3.036321 | 313.3856451
| 417.0884 | 3.036286 | 313.4863606
| 417.1232 | 3.036278 | 313.5871738
| 416.9797 | 3.036299 | 313.6879278
| 417.1603 | 3.036268 | 313.7886097
| 417.0494 | 3.036283 | 313.8893241
| 417.0841 | 3.036276 | 313.9901663
| 417.1351 | 3.036266 | 314.0908178
| 417.008 | 3.036283 | 314.1916494
| 417.4799 | 3.036208 | 314.2923429
| 417.3043 | 3.036233 | 314.3932687
| 417.2257 | 3.036243 | 314.4939389
| 417.552 | 3.036191 | 314.5947132
| 416.9715 | 3.036278 | 314.6954838
| 417.0872 | 3.036258 | 314.7961537
| 417.2029 | 3.036238 | 314.896968
| 417.0272 | 3.036263 | 314.9976794
| 417.5153 | 3.036186 | 315.0984043
| 416.7405 | 3.036303 | 315.1991464
| 416.9533 | 3.036268 | 315.2998631
| 416.9557 | 3.036266 | 315.4007433
| 417.4439 | 3.036188 | 315.5014393
| 416.6529 | 3.036309 | 315.6021971
| 417.1572 | 3.036228 | 315.7029745
| 416.9492 | 3.036258 | 315.8037602
| 417.4697 | 3.036176 | 315.9044917
| 416.8081 | 3.036276 | 316.0052432
| 416.924 | 3.036256 | 316.1059314
| 417.0235 | 3.036238 | 316.206767
| 416.9449 | 3.036248 | 316.3075882
| 416.7369 | 3.036278 | 316.4083451
| 417.1441 | 3.036213 | 316.5091206
| 416.45 | 3.036319 | 316.6098592
| 417.2136 | 3.036198 | 316.7106423
| 416.957 | 3.036236 | 316.811308
| 416.9916 | 3.036228 | 316.9121313
| 416.7188 | 3.036268 | 317.0127889
| 417.2231 | 3.036188 | 317.1136143
| 416.9664 | 3.036226 | 317.2143487
| 417.1146 | 3.036201 | 317.3151544
| 417.0359 | 3.036211 | 317.4158867
| 417.249 | 3.036176 | 317.5165727
| 417.316 | 3.036163 | 317.6174226
| 417.1403 | 3.036188 | 317.7181534
| 417.3047 | 3.036161 | 317.818943
| 417.048 | 3.036198 | 317.9195616
| 417.1637 | 3.036178 | 318.0203849
| 417.3119 | 3.036153 | 318.121122
| 417.0228 | 3.036196 | 318.2218892
| 416.8633 | 3.036218 | 318.322763
| 416.8008 | 3.036226 | 318.4235142
| 416.4309 | 3.036281 | 318.524261
| 416.9514 | 3.036198 | 318.6251585
| 416.6461 | 3.036243 | 318.7256956
| 417.0696 | 3.036176 | 318.8264871
| 417.1366 | 3.036163 | 318.9273869
| 417.0582 | 3.036173 | 319.0281436
| 416.9795 | 3.036183 | 319.1288106
| 417.0144 | 3.036176 | 319.2296102
| 417.454 | 3.036106 | 319.3303874
| 416.7599 | 3.036211 | 319.4311923
| 417.232 | 3.036136 | 319.5318617
| 416.8943 | 3.036186 | 319.6325774
| 416.8483 | 3.036191 | 319.7333225
| 416.721 | 3.036208 | 319.8341519
| 416.8529 | 3.036186 | 319.9348329
| 417.0335 | 3.036156 | 320.0357505
| 416.8739 | 3.036178 | 320.1365345
| 416.6495 | 3.036211 | 320.23729
| 416.7815 | 3.036188 | 320.3381828
| 416.7516 | 3.036191 | 320.4388225
| 416.511 | 3.036226 | 320.5395434
| 416.9669 | 3.036153 | 320.6404437
| 417.0017 | 3.036146 | 320.7411559
| 417.3765 | 3.036086 | 320.8418877
| 416.9093 | 3.036156 | 320.9427138
| 416.6849 | 3.036188 | 321.0434166
| 416.833 | 3.036163 | 321.1441848
| 417.0461 | 3.036128 | 321.244915
| 417.0645 | 3.036123 | 321.3457849
| 416.6783 | 3.036181 | 321.4465608
| 416.9398 | 3.036138 | 321.5472362
| 417.0555 | 3.036118 | 321.6481839
| 417.0093 | 3.036123 | 321.7487745
| 416.5907 | 3.036186 | 321.8497273
| 416.8361 | 3.036146 | 321.9503797
| 417.4375 | 3.036051 | 322.0511824
| 416.9381 | 3.036126 | 322.1517903
| 416.7299 | 3.036156 | 322.2526843
| 417.3153 | 3.036063 | 322.353336
| 416.4756 | 3.036191 | 322.4541903
| 417.1419 | 3.036086 | 322.5549314
| 416.8204 | 3.036133 | 322.6557041
| 416.9362 | 3.036113 | 322.7564294
| 417.3434 | 3.036048 | 322.8573016
| 416.6981 | 3.036146 | 322.958132
| 417.0243 | 3.036093 | 323.0587821
| 416.7514 | 3.036133 | 323.1594988
| 417.0615 | 3.036083 | 323.2602522
| 417.2581 | 3.036051 | 323.3611975

## Test 6
Markers | Depth | Load | Time
| nm | mN | s
Surface Index | 0 | 0 | 45.7761741
| 9.377859 | -0.0003294166 | 45.8769549
| 18.77172 | -0.0006622909 | 45.9776477
| 23.77154 | -0.0003150734 | 46.0784496
| 30.84647 | -0.0002864552 | 46.1794327
| 38.65089 | -0.000373802 | 46.280123
| 44.86639 | -0.0002161191 | 46.380772
| 52.83264 | -0.0003272917 | 46.4815692
| 57.36177 | 9.356084e-05 | 46.5824545
| 66.49502 | -0.0001998928 | 46.6830749
| 72.72615 | -4.289854e-05 | 46.7838807
| 73.65618 | 0.0009103443 | 46.8854951
| 74.44012 | 0.001927098 | 46.9874221
| 74.75406 | 0.003046523 | 47.0880751
| 75.47331 | 0.004127397 | 47.1888771
| 75.60892 | 0.005318939 | 47.2894675
| 75.93908 | 0.006507838 | 47.3903844
| 76.54481 | 0.007675176 | 47.4910593
| 77.32869 | 0.008839773 | 47.5917694
| 77.15613 | 0.01017839 | 47.6925662
| 77.74552 | 0.01142494 | 47.7933641
| 77.57292 | 0.01281291 | 47.8939969
| 78.32439 | 0.01408696 | 47.9947986
| 78.67037 | 0.01545237 | 48.0957163
| 79.30835 | 0.01679735 | 48.1964174
| 79.42741 | 0.01825139 | 48.2971545
| 79.5789 | 0.01972981 | 48.397919
| 80.10313 | 0.02118027 | 48.4986947
| 80.43272 | 0.02269138 | 48.5995023
| 80.9571 | 0.02419803 | 48.7000085
| 81.2866 | 0.02577379 | 48.801005
| 81.51908 | 0.02739189 | 48.9016983
| 81.92969 | 0.02901589 | 49.0024414
| 81.56205 | 0.03079423 | 49.1032414
| 82.50749 | 0.03240234 | 49.2039551
| 82.69112 | 0.03416179 | 49.3046083
| 82.66385 | 0.03599258 | 49.4054464
| 83.33359 | 0.03775005 | 49.5061962
| 83.27398 | 0.03965729 | 49.6069601
| 84.28413 | 0.0414356 | 49.7076641
| 84.43487 | 0.04338591 | 49.8084273
| 85.03969 | 0.04530383 | 49.9091354
| 85.41739 | 0.04729954 | 50.0099792
| 85.66538 | 0.04935457 | 50.1107393
| 85.91351 | 0.05145256 | 50.2115505
| 85.62649 | 0.05367657 | 50.3124217
| 86.26334 | 0.05579782 | 50.4131386
| 86.75442 | 0.05798779 | 50.513941
| 87.0669 | 0.06024664 | 50.6145922
| 87.49293 | 0.06253877 | 50.7154659
| 87.98383 | 0.06486979 | 50.8164152
| 88.23142 | 0.06727759 | 50.9170163
| 89.03005 | 0.06965444 | 51.0178319
| 88.80753 | 0.07223691 | 51.1185822
| 89.08738 | 0.07479533 | 51.2194353
| 89.96682 | 0.07730601 | 51.3200327
| 90.24665 | 0.07994538 | 51.4200388
| 90.73713 | 0.08262837 | 51.5208734
| 91.25984 | 0.08535629 | 51.6215423
| 91.41828 | 0.08791388 | 51.8132387
| 91.57155 | 0.08788883 | 51.9140099
| 91.88675 | 0.08783876 | 52.014691
| 91.47266 | 0.08790137 | 52.1154877
| 91.43133 | 0.08790638 | 52.2161696
| 91.51985 | 0.08789134 | 52.3170568
| 91.67312 | 0.08786629 | 52.4177139
| 91.66424 | 0.08786629 | 52.5186804
| 91.39585 | 0.08790638 | 52.6194683
| 91.40322 | 0.08790388 | 52.7201925
| 91.71862 | 0.08785377 | 52.8208738
| 91.67729 | 0.08785879 | 52.9216659
| 91.91152 | 0.08782123 | 53.0224107
| 91.51366 | 0.08788133 | 53.1231637
| 91.4563 | 0.08788883 | 53.2238572
| 91.73903 | 0.08784377 | 53.3246121
| 91.77886 | 0.08783625 | 53.4254338
| 91.59165 | 0.08786381 | 53.5260499
| 91.71244 | 0.08784377 | 53.6268804
| 91.97933 | 0.08780117 | 53.7276119
| 92.1324 | 0.08777615 | 53.828414
| 92.07504 | 0.08778364 | 53.9290755
| 91.38538 | 0.08788883 | 54.0298871
| 91.53845 | 0.08786381 | 54.130628
| 91.59451 | 0.08785377 | 54.2314932
| 91.5694 | 0.08785628 | 54.3323845
| 91.33367 | 0.08789134 | 54.4330814
| 91.92443 | 0.08779869 | 54.5338959
| 91.6887 | 0.08783374 | 54.6346586
| 91.67983 | 0.08783374 | 54.7354088
| 92.05997 | 0.08777364 | 54.8361211
| 91.79177 | 0.08781371 | 54.9368857
| 91.75043 | 0.08781872 | 55.0377333
| 91.49846 | 0.08785628 | 55.1385773
| 91.50582 | 0.08785377 | 55.2394093
| 91.88596 | 0.08779367 | 55.3400567
| 92.37972 | 0.08771601 | 55.4408462
| 92.33839 | 0.08772103 | 55.5415534
| 91.7297 | 0.08781371 | 55.642404
| 91.73708 | 0.0878112 | 55.7430323
| 91.80917 | 0.08779869 | 55.8438918
| 91.41132 | 0.08785879 | 55.9445638
| 92.14816 | 0.08774357 | 56.0454147
| 91.7503 | 0.08780367 | 56.1461844
| 91.54684 | 0.08783374 | 56.2469156
| 91.92697 | 0.08777364 | 56.3477294
| 91.78844 | 0.08779367 | 56.4484581
| 92.02287 | 0.08775608 | 56.5492059
| 91.72221 | 0.08780117 | 56.6499639
| 91.8384 | 0.08692955 | 56.8145325
| 91.42514 | 0.08613299 | 56.915193
| 91.28763 | 0.08529339 | 57.0159038
| 91.32848 | 0.08442587 | 57.1166574
| 91.3531 | 0.0835609 | 57.2174065
| 90.9237 | 0.08276628 | 57.3191525
| 91.45073 | 0.08182234 | 57.420059
| 91.03766 | 0.08102525 | 57.5207779
| 90.80275 | 0.08020034 | 57.621531
| 90.40592 | 0.07940096 | 57.7222253
| 90.33332 | 0.07854975 | 57.8231206
| 90.51988 | 0.07766057 | 57.9237744
| 90.38236 | 0.07681974 | 58.0246304
| 90.48794 | 0.07594186 | 58.1254257
| 90.09109 | 0.07514146 | 58.2262388
| 89.82391 | 0.07432135 | 58.3270144
| 89.76737 | 0.07346878 | 58.4277796
| 89.8082 | 0.07259992 | 58.5286901
| 89.6707 | 0.0717614 | 58.6292749
| 89.48449 | 0.07092838 | 58.7300964
| 89.23353 | 0.0701051 | 58.8309491
| 89.35536 | 0.06922562 | 58.9316385
| 88.97474 | 0.06842277 | 59.0324447
| 88.85325 | 0.06757865 | 59.1333955
| 88.94281 | 0.06670502 | 59.2339829
| 88.91874 | 0.06584827 | 59.3346499
| 88.84595 | 0.06499765 | 59.4354812
| 88.57877 | 0.06417765 | 59.5362431
| 88.58716 | 0.06331594 | 59.6369035
| 88.70897 | 0.06243407 | 59.7378723
| 88.45802 | 0.06161192 | 59.8385936
| 88.4177 | 0.0607563 | 59.9394223
| 87.61563 | 0.06001994 | 60.0400679
| 87.72123 | 0.05914315 | 60.1407348
| 87.77811 | 0.05827233 | 60.2415857
| 87.68928 | 0.05742401 | 60.3424364
| 87.25998 | 0.05662996 | 60.4430935
| 87.04131 | 0.05580338 | 60.5437486
| 87.47115 | 0.05487499 | 60.6445917
| 87.20396 | 0.05405392 | 60.7454796
| 86.98548 | 0.05322688 | 60.8461847
| 86.7668 | 0.05239904 | 60.9469878
| 86.32118 | 0.05159798 | 61.0487601
| 86.3458 | 0.05073376 | 61.1494207
| 86.62974 | 0.04982792 | 61.2502639
| 86.08699 | 0.04904986 | 61.3510999
| 85.94929 | 0.04821028 | 61.451813
| 86.0713 | 0.04732995 | 61.5525977
| 85.75541 | 0.04651674 | 61.6534466
| 86.0069 | 0.0456169 | 61.7541731
| 85.57758 | 0.04482142 | 61.8549973
| 85.18074 | 0.04402291 | 61.9555891
| 85.25386 | 0.0431495 | 62.0564495
| 85.03537 | 0.04232186 | 62.1572253
| 85.00334 | 0.04254704 | 62.3337638
| 86.09573 | 0.04323612 | 62.434446
| 85.46979 | 0.04419108 | 62.5351731
| 85.58958 | 0.04503053 | 62.6358678
| 85.82298 | 0.04585377 | 62.7367188
| 85.79686 | 0.04671671 | 62.837524
| 86.15976 | 0.0475184 | 62.9381936
| 86.312 | 0.04835373 | 63.0389932
| 86.44802 | 0.04919108 | 63.1397346
| 86.17881 | 0.05009106 | 63.2404778
| 86.93068 | 0.05083475 | 63.3413947
| 87.05048 | 0.05167338 | 63.4419921
| 87.23518 | 0.05250398 | 63.5428245
| 86.93349 | 0.05341003 | 63.6436917
| 86.98854 | 0.05426015 | 63.7444643
| 87.33521 | 0.05506315 | 63.8449945
| 87.21189 | 0.05594116 | 63.9458048
| 87.89904 | 0.05669319 | 64.0465271
| 87.77573 | 0.05757039 | 64.147243
| 88.34944 | 0.05834032 | 64.2480086
| 88.08022 | 0.05924094 | 64.3488268
| 88.50804 | 0.06003278 | 64.4495194
| 88.3683 | 0.06091274 | 64.5502607
| 88.22875 | 0.06179296 | 64.6510365
| 88.96459 | 0.06253773 | 64.7517896
| 88.74408 | 0.06342983 | 64.8524917
| 88.7342 | 0.06428937 | 64.9531927
| 89.11331 | 0.06508977 | 65.0540052
| 88.71442 | 0.06601141 | 65.154939
| 89.14223 | 0.06680371 | 65.2556849
| 89.03495 | 0.06767873 | 65.3564359
| 89.75457 | 0.06842528 | 65.4571036
| 89.61502 | 0.06930524 | 65.5578485
| 90.15626 | 0.07008093 | 65.6587014
| 89.59526 | 0.07102553 | 65.7593912
| 89.97436 | 0.07182627 | 65.8602444
| 89.89975 | 0.07269517 | 65.9608697
| 90.1492 | 0.07351524 | 66.0616399
| 90.46357 | 0.07432621 | 66.1625193
| 90.9399 | 0.07510951 | 66.2630882
| 90.47608 | 0.07604044 | 66.3639357
| 90.35276 | 0.07691837 | 66.4647367
| 90.97517 | 0.07768061 | 66.5654837
| 90.99775 | 0.07853538 | 66.6662129
| 91.24719 | 0.07935579 | 66.7670221
| 90.83209 | 0.08027807 | 66.8677382
| 91.27594 | 0.08106765 | 66.9684555
| 91.70376 | 0.08185941 | 67.0691375
| 91.69388 | 0.08271894 | 67.1698361
| 91.6355 | 0.08358633 | 67.270579
| 91.52821 | 0.08446213 | 67.3714209
| 92.02096 | 0.08524382 | 67.4720989
| 91.91366 | 0.08612065 | 67.5730613
| 92.16331 | 0.08693968 | 67.6737134
| 92.41276 | 0.08775955 | 67.7744605
| 93.27438 | 0.09063667 | 67.8902872
| 93.29427 | 0.09360995 | 67.991063
| 93.58983 | 0.09659978 | 68.0918363
| 93.65846 | 0.09968513 | 68.1926028
| 94.22943 | 0.1027569 | 68.293443
| 94.78413 | 0.1058869 | 68.3940586
| 95.14413 | 0.109115 | 68.4947998
| 95.60146 | 0.1123933 | 68.5955344
| 96.39897 | 0.1156912 | 68.6964342
| 96.74251 | 0.1191214 | 68.7971524
| 97.15119 | 0.1225855 | 68.8971588
| 97.73767 | 0.1261123 | 68.9977333
| 97.85409 | 0.1297911 | 69.0985052
| 98.63517 | 0.1334383 | 69.1991977
| 99.04321 | 0.1372204 | 69.2999539
| 99.25655 | 0.1411129 | 69.4008055
| 99.98865 | 0.1450008 | 69.5015789
| 100.4613 | 0.1490124 | 69.6024449
| 100.8041 | 0.1531118 | 69.7029874
| 101.2766 | 0.157283 | 69.8037404
| 102.1055 | 0.161483 | 69.9044784
| 102.4641 | 0.1658455 | 70.0052899
| 103.374 | 0.1702064 | 70.1060031
| 104.4944 | 0.1746192 | 70.2065977
| 104.1254 | 0.1757813 | 70.331457
| 104.2462 | 0.1757613 | 70.432211
| 104.4481 | 0.1757287 | 70.5329356
| 103.8395 | 0.1758214 | 70.6336036
| 104.2358 | 0.1757588 | 70.734432
| 104.1135 | 0.1757763 | 70.8351613
| 104.3315 | 0.1757413 | 70.9359299
| 104.1445 | 0.1757688 | 71.0366774
| 104.1194 | 0.1757713 | 71.1374066
| 103.9646 | 0.1757938 | 71.2382203
| 104.4096 | 0.1757237 | 71.3391703
| 103.9144 | 0.1757989 | 71.4398054
| 104.246 | 0.1757462 | 71.5406315
| 104.1075 | 0.1757663 | 71.6412778
| 103.8716 | 0.1758014 | 71.7420965
| 104.6731 | 0.1756761 | 71.8429308
| 104.0647 | 0.1757688 | 71.9436018
| 104.1205 | 0.1757588 | 72.0444032
| 104.3063 | 0.1757287 | 72.1450712
| 103.7138 | 0.1758189 | 72.2459358
| 104.4507 | 0.1757037 | 72.3465927
| 103.9554 | 0.1757788 | 72.4474663
| 104.2059 | 0.1757388 | 72.5481839
| 104.6672 | 0.1756661 | 72.6487788
| 103.8801 | 0.1757863 | 72.7495269
| 104.3414 | 0.1757137 | 72.8504398
| 104.446 | 0.1756962 | 72.9510468
| 103.9834 | 0.1757663 | 73.0518997
| 104.4282 | 0.1756962 | 73.1527665
| 104.2412 | 0.1757237 | 73.2534736
| 104.5889 | 0.1756686 | 73.3542455
| 104.1099 | 0.1757413 | 73.4549162
| 104.0525 | 0.1757488 | 73.5557779
| 104.0599 | 0.1757462 | 73.6565224
| 104.4237 | 0.1756887 | 73.7574357
| 104.3662 | 0.1756962 | 73.8580244
| 104.9409 | 0.175606 | 73.9587702
| 104.4296 | 0.1756836 | 74.0595779
| 104.8259 | 0.175621 | 74.1604801
| 104.8658 | 0.1756135 | 74.2611271
| 104.3705 | 0.1756887 | 74.3618783
| 104.6697 | 0.1756411 | 74.4626259
| 104.5312 | 0.1756611 | 74.5634433
| 104.3764 | 0.1756836 | 74.6640775
| 104.6916 | 0.1756336 | 74.7648577
| 104.4721 | 0.1756661 | 74.8656244
| 104.6578 | 0.1756361 | 74.966471
| 104.1626 | 0.1757112 | 75.0671252
| 104.2996 | 0.1756887 | 75.1679882
| 104.2223 | 0.1739575 | 75.3324805
| 104.248 | 0.1721925 | 75.4332706
| 103.9332 | 0.1704816 | 75.5339759
| 103.9264 | 0.1687214 | 75.6347752
| 103.2064 | 0.1670732 | 75.7354756
| 103.4589 | 0.1652356 | 75.8393372
| 103.4196 | 0.1634839 | 75.9399408
| 102.894 | 0.1618034 | 76.0407687
| 102.5469 | 0.1600967 | 76.1415164
| 102.2646 | 0.1583808 | 76.2422229
| 102.4684 | 0.1565873 | 76.3430702
| 102.721 | 0.1547889 | 76.4437647
| 102.1955 | 0.1531087 | 76.5445753
| 101.9132 | 0.1513923 | 76.6453051
| 101.404 | 0.1497088 | 76.7461616
| 101.5431 | 0.1479259 | 76.8469696
| 101.2768 | 0.1462064 | 76.9477381
| 101.5295 | 0.1444063 | 77.048532
| 100.9392 | 0.1427372 | 77.1492805
| 100.6891 | 0.1410174 | 77.2499181
| 100.3096 | 0.1393146 | 77.3507361
| 100.1894 | 0.1375732 | 77.4514632
| 100.1826 | 0.1358154 | 77.5521249
| 99.8191 | 0.1341089 | 77.6530107
| 100.6229 | 0.1322242 | 77.753771
| 99.30311 | 0.1306652 | 77.8546691
| 99.47467 | 0.1288772 | 77.9554862
| 99.19214 | 0.127161 | 78.0562067
| 98.74788 | 0.1254708 | 78.156869
| 98.61123 | 0.1237298 | 78.2577222
| 98.84774 | 0.1219335 | 78.3584412
| 97.88443 | 0.1203207 | 78.4592635
| 98.41271 | 0.1184784 | 78.5600331
| 98.1951 | 0.1167501 | 78.6608753
| 98.30174 | 0.1149714 | 78.7617314
| 97.9222 | 0.113269 | 78.8625224
| 97.7533 | 0.1115366 | 78.9631675
| 97.37376 | 0.1098337 | 79.0639859
| 97.17238 | 0.1081052 | 79.1646972
| 97.26279 | 0.1063296 | 79.2655216
| 96.99668 | 0.10461 | 79.3662921
| 96.6496 | 0.1029006 | 79.4671961
| 96.26986 | 0.1011977 | 79.5680157
| 96.01998 | 0.09947417 | 79.6688685
| 96.06189 | 0.09770823 | 79.7695687
| 95.94147 | 0.09596323 | 79.8705056
| 95.25392 | 0.09431082 | 79.971159
| 95.49042 | 0.09251429 | 80.0718887
| 94.68924 | 0.09087767 | 80.1726432
| 94.74738 | 0.08910718 | 80.2734602
| 94.41634 | 0.08739885 | 80.3741607
| 94.57168 | 0.08561443 | 80.4749155
| 94.17592 | 0.08391666 | 80.5755842
| 94.13665 | 0.08215922 | 80.6765156
| 93.6204 | 0.08331633 | 80.8170766
| 94.56597 | 0.0849292 | 80.917905
| 95.04123 | 0.08661169 | 81.0185592
| 94.68997 | 0.08842657 | 81.1194817
| 95.06803 | 0.09012411 | 81.2201374
| 95.67292 | 0.09178941 | 81.320954
| 95.27299 | 0.09360928 | 81.4217318
| 95.60252 | 0.09531687 | 81.5225334
| 96.09401 | 0.09699645 | 81.6231646
| 95.79128 | 0.09880033 | 81.7238865
| 95.90998 | 0.1005422 | 81.8247887
| 96.59624 | 0.1021924 | 81.9254595
| 96.5366 | 0.1039598 | 82.026241
| 96.88218 | 0.1056633 | 82.126952
| 97.35755 | 0.1073569 | 82.2282405
| 97.41157 | 0.1091008 | 82.328687
| 97.27076 | 0.1108814 | 82.4295086
| 97.55161 | 0.1125951 | 82.5302288
| 98.0108 | 0.114283 | 82.6310498
| 97.95117 | 0.1160476 | 82.7316727
| 98.86427 | 0.1176655 | 82.832503
| 98.10764 | 0.119539 | 82.9331946
| 98.82616 | 0.1211854 | 83.0339374
| 99.0583 | 0.1229085 | 83.1347611
| 99.0798 | 0.1246655 | 83.2356707
| 99.26346 | 0.1263919 | 83.3362588
| 99.49559 | 0.1281165 | 83.4371737
| 99.74398 | 0.129833 | 83.537767
| 100.122 | 0.1315332 | 83.6385755
| 100.1273 | 0.1332928 | 83.7394861
| 100.3434 | 0.1350148 | 83.8401075
| 100.4134 | 0.1367615 | 83.9408583
| 100.7105 | 0.1384738 | 84.0416407
| 100.8941 | 0.1402009 | 84.142269
| 100.867 | 0.1419648 | 84.2431378
| 101.7636 | 0.143586 | 84.3440129
| 101.6555 | 0.1453593 | 84.4447046
| 101.9526 | 0.1470711 | 84.5454574
| 101.9742 | 0.1488127 | 84.6454833
| 101.8496 | 0.1505846 | 84.7459537
| 101.9361 | 0.1523296 | 84.8467428
| 102.6383 | 0.1539819 | 84.9476813
| 102.5462 | 0.1557548 | 85.0484897
| 102.892 | 0.1574588 | 85.1492327
| 102.7676 | 0.1592362 | 85.2500132
| 103.4699 | 0.1608866 | 85.3508412
| 103.6533 | 0.1626169 | 85.4516491
| 103.5776 | 0.1643881 | 85.5525053
| 103.7448 | 0.1661186 | 85.6531873
| 104.3337 | 0.1677842 | 85.7538782
| 104.0309 | 0.1695929 | 85.8548782
| 104.6523 | 0.1712521 | 85.9554871
| 104.771 | 0.172992 | 86.0562772
| 105.1165 | 0.1746975 | 86.1570998
| 105.3227 | 0.1803574 | 86.317744
| 106.0376 | 0.1850464 | 86.4185053
| 106.5254 | 0.1898596 | 86.5191266
| 106.932 | 0.1947946 | 86.6199751
| 107.7277 | 0.1997685 | 86.7208071
| 108.5556 | 0.204833 | 86.8215146
| 109.1078 | 0.2100411 | 86.9221661
| 109.3356 | 0.215413 | 87.0229643
| 110.2281 | 0.220783 | 87.1236322
| 110.7636 | 0.2263318 | 87.224539
| 111.1207 | 0.2320107 | 87.3252667
| 112.1261 | 0.2377061 | 87.4260234
| 112.1749 | 0.2436602 | 87.5266765
| 112.9532 | 0.2496316 | 87.6275056
| 113.8608 | 0.2557006 | 87.7282633
| 114.4929 | 0.2619388 | 87.8290549
| 115.1409 | 0.2683063 | 87.9299213
| 115.1892 | 0.274889 | 88.0306764
| 115.9018 | 0.2815037 | 88.1314716
| 117.0032 | 0.28818 | 88.2320719
| 117.2939 | 0.2951279 | 88.3328056
| 118.233 | 0.302126 | 88.4336765
| 118.7991 | 0.3093175 | 88.5344429
| 119.0245 | 0.3167016 | 88.6351264
| 119.7361 | 0.3241736 | 88.7359987
| 120.4313 | 0.331789 | 88.8367248
| 121.3046 | 0.3395344 | 88.9374811
| 122.1776 | 0.3474454 | 89.0383292
| 123.1966 | 0.3514836 | 89.1909824
| 122.2638 | 0.3516264 | 89.2916312
| 122.725 | 0.3515538 | 89.3924945
| 122.4244 | 0.3515988 | 89.493247
| 122.4642 | 0.3515913 | 89.5939251
| 122.8118 | 0.3515362 | 89.6946498
| 122.8192 | 0.3515337 | 89.7954987
| 122.8103 | 0.3515337 | 89.8962662
| 123.0285 | 0.3514986 | 89.9970936
| 122.906 | 0.3515162 | 90.0977748
| 122.4597 | 0.3515838 | 90.1984727
| 122.7426 | 0.3515387 | 90.2993344
| 122.6201 | 0.3515563 | 90.400064
| 123.0489 | 0.3514886 | 90.5006933
| 122.5701 | 0.3515612 | 90.6015834
| 122.4801 | 0.3515738 | 90.7023572
| 123.1844 | 0.3514636 | 90.8031739
| 122.9 | 0.3515062 | 90.9039785
| 122.9883 | 0.3514911 | 91.004756
| 122.8823 | 0.3515062 | 91.1054853
| 123.1003 | 0.3514711 | 91.2062729
| 122.7836 | 0.3515187 | 91.306961
| 122.9691 | 0.3514886 | 91.4076478
| 122.5875 | 0.3515462 | 91.5085173
| 122.6596 | 0.3515337 | 91.609096
| 123.1209 | 0.3514611 | 91.7098209
| 122.8852 | 0.3514961 | 91.8107006
| 123.168 | 0.351451 | 91.911472
| 123.2564 | 0.351436 | 92.012189
| 123.1341 | 0.3514536 | 92.1129112
| 122.801 | 0.3515037 | 92.2137187
| 123.019 | 0.3514686 | 92.3144689
| 122.524 | 0.3515437 | 92.4151697
| 122.985 | 0.3514711 | 92.5159568
| 123.106 | 0.351451 | 92.6168196
| 122.8539 | 0.3514886 | 92.717494
| 122.7316 | 0.3515062 | 92.818136
| 122.8686 | 0.3514836 | 92.9188612
| 122.6976 | 0.3515087 | 93.0196852
| 122.9318 | 0.3514711 | 93.1204869
| 123.0041 | 0.3514586 | 93.2211768
| 123.0277 | 0.3514536 | 93.3219573
| 122.8405 | 0.3514811 | 93.4226652
| 123.0909 | 0.351441 | 93.5234896
| 123.0821 | 0.351441 | 93.6241919
| 123.0408 | 0.3514461 | 93.7248942
| 122.6429 | 0.3515062 | 93.825726
| 122.9421 | 0.3514586 | 93.9264671
| 123.0305 | 0.3514436 | 94.0264699
| 123.2146 | 0.3479429 | 94.1920636
| 123.0152 | 0.3444391 | 94.2937741
| 122.2973 | 0.3410497 | 94.3944954
| 122.2764 | 0.3375453 | 94.4954319
| 121.4078 | 0.3307167 | 94.6968104
| 121.3059 | 0.3272283 | 94.7976426
| 121.0419 | 0.3237741 | 94.898214
| 120.4698 | 0.32036 | 94.9989997
| 120.6595 | 0.3168314 | 95.0996952
| 120.0875 | 0.3134144 | 95.2005626
| 119.9531 | 0.3099337 | 95.3013203
| 120.1267 | 0.3064054 | 95.4020763
| 119.3278 | 0.3030276 | 95.5028251
| 119.3231 | 0.2995237 | 95.6036733
| 118.9292 | 0.296081 | 95.70449
| 118.6005 | 0.292635 | 95.8051132
| 118.5146 | 0.2891452 | 95.9059159
| 118.4127 | 0.2856602 | 96.0066503
| 117.5813 | 0.2822844 | 96.1074859
| 117.6251 | 0.2787806 | 96.2081158
| 117.9446 | 0.2752272 | 96.3089453
| 117.1942 | 0.2718363 | 96.4098562
| 116.8654 | 0.2683867 | 96.5105827
| 116.9092 | 0.2648804 | 96.6112852
| 116.2562 | 0.2614755 | 96.7121664
| 116.8835 | 0.25788 | 96.8128383
| 115.9226 | 0.2545308 | 96.9134845
| 115.9503 | 0.2510176 | 97.0144561
| 115.2161 | 0.2476339 | 97.1150889
| 115.7787 | 0.2440472 | 97.2157964
| 114.8662 | 0.2406857 | 97.3165829
| 114.9102 | 0.2371794 | 97.4172814
| 114.241 | 0.233785 | 97.5179341
| 114.2847 | 0.2302744 | 97.6187569
| 113.9397 | 0.2268266 | 97.7195046
| 113.5136 | 0.2233889 | 97.8203195
| 113.5251 | 0.2198875 | 97.9210239
| 113.6013 | 0.216377 | 98.0217005
| 112.5431 | 0.2130374 | 98.1225056
| 112.1655 | 0.2095952 | 98.2232337
| 112.5012 | 0.2060423 | 98.3239788
| 111.9129 | 0.2026351 | 98.4246374
| 112.0703 | 0.1991056 | 98.5255002
| 111.1254 | 0.1957532 | 98.6261692
| 111.4611 | 0.1921977 | 98.7269882
| 110.8566 | 0.188789 | 98.8277638
| 110.3817 | 0.1853602 | 98.9285393
| 109.8259 | 0.1819482 | 99.029194
| 109.1405 | 0.1785536 | 99.1299224
| 109.8165 | 0.1749454 | 99.2307443
| 109.3741 | 0.1715106 | 99.3315502
| 109.0453 | 0.1680635 | 99.4322015
| 108.846 | 0.1645973 | 99.5328303
| 109.302 | 0.1672267 | 99.6575567
| 109.6942 | 0.1706713 | 99.7585005
| 109.908 | 0.1741302 | 99.8590619
| 109.7816 | 0.1776516 | 99.9599085
| 110.4008 | 0.1810561 | 100.0607065
| 110.6309 | 0.1845218 | 100.1615332
| 111.25 | 0.1879194 | 100.2621345
| 111.3181 | 0.1914099 | 100.3629561
| 111.2402 | 0.194922 | 100.4637496
| 111.3408 | 0.1984061 | 100.5645333
| 112.1382 | 0.2017788 | 100.6652081
| 112.2873 | 0.205254 | 100.7659525
| 112.258 | 0.2087591 | 100.8667606
| 112.7961 | 0.2121739 | 100.9674954
| 113.0911 | 0.2156245 | 101.0681779
| 113.2888 | 0.2190926 | 101.1689314
| 113.4054 | 0.2225721 | 101.2696537
| 113.7653 | 0.2260192 | 101.3705246
| 114.4655 | 0.2294053 | 101.4711537
| 114.5335 | 0.2328958 | 101.5719742
| 114.7798 | 0.2363564 | 101.6727294
| 114.9289 | 0.2398354 | 101.7735802
| 114.8997 | 0.2433317 | 101.8741383
| 115.8754 | 0.2466815 | 101.9749469
| 115.5869 | 0.2502231 | 102.0756556
| 115.4929 | 0.2537415 | 102.1765595
| 116.2255 | 0.2571332 | 102.277494
| 115.9692 | 0.2606673 | 102.3781286
| 116.7668 | 0.264039 | 102.4787761
| 117.2887 | 0.2674609 | 102.5796422
| 117.535 | 0.270919 | 102.6803251
| 117.6031 | 0.274408 | 102.7811023
| 117.6711 | 0.2778945 | 102.8818116
| 118.1929 | 0.2813139 | 102.9826032
| 118.3582 | 0.2847869 | 103.0833569
| 118.1344 | 0.2883205 | 103.1841214
| 118.9645 | 0.2916866 | 103.2847504
| 119.1783 | 0.2951538 | 103.3855508
| 119.603 | 0.2985843 | 103.4862335
| 119.7683 | 0.3020574 | 103.5869872
| 119.6417 | 0.3055773 | 103.68779
| 120.0988 | 0.3090047 | 103.7885255
| 120.4425 | 0.3124502 | 103.889277
| 120.8509 | 0.315886 | 103.9900391
| 121.2754 | 0.3193543 | 104.0918086
| 121.165 | 0.3228679 | 104.1925015
| 120.9899 | 0.3263924 | 104.293223
| 122.0955 | 0.3297192 | 104.3939458
| 122.2121 | 0.3332009 | 104.494731
| 122.037 | 0.3367285 | 104.5955391
| 122.332 | 0.3401757 | 104.6961244
| 123.2915 | 0.3435302 | 104.7969967
| 122.9543 | 0.3470771 | 104.8976422
| 123.2168 | 0.3505386 | 104.9984929
| 124.1991 | 0.3596687 | 105.1311735
| 125.0555 | 0.3679815 | 105.2318787
| 125.1498 | 0.3765926 | 105.3327051
| 125.3089 | 0.3853713 | 105.4335785
| 126.3268 | 0.3941753 | 105.5342401
| 127.6685 | 0.4031273 | 105.6350985
| 127.6486 | 0.4124566 | 105.7357683
| 128.7793 | 0.421802 | 105.8365095
| 129.6344 | 0.4313102 | 105.9365201
| 130.2945 | 0.4411019 | 106.0371439
| 130.6789 | 0.4511413 | 106.1378333
| 131.7762 | 0.4612852 | 106.2386349
| 132.6301 | 0.4716852 | 106.3395407
| 133.6297 | 0.4822467 | 106.4401875
| 134.2886 | 0.4930872 | 106.5409353
| 135.2715 | 0.5040962 | 106.6416667
| 136.0109 | 0.5153799 | 106.7425095
| 136.7177 | 0.5268885 | 106.8432684
| 137.4079 | 0.5386492 | 106.9441585
| 138.3895 | 0.5505782 | 107.0448346
| 139.1766 | 0.5627938 | 107.1456195
| 139.8497 | 0.5752836 | 107.2464677
| 140.7657 | 0.5879583 | 107.3470716
| 141.5031 | 0.6009436 | 107.4478678
| 142.2888 | 0.6141812 | 107.5486309
| 143.1877 | 0.6276632 | 107.6493412
| 144.1836 | 0.6414075 | 107.7500712
| 145.0492 | 0.65544 | 107.8507194
| 146.1255 | 0.6697545 | 107.9515691
| 146.8932 | 0.6843899 | 108.0522895
| 147.7093 | 0.6993281 | 108.1530943
| 147.7907 | 0.703224 | 108.2797475
| 147.7656 | 0.7032265 | 108.3804848
| 148.2268 | 0.7031538 | 108.4812632
| 148.0396 | 0.7031814 | 108.5820343
| 148.0308 | 0.7031814 | 108.6827174
| 148.0219 | 0.7031814 | 108.7834918
| 147.9808 | 0.7031864 | 108.8841918
| 148.4905 | 0.7031062 | 108.985047
| 147.9631 | 0.7031864 | 109.0857971
| 148.2782 | 0.7031363 | 109.1866067
| 148.4639 | 0.7031062 | 109.2873111
| 148.1308 | 0.7031563 | 109.3880232
| 148.2841 | 0.7031313 | 109.4887554
| 148.4211 | 0.7031088 | 109.5896008
| 148.072 | 0.7031613 | 109.6902839
| 148.452 | 0.7031012 | 109.7909991
| 148.7674 | 0.7030511 | 109.891824
| 148.3209 | 0.7031188 | 109.9925474
| 148.1661 | 0.7031413 | 110.0933134
| 148.2058 | 0.7031338 | 110.1933617
| 148.9263 | 0.7030211 | 110.2940264
| 148.3015 | 0.7031163 | 110.3948835
| 148.5521 | 0.7030762 | 110.4955092
| 148.0245 | 0.7031563 | 110.5962477
| 148.502 | 0.7030812 | 110.6969995
| 148.4606 | 0.7030862 | 110.7978186
| 148.6626 | 0.7030536 | 110.8985432
| 148.5401 | 0.7030712 | 110.9993364
| 148.2882 | 0.7031088 | 111.1001443
| 148.6197 | 0.7030561 | 111.2008806
| 148.0921 | 0.7031363 | 111.3016322
| 148.5208 | 0.7030687 | 111.4025129
| 148.9496 | 0.7030011 | 111.5031674
| 148.2601 | 0.7031062 | 111.6039133
| 147.927 | 0.7031563 | 111.7046761
| 147.9668 | 0.7031488 | 111.8053552
| 148.5414 | 0.7030587 | 111.9060671
| 148.7109 | 0.7030311 | 112.0069183
| 148.4265 | 0.7030737 | 112.107657
| 148.7904 | 0.7030161 | 112.2083302
| 148.2467 | 0.7030987 | 112.3091433
| 148.1891 | 0.7031062 | 112.4098833
| 148.5692 | 0.7030461 | 112.5106619
| 148.7387 | 0.7030186 | 112.6115239
| 148.5677 | 0.7030436 | 112.7122358
| 148.4779 | 0.7030561 | 112.8129309
| 148.6149 | 0.7030336 | 112.9137161
| 148.687 | 0.7030211 | 113.0143577
| 148.9861 | 0.7029735 | 113.1150639
| 148.2666 | 0.6960942 | 113.2808593
| 148.0231 | 0.6890833 | 113.3816481
| 146.9527 | 0.6822076 | 113.4823312
| 147.6006 | 0.6750547 | 113.5831812
| 146.9354 | 0.6681116 | 113.6839324
| 146.6918 | 0.6611068 | 113.7856564
| 145.9943 | 0.6541725 | 113.8863534
| 146.4152 | 0.6470647 | 113.9870595
| 145.5557 | 0.6401503 | 114.0878291
| 145.2796 | 0.6331414 | 114.1886621
| 145.117 | 0.6261144 | 114.2895023
| 144.1603 | 0.6192215 | 114.3901797
| 143.7868 | 0.6122335 | 114.4909274
| 143.6082 | 0.6052139 | 114.5916968
| 143.4455 | 0.5981915 | 114.6924718
| 142.8453 | 0.5912395 | 114.7932063
| 142.9419 | 0.5841807 | 114.8939289
| 142.196 | 0.5772523 | 114.9946477
| 142.0334 | 0.5702367 | 115.0953254
| 141.4493 | 0.5632789 | 115.1961072
| 141.4326 | 0.5562392 | 115.2968066
| 140.4271 | 0.5493416 | 115.3976588
| 140.8805 | 0.5422297 | 115.4983516
| 139.9237 | 0.5353294 | 115.599135
| 139.8745 | 0.5282862 | 115.6999566
| 139.874 | 0.521238 | 115.8007419
| 139.0954 | 0.5143059 | 115.9015866
| 139.0786 | 0.5072444 | 116.0025976
| 138.592 | 0.5002896 | 116.103122
| 138.4131 | 0.4932658 | 116.2039512
| 137.6832 | 0.4863269 | 116.3047864
| 137.6179 | 0.4792956 | 116.4054722
| 137.1635 | 0.472319 | 116.5062361
| 136.8226 | 0.4653137 | 116.6071614
| 136.1251 | 0.4583785 | 116.7078706
| 135.7681 | 0.4513873 | 116.8086275
| 135.7027 | 0.4443536 | 116.9093489
| 135.2807 | 0.4373772 | 117.0100386
| 134.632 | 0.4304375 | 117.1107052
| 134.3559 | 0.4234275 | 117.2115523
| 134.0312 | 0.4164303 | 117.3123253
| 133.5768 | 0.4094545 | 117.4130778
| 133.1061 | 0.4024833 | 117.5138008
| 132.3925 | 0.3955419 | 117.6146348
| 131.9867 | 0.3885622 | 117.7153352
| 131.8081 | 0.3815484 | 117.8160231
| 131.4346 | 0.3745625 | 117.9167411
| 131.0289 | 0.3675732 | 118.017579
| 130.8987 | 0.3605996 | 118.1175841
| 130.9144 | 0.3535615 | 118.2181893
| 130.2655 | 0.3466144 | 118.3189619
| 129.7301 | 0.3396543 | 118.4196683
| 129.1623 | 0.3326857 | 118.5205691
| 128.6107 | 0.3257337 | 118.6211965
| 129.5659 | 0.3321429 | 118.7298776
| 129.4677 | 0.3392062 | 118.8307005
| 130.0663 | 0.3461637 | 118.9315483
| 129.9357 | 0.3532166 | 119.032151
| 130.729 | 0.360086 | 119.1321694
| 131.3115 | 0.3670477 | 119.2330432
| 131.4726 | 0.3740662 | 119.333798
| 131.7959 | 0.3810612 | 119.4345748
| 132.7349 | 0.38795 | 119.5351939
| 132.7177 | 0.3950102 | 119.6361501
| 133.4136 | 0.4019437 | 119.7368714
| 133.4451 | 0.4089764 | 119.8375428
| 133.3793 | 0.4160319 | 119.938324
| 134.1724 | 0.4229434 | 120.0389458
| 134.7874 | 0.4299001 | 120.1398185
| 134.6728 | 0.4369644 | 120.24062
| 135.2716 | 0.4439116 | 120.3413218
| 135.692 | 0.45089 | 120.4420762
| 136.0313 | 0.4578731 | 120.5427174
| 136.4357 | 0.4648611 | 120.6435739
| 137.2936 | 0.4717695 | 120.744293
| 137.5034 | 0.4787769 | 120.8449969
| 137.8265 | 0.4857682 | 120.9457206
| 137.9713 | 0.4927961 | 121.0465729
| 138.473 | 0.4997149 | 121.1466552
| 138.7961 | 0.5067228 | 121.2476148
| 139.2328 | 0.5136762 | 121.3480481
| 139.4264 | 0.5206892 | 121.4487953
| 139.8953 | 0.5276623 | 121.5495816
| 140.0726 | 0.5346807 | 121.6503698
| 140.331 | 0.5416807 | 121.7510751
| 140.9457 | 0.5486422 | 121.8520164
| 141.3986 | 0.5556087 | 121.9526723
| 141.8677 | 0.5625891 | 122.0535632
| 141.8181 | 0.56964 | 122.1543147
| 142.3195 | 0.5765928 | 122.2548822
| 142.5455 | 0.5836089 | 122.3557449
| 142.9497 | 0.5905931 | 122.4565466
| 143.4835 | 0.5975465 | 122.557194
| 143.7903 | 0.6045489 | 122.6580399
| 144.5674 | 0.611468 | 122.7587351
| 144.8582 | 0.6184702 | 122.8595423
| 145.0841 | 0.6254778 | 122.9602836
| 145.2937 | 0.632491 | 123.0610704
| 145.6818 | 0.639472 | 123.1617906
| 146.3615 | 0.6464143 | 123.2626014
| 146.3281 | 0.6534545 | 123.3632353
| 146.5053 | 0.6604768 | 123.4640807
| 147.2986 | 0.6673978 | 123.5648378
| 147.2976 | 0.6744397 | 123.6655686
| 147.2804 | 0.6814856 | 123.7663215
| 148.2194 | 0.6883834 | 123.8670688
| 148.4288 | 0.6954658 | 123.9688433
| 148.833 | 0.7024473 | 124.0696061
| 149.6795 | 0.7182928 | 124.1812614
| 150.041 | 0.7339777 | 124.2819767
| 150.629 | 0.7499477 | 124.3827088
| 151.9621 | 0.7661518 | 124.4835926
| 152.8898 | 0.782716 | 124.5842713
| 153.5739 | 0.799664 | 124.6850024
| 154.0305 | 0.8170121 | 124.7858537
| 155.4593 | 0.8345331 | 124.886542
| 155.8666 | 0.8525842 | 124.9873095
| 157.1811 | 0.8708772 | 125.0881654
| 157.7495 | 0.8896231 | 125.1888304
| 159.2253 | 0.9086166 | 125.2895383
| 160.3761 | 0.9281008 | 125.3905125
| 161.2837 | 0.9479605 | 125.4911867
| 162.1258 | 0.9682536 | 125.5919587
| 163.1943 | 0.9889235 | 125.6927284
| 164.4568 | 1.01 | 125.7935698
| 165.8323 | 1.031438 | 125.8941818
| 166.5751 | 1.053452 | 125.9949778
| 167.7551 | 1.075833 | 126.0957183
| 168.983 | 1.098686 | 126.1965632
| 169.9999 | 1.122011 | 126.2972932
| 171.0322 | 1.145796 | 126.397978
| 171.6588 | 1.170134 | 126.4986898
| 173.1762 | 1.194846 | 126.5994756
| 174.4015 | 1.220121 | 126.7003118
| 175.7231 | 1.24588 | 126.8010923
| 176.9956 | 1.272159 | 126.9018217
| 178.0892 | 1.299016 | 127.0026082
| 179.2631 | 1.326368 | 127.1032572
| 180.9226 | 1.354221 | 127.203976
| 181.3174 | 1.382843 | 127.3047153
| 183.0722 | 1.406308 | 127.4873332
| 183.0793 | 1.406305 | 127.5880275
| 183.5729 | 1.406228 | 127.6888816
| 182.7701 | 1.40635 | 127.7896922
| 183.0527 | 1.406305 | 127.8905624
| 183.2546 | 1.406273 | 127.9911506
| 183.6346 | 1.406213 | 128.0921748
| 183.4477 | 1.40624 | 128.1929215
| 183.1956 | 1.406278 | 128.2937575
| 183.7539 | 1.40619 | 128.3945369
| 183.6803 | 1.4062 | 128.4952563
| 183.5903 | 1.406213 | 128.5958915
| 183.8247 | 1.406175 | 128.696652
| 183.5079 | 1.406223 | 128.7975327
| 183.6124 | 1.406205 | 128.8982314
| 183.5873 | 1.406208 | 128.9989017
| 183.7243 | 1.406185 | 129.0997575
| 183.7316 | 1.406182 | 129.2005806
| 183.9334 | 1.40615 | 129.3012029
| 183.6977 | 1.406185 | 129.401982
| 183.7051 | 1.406182 | 129.5028307
| 183.8745 | 1.406155 | 129.6035605
| 183.2822 | 1.406245 | 129.7041534
| 183.6622 | 1.406185 | 129.8049249
| 183.5238 | 1.406205 | 129.9056678
| 183.7417 | 1.40617 | 130.0064008
| 183.5547 | 1.406198 | 130.1070971
| 183.3026 | 1.406235 | 130.2078541
| 183.4883 | 1.406205 | 130.3086047
| 183.8845 | 1.406142 | 130.4092828
| 183.7136 | 1.406167 | 130.5100955
| 183.9317 | 1.406132 | 130.6108734
| 183.9066 | 1.406135 | 130.7115559
| 184.157 | 1.406095 | 130.8122511
| 184.1319 | 1.406097 | 130.9130042
| 183.8963 | 1.406132 | 131.0138734
| 183.9359 | 1.406125 | 131.1145761
| 183.3761 | 1.40621 | 131.2152867
| 183.9182 | 1.406125 | 131.3161967
| 183.7634 | 1.406147 | 131.416866
| 183.8195 | 1.406137 | 131.517632
| 183.8268 | 1.406135 | 131.6185585
| 183.8018 | 1.406137 | 131.7191247
| 184.4735 | 1.406032 | 131.8199775
| 184.1567 | 1.40608 | 131.9206084
| 184.002 | 1.406102 | 132.0214933
| 183.7014 | 1.406147 | 132.12221
| 183.6278 | 1.406157 | 132.2228662
| 183.6352 | 1.406155 | 132.3237966
| 184.0421 | 1.392302 | 132.4883783
| 183.2232 | 1.378511 | 132.589029
| 182.4854 | 1.364675 | 132.6899212
| 182.1364 | 1.350797 | 132.7906749
| 181.0333 | 1.323225 | 132.992133
| 180.9113 | 1.309305 | 133.0929437
| 180.3517 | 1.295465 | 133.1936553
| 179.938 | 1.281572 | 133.2945945
| 179.2488 | 1.267762 | 133.3952426
| 178.8997 | 1.253902 | 133.4958676
| 178.3564 | 1.240042 | 133.5967092
| 177.6996 | 1.226189 | 133.6976334
| 176.9617 | 1.212404 | 133.7981506
| 176.5804 | 1.198512 | 133.8990437
| 176.2314 | 1.184643 | 133.9997334
| 175.6718 | 1.170791 | 134.1005395
| 175.2581 | 1.15693 | 134.2012452
| 174.2772 | 1.143149 | 134.3020054
| 174.2525 | 1.129217 | 134.4027949
| 173.4821 | 1.115423 | 134.5034124
| 172.7442 | 1.101593 | 134.6042592
| 172.606 | 1.087703 | 134.7048674
| 172.0141 | 1.073853 | 134.8056898
| 171.3572 | 1.060007 | 134.906559
| 171.1704 | 1.046122 | 135.0071883
| 170.9672 | 1.032222 | 135.1079381
| 170.5697 | 1.018348 | 135.2087244
| 169.7022 | 1.004535 | 135.3095895
| 169.5152 | 0.9906448 | 135.4102534
| 168.4371 | 0.9768902 | 135.5109329
| 168.1855 | 0.9629831 | 135.6117918
| 167.2692 | 0.9491866 | 135.7125927
| 166.8392 | 0.9353461 | 135.8131691
| 166.685 | 0.9214217 | 135.9140436
| 166.3359 | 0.9075445 | 136.0147948
| 165.6142 | 0.8937211 | 136.1155739
| 164.9899 | 0.8798719 | 136.2164299
| 164.3007 | 0.8660522 | 136.3171454
| 163.7086 | 0.85222 | 136.4178425
| 163.3433 | 0.8383347 | 136.5186705
| 162.9945 | 0.8244647 | 136.6193697
| 162.3215 | 0.8106448 | 136.7200683
| 161.6969 | 0.7968143 | 136.8207898
| 161.2994 | 0.7829353 | 136.9216076
| 160.8857 | 0.7690691 | 137.0223521
| 159.9694 | 0.7552727 | 137.1231524
| 159.7989 | 0.7413752 | 137.223851
| 158.7692 | 0.7276048 | 137.3245901
| 158.2745 | 0.7137569 | 137.4252922
| 157.9904 | 0.6998559 | 137.5261429
| 157.8684 | 0.6859454 | 137.6268811
| 156.9196 | 0.6721569 | 137.727661
| 156.8529 | 0.6729533 | 137.9240911
| 157.4271 | 0.6868057 | 138.0249347
| 158.0176 | 0.7006543 | 138.1257684
| 158.8675 | 0.7144675 | 138.2266366
| 159.0367 | 0.7283558 | 138.3272863
| 159.6108 | 0.7421931 | 138.4280203
| 160.2986 | 0.7560187 | 138.5287969
| 160.3706 | 0.7699388 | 138.6295687
| 161.5932 | 0.7836627 | 138.7302072
| 161.3087 | 0.7975642 | 138.8304459
| 162.0937 | 0.8113047 | 138.930715
| 163.0083 | 0.8251042 | 139.031556
| 163.4043 | 0.8389652 | 139.1322625
| 164.157 | 0.8527662 | 139.2329332
| 163.7588 | 0.8668507 | 139.3343687
| 164.8031 | 0.8805514 | 139.4346403
| 165.6692 | 0.8943277 | 139.535259
| 166.2273 | 0.9081555 | 139.6359068
| 166.6234 | 0.9220264 | 139.7366846
| 167.0031 | 0.93591 | 139.8375357
| 167.318 | 0.9497894 | 139.9382845
| 167.8599 | 0.9636228 | 140.0389545
| 168.5316 | 0.9774589 | 140.1397889
| 169.1057 | 0.9913036 | 140.240576
| 169.8746 | 1.005101 | 140.3412384
| 169.7359 | 1.019037 | 140.4418939
| 170.4721 | 1.032867 | 140.5427546
| 170.9977 | 1.046723 | 140.643571
| 171.8638 | 1.060506 | 140.744235
| 172.6486 | 1.074323 | 140.8450606
| 172.4774 | 1.088281 | 140.9458322
| 172.8412 | 1.102156 | 141.0466059
| 173.8206 | 1.11592 | 141.1472622
| 174.4273 | 1.129743 | 141.2479273
| 174.9363 | 1.143764 | 141.3499201
| 175.0246 | 1.157674 | 141.4506326
| 175.6799 | 1.171484 | 141.5512592
| 176.3839 | 1.185297 | 141.6519672
| 176.9419 | 1.199145 | 141.7527588
| 177.4676 | 1.213005 | 141.8536025
| 177.7824 | 1.226891 | 141.9543977
| 178.3568 | 1.24071 | 142.0549997
| 178.8014 | 1.254568 | 142.1557366
| 179.3108 | 1.268434 | 142.2566065
| 179.7231 | 1.282291 | 142.3573043
| 180.3783 | 1.296119 | 142.4580586
| 180.7096 | 1.310002 | 142.5588546
| 181.0731 | 1.323889 | 142.6597148
| 181.6959 | 1.337733 | 142.7605504
| 182.7726 | 1.351493 | 142.8612832
| 182.8932 | 1.3654 | 142.9620143
| 183.7105 | 1.379196 | 143.0627255
| 183.9444 | 1.393104 | 143.1635891
| 184.7839 | 1.435684 | 143.3610921
| 186.6676 | 1.465751 | 143.4618991
| 187.5945 | 1.496547 | 143.5625969
| 189.0067 | 1.527924 | 143.6633912
| 189.8671 | 1.560008 | 143.7641331
| 191.2779 | 1.592662 | 143.8648824
| 192.8824 | 1.625938 | 143.965594
| 193.9997 | 1.659979 | 144.0663441
| 195.1001 | 1.694705 | 144.1670648
| 196.6047 | 1.730103 | 144.2678658
| 198.0276 | 1.766211 | 144.3686039
| 199.4658 | 1.803077 | 144.4694091
| 201.2918 | 1.840573 | 144.5700563
| 202.8741 | 1.878917 | 144.6708248
| 204.2446 | 1.918074 | 144.7715936
| 205.4846 | 1.958047 | 144.8723593
| 207.6959 | 1.998667 | 144.9730887
| 208.6098 | 2.04034 | 145.0738721
| 210.5923 | 2.082682 | 145.1746307
| 212.0876 | 2.125928 | 145.2753079
| 214.1489 | 2.169971 | 145.3759982
| 214.9129 | 2.215128 | 145.4767257
| 216.5994 | 2.261124 | 145.5775942
| 218.2847 | 2.307966 | 145.6782689
| 220.2281 | 2.355832 | 145.7791746
| 222.0085 | 2.404573 | 145.8798245
| 223.6093 | 2.454398 | 145.9806025
| 225.7113 | 2.505169 | 146.0814012
| 227.3745 | 2.557032 | 146.1821786
| 229.2795 | 2.609937 | 146.2830024
| 230.5999 | 2.663984 | 146.3837764
| 232.3079 | 2.719147 | 146.4846901
| 234.128 | 2.775217 | 146.5852515
| 235.592 | 2.812636 | 146.7521858
| 236.1502 | 2.812548 | 146.8528355
| 236.1413 | 2.812548 | 146.9536117
| 236.3917 | 2.812508 | 147.0544151
| 235.7186 | 2.812611 | 147.1550674
| 236.3253 | 2.812516 | 147.2558983
| 236.0896 | 2.812551 | 147.3567567
| 236.4696 | 2.812491 | 147.45757
| 236.477 | 2.812488 | 147.5581734
| 236.2736 | 2.812518 | 147.658961
| 236.2 | 2.812528 | 147.7597773
| 236.1425 | 2.812536 | 147.8603438
| 236.3766 | 2.812498 | 147.9611238
| 236.2544 | 2.812516 | 148.0618203
| 236.5534 | 2.812468 | 148.1625519
| 236.6579 | 2.81245 | 148.2632757
| 236.649 | 2.81245 | 148.3640408
| 236.5592 | 2.812463 | 148.4647796
| 236.6151 | 2.812453 | 148.5655709
| 236.4441 | 2.812478 | 148.6666278
| 236.6622 | 2.812443 | 148.767106
| 236.6047 | 2.81245 | 148.867798
| 236.3853 | 2.812483 | 148.9685567
| 236.3764 | 2.812483 | 149.0693342
| 236.9671 | 2.81239 | 149.1701042
| 237.1688 | 2.812358 | 149.2707838
| 236.4145 | 2.812473 | 149.3716712
| 236.7785 | 2.812415 | 149.4723582
| 236.8505 | 2.812403 | 149.5732453
| 237.1982 | 2.812348 | 149.6738858
| 237.2865 | 2.812333 | 149.77473
| 236.905 | 2.81239 | 149.8755465
| 237.2201 | 2.81234 | 149.9762285
| 236.7575 | 2.81241 | 150.0768893
| 237.0081 | 2.81237 | 150.1777173
| 236.9505 | 2.812378 | 150.2783903
| 236.9417 | 2.812378 | 150.3791596
| 237.0462 | 2.81236 | 150.479991
| 237.1022 | 2.81235 | 150.5806653
| 236.7693 | 2.8124 | 150.6813394
| 236.9709 | 2.812368 | 150.7822652
| 237.3835 | 2.812303 | 150.8829604
| 237.488 | 2.812285 | 150.9837249
| 237.0254 | 2.812355 | 151.0845713
| 236.9517 | 2.812365 | 151.1851839
| 237.3803 | 2.812298 | 151.2859657
| 237.1609 | 2.81233 | 151.3868107
| 236.6821 | 2.812403 | 151.4876198
| 237.1916 | 2.812323 | 151.5882793
| 236.6267 | 2.784714 | 151.7537774
| 236.0514 | 2.756821 | 151.8546203
| 235.2493 | 2.728977 | 151.9554113
| 234.9169 | 2.701068 | 152.0561755
| 233.3284 | 2.645935 | 152.2566891
| 232.5585 | 2.61811 | 152.3573912
| 231.4647 | 2.590344 | 152.4580661
| 231.408 | 2.562378 | 152.5588822
| 230.3465 | 2.534589 | 152.6596171
| 229.7712 | 2.50667 | 152.7605542
| 228.8557 | 2.4789 | 152.8611405
| 228.329 | 2.450997 | 152.9619897
| 227.2676 | 2.423211 | 153.0627162
| 226.9515 | 2.39533 | 153.1633713
| 226.3275 | 2.367427 | 153.2642743
| 225.6874 | 2.339573 | 153.3650134
| 224.6585 | 2.311808 | 153.4656433
| 224.1479 | 2.283864 | 153.5666339
| 223.4591 | 2.256007 | 153.6674071
| 222.4627 | 2.228195 | 153.7681911
| 221.9845 | 2.200292 | 153.8690156
| 221.5065 | 2.172394 | 153.9698205
| 220.3315 | 2.144622 | 154.0705608
| 219.9993 | 2.116734 | 154.1712485
| 219.1161 | 2.088904 | 154.2720341
| 218.4111 | 2.061057 | 154.3727818
| 218.0789 | 2.033127 | 154.4736201
| 216.661 | 2.005405 | 154.5743126
| 216.3286 | 1.97753 | 154.6749548
| 215.2997 | 1.9497 | 154.7758233
| 214.7404 | 1.921985 | 154.8760135
| 213.922 | 1.894085 | 154.9770147
| 213.5088 | 1.866115 | 155.0780432
| 212.3663 | 1.838282 | 155.1789831
| 212.0502 | 1.810325 | 155.2799123
| 211.313 | 1.782422 | 155.3808801
| 210.6563 | 1.754772 | 155.48089
| 209.5787 | 1.726905 | 155.5819184
| 208.7604 | 1.699031 | 155.6828251
| 208.1688 | 1.671105 | 155.7837944
| 207.3666 | 1.643238 | 155.8846674
| 207.1153 | 1.615364 | 155.985262
| 205.8919 | 1.58759 | 156.0860362
| 205.4948 | 1.559699 | 156.1867709
| 204.6115 | 1.531841 | 156.2876567
| 203.7768 | 1.504011 | 156.3884139
| 202.9259 | 1.476228 | 156.4890125
| 202.4479 | 1.448315 | 156.5898729
| 201.5808 | 1.420482 | 156.6906588
| 201.0054 | 1.392594 | 156.7914812
| 199.8143 | 1.364865 | 156.8920772
| 199.1256 | 1.336978 | 156.9929605
| 199.2337 | 1.341195 | 157.1806544
| 200.3099 | 1.368948 | 157.2812798
| 201.1917 | 1.396747 | 157.3819634
| 201.3441 | 1.424675 | 157.4827031
| 202.1126 | 1.452511 | 157.5834585
| 202.978 | 1.480332 | 157.6842094
| 203.3573 | 1.508241 | 157.7850119
| 204.5146 | 1.536028 | 157.8858023
| 205.5098 | 1.563795 | 157.9864355
| 205.4354 | 1.591794 | 158.0873045
| 206.8032 | 1.619536 | 158.188054
| 207.3447 | 1.647403 | 158.2887925
| 208.0157 | 1.675265 | 158.3895853
| 208.5897 | 1.703089 | 158.490188
| 209.7467 | 1.73087 | 158.5909584
| 210.4827 | 1.758707 | 158.6916994
| 211.186 | 1.78654 | 158.792403
| 212.2623 | 1.814343 | 158.8932102
| 212.3823 | 1.842267 | 158.9939183
| 213.6528 | 1.870081 | 159.0948733
| 214.0971 | 1.89796 | 159.1955989
| 214.7032 | 1.925806 | 159.2963001
| 215.1475 | 1.953727 | 159.3971799
| 215.9644 | 1.981527 | 159.4978296
| 217.4293 | 2.009262 | 159.5986068
| 217.5008 | 2.037176 | 159.6992516
| 218.3014 | 2.065057 | 159.8001843
| 219.102 | 2.092879 | 159.9009061
| 219.9029 | 2.120695 | 160.0016063
| 220.6711 | 2.148546 | 160.1024125
| 221.3096 | 2.176428 | 160.2032585
| 222.0779 | 2.204209 | 160.303815
| 222.4087 | 2.232139 | 160.404662
| 223.501 | 2.259925 | 160.505417
| 224.334 | 2.287759 | 160.6061977
| 224.7297 | 2.315631 | 160.7068721
| 225.7732 | 2.343462 | 160.8077614
| 225.8771 | 2.371432 | 160.9086266
| 227.1799 | 2.399176 | 161.0093463
| 227.4137 | 2.427067 | 161.110001
| 228.2143 | 2.454915 | 161.2108162
| 229.2578 | 2.482725 | 161.3116271
| 229.9776 | 2.510535 | 161.4122598
| 230.5674 | 2.53841 | 161.513056
| 230.8982 | 2.566343 | 161.6139129
| 231.7311 | 2.594167 | 161.7146596
| 232.3212 | 2.622039 | 161.8154427
| 233.4134 | 2.649828 | 161.9162071
| 234.0519 | 2.677709 | 162.0170504
| 234.5933 | 2.705581 | 162.1178081
| 235.6209 | 2.733331 | 162.218396
| 235.9353 | 2.761279 | 162.3192989
| 237.06 | 2.789071 | 162.420094
| 238.8587 | 2.870463 | 162.6076479
| 240.8048 | 2.92967 | 162.7083478
| 242.5712 | 2.990142 | 162.809101
| 243.4935 | 3.051974 | 162.9098494
| 245.1273 | 3.114986 | 163.0106531
| 247.1484 | 3.179194 | 163.1114159
| 248.7304 | 3.244769 | 163.2121653
| 250.7971 | 3.311534 | 163.3128121
| 252.5541 | 3.379867 | 163.4136955
| 254.099 | 3.449527 | 163.5144393
| 256.2903 | 3.520488 | 163.615162
| 258.3664 | 3.59297 | 163.7159643
| 260.1976 | 3.666914 | 163.8166984
| 262.2377 | 3.742346 | 163.9174527
| 264.4056 | 3.819319 | 164.0182405
| 266.0046 | 3.897868 | 164.1189284
| 268.0715 | 3.97803 | 164.2197261
| 270.3469 | 4.059877 | 164.3206276
| 272.2481 | 4.143212 | 164.4212451
| 274.293 | 4.228287 | 164.5219426
| 276.4974 | 4.315202 | 164.6227944
| 278.3437 | 4.403901 | 164.7235992
| 280.3662 | 4.494135 | 164.8241366
| 282.6939 | 4.586357 | 164.9248932
| 284.8253 | 4.680556 | 165.0257221
| 286.5815 | 4.776649 | 165.1264657
| 288.9188 | 4.874582 | 165.2271853
| 290.9459 | 4.974584 | 165.3279336
| 293.7642 | 5.076561 | 165.4287428
| 295.5758 | 5.180627 | 165.5294136
| 297.8223 | 5.286864 | 165.6302005
| 300.2117 | 5.395395 | 165.7311271
| 302.534 | 5.505917 | 165.8318462
| 304.7399 | 5.618824 | 165.9326692
| 305.079 | 5.625576 | 166.0393902
| 305.4751 | 5.625513 | 166.1400394
| 305.6282 | 5.625488 | 166.2408152
| 305.6031 | 5.625491 | 166.3416492
| 305.4647 | 5.625511 | 166.4424672
| 305.4396 | 5.625513 | 166.5432176
| 305.8195 | 5.625453 | 166.6439431
| 306.2642 | 5.625383 | 166.744783
| 306.1095 | 5.625406 | 166.8454369
| 305.7929 | 5.625453 | 166.9462411
| 306.108 | 5.625403 | 167.046897
| 306.0829 | 5.625406 | 167.1477182
| 306.1387 | 5.625396 | 167.2486122
| 306.2434 | 5.625378 | 167.3493268
| 306.2346 | 5.625378 | 167.4500529
| 305.9826 | 5.625416 | 167.550888
| 306.476 | 5.625338 | 167.6517821
| 306.5318 | 5.625328 | 167.7526401
| 306.7661 | 5.62529 | 167.8532588
| 306.4494 | 5.625338 | 167.9539395
| 306.1652 | 5.625381 | 168.0546556
| 306.7717 | 5.625285 | 168.1556101
| 306.8926 | 5.625265 | 168.2562576
| 306.6568 | 5.6253 | 168.356965
| 306.1782 | 5.625373 | 168.4570511
| 306.6067 | 5.625305 | 168.5577331
| 306.9219 | 5.625255 | 168.6586141
| 306.6214 | 5.6253 | 168.7593676
| 306.483 | 5.62532 | 168.8600138
| 307.1545 | 5.625215 | 168.960828
| 306.3519 | 5.625338 | 169.0616683
| 306.3915 | 5.625331 | 169.1623353
| 306.9658 | 5.62524 | 169.2630252
| 306.6331 | 5.62529 | 169.3638224
| 306.8672 | 5.625253 | 169.4645926
| 306.8583 | 5.625253 | 169.5653408
| 306.655 | 5.625283 | 169.6662417
| 306.2412 | 5.625346 | 169.7668876
| 307.01 | 5.625225 | 169.867637
| 306.9524 | 5.625233 | 169.9684027
| 306.8627 | 5.625245 | 170.0692844
| 306.8538 | 5.625245 | 170.1699906
| 306.9421 | 5.62523 | 170.27076
| 306.8198 | 5.625248 | 170.3716636
| 306.8595 | 5.62524 | 170.472245
| 306.559 | 5.625285 | 170.5730518
| 306.8904 | 5.625233 | 170.6738901
| 307.5456 | 5.62513 | 170.7744603
| 306.7917 | 5.625245 | 170.875352
| 306.1468 | 5.569256 | 171.0408896
| 304.6985 | 5.512843 | 171.1417039
| 304.7078 | 5.456312 | 171.2423287
| 303.4377 | 5.399909 | 171.343075
| 301.7706 | 5.288059 | 171.5436515
| 300.3705 | 5.232088 | 171.6436656
| 299.829 | 5.175702 | 171.7441839
| 299.3686 | 5.119146 | 171.8449811
| 297.8069 | 5.062783 | 171.9457367
| 297.1522 | 5.006324 | 172.0464155
| 295.7685 | 4.9499 | 172.1472312
| 294.7898 | 4.893379 | 172.2481088
| 294.1351 | 4.836924 | 172.3487794
| 293.1566 | 4.780408 | 172.4496473
| 291.9186 | 4.724093 | 172.5502292
| 291.2639 | 4.667566 | 172.6510281
| 290.8035 | 4.610969 | 172.7518983
| 289.3064 | 4.554604 | 172.8526409
| 288.0685 | 4.498244 | 172.9533027
| 287.835 | 4.441631 | 173.0541392
| 286.3866 | 4.385224 | 173.1549422
| 285.5861 | 4.328704 | 173.2557684
| 284.5263 | 4.272301 | 173.3564587
| 283.823 | 4.215798 | 173.4572285
| 282.9579 | 4.159115 | 173.5583628
| 281.6712 | 4.10287 | 173.6588329
| 280.806 | 4.046367 | 173.7596478
| 279.5679 | 3.990026 | 173.8602766
| 278.6703 | 3.933521 | 173.9611023
| 277.7562 | 3.877024 | 174.0619193
| 276.567 | 3.820542 | 174.1627856
| 275.6205 | 3.764133 | 174.2634538
| 274.5608 | 3.707665 | 174.3642605
| 273.744 | 3.651228 | 174.4649433
| 272.9759 | 3.594736 | 174.5657109
| 271.7703 | 3.538311 | 174.6664798
| 270.986 | 3.481786 | 174.767311
| 270.0721 | 3.425375 | 174.8679748
| 269.1905 | 3.36881 | 174.9689043
| 267.7582 | 3.312413 | 175.0696843
| 266.5526 | 3.256037 | 175.1703663
| 266.0758 | 3.199563 | 175.2710232
| 264.6759 | 3.143152 | 175.3718206
| 263.7458 | 3.08665 | 175.4726503
| 262.5562 | 3.030264 | 175.5733453
| 261.6585 | 2.973798 | 175.6741028
| 260.4691 | 2.917358 | 175.7748933
| 259.9439 | 2.860829 | 175.8756607
| 258.1064 | 2.80449 | 175.9764505
| 256.998 | 2.748128 | 176.0770792
| 256.0354 | 2.691654 | 176.1778688
| 255.0404 | 2.635122 | 176.2787702
| 255.1245 | 2.646259 | 176.4613189
| 256.3773 | 2.702668 | 176.5620764
| 257.468 | 2.759152 | 176.6629231
| 259.2554 | 2.815447 | 176.7636259
| 259.8437 | 2.872011 | 176.8644766
| 260.3674 | 2.928525 | 176.9652219
| 261.296 | 2.985022 | 177.0660484
| 263.0833 | 3.041396 | 177.1668913
| 263.6879 | 3.097901 | 177.2676423
| 264.3251 | 3.154323 | 177.3682534
| 265.8044 | 3.210773 | 177.4691477
| 266.7007 | 3.267188 | 177.5698174
| 267.7427 | 3.323692 | 177.6706869
| 268.8821 | 3.380093 | 177.7714005
| 269.7296 | 3.436573 | 177.8721743
| 270.642 | 3.493059 | 177.9729747
| 271.4735 | 3.549527 | 178.0737223
| 272.4832 | 3.60588 | 178.1743146
| 273.4118 | 3.662394 | 178.2751696
| 274.8427 | 3.718801 | 178.3759745
| 276.0467 | 3.775215 | 178.4767276
| 276.8781 | 3.831669 | 178.5774511
| 277.2558 | 3.888253 | 178.6782802
| 278.2331 | 3.944708 | 178.7790439
| 279.6963 | 4.001109 | 178.879845
| 280.7545 | 4.057568 | 178.9806395
| 281.5048 | 4.114038 | 179.0813687
| 282.4822 | 4.170452 | 179.1820595
| 283.8642 | 4.226867 | 179.2828638
| 284.0315 | 4.283469 | 179.3836668
| 285.851 | 4.339715 | 179.4842917
| 285.8563 | 4.396368 | 179.5851401
| 287.1736 | 4.452779 | 179.6859207
| 288.3451 | 4.509195 | 179.7866693
| 289.2575 | 4.565655 | 179.8874246
| 289.9108 | 4.622117 | 179.9881116
| 291.455 | 4.678469 | 180.0888488
| 292.092 | 4.73499 | 180.1896379
| 292.9881 | 4.791461 | 180.2904084
| 294.273 | 4.847848 | 180.3911355
| 295.4445 | 4.90427 | 180.4918954
| 295.9196 | 4.960787 | 180.5926319
| 296.9291 | 5.017255 | 180.6934276
| 297.8902 | 5.073656 | 180.7940924
| 298.7862 | 5.130147 | 180.894897
| 299.8769 | 5.186533 | 180.9955706
| 300.8863 | 5.242989 | 181.0963455
| 301.912 | 5.299425 | 181.1970901
| 302.7272 | 5.355916 | 181.2978728
| 303.7203 | 5.412448 | 181.3987793
| 304.4547 | 5.468839 | 181.4993632
| 305.3183 | 5.525357 | 181.6002071
| 306.4575 | 5.581785 | 181.700968
| 308.96 | 5.73942 | 181.8804104
| 311.0469 | 5.85715 | 181.981276
| 312.8882 | 5.977122 | 182.0819808
| 315.0017 | 6.099699 | 182.1828535
| 317.6143 | 6.224689 | 182.2837213
| 320.2082 | 6.351968 | 182.3843846
| 322.232 | 6.481975 | 182.4850869
| 324.6898 | 6.614579 | 182.5858058
| 327.5006 | 6.750024 | 182.6866703
| 329.4337 | 6.888113 | 182.7873527
| 332.0112 | 7.029159 | 182.8882122
| 334.2776 | 7.172996 | 182.9889815
| 337.318 | 7.319554 | 183.0896926
| 340.1769 | 7.469115 | 183.1903997
| 342.805 | 7.621913 | 183.2912096
| 345.5268 | 7.777628 | 183.3919052
| 348.3258 | 7.936629 | 183.4926831
| 351.4127 | 8.098571 | 183.5933069
| 353.7991 | 8.264041 | 183.6940072
| 357.2341 | 8.432792 | 183.7947543
| 359.5795 | 8.605505 | 183.8957085
| 362.9092 | 8.781109 | 183.9963932
| 365.3278 | 8.960396 | 184.0970602
| 368.2922 | 9.143473 | 184.1978536
| 371.7705 | 9.330267 | 184.2986839
| 374.6454 | 9.520653 | 184.3993539
| 377.8234 | 9.714844 | 184.5000143
| 380.6564 | 9.913301 | 184.6008071
| 383.9702 | 10.11583 | 184.7016545
| 387.0045 | 10.32197 | 184.8022294
| 389.5473 | 10.53281 | 184.9030123
| 393.0239 | 10.74817 | 185.003968
| 396.3825 | 10.96737 | 185.1046671
| 399.7352 | 11.19168 | 185.2056555
| 400.5916 | 11.25204 | 185.3331829
| 401.2141 | 11.25194 | 185.4339553
| 401.8855 | 11.25184 | 185.534741
| 401.2775 | 11.25193 | 185.6355109
| 401.5115 | 11.25189 | 185.7361886
| 401.7132 | 11.25186 | 185.8369638
| 401.6071 | 11.25187 | 185.937661
| 401.8412 | 11.25184 | 186.0384582
| 401.7351 | 11.25185 | 186.1391375
| 402.0501 | 11.2518 | 186.2398521
| 402.0899 | 11.25179 | 186.3407503
| 402.0973 | 11.25179 | 186.4414302
| 401.9589 | 11.25181 | 186.542264
| 402.2415 | 11.25177 | 186.6430052
| 402.2164 | 11.25177 | 186.7437867
| 402.6608 | 11.2517 | 186.8444324
| 402.1825 | 11.25177 | 186.9451278
| 402.6271 | 11.2517 | 187.0459288
| 402.7799 | 11.25168 | 187.1467495
| 402.3178 | 11.25175 | 187.2476272
| 402.73 | 11.25168 | 187.3482897
| 402.6076 | 11.2517 | 187.4491068
| 402.5341 | 11.25171 | 187.5498815
| 402.6547 | 11.25169 | 187.6506214
| 402.7754 | 11.25167 | 187.7513261
| 402.8314 | 11.25166 | 187.8521013
| 402.952 | 11.25164 | 187.9529677
| 403.0889 | 11.25162 | 188.0543117
| 402.5133 | 11.2517 | 188.1544589
| 402.8768 | 11.25165 | 188.255217
| 402.8679 | 11.25165 | 188.3560029
| 402.7296 | 11.25167 | 188.4567154
| 402.7369 | 11.25166 | 188.5574095
| 402.4203 | 11.25171 | 188.6581805
| 402.8487 | 11.25164 | 188.7589269
| 402.775 | 11.25165 | 188.8596956
| 402.5881 | 11.25168 | 188.9604555
| 403.146 | 11.25159 | 189.0611827
| 403.2181 | 11.25158 | 189.1618975
| 402.7882 | 11.25165 | 189.2626821
| 403.0546 | 11.2516 | 189.3634038
| 402.9486 | 11.25162 | 189.4641673
| 402.794 | 11.25164 | 189.5649536
| 402.7041 | 11.25165 | 189.6657482
| 403.0516 | 11.2516 | 189.7663534
| 403.1236 | 11.25159 | 189.8671006
| 403.1471 | 11.25158 | 189.9679172
| 403.3164 | 11.25155 | 190.0686619
| 403.2589 | 11.25156 | 190.1693252
| 401.822 | 11.14 | 190.3350483
| 400.7159 | 11.02743 | 190.4358022
| 399.3506 | 10.91476 | 190.536679
| 398.1147 | 10.80237 | 190.637295
| 395.4947 | 10.57958 | 190.8377339
| 394.1135 | 10.46681 | 190.9386991
| 393.0394 | 10.35438 | 191.0393248
| 392.0141 | 10.2418 | 191.1400805
| 390.4382 | 10.12929 | 191.2408386
| 389.2348 | 10.01664 | 191.3416786
| 387.5131 | 9.904262 | 191.4423459
| 386.5525 | 9.79173 | 191.5430459
| 385.3159 | 9.679984 | 191.643081
| 383.5143 | 9.566428 | 191.7448119
| 381.8898 | 9.453852 | 191.8456423
| 380.9616 | 9.34137 | 191.9462923
| 379.5798 | 9.228896 | 192.0469981
| 378.2792 | 9.116345 | 192.1477617
| 376.9949 | 9.00366 | 192.248643
| 375.8399 | 8.891139 | 192.349359
| 374.7984 | 8.778688 | 192.4499974
| 372.8498 | 8.666164 | 192.5508261
| 371.5331 | 8.553481 | 192.6517099
| 370.2 | 8.441084 | 192.7523403
| 368.6239 | 8.328612 | 192.8530711
| 367.3878 | 8.216122 | 192.9537711
| 365.6821 | 8.103737 | 193.0544421
| 364.8349 | 7.991102 | 193.1552176
| 363.4046 | 7.878596 | 193.2559585
| 361.9581 | 7.766066 | 193.3567234
| 360.6898 | 7.653532 | 193.4574675
| 359.2433 | 7.540991 | 193.5582417
| 357.6024 | 7.428421 | 193.6590693
| 355.7835 | 7.315923 | 193.7598571
| 354.6447 | 7.203291 | 193.86067
| 353.3117 | 7.090633 | 193.9615337
| 351.3626 | 6.978469 | 194.0620408
| 349.6571 | 6.86581 | 194.1629567
| 349.0204 | 6.7532 | 194.2636809
| 347.7842 | 6.640708 | 194.3643832
| 346.1756 | 6.528256 | 194.4651004
| 345.1825 | 6.415682 | 194.5658419
| 343.9953 | 6.303039 | 194.6666721
| 342.1114 | 6.190518 | 194.7674888
| 340.859 | 6.077966 | 194.8682467
| 339.5905 | 5.96551 | 194.9689207
| 337.6742 | 5.852979 | 195.0697512
| 335.6933 | 5.740283 | 195.1707387
| 334.5866 | 5.627994 | 195.2712405
| 333.1237 | 5.515421 | 195.3720464
| 331.9849 | 5.402817 | 195.4728349
| 330.3763 | 5.290259 | 195.5736472
| 330.6839 | 5.318252 | 195.7511484
| 331.9993 | 5.430829 | 195.8519393
| 333.2825 | 5.543355 | 195.9526808
| 335.165 | 5.655822 | 196.0534516
| 336.189 | 5.768358 | 196.1541659
| 337.5531 | 5.880915 | 196.2549456
| 339.5166 | 5.993412 | 196.3557546
| 340.5891 | 6.105956 | 196.4564834
| 342.1313 | 6.218504 | 196.5572792
| 343.6251 | 6.330965 | 196.6579919
| 345.2806 | 6.443515 | 196.7588057
| 346.4502 | 6.556176 | 196.8596518
| 347.9926 | 6.668488 | 196.9602377
| 349.3565 | 6.781121 | 197.0610853
| 350.1214 | 6.893706 | 197.1618077
| 352.0683 | 7.006251 | 197.2626569
| 353.3679 | 7.11856 | 197.3632068
| 354.7805 | 7.231111 | 197.4639882
| 355.8368 | 7.343786 | 197.5648314
| 357.5569 | 7.456401 | 197.665712
| 359.2613 | 7.568704 | 197.7663121
| 360.2041 | 7.681329 | 197.867095
| 361.6491 | 7.793812 | 197.96782
| 363.8389 | 7.906293 | 198.0686454
| 364.3772 | 8.01882 | 198.1692853
| 365.5627 | 8.131538 | 198.2701839
| 367.3803 | 8.243998 | 198.3709398
| 368.809 | 8.356538 | 198.4717139
| 369.9464 | 8.468979 | 198.5723584
| 371.229 | 8.581628 | 198.6732097
| 372.8846 | 8.694108 | 198.7739613
| 374.2323 | 8.806639 | 198.8747159
| 375.7421 | 8.919108 | 198.9754373
| 376.6204 | 9.031587 | 199.0760801
| 378.146 | 9.144203 | 199.1769351
| 379.4774 | 9.256778 | 199.277727
| 380.8416 | 9.369159 | 199.3783497
| 382.011 | 9.481812 | 199.4791882
| 384.1361 | 9.594191 | 199.5799141
| 384.8359 | 9.706866 | 199.6807084
| 386.4105 | 9.819223 | 199.7813383
| 387.8067 | 9.931789 | 199.8821312
| 388.9924 | 10.04437 | 199.9829083
| 390.9391 | 10.15688 | 200.0837281
| 391.6391 | 10.26936 | 200.1843482
| 392.8895 | 10.38195 | 200.2851391
| 394.3988 | 10.49462 | 200.3860377
| 395.9247 | 10.60707 | 200.4867506
| 396.9485 | 10.71965 | 200.5875
| 398.3122 | 10.83219 | 200.6882661
| 399.9352 | 10.94465 | 200.7889949
| 401.4772 | 11.05709 | 200.8896976
| 402.2903 | 11.16973 | 200.9904751
| 405.601 | 11.47865 | 201.1649685
| 408.8933 | 11.7128 | 201.2656996
| 411.985 | 11.95221 | 201.3666271
| 414.6023 | 12.19581 | 201.4672428
| 416.9702 | 12.44483 | 201.5680303
| 420.9674 | 12.69864 | 201.6688067
| 424.2784 | 12.95792 | 201.769659
| 427.5835 | 13.22201 | 201.8703337
| 430.607 | 13.49165 | 201.9710596
| 434.8219 | 13.76661 | 202.0717935
| 437.7668 | 14.04779 | 202.1726774
| 442.4053 | 14.33407 | 202.2734338
| 445.1588 | 14.62641 | 202.3741718
| 448.8442 | 14.92454 | 202.4749048
| 453.024 | 15.22898 | 202.5757402
| 456.6137 | 15.53957 | 202.6765342
| 460.4229 | 15.8562 | 202.7772488
| 464.1595 | 16.17941 | 202.8780016
| 468.3255 | 16.50903 | 202.9787245
| 471.9813 | 16.84554 | 203.0794808
| 475.9856 | 17.1886 | 203.1801645
| 480.3531 | 17.53914 | 203.2810061
| 484.0812 | 17.89666 | 203.3817775
| 488.1571 | 18.26105 | 203.4824532
| 492.4017 | 18.63328 | 203.5832496
| 496.411 | 19.01294 | 203.6839982
| 500.7185 | 19.40022 | 203.784733
| 505.4214 | 19.79535 | 203.8854753
| 509.3217 | 20.19849 | 203.9861777
| 513.7786 | 20.60975 | 204.0868837
| 518.1764 | 21.02987 | 204.1877038
| 522.4836 | 21.45822 | 204.2884466
| 527.0064 | 21.89579 | 204.3893107
| 531.1795 | 22.34165 | 204.4900242
| 533.7601 | 22.50283 | 204.6267135
| 534.3663 | 22.50274 | 204.7275128
| 534.7945 | 22.50267 | 204.8282722
| 534.6399 | 22.50269 | 204.929083
| 534.8252 | 22.50266 | 205.0298283
| 535.0754 | 22.50262 | 205.130517
| 535.1474 | 22.50261 | 205.2312247
| 535.5918 | 22.50254 | 205.3319305
| 535.1621 | 22.50261 | 205.4327289
| 535.6549 | 22.50253 | 205.5335146
| 535.0471 | 22.50262 | 205.6342499
| 535.9933 | 22.50247 | 205.7348984
| 535.7578 | 22.50251 | 205.8357497
| 535.587 | 22.50253 | 205.93634
| 535.74 | 22.50251 | 206.0372057
| 535.5533 | 22.50254 | 206.1378758
| 535.7385 | 22.50251 | 206.2387359
| 535.9724 | 22.50247 | 206.3395183
| 536.1254 | 22.50244 | 206.4402336
| 535.5178 | 22.50254 | 206.5411365
| 536.0754 | 22.50245 | 206.6418556
| 536.115 | 22.50244 | 206.7427548
| 535.9604 | 22.50246 | 206.8433004
| 536.2267 | 22.50242 | 206.944067
| 536.2665 | 22.50241 | 207.0448714
| 536.3871 | 22.50239 | 207.1455224
| 536.1193 | 22.50243 | 207.2462827
| 535.7542 | 22.50249 | 207.3471327
| 536.6356 | 22.50235 | 207.4479049
| 536.1897 | 22.50242 | 207.5486923
| 536.3914 | 22.50239 | 207.649399
| 536.4957 | 22.50237 | 207.7502295
| 536.5677 | 22.50236 | 207.8509982
| 536.2353 | 22.50241 | 207.9516712
| 536.6957 | 22.50233 | 208.0524691
| 536.8163 | 22.50231 | 208.1531455
| 536.4514 | 22.50237 | 208.2539183
| 536.5558 | 22.50235 | 208.354722
| 536.7088 | 22.50233 | 208.4554745
| 536.9427 | 22.50229 | 208.5561436
| 536.6911 | 22.50233 | 208.6570789
| 536.5852 | 22.50234 | 208.7578347
| 536.9647 | 22.50228 | 208.8584796
| 536.7293 | 22.50232 | 208.959483
| 536.3157 | 22.50238 | 209.0600868
| 536.9867 | 22.50227 | 209.1609502
| 536.6217 | 22.50233 | 209.2617066
| 537.0174 | 22.50227 | 209.3624744
| 536.685 | 22.50232 | 209.4631824
| 535.283 | 22.27977 | 209.6277401
| 533.0963 | 22.05503 | 209.7284989
| 531.7676 | 21.83006 | 209.8293036
| 529.8235 | 21.6055 | 209.9299701
| 526.608 | 21.16229 | 210.129515
| 524.1947 | 20.9376 | 210.230268
| 522.947 | 20.71256 | 210.3310976
| 520.5335 | 20.48793 | 210.4318294
| 518.9617 | 20.2632 | 210.5325396
| 516.7425 | 20.03861 | 210.6332372
| 514.8471 | 19.81374 | 210.7340378
| 512.9519 | 19.58867 | 210.8349246
| 510.9433 | 19.36377 | 210.9357493
| 509.0959 | 19.13944 | 211.0363018
| 507.427 | 18.91451 | 211.1371113
| 505.4666 | 18.68987 | 211.2378147
| 503.3449 | 18.46478 | 211.3387261
| 501.708 | 18.2402 | 211.4393802
| 499.8286 | 18.01536 | 211.5401621
| 498.2566 | 17.79073 | 211.6408319
| 496.4098 | 17.5657 | 211.7416999
| 494.0444 | 17.34127 | 211.8423346
| 492.0513 | 17.11677 | 211.9429755
| 490.7552 | 16.89138 | 212.0439684
| 488.1308 | 16.66685 | 212.1446658
| 486.4456 | 16.44206 | 212.2454156
| 484.3718 | 16.21728 | 212.3461854
| 482.6703 | 15.99253 | 212.4469199
| 480.5965 | 15.76773 | 212.5477007
| 478.5715 | 15.54288 | 212.6484983
| 476.5618 | 15.31844 | 212.7491127
| 474.2773 | 15.09388 | 212.8497989
| 472.6729 | 14.86902 | 212.9505768
| 470.729 | 14.64393 | 213.0514777
| 468.8492 | 14.41926 | 213.1521864
| 466.403 | 14.19441 | 213.2530126
| 464.5719 | 13.9697 | 213.3537378
| 462.3842 | 13.7453 | 213.4543489
| 460.9257 | 13.52013 | 213.5552498
| 458.8192 | 13.2955 | 213.6559573
| 456.9395 | 13.07068 | 213.7567325
| 454.5252 | 12.84611 | 213.8574338
| 452.8235 | 12.62129 | 213.9581977
| 450.5874 | 12.39671 | 214.05889
| 448.2383 | 12.17174 | 214.1597689
| 446.5041 | 11.94698 | 214.2605072
| 444.3489 | 11.72235 | 214.3612157
| 442.1776 | 11.4976 | 214.4619824
| 439.8121 | 11.27285 | 214.5627588
| 438.1261 | 11.04829 | 214.6634061
| 435.906 | 10.82375 | 214.7640803
| 433.6216 | 10.59877 | 214.8649549
| 434.0064 | 10.65714 | 215.0417101
| 436.1281 | 10.88151 | 215.1423023
| 438.201 | 11.10615 | 215.243013
| 440.53 | 11.33315 | 215.3447949
| 442.3917 | 11.55831 | 215.4457224
| 444.5135 | 11.78255 | 215.5462557
| 446.3919 | 12.0073 | 215.647004
| 448.4481 | 12.2321 | 215.7477853
| 450.7152 | 12.45658 | 215.8484338
| 452.5611 | 12.68138 | 215.9492028
| 454.4879 | 12.90621 | 216.0499865
| 456.4308 | 13.13102 | 216.1507656
| 458.7947 | 13.35581 | 216.2515615
| 460.5275 | 13.58038 | 216.3522182
| 462.1792 | 13.80498 | 216.4528809
| 464.0571 | 14.03006 | 216.5537723
| 466.324 | 14.25456 | 216.6544352
| 468.1536 | 14.47926 | 216.7551557
| 469.9832 | 14.70403 | 216.8559035
| 472.5895 | 14.929 | 216.9567996
| 474.3059 | 15.15362 | 217.0574766
| 475.8437 | 15.37863 | 217.1583166
| 478.2888 | 15.60299 | 217.2589255
| 480.1182 | 15.82784 | 217.3597121
| 481.7373 | 16.05266 | 217.4604728
| 483.939 | 16.27749 | 217.5612761
| 485.833 | 16.50226 | 217.6620295
| 487.9377 | 16.72706 | 217.762815
| 489.7996 | 16.95178 | 217.8635454
| 491.6935 | 17.17662 | 217.964333
| 493.928 | 17.40102 | 218.0649495
| 495.5464 | 17.62618 | 218.1658597
| 497.9428 | 17.85062 | 218.2664993
| 499.4318 | 18.07559 | 218.3673204
| 501.3583 | 18.30042 | 218.4681021
| 503.5436 | 18.52507 | 218.5688281
| 505.2108 | 18.75017 | 218.6697159
| 507.1536 | 18.97467 | 218.770352
| 508.8208 | 19.1996 | 218.8711628
| 510.8281 | 19.42432 | 218.9719046
| 512.5762 | 19.64931 | 219.0727508
| 514.6647 | 19.87369 | 219.1733445
| 516.5746 | 20.09868 | 219.2742009
| 518.2576 | 20.32382 | 219.3751078
| 520.2974 | 20.54841 | 219.4757932
| 522.2076 | 20.77317 | 219.5765443
| 523.988 | 20.99799 | 219.6773151
| 525.9628 | 21.22269 | 219.7780465
| 527.5493 | 21.44737 | 219.8787379
| 529.4592 | 21.6722 | 219.9795208
| 531.2234 | 21.89705 | 220.0803037
| 533.5219 | 22.12162 | 220.1810016
| 535.3348 | 22.34648 | 220.2817908
| 539.9093 | 22.95367 | 220.4523387
| 544.3319 | 23.42097 | 220.5530411
| 548.6291 | 23.89834 | 220.65386
| 552.769 | 24.3856 | 220.7547091
| 556.5904 | 24.88193 | 220.855374
| 561.1438 | 25.38878 | 220.9561473
| 565.8308 | 25.9058 | 221.0568976
| 570.391 | 26.43399 | 221.1577655
| 575.1181 | 26.97146 | 221.2583656
| 580.5108 | 27.52086 | 221.3591652
| 584.9999 | 28.08144 | 221.4599404
| 590.4623 | 28.65369 | 221.5607875
| 595.896 | 29.23637 | 221.6614242
| 600.7324 | 29.83151 | 221.762148
| 606.2661 | 30.4388 | 221.8628972
| 610.9755 | 31.05901 | 221.9637159
| 616.2369 | 31.69118 | 222.0644429
| 621.9844 | 32.33618 | 222.165177
| 627.1329 | 32.99513 | 222.2660225
| 632.5091 | 33.66677 | 222.3667647
| 638.3545 | 34.35173 | 222.4674672
| 643.5357 | 35.05101 | 222.5682092
| 649.332 | 35.7637 | 222.6688511
| 654.6559 | 36.49255 | 222.769713
| 661.2575 | 37.23497 | 222.8704284
| 666.5798 | 37.99232 | 222.9710967
| 672.2871 | 38.76602 | 223.0718946
| 678.2822 | 39.55586 | 223.1727471
| 684.3412 | 40.35989 | 223.2733657
| 690.4755 | 41.18215 | 223.3742159
| 696.4932 | 42.02093 | 223.4750355
| 702.2648 | 42.87611 | 223.5757725
| 709.0018 | 43.74884 | 223.6765438
End Of Loading Index | 714.7805 | 44.63879 | 223.7772376
| 718.3921 | 45.00614 | 223.9188935
| 718.8037 | 45.00608 | 224.0197265
| 719.2801 | 45.006 | 224.1203944
| 719.7727 | 45.00592 | 224.2213422
| 720.1195 | 45.00587 | 224.322041
| 719.9489 | 45.00589 | 224.4227609
| 719.7945 | 45.00592 | 224.5237468
| 719.818 | 45.00591 | 224.6243121
| 720.3266 | 45.00583 | 224.7249861
| 720.0266 | 45.00588 | 224.8259458
| 720.6323 | 45.00578 | 224.926726
| 720.8014 | 45.00575 | 225.0273909
| 721.1645 | 45.0057 | 225.1281409
| 721.0262 | 45.00572 | 225.228843
| 721.0497 | 45.00571 | 225.3297023
| 720.9277 | 45.00573 | 225.4303646
| 721.3715 | 45.00566 | 225.5311988
| 721.4436 | 45.00565 | 225.6318993
| 721.8066 | 45.00559 | 225.732693
| 721.4259 | 45.00565 | 225.8334987
| 721.7889 | 45.00559 | 225.9342346
| 721.214 | 45.00568 | 226.0349975
| 721.7874 | 45.00559 | 226.1357856
| 721.7299 | 45.00559 | 226.2363883
| 721.4623 | 45.00563 | 226.3372592
| 721.4697 | 45.00563 | 226.4380096
| 721.6873 | 45.0056 | 226.5387777
| 721.9696 | 45.00555 | 226.6396768
| 721.6856 | 45.00559 | 226.7402614
| 721.6121 | 45.0056 | 226.8411269
| 722.0238 | 45.00554 | 226.9417811
| 721.74 | 45.00558 | 227.0425145
| 722.3457 | 45.00549 | 227.1432555
| 721.8678 | 45.00556 | 227.2440675
| 721.778 | 45.00557 | 227.3448258
| 721.8501 | 45.00556 | 227.4457329
| 722.2617 | 45.00549 | 227.5463896
| 722.4145 | 45.00547 | 227.6471129
| 722.0336 | 45.00553 | 227.7478898
| 722.1865 | 45.0055 | 227.8486836
| 722.307 | 45.00548 | 227.9493867
| 722.1364 | 45.00551 | 228.0502496
| 722.6775 | 45.00542 | 228.1511623
| 721.9409 | 45.00553 | 228.2518605
| 722.4818 | 45.00545 | 228.3527114
| 722.7641 | 45.0054 | 228.4533551
| 722.3509 | 45.00547 | 228.5540517
| 722.4876 | 45.00544 | 228.6548513
End Of Hold At Load Index | 722.7213 | 45.00541 | 228.755694
| 719.7248 | 44.56002 | 228.9202338
| 717.4824 | 44.11051 | 229.0210302
| 715.337 | 43.66108 | 229.1218033
Begin Stiffness Data Index | 712.5446 | 43.21176 | 229.2225753
| 707.6072 | 42.32639 | 229.4221396
| 705.3642 | 41.87746 | 229.5228055
| 702.2004 | 41.42756 | 229.6237188
| 699.8923 | 40.97887 | 229.7243339
| 697.1324 | 40.52914 | 229.8251959
| 694.7929 | 40.07953 | 229.9260162
| 691.9033 | 39.63013 | 230.0268099
| 689.5146 | 39.1811 | 230.1275031
| 687.2712 | 38.73218 | 230.2281663
| 684.3016 | 38.28199 | 230.3291377
| 681.5729 | 37.83311 | 230.4298096
| 678.8439 | 37.38439 | 230.5304429
| 676.1318 | 36.93513 | 230.6312003
| 673.6137 | 36.48599 | 230.7319223
| 671.0959 | 36.03635 | 230.8327546
| 668.3833 | 35.58745 | 230.9334306
| 665.7357 | 35.1381 | 231.0342023
| 663.3956 | 34.6887 | 231.1349767
| 660.0686 | 34.23945 | 231.2357513
| 657.3073 | 33.79064 | 231.3364089
| 654.8549 | 33.34033 | 231.4373894
| 652.029 | 32.89114 | 231.5381325
| 649.4943 | 32.44203 | 231.6388482
| 646.4094 | 31.99299 | 231.7395688
| 643.4553 | 31.54285 | 231.8405282
| 641.0495 | 31.09391 | 231.9412017
| 638.7418 | 30.64417 | 232.0420509
| 635.7865 | 30.19498 | 232.1427991
| 632.9926 | 29.74587 | 232.2435234
| 630.0701 | 29.29612 | 232.3443971
| 627.1948 | 28.84744 | 232.4450273
| 624.8222 | 28.39779 | 232.5458585
| 621.835 | 27.94778 | 232.6467924
| 618.5068 | 27.49903 | 232.7474539
| 615.7286 | 27.05024 | 232.8481055
| 612.6924 | 26.60066 | 232.9489442
| 610.287 | 26.15109 | 233.0497589
| 607.4757 | 25.70284 | 233.1502918
| 604.3264 | 25.25309 | 233.2511724
| 601.4517 | 24.80355 | 233.3519944
| 598.6252 | 24.35421 | 233.4527721
| 595.491 | 23.90525 | 233.553476
| 592.6317 | 23.45639 | 233.6541475
| 590.0481 | 23.00688 | 233.7549532
| 586.4288 | 22.55746 | 233.8557757
| 583.521 | 22.10837 | 233.9565002
| 580.6131 | 21.65927 | 234.0572261
End Of Stiffness Data Index | 577.7052 | 21.21022 | 234.1579423
| 572.311 | 20.45008 | 234.3314008
| 569.6628 | 20.00027 | 234.4322764
| 566.3181 | 19.55103 | 234.533051
| 563.3617 | 19.1016 | 234.6338508
| 560.3402 | 18.65269 | 234.7345407
| 556.8331 | 18.20387 | 234.8352231
| 554.3618 | 17.75479 | 234.9359307
| 550.6617 | 17.3048 | 235.0368837
| 548.0252 | 16.85848 | 235.1369777
| 544.2943 | 16.40709 | 235.2382452
| 541.2075 | 15.95824 | 235.3389223
| 538.2032 | 15.50814 | 235.4398763
| 534.9561 | 15.05788 | 235.5408751
| 532.0489 | 14.60782 | 235.6418163
| 528.2676 | 14.15772 | 235.7427952
| 524.905 | 13.70925 | 235.8433978
| 521.6728 | 13.26014 | 235.9441377
| 518.4082 | 12.81078 | 236.0449335
| 514.448 | 12.36137 | 236.1457667
| 511.442 | 11.91236 | 236.2464763
| 507.95 | 11.46363 | 236.3471385
| 504.653 | 11.01432 | 236.4479265
| 500.8543 | 10.56475 | 236.5487877
| 497.9775 | 10.11586 | 236.6494677
| 494.0327 | 9.66678 | 236.7502247
| 490.2819 | 9.217717 | 236.8509718
| 486.8389 | 8.768378 | 236.9517703
| 483.2175 | 8.319304 | 237.0525156
| 479.4825 | 7.870456 | 237.1532141
| 476.0395 | 7.420958 | 237.2540481
| 472.1268 | 6.971697 | 237.3548454
| 467.4685 | 6.523118 | 237.4555154
| 464.2036 | 6.073492 | 237.556372
| 460.2258 | 5.6244 | 237.6571336
| 455.8112 | 5.174895 | 237.7580029
| 451.4447 | 4.72587 | 237.858763
| 447.207 | 4.277194 | 237.9594402
| 442.5324 | 3.828471 | 238.0601433
| 438.3925 | 3.379251 | 238.1609392
| 434.0058 | 3.036973 | 238.33849
| 434.2399 | 3.036935 | 238.4391786
| 433.9718 | 3.036975 | 238.5400158
| 434.0603 | 3.03696 | 238.6407355
| 433.9057 | 3.036983 | 238.7414998
| 433.411 | 3.037058 | 238.8422312
| 433.8879 | 3.036983 | 238.942958
| 433.118 | 3.0371 | 239.0437464
| 433.3519 | 3.037063 | 239.1445334
| 433.2298 | 3.03708 | 239.24538
| 433.0267 | 3.03711 | 239.3461156
| 433.2445 | 3.037075 | 239.4467843
| 433.1869 | 3.037083 | 239.5477924
| 433.761 | 3.036993 | 239.6484237
| 433.1854 | 3.03708 | 239.7492056
| 433.2252 | 3.037073 | 239.8499379
| 433.2488 | 3.037068 | 239.9507385
| 432.8027 | 3.037135 | 240.0514377
| 433.1662 | 3.037078 | 240.1521436
| 433.206 | 3.03707 | 240.2528768
| 433.1322 | 3.03708 | 240.3537951
| 432.9614 | 3.037105 | 240.4543654
| 433.4384 | 3.03703 | 240.5550939
| 433.2514 | 3.037058 | 240.6558907
| 432.6434 | 3.03715 | 240.7568032
| 432.7965 | 3.037125 | 240.857397
| 432.6096 | 3.037153 | 240.9581339
| 432.6979 | 3.037138 | 241.0589383
| 433.2071 | 3.037058 | 241.1597479
| 433.2144 | 3.037055 | 241.2603709
| 433.2218 | 3.037053 | 241.3610575
| 432.9539 | 3.037093 | 241.461865
| 432.6697 | 3.037135 | 241.5627456
| 433.26 | 3.037043 | 241.6633019
| 432.8786 | 3.0371 | 241.764165
| 433.145 | 3.037058 | 241.8648728
| 432.8447 | 3.037103 | 241.9658179
| 432.3824 | 3.037173 | 242.066358
| 432.8918 | 3.037093 | 242.1671843
| 432.4295 | 3.037163 | 242.2679532
| 433.0683 | 3.037063 | 242.3687631
| 432.8166 | 3.0371 | 242.4695092
| 432.743 | 3.03711 | 242.5703636
| 432.815 | 3.037098 | 242.6710847
| 432.4823 | 3.037148 | 242.771802
| 432.9593 | 3.037073 | 242.8725823
| 432.2055 | 3.037188 | 242.973208
| 432.6339 | 3.03712 | 243.0732326
| 432.8032 | 3.037093 | 243.1739213
| 432.9077 | 3.037075 | 243.2747716
| 432.5103 | 3.037135 | 243.3754007
| 432.8899 | 3.037075 | 243.4761305
| 432.4763 | 3.037138 | 243.5769284
| 432.3703 | 3.037153 | 243.6777911
| 432.5395 | 3.037125 | 243.7784546
| 432.3364 | 3.037155 | 243.8791616
| 432.1332 | 3.037185 | 243.9798537
| 432.8043 | 3.03708 | 244.0805818
| 432.0346 | 3.037198 | 244.1813658
| 432.1066 | 3.037185 | 244.2822626
| 432.4054 | 3.037138 | 244.3829273
| 432.5423 | 3.037115 | 244.4837421
| 432.4039 | 3.037135 | 244.5844239
| 432.2655 | 3.037155 | 244.6852899
| 432.1593 | 3.03717 | 244.7860133
| 432.102 | 3.037178 | 244.8867825
| 432.4169 | 3.037128 | 244.9875035
| 432.8938 | 3.037053 | 245.0882365
| 432.5611 | 3.037103 | 245.1890134
| 431.937 | 3.037198 | 245.2899027
| 432.4949 | 3.03711 | 245.390741
| 432.3079 | 3.037138 | 245.4914889
| 431.9427 | 3.037193 | 245.5923028
| 431.9825 | 3.037185 | 245.6929531
| 432.3299 | 3.03713 | 245.7937542
| 432.4343 | 3.037113 | 245.8945244
| 432.4739 | 3.037105 | 245.9953225
| 432.2871 | 3.037133 | 246.0960956
| 432.4077 | 3.037113 | 246.1968182
| 432.3502 | 3.03712 | 246.2974628
| 432.2443 | 3.037135 | 246.3983165
| 432.0086 | 3.03717 | 246.4991106
| 432.2266 | 3.037135 | 246.5997762
| 432.3472 | 3.037115 | 246.7005591
| 432.2413 | 3.03713 | 246.8012767
| 432.621 | 3.03707 | 246.9019467
| 431.8996 | 3.03718 | 247.0027799
| 432.2469 | 3.037125 | 247.1034001
| 432.3838 | 3.037103 | 247.2041959
| 432.3102 | 3.037113 | 247.3049443
| 432.3336 | 3.037108 | 247.4057658
| 431.92 | 3.03717 | 247.5064192
| 432.1055 | 3.03714 | 247.6071273
| 432.1129 | 3.037138 | 247.7077661
| 432.2659 | 3.037113 | 247.8085732
| 432.4512 | 3.037083 | 247.9093274
| 432.1834 | 3.037123 | 248.0100264
| 432.304 | 3.037103 | 248.1108404
| 432.1172 | 3.03713 | 248.2117742
| 432.2538 | 3.037108 | 248.312391
| 431.8888 | 3.037163 | 248.4131689
| 432.3172 | 3.037095 | 248.5139996
| 432.3569 | 3.037088 | 248.6147723
| 432.008 | 3.03714 | 248.7154816
| 432.2095 | 3.037108 | 248.8164305
| 432.2006 | 3.037108 | 248.9171506
| 432.3215 | 3.037088 | 249.0179601
| 432.3773 | 3.037078 | 249.1185479
| 432.0123 | 3.037133 | 249.2194047
| 432.1491 | 3.03711 | 249.320191
| 431.7193 | 3.037175 | 249.42102
| 431.9046 | 3.037145 | 249.5217379
| 432.171 | 3.037103 | 249.6224771
| 432.2108 | 3.037095 | 249.7231247
| 431.8296 | 3.037153 | 249.8239727
| 432.2093 | 3.037093 | 249.9247392
| 432.4919 | 3.037048 | 250.0254506
| 431.641 | 3.037178 | 250.1262749
| 432.0693 | 3.03711 | 250.2272062
| 432.1414 | 3.037098 | 250.3278748
| 431.9381 | 3.037128 | 250.4286913
| 432.0103 | 3.037115 | 250.5294508
| 432.0339 | 3.03711 | 250.6302616
| 431.944 | 3.037123 | 250.730901
| 431.7893 | 3.037145 | 250.831786
| 432.4767 | 3.037038 | 250.9324715
| 431.9984 | 3.03711 | 251.033301
| 431.5199 | 3.037183 | 251.133987
| 432.0291 | 3.037103 | 251.2347366
| 432.3442 | 3.037053 | 251.3354384
| 431.8981 | 3.03712 | 251.4363534
| 431.9701 | 3.037108 | 251.5370139
| 431.9452 | 3.03711 | 251.6378808
| 432.0821 | 3.037088 | 251.7385702
| 431.3121 | 3.037205 | 251.8395189
| 431.4814 | 3.037178 | 251.9401699
| 431.262 | 3.03721 | 252.0409669
| 430.5407 | 3.037321 | 252.1417498
| 429.9975 | 3.037403 | 252.2424565
| 430.1182 | 3.037383 | 252.343211
| 431.8903 | 3.037108 | 252.4440163
| 431.833 | 3.037115 | 252.5447669
| 432.5042 | 3.03701 | 252.6454973
| 431.8153 | 3.037115 | 252.7462502
| 431.7093 | 3.03713 | 252.8469387
| 432.1537 | 3.03706 | 252.9477893
| 432.2259 | 3.037048 | 253.0484746
| 432.0875 | 3.037068 | 253.1492916
| 431.8356 | 3.037105 | 253.2500644
| 431.9563 | 3.037085 | 253.3507832
| 432.5465 | 3.036993 | 253.4515921
| 431.8252 | 3.037103 | 253.5522162
| 431.9783 | 3.037078 | 253.6530985
| 432.2285 | 3.037038 | 253.7538164
| 432.0254 | 3.037068 | 253.8545872
| 431.9517 | 3.037078 | 253.955343
| 432.2181 | 3.037035 | 254.0560448
| 431.7074 | 3.037113 | 254.1568411
| 432.0709 | 3.037055 | 254.2575945
| 432.3048 | 3.037018 | 254.3585277
| 432.0531 | 3.037055 | 254.4592156
| 432.0605 | 3.037053 | 254.5599475
| 431.9221 | 3.037073 | 254.6606542
| 431.8646 | 3.03708 | 254.7613827
| 432.374 | 3.037 | 254.8621424
| 431.7011 | 3.037103 | 254.9629457
| 432.1294 | 3.037035 | 255.0637837
| 432.2339 | 3.037018 | 255.1644917
| 432.2737 | 3.03701 | 255.2651644
| 432.443 | 3.036983 | 255.3658778
| 431.5921 | 3.037113 | 255.4667771
| 431.9556 | 3.037055 | 255.5673375
| 432.4326 | 3.03698 | 255.668205
| 432.2942 | 3.037 | 255.7688988
| 432.3176 | 3.036995 | 255.8697098
| 431.8393 | 3.037068 | 255.9705832
| 432.6075 | 3.036948 | 256.0712895
| 432.1777 | 3.037013 | 256.1719396
| 432.2499 | 3.037 | 256.2727761
| 431.9495 | 3.037045 | 256.3735653
| 431.9082 | 3.03705 | 256.4743795
| 431.9318 | 3.037045 | 256.5750838
| 431.8905 | 3.03705 | 256.6758952
| 432.2055 | 3.037 | 256.776505
| 431.7433 | 3.03707 | 256.8773148
| 431.8315 | 3.037055 | 256.9781224
| 432.1303 | 3.037008 | 257.0787957
| 432.1052 | 3.03701 | 257.1794848
| 431.9993 | 3.037025 | 257.2803112
| 431.8771 | 3.037043 | 257.3810413
| 431.852 | 3.037045 | 257.4817839
| 431.7945 | 3.037053 | 257.5825371
| 432.2715 | 3.036978 | 257.6832514
| 432.0358 | 3.037013 | 257.7838797
| 431.7679 | 3.037053 | 257.8847987
| 432.5364 | 3.036933 | 257.9854373
| 432.3169 | 3.036965 | 258.0862047
| 431.5794 | 3.037078 | 258.1868909
| 432.0239 | 3.037008 | 258.2877575
| 431.7723 | 3.037045 | 258.3884816
| 432.3463 | 3.036955 | 258.4891538
| 432.4832 | 3.036933 | 258.5898815
| 432.1504 | 3.036983 | 258.6907216
| 432.3197 | 3.036955 | 258.7914332
| 431.6307 | 3.03706 | 258.8921335
| 431.8162 | 3.03703 | 258.9930062
| 431.8882 | 3.037018 | 259.0938024
| 431.9117 | 3.037013 | 259.1944802
| 432.1943 | 3.036968 | 259.2952283
| 431.8131 | 3.037025 | 259.3958735
| 431.8043 | 3.037025 | 259.4967665
| 431.8438 | 3.037018 | 259.5975032
| 432.078 | 3.03698 | 259.69822
| 431.7777 | 3.037025 | 259.7990053
| 431.8497 | 3.037013 | 259.8997693
| 432.2294 | 3.036953 | 260.000507
| 431.5081 | 3.037063 | 260.1012735
| 431.6773 | 3.037035 | 260.2020788
| 431.9275 | 3.036995 | 260.3029752
| 431.7569 | 3.03702 | 260.4038076
| 431.748 | 3.03702 | 260.5043694
| 432.0466 | 3.036973 | 260.6051512
| 431.8274 | 3.037005 | 260.7058785
| 431.6566 | 3.03703 | 260.8067687
| 432.3602 | 3.03692 | 260.9074855
| 432.1407 | 3.036953 | 261.0081526
| 432.1643 | 3.036948 | 261.1090084
| 431.6049 | 3.037033 | 261.2098037
| 432.0008 | 3.03697 | 261.3105523
| 431.7653 | 3.037005 | 261.4112254
| 431.8373 | 3.036993 | 261.5120214
| 431.9418 | 3.036975 | 261.6127673
| 431.9329 | 3.036975 | 261.7135569
| 431.6003 | 3.037025 | 261.814457
| 431.8667 | 3.036983 | 261.9150529
| 432.052 | 3.036953 | 262.0158574
| 431.5737 | 3.037025 | 262.1167736
| 431.7429 | 3.036998 | 262.2173305
| 431.3941 | 3.03705 | 262.3181063
| 431.7091 | 3.037 | 262.4189523
| 431.7487 | 3.036993 | 262.519835
| 431.6427 | 3.037008 | 262.6204271
| 431.4073 | 3.037043 | 262.7212174
| 431.6574 | 3.037003 | 262.8219025
| 431.5028 | 3.037025 | 262.9227928
| 431.1701 | 3.037075 | 263.0234464
| 431.8412 | 3.03697 | 263.124143
| 431.3467 | 3.037045 | 263.2249478
| 431.6615 | 3.036995 | 263.3257668
| 431.5069 | 3.037018 | 263.4265067
| 431.3039 | 3.037048 | 263.5272422
| 431.0845 | 3.03708 | 263.6279195
| 431.3995 | 3.03703 | 263.7286479
| 431.4393 | 3.037023 | 263.8295374
| 431.5921 | 3.036998 | 263.930171
| 431.6319 | 3.03699 | 264.031042
| 431.4935 | 3.03701 | 264.1317638
| 432.019 | 3.036928 | 264.2325406
| 431.7186 | 3.036973 | 264.3331693
| 431.564 | 3.036995 | 264.4339557
| 431.5067 | 3.037003 | 264.5347659
| 431.3035 | 3.037033 | 264.6354475
| 431.6669 | 3.036975 | 264.7363421
| 431.7554 | 3.03696 | 264.8370412
| 431.9407 | 3.03693 | 264.9377636
| 431.6566 | 3.036973 | 265.0384453
| 431.6639 | 3.03697 | 265.1392605
| 431.4285 | 3.037005 | 265.2399464
| 431.452 | 3.037 | 265.3407577
| 431.8155 | 3.036943 | 265.4414652
| 431.596 | 3.036975 | 265.5421957
| 431.7815 | 3.036945 | 265.6430144
| 431.206 | 3.037033 | 265.7437931
| 431.5857 | 3.036973 | 265.8444444
| 431.4635 | 3.03699 | 265.9451927
| 431.5357 | 3.036978 | 266.0459176
| 431.3649 | 3.037003 | 266.1468166
| 431.9227 | 3.036915 | 266.2474187
| 431.9948 | 3.036903 | 266.3481892
| 431.241 | 3.037018 | 266.4488969
| 431.9608 | 3.036905 | 266.549669
| 431.3528 | 3.036998 | 266.6502924
| 431.5869 | 3.03696 | 266.7512989
| 432.1286 | 3.036875 | 266.8518795
| 431.4719 | 3.036975 | 266.9527914
| 431.868 | 3.036913 | 267.0534894
| 431.6324 | 3.036948 | 267.1541951
| 431.6559 | 3.036943 | 267.254916
| 431.5984 | 3.03695 | 267.3558214
| 431.8648 | 3.036908 | 267.4565418
| 431.8721 | 3.036905 | 267.5573772
| 431.5234 | 3.036958 | 267.6580433
| 432.0164 | 3.03688 | 267.7588133
| 431.6027 | 3.036943 | 267.8594791
| 431.2862 | 3.03699 | 267.9602623
| 431.7632 | 3.036915 | 268.0611215
| 431.398 | 3.03697 | 268.1617847
| 431.454 | 3.03696 | 268.2625895
| 431.4613 | 3.036958 | 268.3633386
| 431.6144 | 3.036933 | 268.4640026
| 431.7997 | 3.036903 | 268.5648113
| 431.3699 | 3.036968 | 268.6655486
| 431.7496 | 3.036908 | 268.7663859
| 431.4817 | 3.036948 | 268.8671448
| 431.4566 | 3.03695 | 268.9679513
| 431.7716 | 3.0369 | 269.0687892
| 431.3904 | 3.036958 | 269.1693612
| 431.5919 | 3.036925 | 269.2701849
| 431.745 | 3.0369 | 269.3709197
| 431.2827 | 3.03697 | 269.4716485
| 431.4196 | 3.036948 | 269.5725457
| 431.5727 | 3.036923 | 269.673258
| 431.6933 | 3.036903 | 269.7740628
| 431.7169 | 3.036898 | 269.874825
| 431.2384 | 3.03697 | 269.9755364
| 431.8287 | 3.036878 | 270.0763405
| 431.6254 | 3.036908 | 270.1770689
| 431.5519 | 3.036918 | 270.2777866
| 431.9802 | 3.03685 | 270.3785753
| 431.9389 | 3.036855 | 270.4793455
| 431.4767 | 3.036925 | 270.580003
| 431.9374 | 3.036853 | 270.6808606
| 431.5238 | 3.036915 | 270.781578
| 431.7253 | 3.036883 | 270.8823484
| 431.3117 | 3.036945 | 270.9831353
| 431.5457 | 3.036908 | 271.0838585
| 432.1035 | 3.03682 | 271.184558
| 431.4633 | 3.036918 | 271.2853795
| 431.6486 | 3.036888 | 271.386141
| 431.4455 | 3.036918 | 271.4867929
| 431.6308 | 3.036888 | 271.5876353
| 431.3467 | 3.03693 | 271.6883349
| 431.7589 | 3.036865 | 271.7891273
| 431.5396 | 3.036898 | 271.8899595
| 431.6927 | 3.036873 | 271.9905729
| 432.3152 | 3.036775 | 272.0914402
| 431.1891 | 3.036948 | 272.1920389
| 431.3098 | 3.036928 | 272.2929078
| 431.8838 | 3.036838 | 272.3936523
| 431.875 | 3.036838 | 272.4943787
| 431.9634 | 3.036823 | 272.5950894
| 431.5982 | 3.036878 | 272.695854
| 431.7513 | 3.036853 | 272.7966236
| 431.4185 | 3.036903 | 272.8974338
| 432.0735 | 3.0368 | 272.9981792
| 431.2388 | 3.036928 | 273.0990265
| 431.0679 | 3.036953 | 273.2007859
| 431.3668 | 3.036905 | 273.3014393
| 431.2608 | 3.03692 | 273.4023081
| 431.9644 | 3.03681 | 273.5030779
| 431.5507 | 3.036873 | 273.603805
| 431.6876 | 3.03685 | 273.7045285
| 431.4844 | 3.03688 | 273.8053059
| 432.285 | 3.036755 | 273.9060067
| 431.4991 | 3.036875 | 274.0068081
| 431.5711 | 3.036863 | 274.1075971
| 431.789 | 3.036828 | 274.2083266
| 432.1849 | 3.036765 | 274.3091456
| 431.9492 | 3.0368 | 274.4099362
| 431.8595 | 3.036813 | 274.5105947
| 431.4297 | 3.036878 | 274.6112837
| 431.8418 | 3.036813 | 274.7122157
| 431.9625 | 3.036793 | 274.8122402
| 431.7917 | 3.036818 | 274.9131501
| 431.2648 | 3.036898 | 275.0131679
| 431.7256 | 3.036825 | 275.1131783
| 431.15 | 3.036913 | 275.2140582
| 431.4973 | 3.036858 | 275.3151244
| 431.7798 | 3.036813 | 275.4160506
| 431.6901 | 3.036825 | 275.5169757
| 431.9887 | 3.036778 | 275.6179289
| 431.6886 | 3.036823 | 275.7179663
| 431.6311 | 3.03683 | 275.8189123
| 431.6546 | 3.036825 | 275.9199023
| 431.3056 | 3.036878 | 276.0208357
| 431.6854 | 3.036818 | 276.1208594
| 432.0004 | 3.036768 | 276.2218299
| 431.4573 | 3.03685 | 276.3218618
| 431.4969 | 3.036843 | 276.4227753
| 431.4396 | 3.03685 | 276.5227817
| 431.8355 | 3.036788 | 276.6236779
| 431.5676 | 3.036828 | 276.724313
| 431.5912 | 3.036823 | 276.8250393
| 431.8089 | 3.036788 | 276.9258785
| 431.7677 | 3.036793 | 277.026561
| 431.3378 | 3.036858 | 277.1274444
| 431.1994 | 3.036878 | 277.227996
| 431.5629 | 3.03682 | 277.3289051
| 431.538 | 3.036823 | 277.4295578
| 431.1566 | 3.03688 | 277.5302646
| 431.844 | 3.036773 | 277.6310239
| 431.6731 | 3.036798 | 277.7328146
| 431.7291 | 3.036788 | 277.8334709
| 431.8984 | 3.03676 | 277.934235
| 431.339 | 3.036845 | 278.0349795
| 431.4597 | 3.036825 | 278.1358162
Begin Drift Data Index | 431.2889 | 3.03685 | 278.2364926
| 432.138 | 3.036718 | 278.3391212
| 431.7566 | 3.036775 | 278.4398716
| 431.5858 | 3.0368 | 278.5406114
| 431.2532 | 3.03685 | 278.6415788
| 431.6005 | 3.036795 | 278.7423016
| 431.9479 | 3.03674 | 278.8430275
| 431.2428 | 3.036848 | 278.943866
| 431.9787 | 3.036733 | 279.0445603
| 431.8889 | 3.036745 | 279.1453877
| 431.4915 | 3.036805 | 279.2461159
| 431.5959 | 3.036788 | 279.3467764
| 431.7166 | 3.036768 | 279.4475911
| 431.4971 | 3.0368 | 279.5484119
| 431.7313 | 3.036763 | 279.6491654
| 432.111 | 3.036703 | 279.7499477
| 431.7944 | 3.03675 | 279.8508233
| 431.6885 | 3.036765 | 279.9515303
| 431.1615 | 3.036845 | 280.0522708
| 431.6221 | 3.036773 | 280.1530191
| 431.3218 | 3.036818 | 280.2538419
| 431.8474 | 3.036735 | 280.3544865
| 431.4173 | 3.0368 | 280.4553952
| 431.7161 | 3.036753 | 280.5561984
| 431.3025 | 3.036815 | 280.656844
| 431.6338 | 3.036763 | 280.7575605
| 431.3981 | 3.036798 | 280.8583184
| 431.357 | 3.036803 | 280.9590873
| 431.7367 | 3.036743 | 281.0598408
| 431.8411 | 3.036725 | 281.1605624
| 431.5246 | 3.036773 | 281.2613086
| 431.37 | 3.036795 | 281.362037
| 431.3773 | 3.036793 | 281.4628115
| 431.4009 | 3.036788 | 281.5635831
| 431.8454 | 3.036718 | 281.6642718
| 431.5127 | 3.036768 | 281.7651108
| 431.52 | 3.036765 | 281.865879
| 431.414 | 3.03678 | 281.9668637
| 431.81 | 3.036718 | 282.0674161
| 431.0076 | 3.03684 | 282.1681709
| 431.6789 | 3.036735 | 282.2688546
| 432.0586 | 3.036675 | 282.3696566
| 431.2078 | 3.036805 | 282.4704297
| 431.7819 | 3.036715 | 282.5711915
| 431.4329 | 3.036768 | 282.671986
| 431.6993 | 3.036725 | 282.7726093
| 431.2856 | 3.036788 | 282.8734919
| 431.714 | 3.03672 | 282.9741602
| 431.2517 | 3.03679 | 283.0750192
| 431.3237 | 3.036778 | 283.1757671
| 431.9951 | 3.036672 | 283.2764374
| 431.3222 | 3.036775 | 283.3770916
| 431.3295 | 3.036773 | 283.4778879
| 431.5313 | 3.03674 | 283.5786725
| 431.1499 | 3.036798 | 283.6793921
| 431.805 | 3.036695 | 283.7796077
| 431.7151 | 3.036708 | 283.8805832
| 431.4959 | 3.03674 | 283.980885
| 431.9889 | 3.036663 | 284.0818097
| 431.8019 | 3.03669 | 284.1818611
| 431.3883 | 3.036753 | 284.2818625
| 431.4605 | 3.03674 | 284.3828623
| 431.7269 | 3.036698 | 284.4838435
| 431.2322 | 3.036773 | 284.5839089
| 431.7739 | 3.036688 | 284.6846628
| 431.6842 | 3.0367 | 284.7846633
| 431.6754 | 3.0367 | 284.8846741
| 431.9418 | 3.036657 | 284.9846747
| 431.5282 | 3.03672 | 285.0856507
| 431.2925 | 3.036755 | 285.1866625
| 431.737 | 3.036685 | 285.2875153
| 431.9063 | 3.036657 | 285.3882101
| 432.0756 | 3.03663 | 285.4890273
| 431.4352 | 3.036728 | 285.5898951
| 431.475 | 3.03672 | 285.6906513
| 431.6765 | 3.036688 | 285.7913332
| 431.3762 | 3.036733 | 285.8920833
| 431.1245 | 3.03677 | 285.992802
| 431.6337 | 3.03669 | 286.0935151
| 431.7059 | 3.036678 | 286.1943739
| 431.7132 | 3.036675 | 286.2950344
| 431.6882 | 3.036678 | 286.3958075
| 432.2136 | 3.036595 | 286.4965556
| 431.5247 | 3.0367 | 286.5972892
| 431.6616 | 3.036678 | 286.6979298
| 431.766 | 3.03666 | 286.7988551
| 431.32 | 3.036728 | 286.8995064
| 431.9427 | 3.03663 | 287.0002373
| 431.6585 | 3.036672 | 287.1010178
| 431.6819 | 3.036668 | 287.201833
| 431.3331 | 3.03672 | 287.3028365
| 431.4376 | 3.036703 | 287.4034284
| 431.4773 | 3.036695 | 287.5042842
| 432.0836 | 3.0366 | 287.6049785
| 432.0425 | 3.036605 | 287.705764
| 431.726 | 3.036652 | 287.8064517
| 431.8629 | 3.03663 | 287.907149
| 431.6596 | 3.03666 | 288.0079295
| 431.4242 | 3.036695 | 288.1086225
| 431.8039 | 3.036635 | 288.2092615
| 431.2929 | 3.036713 | 288.3101215
| 432.1262 | 3.036582 | 288.4108521
| 431.8421 | 3.036625 | 288.5118287
| 431.8817 | 3.036617 | 288.6124322
| 431.5167 | 3.036672 | 288.7130866
| 432.0097 | 3.036595 | 288.8139057
| 431.5961 | 3.036657 | 288.9146335
| 431.571 | 3.03666 | 289.0154241
| 431.8374 | 3.036617 | 289.1161914
| 431.3913 | 3.036685 | 289.2168754
| 432.1111 | 3.036572 | 289.3178096
| 431.7299 | 3.03663 | 289.4185049
| 431.8668 | 3.036607 | 289.5191776
| 431.6149 | 3.036645 | 289.6199459
| 431.6871 | 3.036632 | 289.7208223
| 431.5811 | 3.036647 | 289.8213673
| 431.7827 | 3.036615 | 289.9221505
| 431.3853 | 3.036675 | 290.0227987
| 431.8136 | 3.036607 | 290.1236106
| 431.7723 | 3.036612 | 290.2243803
| 431.2129 | 3.036698 | 290.3251454
| 431.544 | 3.036645 | 290.4258756
| 432.1991 | 3.036542 | 290.526583
| 431.753 | 3.03661 | 290.6275066
| 430.7403 | 3.036765 | 290.7281333
| 432.3505 | 3.036515 | 290.8288643
| 431.6616 | 3.03662 | 290.9296433
| 431.7822 | 3.0366 | 291.0303075
| 431.4659 | 3.036647 | 291.1312543
| 431.4246 | 3.036652 | 291.2320084
| 431.9662 | 3.036567 | 291.3326476
| 432.0869 | 3.036547 | 291.4334243
| 431.3494 | 3.03666 | 291.5342293
| 431.4216 | 3.036647 | 291.6349472
| 431.9632 | 3.036562 | 291.7358252
| 431.7762 | 3.03659 | 291.8366344
| 431.4758 | 3.036635 | 291.937366
| 431.5478 | 3.036622 | 292.0381995
| 431.6847 | 3.0366 | 292.1390038
| 431.5301 | 3.036622 | 292.2395857
| 431.8289 | 3.036575 | 292.3404353
| 431.4477 | 3.036632 | 292.4410465
| 431.7141 | 3.03659 | 292.5418139
| 432.4015 | 3.036482 | 292.6425595
| 431.9068 | 3.036557 | 292.743373
| 431.8008 | 3.036572 | 292.8442195
| 431.7111 | 3.036585 | 292.9450269
| 431.1031 | 3.036678 | 293.0457856
| 432.017 | 3.036535 | 293.1464212
| 431.8949 | 3.036552 | 293.247253
| 431.8051 | 3.036565 | 293.3479913
| 431.5372 | 3.036605 | 293.4486917
| 431.4473 | 3.036617 | 293.5494231
| 431.4709 | 3.036612 | 293.6502395
| 431.5915 | 3.036592 | 293.7509961
| 431.6313 | 3.036585 | 293.8518373
| 431.5576 | 3.036595 | 293.9525285
| 431.3221 | 3.03663 | 294.0531461
| 431.7342 | 3.036565 | 294.1539973
| 431.79 | 3.036555 | 294.2548428
| 431.4412 | 3.036607 | 294.3554593
| 431.8696 | 3.03654 | 294.4562273
| 431.5368 | 3.03659 | 294.5570149
| 431.366 | 3.036615 | 294.657968
| 431.6486 | 3.03657 | 294.7586192
| 431.1379 | 3.036647 | 294.8593339
| 431.7117 | 3.036557 | 294.9601358
| 431.6058 | 3.036572 | 295.060968
| 431.8722 | 3.03653 | 295.1617122
| 431.4099 | 3.0366 | 295.2624954
| 432.0164 | 3.036505 | 295.3632643
| 431.6674 | 3.036557 | 295.4640371
| 431.6101 | 3.036565 | 295.5648665
| 431.8765 | 3.036522 | 295.6655899
| 431.3333 | 3.036605 | 295.7663611
| 431.6481 | 3.036555 | 295.867088
| 431.6231 | 3.036557 | 295.9679261
| 431.9219 | 3.03651 | 296.0685685
| 431.3625 | 3.036595 | 296.1694913
| 431.7584 | 3.036532 | 296.2702715
| 431.2477 | 3.03661 | 296.3710163
| 431.3359 | 3.036595 | 296.4718375
| 431.6023 | 3.036552 | 296.5725635
| 431.124 | 3.036625 | 296.6731857
| 431.7303 | 3.03653 | 296.7740207
| 431.8347 | 3.036512 | 296.8746656
| 431.8421 | 3.03651 | 296.9755183
| 431.6553 | 3.036537 | 297.0762704
| 431.6624 | 3.036535 | 297.1770168
| 431.0384 | 3.03663 | 297.2778394
| 431.6287 | 3.036537 | 297.3785143
| 431.2635 | 3.036592 | 297.4793144
| 431.8862 | 3.036495 | 297.5800391
| 431.9582 | 3.036482 | 297.6808297
| 431.6254 | 3.036532 | 297.7815722
| 431.4871 | 3.036552 | 297.8822659
| 431.7534 | 3.03651 | 297.9831226
| 431.6637 | 3.036522 | 298.083846
| 431.3472 | 3.03657 | 298.1845543
| 431.3221 | 3.036572 | 298.2853338
| 431.5076 | 3.036542 | 298.3860157
| 432.0492 | 3.036457 | 298.4868558
| 431.8784 | 3.036482 | 298.5875622
| 431.6914 | 3.03651 | 298.6884611
| 431.8445 | 3.036485 | 298.7891078
| 431.4632 | 3.036542 | 298.8899533
| 431.7134 | 3.036502 | 298.9906347
| 431.4617 | 3.03654 | 299.0913932
| 431.7443 | 3.036495 | 299.1921323
| 431.8001 | 3.036485 | 299.292859
| 431.9208 | 3.036465 | 299.3936544
| 431.8795 | 3.03647 | 299.4943511
| 431.4336 | 3.036537 | 299.5950114
| 431.6352 | 3.036505 | 299.6958426
| 431.8045 | 3.036477 | 299.7965811
| 432.1841 | 3.036417 | 299.8972828
| 431.6734 | 3.036495 | 299.99799
| 431.454 | 3.036527 | 300.0988582
| 431.7528 | 3.03648 | 300.1996275
| 431.3876 | 3.036535 | 300.3002304
| 431.2492 | 3.036555 | 300.4010747
| 432.0176 | 3.036435 | 300.5018319
| 431.6363 | 3.036492 | 300.6024501
| 431.4332 | 3.036522 | 300.7032999
| 431.1815 | 3.03656 | 300.8040655
| 431.8365 | 3.036457 | 300.9048586
| 431.6819 | 3.03648 | 301.0055947
| 431.6406 | 3.036485 | 301.1063324
| 431.7774 | 3.036462 | 301.2069766
| 431.38 | 3.036522 | 301.307829
| 431.5331 | 3.036497 | 301.4085819
| 431.4756 | 3.036505 | 301.5092875
| 431.4667 | 3.036505 | 301.6099848
| 432.057 | 3.036412 | 301.7109203
| 431.9995 | 3.03642 | 301.8116309
| 431.5372 | 3.03649 | 301.9124002
| 431.577 | 3.036482 | 302.0130548
| 431.7625 | 3.036452 | 302.1138497
| 431.5431 | 3.036485 | 302.2146054
| 431.3398 | 3.036515 | 302.3154403
| 431.5253 | 3.036485 | 302.41609
| 431.7433 | 3.03645 | 302.5168779
| 431.702 | 3.036455 | 302.617595
| 431.4341 | 3.036495 | 302.7184092
| 431.587 | 3.03647 | 302.819216
| 431.8535 | 3.036427 | 302.9199064
| 431.5046 | 3.03648 | 303.0208248
| 431.9653 | 3.036407 | 303.12138
| 431.5355 | 3.036472 | 303.2222182
| 431.9636 | 3.036405 | 303.3230301
| 431.4529 | 3.036482 | 303.4237309
| 431.606 | 3.036457 | 303.52458
| 431.7266 | 3.036437 | 303.6252594
| 431.8959 | 3.03641 | 303.7260022
| 431.4823 | 3.036472 | 303.8266975
| 431.862 | 3.036412 | 303.9274236
| 431.756 | 3.036427 | 304.0282333
| 431.1965 | 3.036512 | 304.1290275
| 431.4468 | 3.036472 | 304.2298526
| 432.0369 | 3.03638 | 304.3305483
| 431.4451 | 3.03647 | 304.4314152
| 431.663 | 3.036435 | 304.5320026
| 431.638 | 3.036437 | 304.6328751
| 431.6291 | 3.036437 | 304.733623
| 431.8468 | 3.036402 | 304.8342797
| 431.9353 | 3.036387 | 304.9350767
| 432.0559 | 3.036367 | 305.0359314
| 431.5128 | 3.03645 | 305.1365415
| 431.2771 | 3.036485 | 305.2373535
| 431.8836 | 3.03639 | 305.3380487
| 431.3404 | 3.036472 | 305.4388279
| 431.6068 | 3.03643 | 305.5394446
| 431.6302 | 3.036425 | 305.6402205
| 431.7186 | 3.03641 | 305.7409728
| 431.8877 | 3.036382 | 305.8418749
| 431.2313 | 3.036482 | 305.9425106
| 431.8862 | 3.03638 | 306.0433141
| 431.4079 | 3.036452 | 306.144004
| 431.7065 | 3.036405 | 306.2448762
| 431.9891 | 3.03636 | 306.3454682
| 431.446 | 3.036442 | 306.4462693
| 431.6961 | 3.036402 | 306.5470215
| 431.1044 | 3.036492 | 306.6478827
| 431.7433 | 3.036392 | 306.7484803
| 432.0905 | 3.036337 | 306.8493807
| 431.8226 | 3.036377 | 306.949996
| 431.2957 | 3.036457 | 307.0508777
| 431.6592 | 3.0364 | 307.1515161
| 431.5694 | 3.036412 | 307.2522267
| 431.7063 | 3.03639 | 307.3529744
| 431.2765 | 3.036455 | 307.4536825
| 431.5428 | 3.036412 | 307.5544457
| 431.8739 | 3.03636 | 307.6551446
| 432.3833 | 3.03628 | 307.755874
| 431.6783 | 3.036387 | 307.8559058
| 431.5075 | 3.036412 | 307.9565013
| 431.9034 | 3.03635 | 308.0573162
| 431.8621 | 3.036355 | 308.15799
| 431.5618 | 3.0364 | 308.2586876
| 431.3909 | 3.036425 | 308.3596044
| 431.6573 | 3.036382 | 308.4602659
| 431.6 | 3.03639 | 308.5610542
| 431.6236 | 3.036385 | 308.6618953
| 431.4365 | 3.036412 | 308.7626063
| 431.8325 | 3.03635 | 308.8632181
| 431.7427 | 3.036362 | 308.9640179
| 431.6528 | 3.036375 | 309.0649041
| 431.741 | 3.03636 | 309.1654375
| 431.6026 | 3.03638 | 309.2661956
| 431.9501 | 3.036325 | 309.3670418
| 431.8926 | 3.036332 | 309.4678619
| 430.9447 | 3.036477 | 309.5684952
| 431.7615 | 3.03635 | 309.6692424
| 431.7365 | 3.036352 | 309.770016
| 431.5494 | 3.03638 | 309.8706798
| 431.5568 | 3.036377 | 309.971528
| 431.8394 | 3.036332 | 310.072224
| 431.7659 | 3.036342 | 310.172995
| 431.6113 | 3.036365 | 310.2737721
| 432.1204 | 3.036285 | 310.3746234
| 431.6098 | 3.036362 | 310.4752206
| 431.2446 | 3.036417 | 310.5759864
| 431.3814 | 3.036395 | 310.6768812
| 431.7936 | 3.03633 | 310.7773862
| 431.2988 | 3.036405 | 310.8782705
| 431.7272 | 3.036337 | 310.9790413
| 431.9127 | 3.036307 | 311.0798698
| 431.8714 | 3.036312 | 311.1807152
| 431.5873 | 3.036355 | 311.2813775
| 431.2061 | 3.036412 | 311.3821142
| 431.4887 | 3.036367 | 311.4828581
| 431.7064 | 3.036332 | 311.5836862
| 431.4709 | 3.036367 | 311.6845806
| 431.6402 | 3.03634 | 311.7852402
| 431.016 | 3.036435 | 311.8859635
| 431.7842 | 3.036315 | 311.986682
| 431.4839 | 3.03636 | 312.0874901
| 431.9771 | 3.036282 | 312.1883484
| 431.5797 | 3.036342 | 312.2891321
| 431.6517 | 3.03633 | 312.3899362
| 431.9991 | 3.036275 | 312.4906787
| 432.152 | 3.03625 | 312.5914173
| 431.8032 | 3.036302 | 312.6922123
| 431.4381 | 3.036357 | 312.792936
| 431.8179 | 3.036297 | 312.8937489
| 430.7403 | 3.036462 | 312.9944429
| 431.8324 | 3.036292 | 313.0951777
| 431.1111 | 3.036402 | 313.1959842
| 432.3814 | 3.036205 | 313.2966577
| 432.0164 | 3.03626 | 313.3974654
| 431.3113 | 3.036367 | 313.4982121
| 431.3509 | 3.03636 | 313.5989912
| 431.5202 | 3.036332 | 313.6999062
| 431.3656 | 3.036355 | 313.8004818
| 431.1626 | 3.036385 | 313.901244
| 432.1736 | 3.036227 | 314.0020935
| 431.08 | 3.036395 | 314.102678
| 431.7349 | 3.036292 | 314.2035189
| 431.3537 | 3.03635 | 314.3043383
| 431.7496 | 3.036287 | 314.4050799
| 431.3036 | 3.036355 | 314.5059095
| 431.8452 | 3.03627 | 314.6065599
| 431.7392 | 3.036285 | 314.707295
| 431.6009 | 3.036305 | 314.8080565
| 431.8997 | 3.036257 | 314.9088635
| 431.3079 | 3.036347 | 315.0095522
| 431.5094 | 3.036315 | 315.1102876
| 431.6463 | 3.036292 | 315.2111271
| 431.3459 | 3.036337 | 315.311905
| 431.6934 | 3.036282 | 315.4126582
| 431.4902 | 3.036312 | 315.5133838
| 431.7565 | 3.03627 | 315.6141051
| 431.7963 | 3.036262 | 315.7151106
| 431.3178 | 3.036335 | 315.8158613
| 431.7786 | 3.036262 | 315.9165456
| 430.9278 | 3.036392 | 316.0173929
| 431.518 | 3.0363 | 316.1181036
| 431.3634 | 3.036322 | 316.2189
| 431.7431 | 3.036262 | 316.3196673
| 431.4914 | 3.0363 | 316.4203132
| 431.3691 | 3.036317 | 316.5210647
| 431.7974 | 3.03625 | 316.6216842
| 432.0153 | 3.036215 | 316.7225708
| 431.2778 | 3.036327 | 316.8233296
| 431.7224 | 3.036257 | 316.9240643
| 431.5029 | 3.03629 | 317.024855
| 431.3807 | 3.036307 | 317.1254573
| 431.6633 | 3.036262 | 317.2263468
| 431.9621 | 3.036215 | 317.327052
| 431.8562 | 3.03623 | 317.4277097
| 431.3291 | 3.03631 | 317.528538
| 431.9355 | 3.036215 | 317.6292789
| 431.4409 | 3.03629 | 317.7300446
| 431.934 | 3.036212 | 317.8306686
| 432.0385 | 3.036195 | 317.9314292
| 431.1877 | 3.036325 | 318.0322266
| 431.3083 | 3.036305 | 318.1330023

## Test 7
Markers | Depth | Load | Time
| nm | mN | s
Surface Index | 0 | 0 | 53.5854558
| 7.286873 | -0.0001495109 | 53.685869
| 13.08229 | -7.259932e-05 | 53.7858697
| 20.90373 | -0.0003052477 | 53.8862279
| 26.55298 | -0.0001985368 | 53.9869714
| 33.01268 | -0.000216652 | 54.0877557
| 39.76382 | -0.0002799285 | 54.1885268
| 46.83902 | -0.0003937351 | 54.2892512
| 52.69862 | -0.0003184989 | 54.3901015
| 60.51912 | -0.0005474029 | 54.4908326
| 62.48882 | 0.0001272799 | 54.591521
| 63.48751 | 0.0007503462 | 54.6743046
| 64.193 | 0.001636741 | 54.7761743
| 64.36376 | 0.002632453 | 54.8768778
| 64.84246 | 0.003599605 | 54.9775243
| 65.17505 | 0.004612416 | 55.0784713
| 65.63748 | 0.005622237 | 55.1790863
| 65.84041 | 0.006693469 | 55.2797446
| 65.94633 | 0.007801592 | 55.3804473
| 67.12154 | 0.008769446 | 55.4814211
| 66.98416 | 0.009960697 | 55.5822792
| 67.20341 | 0.01111821 | 55.6829938
| 67.5196 | 0.01228556 | 55.7838257
| 67.80351 | 0.01347974 | 55.8845186
| 68.24948 | 0.01467382 | 55.9852488
| 68.32253 | 0.01595308 | 56.0861965
| 69.23849 | 0.01712342 | 56.186822
| 69.71683 | 0.01838746 | 56.2875028
| 69.75734 | 0.01974903 | 56.3884729
| 69.58725 | 0.02116634 | 56.4891586
| 69.51449 | 0.02259768 | 56.5899699
| 70.18705 | 0.02394095 | 56.6907218
| 70.60031 | 0.02535271 | 56.7914635
| 70.44637 | 0.02687033 | 56.8914942
| 71.00542 | 0.02831714 | 56.9921728
| 71.67784 | 0.02977732 | 57.0928941
| 71.79922 | 0.03135563 | 57.1937462
| 72.13135 | 0.03293163 | 57.2945293
| 72.46345 | 0.03453751 | 57.3951645
| 72.9087 | 0.03616359 | 57.496078
| 73.0624 | 0.03786338 | 57.5967091
| 73.54023 | 0.03954954 | 57.6974923
| 73.66139 | 0.04132421 | 57.7981953
| 74.0093 | 0.04310036 | 57.8989657
| 74.01696 | 0.04496746 | 57.9998556
| 74.98089 | 0.04672012 | 58.100547
| 75.68512 | 0.04855187 | 58.2012958
| 75.30376 | 0.05058877 | 58.3020028
| 75.39218 | 0.05259476 | 58.402821
| 76.03175 | 0.05455296 | 58.5035156
| 76.68728 | 0.05655433 | 58.6044453
| 77.19712 | 0.0586139 | 58.7050945
| 77.15573 | 0.0608033 | 58.8058356
| 77.32505 | 0.06300474 | 58.9066333
| 77.41317 | 0.06526468 | 59.0075106
| 77.85779 | 0.06753444 | 59.1092338
| 78.28621 | 0.06983289 | 59.2100772
| 78.69835 | 0.07217876 | 59.3108281
| 78.98081 | 0.07459108 | 59.4115162
| 80.02474 | 0.07694182 | 59.5124988
| 79.86951 | 0.07951954 | 59.6131607
| 80.3301 | 0.08205469 | 59.7138973
| 80.92027 | 0.08462067 | 59.8145978
| 80.94295 | 0.08733375 | 59.9155434
| 81.56652 | 0.08786059 | 60.039206
| 81.81943 | 0.08782053 | 60.1399509
| 81.16492 | 0.08792068 | 60.2407965
| 82.13088 | 0.08777044 | 60.3414901
| 81.31429 | 0.08789563 | 60.4422894
| 81.64815 | 0.08784307 | 60.5429841
| 81.12327 | 0.08792318 | 60.6438242
| 81.13314 | 0.08792068 | 60.7445666
| 81.04565 | 0.08793321 | 60.8453189
| 81.57423 | 0.08785056 | 60.9460333
| 81.35711 | 0.08788313 | 61.046835
| 81.33453 | 0.08788563 | 61.1474844
| 81.47401 | 0.0878631 | 61.2485356
| 81.15973 | 0.08791068 | 61.3490719
| 81.67208 | 0.08783053 | 61.4498967
| 81.58459 | 0.08784307 | 61.5506268
| 81.25407 | 0.08789316 | 61.6513227
| 81.11808 | 0.08791319 | 61.7520445
| 81.03078 | 0.08792569 | 61.85286
| 81.05687 | 0.08792068 | 61.9536715
| 81.52035 | 0.08784808 | 62.0544798
| 81.65985 | 0.08782555 | 62.1552484
| 81.15121 | 0.08790316 | 62.2559848
| 81.1124 | 0.08790817 | 62.3566719
| 81.28436 | 0.08788062 | 62.4574596
| 81.65066 | 0.08782304 | 62.5581895
| 81.49844 | 0.08784558 | 62.6590695
| 81.557 | 0.08783555 | 62.759826
| 81.2427 | 0.08788313 | 62.8605301
| 81.44711 | 0.08785056 | 62.9613366
| 81.35962 | 0.0878631 | 63.0620329
| 81.40195 | 0.08785557 | 63.1628754
| 81.21727 | 0.08788313 | 63.263694
| 81.19469 | 0.08788563 | 63.3644906
| 81.3991 | 0.08785307 | 63.4653265
| 81.58709 | 0.08782304 | 63.5660381
| 81.53224 | 0.08783053 | 63.6668668
| 81.49343 | 0.08783555 | 63.7676151
| 81.51953 | 0.08783053 | 63.8683236
| 81.14032 | 0.08788814 | 63.9691206
| 81.40945 | 0.08784558 | 64.069985
| 81.48423 | 0.08783304 | 64.1707059
| 81.63996 | 0.08780799 | 64.271511
| 81.14734 | 0.08788313 | 64.3724347
| 80.96268 | 0.08791068 | 64.4729818
| 81.76674 | 0.08778546 | 64.5738873
| 81.76039 | 0.08778546 | 64.6745908
| 81.9646 | 0.08775292 | 64.775505
| 81.03462 | 0.08789563 | 64.8761404
| 81.44661 | 0.08695869 | 65.040757
| 81.57092 | 0.08605788 | 65.141609
| 81.1118 | 0.08524714 | 65.2424702
| 81.18744 | 0.08435643 | 65.3430274
| 80.98777 | 0.08350498 | 65.4439601
| 80.90126 | 0.08263802 | 65.5456568
| 80.55573 | 0.08180984 | 65.6465058
| 80.5342 | 0.08093412 | 65.7470655
| 80.57737 | 0.08004613 | 65.8478847
| 80.06976 | 0.07924362 | 65.9486623
| 80.71259 | 0.07826205 | 66.049588
| 79.9295 | 0.07750303 | 66.1502582
| 80.08626 | 0.0765969 | 66.2511458
| 79.72433 | 0.07577313 | 66.35178
| 79.42729 | 0.07493738 | 66.4526363
| 79.69746 | 0.07401388 | 66.553506
| 79.43288 | 0.07317376 | 66.6542904
| 79.54097 | 0.07227631 | 66.7550441
| 79.06582 | 0.07146891 | 66.8558063
| 79.109 | 0.07058218 | 66.9564823
| 79.16858 | 0.06968995 | 67.0574972
| 79.2929 | 0.06879139 | 67.1580921
| 78.96341 | 0.06796074 | 67.2589393
| 78.86093 | 0.0670966 | 67.3596054
| 78.72598 | 0.0662361 | 67.4604288
| 78.26687 | 0.06542699 | 67.5611029
| 78.21287 | 0.06455551 | 67.661752
| 78.33722 | 0.06366166 | 67.7618069
| 77.86207 | 0.06285374 | 67.8626296
| 77.38672 | 0.06204582 | 67.963455
| 77.49481 | 0.06114947 | 68.0640833
| 77.63535 | 0.06024664 | 68.1648802
| 76.8198 | 0.05949216 | 68.2656046
| 76.81449 | 0.05861306 | 68.3662647
| 77.18183 | 0.05767453 | 68.4671366
| 76.7714 | 0.05685791 | 68.5678094
| 76.76609 | 0.05597783 | 68.6685819
| 76.84191 | 0.0550856 | 68.769309
| 76.75546 | 0.05421802 | 68.870085
| 76.53956 | 0.05336957 | 68.9709619
| 76.77728 | 0.05245241 | 69.0716797
| 76.39929 | 0.05162944 | 69.1725056
| 76.60456 | 0.0507168 | 69.2732803
| 75.9024 | 0.0499446 | 69.3740283
| 75.75123 | 0.04908694 | 69.4748131
| 75.681 | 0.04821733 | 69.5755346
| 75.75682 | 0.04732471 | 69.6763071
| 75.54074 | 0.0464772 | 69.7770792
| 75.37353 | 0.04562208 | 69.8778576
| 75.65974 | 0.04469743 | 69.978575
| 75.00626 | 0.04391637 | 70.079476
| 74.59583 | 0.04310101 | 70.1800057
| 74.75263 | 0.04220064 | 70.2802324
| 74.87696 | 0.04130213 | 70.3808222
| 74.83303 | 0.04152722 | 70.5585198
| 74.84187 | 0.042404 | 70.6592006
| 74.67239 | 0.04330907 | 70.7599663
| 75.39428 | 0.04407701 | 70.8608016
| 75.66239 | 0.04491358 | 70.9614647
| 75.23364 | 0.04585877 | 71.0622377
| 75.16133 | 0.04674876 | 71.1629967
| 75.39716 | 0.04759167 | 71.2638157
| 75.95697 | 0.04838452 | 71.3646342
| 75.65785 | 0.04931042 | 71.4654915
| 76.26616 | 0.0500941 | 71.5661186
| 76.19404 | 0.05098491 | 71.6669744
| 76.42968 | 0.05182676 | 71.7676687
| 76.55191 | 0.05268757 | 71.8685283
| 76.56074 | 0.05356534 | 71.9693229
| 77.05583 | 0.05436774 | 72.0700906
| 76.67557 | 0.05530656 | 72.1709913
| 76.97611 | 0.05613935 | 72.2717973
| 77.19571 | 0.0569849 | 72.3726317
| 77.67438 | 0.0577894 | 72.4733483
| 77.13223 | 0.05875287 | 72.5742077
| 77.35164 | 0.05959737 | 72.6749194
| 77.84673 | 0.06039989 | 72.7757001
| 78.2769 | 0.0612131 | 72.8765566
| 78.20461 | 0.06210151 | 72.9771344
| 78.1325 | 0.06299125 | 73.077867
| 78.59494 | 0.06379794 | 73.1785484
| 78.2796 | 0.06472535 | 73.2792917
| 78.7747 | 0.06552742 | 73.3800211
| 78.7673 | 0.06640759 | 73.4808036
| 78.97048 | 0.06725456 | 73.5815104
| 78.89835 | 0.06814703 | 73.6825558
| 79.16646 | 0.06898214 | 73.783053
| 79.15907 | 0.06986127 | 73.8837156
| 79.44338 | 0.07069748 | 73.984626
| 79.76016 | 0.07152643 | 74.0852788
| 79.25028 | 0.07248445 | 74.1860851
| 79.95594 | 0.07325462 | 74.2868872
| 80.06195 | 0.07411668 | 74.3876023
| 80.20041 | 0.0749735 | 74.4882916
| 80.25793 | 0.07584316 | 74.5890189
| 80.31525 | 0.07671384 | 74.6898601
| 80.48617 | 0.0775658 | 74.790567
| 80.31669 | 0.07847055 | 74.8912956
| 80.4876 | 0.07932434 | 74.9922125
| 80.78814 | 0.0801572 | 75.0930258
| 80.99131 | 0.08100503 | 75.1938303
| 81.4864 | 0.08180676 | 75.2945214
| 80.9603 | 0.08276678 | 75.39527
| 80.92063 | 0.08365273 | 75.4961433
| 81.20495 | 0.084488 | 75.5969449
| 81.53776 | 0.0853144 | 75.6975897
| 81.78961 | 0.08615582 | 75.7985222
| 81.52296 | 0.08707578 | 75.8992737
| 82.05049 | 0.08787404 | 76.0001415
| 81.95961 | 0.09064715 | 76.1028431
| 82.63049 | 0.09337859 | 76.203689
| 82.75034 | 0.09625349 | 76.3045933
| 83.06465 | 0.09915576 | 76.4054815
| 83.67063 | 0.1020639 | 76.5061098
| 84.14669 | 0.1050596 | 76.60699
| 84.50949 | 0.1081283 | 76.7076759
| 85.42298 | 0.1111796 | 76.8085359
| 85.89903 | 0.1143558 | 76.9091983
| 86.16423 | 0.1176334 | 77.0099922
| 86.21858 | 0.1210117 | 77.1108378
| 87.11571 | 0.1243265 | 77.2116675
| 87.29972 | 0.127821 | 77.3125104
| 87.59706 | 0.1313647 | 77.4132608
| 88.18583 | 0.1349319 | 77.5139294
| 88.62883 | 0.1386033 | 77.6148282
| 89.49309 | 0.1422786 | 77.7155722
| 89.82253 | 0.1461109 | 77.8162794
| 90.29755 | 0.1499953 | 77.916913
| 90.74019 | 0.1539736 | 78.0177928
| 91.11783 | 0.1580371 | 78.1185386
| 91.94916 | 0.1621139 | 78.2193149
| 92.01886 | 0.1663929 | 78.3201014
| 92.72037 | 0.1706588 | 78.4208589
| 93.25968 | 0.1750379 | 78.5216276
| 93.60777 | 0.1757385 | 78.6394813
| 93.30972 | 0.1757836 | 78.7401831
| 93.56281 | 0.1757435 | 78.8409449
| 93.13512 | 0.1758086 | 78.9417458
| 93.63104 | 0.175731 | 79.0424809
| 93.31675 | 0.1757785 | 79.1432609
| 93.63455 | 0.1757285 | 79.2440812
| 93.67687 | 0.1757209 | 79.3448166
| 93.26523 | 0.1757836 | 79.4455172
| 93.55057 | 0.1757385 | 79.546312
| 93.3012 | 0.175776 | 79.6470172
| 93.0356 | 0.1758161 | 79.7477846
| 93.87189 | 0.1756859 | 79.8486594
| 93.94648 | 0.1756734 | 79.9493301
| 93.97258 | 0.1756684 | 80.050063
| 93.51244 | 0.1757385 | 80.1508365
| 93.68438 | 0.1757109 | 80.2517316
| 93.24047 | 0.1757785 | 80.3525706
| 93.9147 | 0.1756734 | 80.4532121
| 93.55192 | 0.1757285 | 80.5539503
| 93.20519 | 0.1757811 | 80.6545996
| 94.13885 | 0.1756358 | 80.7554501
| 93.67871 | 0.1757059 | 80.856152
| 93.62367 | 0.1757134 | 80.9569895
| 93.64977 | 0.1757084 | 81.0577192
| 93.65964 | 0.1757059 | 81.1585071
| 94.0097 | 0.1756509 | 81.2592931
| 93.54976 | 0.1757209 | 81.3599878
| 93.8836 | 0.1756684 | 81.4607882
| 93.35874 | 0.1757485 | 81.5615431
| 93.19031 | 0.1757735 | 81.662344
| 93.6702 | 0.1756984 | 81.7629031
| 94.16612 | 0.1756208 | 81.8636143
| 93.51163 | 0.1757209 | 81.9645405
| 93.84547 | 0.1756684 | 82.0652237
| 93.45024 | 0.1757285 | 82.1660098
| 93.62219 | 0.1757009 | 82.2667138
| 93.56715 | 0.1757084 | 82.3675286
| 93.43118 | 0.1757285 | 82.4682261
| 93.29519 | 0.1757485 | 82.5690341
| 94.19621 | 0.1756083 | 82.6698156
| 93.81721 | 0.1756659 | 82.7705088
| 93.3733 | 0.1757335 | 82.871318
| 93.5128 | 0.1757109 | 82.9720336
| 93.96023 | 0.1756408 | 83.0726811
| 93.37046 | 0.175731 | 83.1734901
| 93.39656 | 0.175726 | 83.2743157
| 93.7304 | 0.1756734 | 83.3750041
| 93.15686 | 0.175761 | 83.4758093
| 93.40798 | 0.1739719 | 83.6405319
| 93.1605 | 0.172247 | 83.7412245
| 93.09151 | 0.1704934 | 83.8419796
| 92.71441 | 0.1687891 | 83.942637
| 92.32126 | 0.1670836 | 84.0435033
| 92.54368 | 0.1652673 | 84.1462729
| 92.63677 | 0.1634878 | 84.2470738
| 92.29212 | 0.1617778 | 84.3477705
| 91.97992 | 0.160061 | 84.4485746
| 92.00809 | 0.1582882 | 84.5495696
| 91.45287 | 0.1566115 | 84.6502198
| 91.64314 | 0.1548201 | 84.7508452
| 91.65509 | 0.1530508 | 84.8517854
| 91.18081 | 0.1513605 | 84.9525015
| 91.09541 | 0.1496109 | 85.0531713
| 90.63754 | 0.1479161 | 85.1540024
| 90.55214 | 0.1461656 | 85.2547261
| 90.67749 | 0.144381 | 85.3555358
| 90.12227 | 0.1427038 | 85.456217
| 90.4097 | 0.1408941 | 85.5570309
| 90.00033 | 0.1391931 | 85.6577898
| 89.88266 | 0.1374456 | 85.7586262
| 89.91064 | 0.1356744 | 85.8595281
| 89.32315 | 0.134002 | 85.9602214
| 89.14058 | 0.1322655 | 86.0610029
| 89.31462 | 0.1304763 | 86.161647
| 89.03486 | 0.1287531 | 86.2625279
| 89.0306 | 0.1269899 | 86.3632581
| 88.2646 | 0.1253437 | 86.464032
| 87.79032 | 0.1236529 | 86.564776
| 88.01304 | 0.1218543 | 86.6655253
| 87.87894 | 0.1201074 | 86.7664759
| 87.06446 | 0.1184718 | 86.8670712
| 87.28719 | 0.1166751 | 86.9677095
| 87.31518 | 0.1149037 | 87.0686275
| 86.37106 | 0.1132834 | 87.1694927
| 86.5451 | 0.1114945 | 87.2701213
| 86.54084 | 0.109732 | 87.3708097
| 86.58505 | 0.1079565 | 87.4718188
| 86.09472 | 0.1062684 | 87.572552
| 85.99309 | 0.1045204 | 87.6732763
| 85.71334 | 0.1028016 | 87.7739011
| 85.7253 | 0.1010336 | 87.8747678
| 85.17006 | 0.09935506 | 87.9755256
| 85.24693 | 0.09757914 | 88.0762682
| 85.27492 | 0.09580801 | 88.1771693
| 84.88177 | 0.09410649 | 88.2778106
| 84.78033 | 0.09235752 | 88.3785881
| 84.53303 | 0.09063198 | 88.479314
| 84.43139 | 0.08888211 | 88.5801444
| 84.41089 | 0.08712063 | 88.6809218
| 83.61263 | 0.08547987 | 88.7816684
| 83.86761 | 0.08367399 | 88.8825501
| 83.74994 | 0.08192842 | 88.9832767
| 83.26934 | 0.08291092 | 89.1339447
| 83.55261 | 0.08462877 | 89.2346614
| 83.90078 | 0.08633917 | 89.3355251
| 84.32993 | 0.08803141 | 89.4360662
| 84.15941 | 0.08981981 | 89.5368079
| 84.68569 | 0.09150256 | 89.6376641
| 84.69349 | 0.09326215 | 89.7383339
| 84.96051 | 0.09498672 | 89.8392913
| 84.75753 | 0.09678205 | 89.940142
| 85.20289 | 0.09847376 | 90.0407961
| 85.64823 | 0.1001685 | 90.1416248
| 85.67225 | 0.1019268 | 90.2423622
| 85.71229 | 0.1036843 | 90.3431996
| 86.15765 | 0.1053756 | 90.4438301
| 86.23034 | 0.1071289 | 90.5447125
| 86.49737 | 0.1088508 | 90.6455178
| 86.27816 | 0.1106488 | 90.7463744
| 86.48049 | 0.1123779 | 90.8470192
| 87.29849 | 0.1140144 | 90.9478114
| 87.40345 | 0.1157606 | 91.0485715
| 87.60556 | 0.1174947 | 91.1495004
| 87.49996 | 0.1192717 | 91.2501663
| 87.81568 | 0.1209853 | 91.3509211
| 87.71005 | 0.1227665 | 91.4518289
| 88.47937 | 0.1244095 | 91.5525586
| 88.17923 | 0.1262178 | 91.6532939
| 88.44626 | 0.1279396 | 91.7540888
| 88.84292 | 0.1296412 | 91.8548785
| 89.1262 | 0.1313585 | 91.9555626
| 89.32852 | 0.133088 | 92.0562324
| 89.70895 | 0.1347936 | 92.157107
| 90.42978 | 0.1364438 | 92.2578209
| 89.74076 | 0.1383119 | 92.3585419
| 90.13741 | 0.1400146 | 92.4593907
| 90.35577 | 0.1417415 | 92.5600507
| 90.52564 | 0.1434786 | 92.6608656
| 90.95476 | 0.1451731 | 92.7615386
| 90.84921 | 0.1469389 | 92.8615593
| 91.01889 | 0.148674 | 92.9622623
| 91.67499 | 0.1503354 | 93.0630456
| 91.52069 | 0.1521232 | 93.1638929
| 91.49602 | 0.1538896 | 93.2646631
| 91.84399 | 0.1556002 | 93.3655381
| 92.04632 | 0.1573276 | 93.4660887
| 92.21619 | 0.1590635 | 93.5668345
| 92.80718 | 0.1607363 | 93.6676927
| 92.58816 | 0.1625346 | 93.7685737
| 93.11445 | 0.1642151 | 93.8692982
| 93.65695 | 0.165895 | 93.9701343
| 93.84305 | 0.167627 | 94.0708039
| 93.59158 | 0.1694299 | 94.1716587
| 93.59936 | 0.171193 | 94.2725311
| 93.85016 | 0.1729168 | 94.3732965
| 94.19814 | 0.174624 | 94.4739778
| 94.31032 | 0.1803114 | 94.6435564
| 94.93054 | 0.1848719 | 94.7442962
| 95.92328 | 0.1894731 | 94.8451465
| 96.10555 | 0.1942834 | 94.9457702
| 96.98467 | 0.1990916 | 95.0465702
| 97.08574 | 0.2041202 | 95.1473892
| 97.60821 | 0.20918 | 95.2481174
| 98.50301 | 0.2142866 | 95.348872
| 99.17089 | 0.2195302 | 95.4495808
| 99.56336 | 0.2249272 | 95.5503542
| 99.92305 | 0.2304405 | 95.6511662
| 101.1901 | 0.2359324 | 95.752102
| 101.3875 | 0.2416899 | 95.8528056
| 102.1683 | 0.2474777 | 95.9535815
| 102.5924 | 0.2534343 | 96.0542786
| 103.1459 | 0.2594978 | 96.1550794
| 103.6344 | 0.2656895 | 96.2557998
| 103.7501 | 0.2720666 | 96.3565529
| 105.0648 | 0.2783859 | 96.4572933
| 105.6987 | 0.2849407 | 96.5580276
| 106.9645 | 0.2915407 | 96.6588999
| 106.9986 | 0.298456 | 96.7596087
| 107.389 | 0.3054542 | 96.8603049
| 107.6011 | 0.3126366 | 96.9612053
| 108.9634 | 0.3197642 | 97.0618068
| 109.7098 | 0.32715 | 97.1626219
| 110.1642 | 0.3347375 | 97.2635127
| 110.4727 | 0.3424872 | 97.3642214
| 111.2996 | 0.3503167 | 97.4649722
| 111.7769 | 0.351518 | 97.5816536
| 111.5598 | 0.3515506 | 97.6823475
| 111.5372 | 0.3515531 | 97.7831565
| 112.0495 | 0.3514729 | 97.8839304
| 111.5407 | 0.3515506 | 97.9846754
| 111.5831 | 0.351543 | 98.0853786
| 111.9656 | 0.351483 | 98.1860787
| 111.7809 | 0.3515105 | 98.2868439
| 111.4829 | 0.3515556 | 98.3875928
| 111.6873 | 0.351523 | 98.4883761
| 111.7618 | 0.3515105 | 98.5891763
| 111.9338 | 0.351483 | 98.6901483
| 111.5386 | 0.351543 | 98.7908248
| 112.1318 | 0.3514504 | 98.8915672
| 111.7204 | 0.351513 | 98.992255
| 111.7787 | 0.351503 | 99.0930999
| 111.9831 | 0.3514704 | 99.1938012
| 111.6526 | 0.3515205 | 99.2945916
| 112.0351 | 0.3514604 | 99.3953712
| 112.045 | 0.3514579 | 99.4961107
| 111.5849 | 0.351528 | 99.5968823
| 111.9513 | 0.3514704 | 99.697894
| 111.475 | 0.351543 | 99.7985546
| 112.0682 | 0.3514504 | 99.8992843
| 111.9483 | 0.3514679 | 100.000001
| 111.9097 | 0.3514729 | 100.100702
| 111.3847 | 0.3515531 | 100.2015233
| 111.7511 | 0.3514955 | 100.3032054
| 111.534 | 0.351528 | 100.4039771
| 111.7706 | 0.3514905 | 100.5047294
| 111.5699 | 0.3515205 | 100.605539
| 112.0173 | 0.3514504 | 100.7062465
| 111.6869 | 0.3515005 | 100.8070075
| 112.0046 | 0.3514504 | 100.9077249
| 111.7389 | 0.3514905 | 101.0085728
| 111.8136 | 0.3514779 | 101.109242
| 111.548 | 0.351518 | 101.2099076
| 111.3797 | 0.351543 | 101.3099125
| 112.2484 | 0.3514078 | 101.4106882
| 111.8369 | 0.3514704 | 101.5115176
| 112.187 | 0.3514154 | 101.6122474
| 111.7918 | 0.3514754 | 101.7128978
| 112.1256 | 0.3514229 | 101.8137854
| 112.0221 | 0.3514379 | 101.914548
| 111.9833 | 0.3514429 | 102.0152777
| 111.8148 | 0.3514679 | 102.1159384
| 112.0517 | 0.3514304 | 102.2167816
| 111.6725 | 0.351488 | 102.3176922
| 112.3144 | 0.3513878 | 102.4183096
| 111.7573 | 0.3479755 | 102.5830278
| 111.6415 | 0.3444622 | 102.6838181
| 111.3154 | 0.3409799 | 102.7846511
| 111.2158 | 0.3374597 | 102.8855674
| 110.3873 | 0.3340592 | 102.986282
| 110.7578 | 0.330398 | 103.089994
| 110.1885 | 0.3269598 | 103.1906412
| 110.1701 | 0.323433 | 103.2913873
| 110.0868 | 0.3199136 | 103.3922085
| 109.7767 | 0.3164295 | 103.493022
| 109.1426 | 0.3129995 | 103.5937206
| 109.0918 | 0.309474 | 103.6945722
| 108.6358 | 0.3060149 | 103.7953157
| 108.4068 | 0.302521 | 103.8960512
| 108.6314 | 0.2989554 | 103.9968315
| 108.208 | 0.295491 | 104.0975835
| 108.0924 | 0.2919781 | 104.1983628
| 107.9119 | 0.288474 | 104.2991746
| 107.7639 | 0.2849676 | 104.3999124
| 107.5511 | 0.2814702 | 104.500676
| 106.6252 | 0.2780778 | 104.6015878
| 106.9472 | 0.2745003 | 104.7022795
| 106.3778 | 0.2710553 | 104.8031196
| 105.9543 | 0.2675894 | 104.9039142
| 105.7578 | 0.2640902 | 105.0046592
| 105.95 | 0.2605331 | 105.1053428
| 105.7372 | 0.2570346 | 105.206138
| 105.4109 | 0.2535534 | 105.3069397
| 105.0361 | 0.2500804 | 105.4077212
| 104.1751 | 0.2466797 | 105.5085839
| 104.5131 | 0.2431034 | 105.6091715
| 104.1867 | 0.2396182 | 105.71009
| 103.8444 | 0.2361407 | 105.8108569
| 103.5992 | 0.2326473 | 105.9116512
| 103.3376 | 0.2291531 | 106.0125388
| 102.7845 | 0.225709 | 106.1132827
| 102.604 | 0.2222113 | 106.2139121
| 102.3103 | 0.2187238 | 106.3147514
| 102.1623 | 0.2152146 | 106.4155652
| 101.9006 | 0.2117271 | 106.5162642
| 101.5583 | 0.2082524 | 106.6169523
| 101.5237 | 0.2047249 | 106.7177902
| 101.1651 | 0.2012498 | 106.8185586
| 100.1742 | 0.1978765 | 106.9192132
| 100.4962 | 0.1942963 | 107.0199837
| 100.7532 | 0.1907265 | 107.1207426
| 99.6005 | 0.187373 | 107.2215424
| 98.95021 | 0.1839457 | 107.3222353
| 99.12634 | 0.1803928 | 107.4228685
| 98.6217 | 0.1769413 | 107.5236119
| 98.39273 | 0.1734455 | 107.6244012
| 98.40678 | 0.1699159 | 107.7250847
| 97.80497 | 0.1664736 | 107.8259905
| 97.91618 | 0.1629234 | 107.9268344
| 97.84037 | 0.1656635 | 108.0515585
| 98.00796 | 0.1691637 | 108.1522593
| 98.43496 | 0.1726291 | 108.2531117
| 98.79727 | 0.1760999 | 108.3538324
| 98.91635 | 0.1796122 | 108.4546625
| 99.71599 | 0.1830221 | 108.5555748
| 100.2079 | 0.1864681 | 108.6561586
| 100.408 | 0.189963 | 108.7568524
| 100.2354 | 0.1935223 | 108.8577385
| 100.8569 | 0.1969564 | 108.9585547
| 101.3001 | 0.2004142 | 109.0592619
| 101.2572 | 0.2039467 | 109.1599567
| 101.1493 | 0.2074922 | 109.2607346
| 101.7221 | 0.2109348 | 109.361579
| 101.8252 | 0.214442 | 109.4621954
| 102.3978 | 0.2178872 | 109.5631137
| 102.5009 | 0.2213976 | 109.6638212
| 102.6685 | 0.2249001 | 109.7645881
| 102.82 | 0.2284008 | 109.8652322
| 103.3604 | 0.2318477 | 109.9660541
| 103.6903 | 0.2353255 | 110.0668318
| 103.939 | 0.2388149 | 110.1675828
| 103.9122 | 0.2423426 | 110.2682112
| 104.2745 | 0.2458223 | 110.3691855
| 105.0741 | 0.2492252 | 110.4698969
| 105.0149 | 0.2527636 | 110.5706872
| 105.4906 | 0.2562122 | 110.6712747
| 105.4963 | 0.2597452 | 110.7721986
| 105.3886 | 0.2632896 | 110.8729464
| 105.6049 | 0.2667852 | 110.9737312
| 106.0643 | 0.2702451 | 111.0745703
| 106.7506 | 0.2736657 | 111.1752852
| 106.6589 | 0.2772047 | 111.2759489
| 107.005 | 0.2806785 | 111.3766836
| 107.2699 | 0.2841687 | 111.4775288
| 107.5996 | 0.2876403 | 111.5781301
| 107.6539 | 0.2911645 | 111.6790163
| 108.1457 | 0.2946167 | 111.7797764
| 108.7835 | 0.2980257 | 111.8799467
| 108.5622 | 0.3015861 | 111.9806525
| 108.9407 | 0.3050603 | 112.081541
| 109.7079 | 0.3084632 | 112.1821078
| 109.5515 | 0.3120158 | 112.2828761
| 109.541 | 0.3155478 | 112.3837
| 109.968 | 0.319015 | 112.4846024
| 109.9088 | 0.3225497 | 112.5852892
| 110.4654 | 0.3259884 | 112.6859488
| 110.3577 | 0.329536 | 112.786789
| 110.9468 | 0.332974 | 112.8875744
| 111.3089 | 0.3364436 | 112.988258
| 111.5091 | 0.3399437 | 113.0891
| 111.8387 | 0.3434196 | 113.1898232
| 112.1199 | 0.3469054 | 113.2906138
| 112.9682 | 0.3503026 | 113.3913758
| 113.532 | 0.3594663 | 113.5269578
| 113.4511 | 0.3677861 | 113.6277371
| 114.0019 | 0.3761825 | 113.7285982
| 114.6983 | 0.3847249 | 113.8294319
| 115.5241 | 0.3934104 | 113.9301449
| 116.1389 | 0.4023112 | 114.0309172
| 116.8834 | 0.4113674 | 114.1316278
| 117.5464 | 0.4206457 | 114.2326089
| 118.0635 | 0.4300983 | 114.3331984
| 118.8073 | 0.4397235 | 114.4339524
| 120.1341 | 0.4494702 | 114.5348677
| 120.7639 | 0.4595086 | 114.6356207
| 121.4096 | 0.4697474 | 114.7363663
| 122.1524 | 0.4801693 | 114.8370181
| 122.9596 | 0.4908091 | 114.9378207
| 124.107 | 0.5016148 | 115.0386418
| 124.6545 | 0.5127443 | 115.1395487
| 125.3476 | 0.5240444 | 115.2401679
| 126.0566 | 0.5356086 | 115.3411045
| 126.8138 | 0.5473919 | 115.4419666
| 127.5061 | 0.5594026 | 115.54264
| 128.4088 | 0.5716569 | 115.6435739
| 128.9708 | 0.584193 | 115.7443435
| 129.9701 | 0.5969092 | 115.8450619
| 131.0824 | 0.6098721 | 115.9458166
| 131.5624 | 0.6232066 | 116.0466391
| 132.8686 | 0.6366728 | 116.1473821
| 132.7971 | 0.6506352 | 116.2481794
| 134.1673 | 0.6646501 | 116.3489335
| 134.9863 | 0.6790351 | 116.4496747
| 136.1291 | 0.6936643 | 116.5504247
| 136.4964 | 0.7031633 | 116.7149631
| 136.4089 | 0.7031758 | 116.8159005
| 136.4675 | 0.7031658 | 116.9166915
| 136.7528 | 0.7031207 | 117.0173416
| 136.7302 | 0.7031232 | 117.1182568
| 136.7561 | 0.7031182 | 117.2190977
| 136.6688 | 0.7031307 | 117.3197652
| 136.8245 | 0.7031057 | 117.420579
| 136.6237 | 0.7031357 | 117.5213135
| 136.2123 | 0.7031983 | 117.6220385
| 136.7406 | 0.7031157 | 117.7227973
| 137.0096 | 0.7030732 | 117.8236145
| 137.0519 | 0.7030656 | 117.9243841
| 136.673 | 0.7031232 | 118.025142
| 136.618 | 0.7031307 | 118.125879
| 136.7899 | 0.7031032 | 118.2267461
| 136.6862 | 0.7031182 | 118.3272823
| 136.8257 | 0.7030957 | 118.4281373
| 137.111 | 0.7030506 | 118.5289436
| 136.6024 | 0.7031282 | 118.6296715
| 136.7906 | 0.7030982 | 118.7303779
| 137.0272 | 0.7030606 | 118.8311869
| 136.4213 | 0.7031533 | 118.9318725
| 136.8849 | 0.7030806 | 119.0327416
| 136.8298 | 0.7030882 | 119.133597
| 136.7911 | 0.7030932 | 119.2340983
| 136.7524 | 0.7030982 | 119.3350531
| 136.9242 | 0.7030707 | 119.4358354
| 137.2581 | 0.7030181 | 119.5365385
| 136.6847 | 0.7031057 | 119.6374075
| 136.8242 | 0.7030832 | 119.7380755
| 136.8987 | 0.7030707 | 119.8388247
| 136.5522 | 0.7031232 | 119.9395414
| 137.3235 | 0.7030031 | 120.0403132
| 136.8312 | 0.7030781 | 120.1411125
| 136.8086 | 0.7030806 | 120.2418181
| 137.0777 | 0.7030381 | 120.3426897
| 137.3792 | 0.7029905 | 120.4436107
| 137.2593 | 0.7030081 | 120.5444127
| 137.0586 | 0.7030381 | 120.6452499
| 137.0685 | 0.7030356 | 120.7460149
| 137.1917 | 0.7030156 | 120.8468499
| 137.2338 | 0.7030081 | 120.9475855
| 136.8874 | 0.7030606 | 121.0482373
| 136.7999 | 0.7030732 | 121.14903
| 137.0367 | 0.7030356 | 121.2497802
| 136.7872 | 0.7030732 | 121.3505876
| 136.8782 | 0.7030581 | 121.4512098
| 137.0176 | 0.7030356 | 121.5520326
| 136.4483 | 0.696198 | 121.7166392
| 136.3367 | 0.6892309 | 121.8173324
| 136.3873 | 0.6822262 | 121.9182046
| 135.5466 | 0.6753657 | 122.0189841
| 135.4676 | 0.6683881 | 122.1197541
| 135.0967 | 0.6613786 | 122.2226147
| 134.483 | 0.6544907 | 122.3232833
| 134.0797 | 0.6475667 | 122.4240049
| 134.1465 | 0.6405601 | 122.5248681
| 133.8567 | 0.6336201 | 122.6255663
| 133.3887 | 0.6267045 | 122.7263105
| 133.0667 | 0.6197658 | 122.8270604
| 132.712 | 0.6128278 | 122.9278747
| 131.9038 | 0.6059561 | 123.028743
| 131.7275 | 0.5989871 | 123.1296061
| 131.8752 | 0.5919848 | 123.2302289
| 131.7151 | 0.585022 | 123.3309659
| 131.3282 | 0.5780907 | 123.4317562
| 130.4064 | 0.5712375 | 123.5326097
| 130.2787 | 0.5642764 | 123.6332509
| 129.8271 | 0.5573574 | 123.7340069
| 129.5533 | 0.55041 | 123.8347764
| 129.8469 | 0.5433697 | 123.9356208
| 128.7633 | 0.5365515 | 124.0363319
| 128.7814 | 0.5295584 | 124.1371098
| 128.2 | 0.5226517 | 124.2379773
| 128.0723 | 0.5156864 | 124.3386795
| 127.7338 | 0.5087521 | 124.4394032
| 126.8607 | 0.5018959 | 124.5401927
| 126.7655 | 0.4949213 | 124.6409564
| 126.3299 | 0.4879969 | 124.7417547
| 126.1213 | 0.481046 | 124.8424282
| 125.5723 | 0.4741461 | 124.9431267
| 125.5417 | 0.4671554 | 125.0439783
| 125.0899 | 0.4602337 | 125.1447727
| 124.4438 | 0.4533391 | 125.24561
| 124.2512 | 0.4463817 | 125.346343
| 124.1397 | 0.4394144 | 125.4470376
| 123.6067 | 0.4325111 | 125.5477478
| 123.6086 | 0.425515 | 125.6486063
| 122.752 | 0.4186708 | 125.7491853
| 121.9435 | 0.4118082 | 125.849923
| 122.2371 | 0.4047774 | 125.9506306
| 121.8177 | 0.3979038 | 126.05066
| 120.8799 | 0.3910711 | 126.1512551
| 121.1086 | 0.3840403 | 126.2521073
| 120.2032 | 0.377199 | 126.3527533
| 119.881 | 0.3702535 | 126.4536031
| 119.6559 | 0.3633009 | 126.5543386
| 119.3339 | 0.3563627 | 126.6550836
| 119.3034 | 0.349379 | 126.7558337
| 118.5923 | 0.3424897 | 126.8567396
| 118.3997 | 0.3355226 | 126.9576117
| 117.7536 | 0.3286368 | 127.0583218
| 118.3548 | 0.335193 | 127.1650853
| 118.7775 | 0.34211 | 127.2657766
| 118.9736 | 0.3490726 | 127.3666199
| 119.2506 | 0.3560189 | 127.4674086
| 119.9652 | 0.3628935 | 127.5681384
| 120.3881 | 0.3698118 | 127.6688485
| 120.8273 | 0.3766888 | 127.7690006
| 120.5857 | 0.3837255 | 127.8699367
| 120.814 | 0.390695 | 127.9709518
| 121.6421 | 0.3975102 | 128.0710783
| 122.0489 | 0.4044387 | 128.1719
| 122.3907 | 0.4113739 | 128.2726727
| 122.5868 | 0.4183281 | 128.3733944
| 123.3012 | 0.4252119 | 128.4742575
| 123.076 | 0.4322297 | 128.5749586
| 124.2119 | 0.4390453 | 128.6757753
| 124.4889 | 0.4459947 | 128.7766097
| 124.3447 | 0.4529926 | 128.8772044
| 124.7027 | 0.4599215 | 128.9779217
| 125.1742 | 0.466842 | 129.0787721
| 125.4835 | 0.4737862 | 129.1796027
| 126.263 | 0.4806534 | 129.2803709
| 126.7181 | 0.4875702 | 129.3811309
| 127.1248 | 0.4944861 | 129.481771
| 126.9806 | 0.5015065 | 129.5826895
| 127.4359 | 0.5084194 | 129.6833937
| 127.5185 | 0.5153919 | 129.7841263
| 128.5733 | 0.5222169 | 129.8848994
| 128.3157 | 0.5292487 | 129.985731
| 129.1112 | 0.5361088 | 130.0864318
| 129.1128 | 0.5430999 | 130.1872532
| 129.7787 | 0.5499847 | 130.2880212
| 130.1691 | 0.5569058 | 130.3886999
| 130.4948 | 0.5638554 | 130.4896438
| 130.7881 | 0.5707895 | 130.5902936
| 130.9354 | 0.5777538 | 130.6910532
| 131.4069 | 0.5846684 | 130.7918175
| 131.603 | 0.5916299 | 130.8926455
| 132.1715 | 0.5985249 | 130.9933443
| 132.5944 | 0.6054531 | 131.0941975
| 133.0659 | 0.6123698 | 131.1949922
| 133.1647 | 0.6193451 | 131.2958021
| 133.9764 | 0.6261978 | 131.3964332
| 134.2697 | 0.6331439 | 131.4972544
| 134.1579 | 0.6401494 | 131.5980317
| 134.4834 | 0.6470833 | 131.6987501
| 135.0683 | 0.6539869 | 131.7996087
| 135.5399 | 0.660892 | 131.9002363
| 135.9628 | 0.6678161 | 132.0010301
| 135.7536 | 0.6748347 | 132.1017784
| 136.1278 | 0.6817727 | 132.2026648
| 136.81 | 0.6887083 | 132.3042025
| 136.698 | 0.6957135 | 132.4049736
| 137.4935 | 0.7025842 | 132.5058264
| 138.181 | 0.7181339 | 132.6146145
| 138.9989 | 0.7335974 | 132.715289
| 139.638 | 0.749404 | 132.8159699
| 140.2767 | 0.7655486 | 132.9167537
| 141.1744 | 0.7819947 | 133.0176175
| 142.1849 | 0.7987158 | 133.1182303
| 143.0008 | 0.8158352 | 133.2190041
| 143.8809 | 0.8333079 | 133.3198622
| 144.7932 | 0.8511172 | 133.420641
| 145.4456 | 0.8692958 | 133.5212393
| 146.5838 | 0.8878077 | 133.6220512
| 147.3487 | 0.9067776 | 133.7229826
| 148.5184 | 0.9260174 | 133.8236383
| 150.0925 | 0.9456072 | 133.9243988
| 150.9696 | 0.9657119 | 134.0251929
| 151.6516 | 0.9862775 | 134.1260914
| 152.3333 | 1.007233 | 134.2268593
| 153.8244 | 1.028493 | 134.3276429
| 154.9911 | 1.050278 | 134.4286151
| 155.6388 | 1.072515 | 134.5292608
| 156.8692 | 1.095132 | 134.6299941
| 158.1314 | 1.11826 | 134.7309671
| 159.7172 | 1.141769 | 134.8317621
| 160.638 | 1.16588 | 134.9326392
| 161.1857 | 1.1905 | 135.0333607
| 162.883 | 1.215477 | 135.1342186
| 164.1747 | 1.240992 | 135.2349452
| 165.1742 | 1.267071 | 135.3356641
| 166.3189 | 1.293691 | 135.4365119
| 167.9974 | 1.320739 | 135.5372463
| 168.6872 | 1.348483 | 135.6379477
| 170.0245 | 1.376705 | 135.7387022
| 171.1341 | 1.405514 | 135.8393798
| 171.4667 | 1.406347 | 135.9431409
| 171.1525 | 1.406395 | 136.0438873
| 171.4702 | 1.406345 | 136.144702
| 171.9822 | 1.406265 | 136.2454357
| 171.6519 | 1.406315 | 136.3462212
| 171.3702 | 1.406357 | 136.4468741
| 171.7688 | 1.406295 | 136.5476957
| 171.6813 | 1.406307 | 136.6486329
| 171.9344 | 1.406267 | 136.7493233
| 171.8793 | 1.406275 | 136.8501061
| 171.9864 | 1.406257 | 136.9506617
| 171.6884 | 1.406302 | 137.0516168
| 171.7469 | 1.406292 | 137.1521601
| 172.0322 | 1.406247 | 137.2530868
| 172.0743 | 1.406239 | 137.3538439
| 172.6836 | 1.406144 | 137.4546864
| 172.0293 | 1.406244 | 137.5552828
| 171.9905 | 1.406249 | 137.6560842
| 172.292 | 1.406202 | 137.7569139
| 172.0103 | 1.406244 | 137.8577105
| 172.1173 | 1.406227 | 137.9586065
| 172.1918 | 1.406214 | 138.0596381
| 172.3475 | 1.406189 | 138.1602461
| 172.0333 | 1.406237 | 138.2609955
| 172.1241 | 1.406222 | 138.3617282
| 172.5552 | 1.406154 | 138.4626658
| 172.0629 | 1.406229 | 138.5631823
| 172.1537 | 1.406214 | 138.6639962
| 172.4227 | 1.406172 | 138.7646306
| 172.6271 | 1.406139 | 138.8656833
| 172.2318 | 1.406199 | 138.9661743
| 172.3552 | 1.406179 | 139.0669616
| 172.284 | 1.406189 | 139.1677242
| 172.0346 | 1.406227 | 139.2686558
| 172.8869 | 1.406094 | 139.3694555
| 172.767 | 1.406112 | 139.4702517
| 172.3234 | 1.406179 | 139.5709742
| 172.7543 | 1.406112 | 139.6717003
| 172.2945 | 1.406182 | 139.7726012
| 172.4015 | 1.406164 | 139.8733005
| 172.7352 | 1.406112 | 139.9740175
| 172.2916 | 1.406179 | 140.0749627
| 172.5445 | 1.406139 | 140.1756752
| 172.4085 | 1.406159 | 140.2764421
| 172.4668 | 1.406149 | 140.377228
| 172.2985 | 1.406174 | 140.4780319
| 172.4541 | 1.406149 | 140.5787845
| 172.302 | 1.406172 | 140.6796441
| 172.5225 | 1.406137 | 140.7804121
| 172.2694 | 1.39215 | 140.9449918
| 171.5509 | 1.378108 | 141.0457021
| 171.3668 | 1.363948 | 141.1466595
| 171.4419 | 1.349783 | 141.2473742
| 169.8425 | 1.321861 | 141.4488073
| 169.0105 | 1.307821 | 141.5496242
| 168.6481 | 1.293726 | 141.6503172
| 168.2697 | 1.279602 | 141.7512335
| 167.9076 | 1.265498 | 141.8519943
| 167.5129 | 1.251412 | 141.9526587
| 166.9401 | 1.237344 | 142.0533911
| 165.7353 | 1.223369 | 142.1541548
| 165.8105 | 1.209218 | 142.2547682
| 165.351 | 1.195102 | 142.355717
| 164.6323 | 1.18105 | 142.4564937
| 163.9949 | 1.166843 | 142.5582834
| 163.4544 | 1.152777 | 142.6589697
| 163.1245 | 1.138669 | 142.7597174
| 162.5032 | 1.124583 | 142.860637
| 162.2866 | 1.110476 | 142.9612509
| 161.73 | 1.096396 | 143.0620527
| 161.0437 | 1.082338 | 143.1628394
| 159.9524 | 1.068336 | 143.2636736
| 159.8332 | 1.054204 | 143.3643646
| 159.6816 | 1.040077 | 143.4650482
| 158.8008 | 1.026039 | 143.565907
| 158.2928 | 1.011948 | 143.6667357
| 157.9791 | 0.9978418 | 143.7674534
| 157.4874 | 0.983766 | 143.8681523
| 156.477 | 0.969759 | 143.9689325
| 156.3416 | 0.9556105 | 144.0697567
| 155.5418 | 0.9415559 | 144.1706433
| 155.698 | 0.9273794 | 144.2713466
| 154.2826 | 0.9134331 | 144.37214
| 154.293 | 0.8992809 | 144.4728304
| 153.6067 | 0.8852227 | 144.5736183
| 153.1634 | 0.8711529 | 144.674221
| 152.542 | 0.8570832 | 144.7750191
| 152.2283 | 0.8429729 | 144.875768
| 151.6716 | 0.8288865 | 144.9766143
| 151.1636 | 0.8148161 | 145.0772924
| 150.8013 | 0.8007048 | 145.178102
| 149.7424 | 0.7867119 | 145.2788349
| 149.7366 | 0.7725393 | 145.3796884
| 148.9694 | 0.7584742 | 145.4806136
| 148.0075 | 0.7444908 | 145.5811721
| 147.7262 | 0.7303831 | 145.6818671
| 147.4451 | 0.7162607 | 145.782666
| 146.3861 | 0.7022723 | 145.8833672
| 146.6072 | 0.6880654 | 145.9842152
| 145.856 | 0.6740071 | 146.0850747
| 145.2831 | 0.6599383 | 146.1858132
| 145.3505 | 0.6609359 | 146.3814966
| 145.9107 | 0.6749977 | 146.482185
| 146.5682 | 0.6890538 | 146.5829402
| 146.9664 | 0.7031476 | 146.6836785
| 147.3968 | 0.7172254 | 146.7843384
| 148.1515 | 0.7312805 | 146.885193
| 148.6468 | 0.7453741 | 146.9860367
| 149.3853 | 0.759414 | 147.086766
| 149.4755 | 0.7735961 | 147.1877938
| 150.3597 | 0.7876313 | 147.2886495
| 150.3204 | 0.8017946 | 147.389401
| 151.2857 | 0.8157903 | 147.4900647
| 151.4408 | 0.8299392 | 147.5909281
| 152.3249 | 0.8439578 | 147.6916654
| 152.4963 | 0.8580823 | 147.7923723
| 153.1374 | 0.872143 | 147.893142
| 153.8434 | 0.8861865 | 147.9938609
| 153.9499 | 0.9003357 | 148.0946725
| 154.9638 | 0.9143357 | 148.1954207
| 155.1674 | 0.9284572 | 148.2961423
| 155.7276 | 0.9425399 | 148.3969796
| 156.6928 | 0.9565736 | 148.4979131
| 156.8317 | 0.9707128 | 148.5986897
| 157.3432 | 0.9847939 | 148.6994619
| 157.7738 | 0.9988786 | 148.8001714
| 158.4473 | 1.012955 | 148.9010906
| 159.4612 | 1.026948 | 149.0017848
| 159.6648 | 1.041092 | 149.1026663
| 159.8038 | 1.055225 | 149.203402
| 160.3152 | 1.06932 | 149.3042687
| 160.989 | 1.083353 | 149.404883
| 161.6301 | 1.097416 | 149.505665
| 162.4657 | 1.11145 | 149.6064585
| 162.6371 | 1.125586 | 149.707246
| 162.9865 | 1.13969 | 149.8080058
| 164.0164 | 1.153673 | 149.9086527
| 163.9449 | 1.167832 | 150.0093383
| 164.8289 | 1.181881 | 150.110287
| 165.3081 | 1.195958 | 150.2109971
| 165.8196 | 1.210018 | 150.3116199
| 166.4285 | 1.224094 | 150.4124646
| 166.5674 | 1.238238 | 150.5132752
| 167.1274 | 1.252289 | 150.613884
| 167.8011 | 1.266365 | 150.7148017
| 168.4097 | 1.280444 | 150.8156601
| 169.0832 | 1.294492 | 150.9163813
| 169.3842 | 1.30859 | 151.0170406
| 170.0253 | 1.322653 | 151.1178266
| 170.0508 | 1.336818 | 151.2186637
| 171.0647 | 1.350825 | 151.3194598
| 171.6248 | 1.364885 | 151.4201329
| 172.1201 | 1.378986 | 151.5210289
| 172.5344 | 1.393069 | 151.6217083
| 173.9297 | 1.435531 | 151.8183098
| 174.9081 | 1.46557 | 151.9190325
| 176.1291 | 1.496199 | 152.019809
| 177.6408 | 1.527423 | 152.120638
| 178.3416 | 1.559372 | 152.2213497
| 179.8034 | 1.591857 | 152.3220816
| 181.1832 | 1.624996 | 152.4227492
| 182.5783 | 1.658901 | 152.5236977
| 183.8268 | 1.693409 | 152.6243235
| 185.6254 | 1.728568 | 152.7250528
| 187.2612 | 1.764482 | 152.8258169
| 188.2803 | 1.801282 | 152.9267396
| 189.7199 | 1.838682 | 153.0274412
| 191.288 | 1.876851 | 153.128218
| 192.9363 | 1.915743 | 153.2288887
| 193.725 | 1.955676 | 153.3298477
| 195.8087 | 1.996164 | 153.4306707
| 197.4379 | 2.037478 | 153.5313229
| 198.9852 | 2.079699 | 153.6321036
| 200.3694 | 2.122806 | 153.7328878
| 201.5417 | 2.166913 | 153.8338756
| 203.3449 | 2.211736 | 153.9346743
| 204.9043 | 2.257431 | 154.0353031
| 207.2236 | 2.304019 | 154.1361059
| 208.2621 | 2.351768 | 154.236934
| 210.5793 | 2.400273 | 154.3377288
| 211.648 | 2.449912 | 154.4384269
| 213.8169 | 2.500406 | 154.5391595
| 215.2556 | 2.552037 | 154.6398841
| 216.7903 | 2.604741 | 154.7406799
| 219.0691 | 2.658346 | 154.8413723
| 220.7953 | 2.71328 | 154.9423396
| 222.4882 | 2.769198 | 155.0430563
| 224.2396 | 2.812527 | 155.2206202
| 224.4275 | 2.812497 | 155.3213927
| 224.6805 | 2.812457 | 155.4221807
| 224.755 | 2.812444 | 155.5231091
| 224.4733 | 2.812487 | 155.6237619
| 224.8557 | 2.812427 | 155.724656
| 224.8493 | 2.812427 | 155.8253028
| 224.5514 | 2.812472 | 155.9261923
| 224.8042 | 2.812432 | 156.0269297
| 224.9598 | 2.812407 | 156.1277551
| 224.7105 | 2.812444 | 156.2286468
| 224.6393 | 2.812454 | 156.3292289
| 224.795 | 2.812429 | 156.4299724
| 225.1613 | 2.812371 | 156.5307332
| 224.9605 | 2.812401 | 156.6314757
| 225.2457 | 2.812356 | 156.7323056
| 225.2556 | 2.812354 | 156.8330995
| 225.1196 | 2.812374 | 156.9337945
| 225.1457 | 2.812369 | 157.0345971
| 225.0745 | 2.812379 | 157.1352712
| 225.1168 | 2.812371 | 157.2360991
| 224.6082 | 2.812449 | 157.3369255
| 225.2821 | 2.812344 | 157.437733
| 225.0166 | 2.812384 | 157.5384684
| 224.9131 | 2.812399 | 157.6392232
| 225.5546 | 2.812299 | 157.7399572
| 225.2729 | 2.812341 | 157.8406907
| 225.5581 | 2.812296 | 157.9416951
| 225.1468 | 2.812359 | 158.0422687
| 225.1243 | 2.812361 | 158.1430102
| 224.875 | 2.812399 | 158.2438528
| 225.1116 | 2.812361 | 158.3444986
| 225.6397 | 2.812279 | 158.4453192
| 225.6496 | 2.812276 | 158.5460019
| 225.3194 | 2.812326 | 158.6468164
| 225.6046 | 2.812281 | 158.7476885
| 224.6102 | 2.812434 | 158.8484744
| 225.5757 | 2.812284 | 158.9492701
| 225.0346 | 2.812366 | 159.0500208
| 225.6114 | 2.812276 | 159.1507247
| 225.2326 | 2.812334 | 159.2516756
| 225.4045 | 2.812306 | 159.3522257
| 225.5761 | 2.812279 | 159.4530465
| 225.3431 | 2.812314 | 159.5537655
| 225.4987 | 2.812289 | 159.6546864
| 225.541 | 2.812281 | 159.7553138
| 225.2916 | 2.812319 | 159.856118
| 225.2043 | 2.812331 | 159.9567553
| 225.3924 | 2.812301 | 160.05765
| 224.8801 | 2.784691 | 160.2224649
| 224.1777 | 2.75693 | 160.3231202
| 223.3784 | 2.729094 | 160.4241033
| 222.7409 | 2.701315 | 160.5247871
| 221.5304 | 2.64599 | 160.7262928
| 220.7148 | 2.618214 | 160.8270673
| 220.0609 | 2.590397 | 160.9278965
| 219.78 | 2.562528 | 161.0287083
| 218.6403 | 2.534835 | 161.1293607
| 218.2295 | 2.507003 | 161.2301125
| 217.3328 | 2.479238 | 161.3308915
| 216.6953 | 2.451434 | 161.4316651
| 216.2521 | 2.423636 | 161.5323113
| 215.4689 | 2.395859 | 161.6330691
| 214.9448 | 2.368067 | 161.7337388
| 213.9022 | 2.340285 | 161.8346583
| 213.8642 | 2.312421 | 161.9353166
| 212.6758 | 2.284728 | 162.0359998
| 211.9412 | 2.256951 | 162.1367312
| 211.2551 | 2.229114 | 162.2376528
| 210.0991 | 2.201429 | 162.3382863
| 209.5264 | 2.17364 | 162.4389705
| 209.2291 | 2.145792 | 162.5397144
| 208.6727 | 2.117924 | 162.6406759
| 207.5329 | 2.090207 | 162.7414169
| 207.2355 | 2.062372 | 162.8421161
| 205.9339 | 2.034674 | 162.9428768
| 205.6528 | 2.006796 | 163.0437202
| 205.0313 | 1.979021 | 163.1443845
| 204.4263 | 1.951226 | 163.2451075
| 203.6428 | 1.923477 | 163.3457638
| 203.1025 | 1.895604 | 163.4467343
| 202.6595 | 1.867791 | 163.5474329
| 201.2931 | 1.840098 | 163.648216
| 200.2991 | 1.812315 | 163.7491126
| 199.7425 | 1.784534 | 163.8497595
| 199.0726 | 1.756732 | 163.9505461
| 197.9329 | 1.728981 | 164.051412
| 197.9109 | 1.701068 | 164.1522363
| 196.9009 | 1.673329 | 164.2529839
| 196.409 | 1.645479 | 164.3538443
| 195.6257 | 1.617727 | 164.4545135
| 194.4373 | 1.590003 | 164.5553061
| 193.978 | 1.562182 | 164.6560436
| 192.6924 | 1.534484 | 164.7567975
| 192.7029 | 1.506577 | 164.8575825
| 191.8709 | 1.47882 | 164.958295
| 191.0714 | 1.451052 | 165.059033
| 190.1907 | 1.423307 | 165.1597286
| 189.7477 | 1.395425 | 165.2606779
| 188.5755 | 1.367712 | 165.361424
| 187.938 | 1.339878 | 165.4623071
| 187.7917 | 1.344051 | 165.6498506
| 188.5785 | 1.371845 | 165.7506806
| 189.1871 | 1.399617 | 165.8513315
| 190.5411 | 1.427303 | 165.9520887
| 190.8743 | 1.455148 | 166.0528491
| 191.321 | 1.483002 | 166.1537031
| 192.0916 | 1.510712 | 166.2542227
| 192.8947 | 1.538472 | 166.3549373
| 193.7625 | 1.566297 | 166.4559235
| 194.0146 | 1.594153 | 166.5566791
| 195.6763 | 1.621751 | 166.6572867
| 195.718 | 1.649664 | 166.758133
| 196.5372 | 1.677431 | 166.858883
| 197.4698 | 1.705199 | 166.9596984
| 198.451 | 1.732961 | 167.0605198
| 198.768 | 1.760805 | 167.1612687
| 198.9879 | 1.78869 | 167.2621095
| 200.1311 | 1.816392 | 167.3628054
| 200.8693 | 1.844206 | 167.4636806
| 201.7048 | 1.871974 | 167.5644424
| 202.5562 | 1.899732 | 167.6651788
| 203.489 | 1.927503 | 167.7660058
| 203.8867 | 1.955405 | 167.8670082
| 204.5279 | 1.983185 | 167.9677082
| 205.9141 | 2.010857 | 168.0684312
| 206.1015 | 2.038727 | 168.1691988
| 206.5158 | 2.06653 | 168.2698546
| 207.3512 | 2.094317 | 168.3706832
| 208.6725 | 2.122008 | 168.4714393
| 209.1191 | 2.149857 | 168.5722788
| 210.2622 | 2.177554 | 168.6729549
| 210.8872 | 2.205349 | 168.7736973
| 211.431 | 2.233152 | 168.8744259
| 212.4444 | 2.260899 | 168.9752104
| 212.9074 | 2.288725 | 169.0759756
| 213.4672 | 2.316566 | 169.1768492
| 214.1729 | 2.344393 | 169.27775
| 214.8788 | 2.372173 | 169.3784856
| 215.3254 | 2.400055 | 169.4794414
| 216.2418 | 2.427781 | 169.5800977
| 216.7045 | 2.455606 | 169.68086
| 217.5236 | 2.483391 | 169.781674
| 218.5859 | 2.511119 | 169.8824188
| 219.4049 | 2.53888 | 169.9831463
| 219.7869 | 2.566717 | 170.0839059
| 220.0552 | 2.594573 | 170.1846687
| 221.1659 | 2.622284 | 170.2853806
| 222.1633 | 2.650022 | 170.3861242
| 222.448 | 2.677858 | 170.4868244
| 222.9431 | 2.705702 | 170.5876717
| 224.0214 | 2.733424 | 170.6884047
| 224.1766 | 2.761287 | 170.7891296
| 225.6922 | 2.788945 | 170.8898771
| 227.1229 | 2.870116 | 171.0774186
| 229.0873 | 2.929192 | 171.1781523
| 230.6777 | 2.989511 | 171.2788567
| 232.0882 | 3.051164 | 171.37969
| 233.8053 | 3.114016 | 171.480509
| 235.4074 | 3.178047 | 171.581143
| 237.4777 | 3.243398 | 171.6819165
| 239.0441 | 3.310201 | 171.7827551
| 241.0625 | 3.378202 | 171.8834591
| 243.1117 | 3.447661 | 171.9842754
| 244.7542 | 3.518626 | 172.0851327
| 245.9416 | 3.590964 | 172.1857951
| 248.666 | 3.664524 | 172.2864455
| 250.5787 | 3.739805 | 172.3872237
| 252.1978 | 3.816778 | 172.488152
| 254.3984 | 3.895109 | 172.5889265
| 256.5646 | 3.975039 | 172.6896992
| 258.4373 | 4.056596 | 172.7904172
| 260.0328 | 4.1399 | 172.8911887
| 262.7922 | 4.224802 | 172.9920594
| 264.7886 | 4.311338 | 173.0926822
| 266.8638 | 4.399702 | 173.1933963
| 268.7908 | 4.49003 | 173.2942707
| 271.1695 | 4.581963 | 173.3949654
| 272.8493 | 4.67595 | 173.4957396
| 275.1748 | 4.771732 | 173.5964979
| 277.8216 | 4.869501 | 173.6973434
| 279.5434 | 4.969258 | 173.7980424
| 281.7968 | 5.071096 | 173.8988737
| 284.1449 | 5.174942 | 173.9996561
| 286.1022 | 5.280859 | 174.1003413
| 289.012 | 5.388849 | 174.2010881
| 291.0124 | 5.49925 | 174.301899
| 293.3987 | 5.611847 | 174.4027179
| 293.829 | 5.625372 | 174.5152872
| 294.2923 | 5.625299 | 174.6160281
| 294.1564 | 5.625319 | 174.7167979
| 294.3443 | 5.625289 | 174.8177122
| 294.7105 | 5.625232 | 174.9184398
| 294.4289 | 5.625274 | 175.0192386
| 294.7949 | 5.625217 | 175.1199494
| 294.5457 | 5.625254 | 175.2207393
| 294.7984 | 5.625214 | 175.3215032
| 294.7434 | 5.625222 | 175.4222453
| 295.061 | 5.625172 | 175.5229596
| 294.9575 | 5.625187 | 175.6236785
| 295.0159 | 5.625177 | 175.7244398
| 294.8475 | 5.625202 | 175.8253108
| 295.5377 | 5.625094 | 175.926141
| 295.013 | 5.625174 | 176.0268315
| 295.0877 | 5.625162 | 176.1276418
| 295.3242 | 5.625124 | 176.2283635
| 295.237 | 5.625137 | 176.3290935
| 295.0524 | 5.625164 | 176.4299591
| 295.1918 | 5.625142 | 176.5306839
| 294.9102 | 5.625184 | 176.6315072
| 295.6002 | 5.625077 | 176.7322384
| 295.0432 | 5.625162 | 176.8330175
| 295.2635 | 5.625127 | 176.9336578
| 294.6095 | 5.625227 | 177.0344687
| 294.8784 | 5.625184 | 177.1352106
| 295.3416 | 5.625112 | 177.235997
| 296.1126 | 5.624991 | 177.336761
| 295.1509 | 5.625139 | 177.4374658
| 294.9339 | 5.625172 | 177.5383066
| 295.1704 | 5.625134 | 177.6390772
| 295.326 | 5.625109 | 177.7399085
| 295.6111 | 5.625064 | 177.8406647
| 295.0866 | 5.625144 | 177.9413955
| 295.55 | 5.625072 | 178.0420851
| 295.4139 | 5.625092 | 178.142782
| 295.7477 | 5.625039 | 178.2436817
| 295.5469 | 5.625069 | 178.3444552
| 295.3301 | 5.625102 | 178.4452283
| 295.7448 | 5.625036 | 178.5459052
| 295.447 | 5.625082 | 178.6467422
| 295.3111 | 5.625102 | 178.7476675
| 295.1914 | 5.625119 | 178.8483118
| 295.2497 | 5.625109 | 178.9490872
| 295.5186 | 5.625067 | 179.0498617
| 295.8038 | 5.625021 | 179.1505457
| 295.7166 | 5.625034 | 179.2513267
| 296.0988 | 5.624974 | 179.3522273
| 295.0697 | 5.569125 | 179.5167102
| 293.689 | 5.5127 | 179.6176522
| 293.1341 | 5.456276 | 179.718367
| 291.8343 | 5.399936 | 179.8191354
| 289.9946 | 5.288261 | 180.0196731
| 289.4072 | 5.231903 | 180.120278
| 288.2207 | 5.175551 | 180.221038
| 287.4067 | 5.119134 | 180.3218093
| 286.2688 | 5.062717 | 180.4226724
| 285.3899 | 5.006445 | 180.523205
| 284.3331 | 4.950034 | 180.6240326
| 283.7781 | 4.893593 | 180.7247775
| 282.7375 | 4.837119 | 180.8257146
| 281.7452 | 4.780792 | 180.9263763
| 280.7532 | 4.724397 | 181.0271575
| 279.7125 | 4.668001 | 181.1279556
| 278.7527 | 4.611625 | 181.2286951
| 277.6309 | 4.555233 | 181.3295086
| 276.8655 | 4.498799 | 181.4302977
| 275.4846 | 4.442492 | 181.5310305
| 275.3994 | 4.385967 | 181.6317964
| 274.2614 | 4.329554 | 181.7326499
| 272.7671 | 4.273324 | 181.8332775
| 272.3256 | 4.216889 | 181.9339801
| 271.1713 | 4.160526 | 182.0347495
| 270.7623 | 4.104088 | 182.1354481
| 269.2681 | 4.047739 | 182.2362884
| 267.9033 | 3.991436 | 182.3370089
| 267.7048 | 3.934901 | 182.437822
| 266.097 | 3.878558 | 182.538682
| 265.6068 | 3.822175 | 182.6393059
| 264.1287 | 3.765933 | 182.7399493
| 263.3795 | 3.709464 | 182.8407966
| 262.2901 | 3.653116 | 182.9415213
| 261.1357 | 3.596774 | 183.0422552
| 260.1761 | 3.540348 | 183.143084
| 259.4105 | 3.483922 | 183.2438592
| 258.2402 | 3.427508 | 183.3447253
| 257.1669 | 3.371194 | 183.4453856
| 256.1908 | 3.314806 | 183.5461512
| 254.7451 | 3.258511 | 183.6468812
| 254.0119 | 3.202042 | 183.7477236
| 253.2464 | 3.145629 | 183.8484758
| 252.0598 | 3.089301 | 183.9491933
| 250.7921 | 3.032964 | 184.0499474
| 250.2049 | 2.976509 | 184.1507257
| 248.6134 | 2.920225 | 184.251476
| 247.7343 | 2.863881 | 184.3521367
| 246.6612 | 2.807378 | 184.4531328
| 245.4258 | 2.751077 | 184.5538156
| 244.8061 | 2.694668 | 184.6545207
| 243.4575 | 2.638301 | 184.7553519
| 243.2861 | 2.650274 | 184.9369979
| 244.8974 | 2.706529 | 185.0377052
| 246.0391 | 2.762875 | 185.1384463
| 246.9699 | 2.819262 | 185.2392009
| 247.9009 | 2.875691 | 185.3400299
| 249.0588 | 2.932007 | 185.4407215
| 249.9579 | 2.987988 | 185.5407445
| 251.3425 | 3.044255 | 185.64141
| 251.9009 | 3.100648 | 185.7420729
| 253.0587 | 3.15698 | 185.8427926
| 254.4592 | 3.213393 | 185.9437233
| 255.6656 | 3.269668 | 186.0443541
| 256.3374 | 3.326143 | 186.1451958
| 257.0092 | 3.382595 | 186.2459953
| 257.8753 | 3.438977 | 186.3467231
| 258.7253 | 3.495402 | 186.4475225
| 259.9477 | 3.55184 | 186.5484495
| 260.992 | 3.608205 | 186.6491966
| 262.4736 | 3.66452 | 186.7499742
| 262.7565 | 3.721033 | 186.8507755
| 263.8981 | 3.777381 | 186.9515197
| 265.3149 | 3.833662 | 187.0522189
| 265.4685 | 3.890176 | 187.1529861
| 266.9823 | 3.946492 | 187.2537746
| 268.2697 | 4.002794 | 187.3544773
| 269.0054 | 4.059798 | 187.456278
| 269.9851 | 4.116115 | 187.5569217
| 270.5596 | 4.172595 | 187.6577449
| 272.0086 | 4.228912 | 187.758517
| 273.1015 | 4.285286 | 187.8592933
| 273.5467 | 4.341713 | 187.9599857
| 274.5261 | 4.398093 | 188.0607415
| 275.7485 | 4.454452 | 188.161527
| 276.2259 | 4.510901 | 188.2622675
| 277.497 | 4.567224 | 188.3630022
| 278.7517 | 4.623541 | 188.463722
| 279.6503 | 4.679928 | 188.5644688
| 280.3219 | 4.736355 | 188.6652224
| 281.3014 | 4.792757 | 188.766018
| 282.7992 | 4.849024 | 188.8667152
| 283.3573 | 4.905597 | 188.9677
| 284.677 | 4.961887 | 189.0683888
| 284.9438 | 5.018378 | 189.1691459
| 286.2957 | 5.074686 | 189.2698767
| 287.3398 | 5.131115 | 189.3707378
| 287.9953 | 5.187605 | 189.4715993
| 289.2501 | 5.243914 | 189.5723048
| 289.7112 | 5.300416 | 189.6731364
| 290.0916 | 5.356857 | 189.7738352
| 291.7349 | 5.413197 | 189.8747026
| 292.6172 | 5.469494 | 189.975284
| 293.2889 | 5.52595 | 190.0760897
| 294.4788 | 5.582315 | 190.1768777
| 297.18 | 5.739469 | 190.3553496
| 298.9613 | 5.857028 | 190.4561492
| 301.1771 | 5.976747 | 190.5568104
| 303.3575 | 6.099205 | 190.6577151
| 305.4381 | 6.223805 | 190.7583261
| 307.7746 | 6.351159 | 190.8591418
| 310.2861 | 6.480993 | 190.9598919
| 312.3085 | 6.613696 | 191.0607542
| 314.9595 | 6.748748 | 191.1614292
| 317.5262 | 6.88665 | 191.2621691
| 320.0731 | 7.027481 | 191.362994
| 322.8598 | 7.171062 | 191.4637632
| 325.2541 | 7.317593 | 191.5645092
| 328.0176 | 7.467068 | 191.6652693
| 330.599 | 7.619717 | 191.7660961
| 333.4037 | 7.775263 | 191.8668108
| 336.2372 | 7.933882 | 191.9674704
| 339.4874 | 8.095902 | 192.0682783
| 342.183 | 8.261386 | 192.1691335
| 344.972 | 8.43011 | 192.2699197
| 347.8054 | 8.60233 | 192.3707461
| 350.5539 | 8.777882 | 192.4714655
| 353.6866 | 8.95694 | 192.5721823
| 356.6367 | 9.139899 | 192.6730239
| 359.097 | 9.326381 | 192.7737168
| 361.9899 | 9.516508 | 192.8743685
| 365.4608 | 9.710736 | 192.9751875
| 368.668 | 9.908872 | 193.0759616
| 371.7245 | 10.11108 | 193.1767429
| 374.5498 | 10.31732 | 193.2774646
| 377.6451 | 10.5278 | 193.3782301
| 380.9297 | 10.74245 | 193.478957
| 384.3709 | 10.9615 | 193.5797104
| 386.9489 | 11.18506 | 193.6804243
| 389.2246 | 11.25211 | 193.81105
| 388.8944 | 11.25216 | 193.9118778
| 389.1308 | 11.25212 | 194.0125134
| 389.0598 | 11.25213 | 194.1132541
| 389.5714 | 11.25205 | 194.2139954
| 389.727 | 11.25202 | 194.3148647
| 388.9435 | 11.25214 | 194.4156671
| 390.0379 | 11.25197 | 194.5163514
| 389.7079 | 11.25202 | 194.6172276
| 389.7662 | 11.25201 | 194.717913
| 390.0675 | 11.25197 | 194.8187801
| 390.1906 | 11.25195 | 194.9194886
| 389.9577 | 11.25198 | 195.0201431
| 389.9998 | 11.25197 | 195.1208858
| 390.1069 | 11.25196 | 195.2218256
| 390.0681 | 11.25196 | 195.3226686
| 390.434 | 11.2519 | 195.4233111
| 390.2011 | 11.25194 | 195.5240214
| 390.4213 | 11.2519 | 195.6249012
| 390.0913 | 11.25195 | 195.7257047
| 389.9553 | 11.25197 | 195.8265022
| 390.7261 | 11.25185 | 195.9271626
| 390.056 | 11.25196 | 196.0280094
| 390.4544 | 11.25189 | 196.1287562
| 390.1566 | 11.25194 | 196.2295242
| 390.6844 | 11.25186 | 196.3303532
| 390.3705 | 11.2519 | 196.4309799
| 390.3641 | 11.2519 | 196.5318778
| 390.0663 | 11.25195 | 196.6327306
| 390.7723 | 11.25184 | 196.7334013
| 390.6851 | 11.25185 | 196.8341741
| 391.1642 | 11.25178 | 196.9350072
| 390.4296 | 11.25189 | 197.0357007
| 391.1193 | 11.25178 | 197.1363538
| 391.0967 | 11.25178 | 197.2371076
| 390.459 | 11.25188 | 197.3379554
| 391.0192 | 11.25179 | 197.4387032
| 390.5273 | 11.25187 | 197.5394876
| 390.7151 | 11.25184 | 197.6401789
| 390.7411 | 11.25183 | 197.7410792
| 390.8158 | 11.25182 | 197.8417787
| 391.0847 | 11.25178 | 197.9424938
| 390.9326 | 11.2518 | 198.0434144
| 390.6833 | 11.25184 | 198.144133
| 391.0978 | 11.25177 | 198.2448815
| 391.4153 | 11.25172 | 198.3457884
| 390.9394 | 11.2518 | 198.4463801
| 390.7065 | 11.25183 | 198.5471838
| 390.9591 | 11.25179 | 198.6479121
| 389.5431 | 11.14023 | 198.8126739
| 388.1319 | 11.02798 | 198.9132473
| 387.1741 | 10.9154 | 199.0140481
| 385.7147 | 10.80291 | 199.1148376
| 383.0358 | 10.58002 | 199.3154504
| 381.9485 | 10.46762 | 199.416105
| 380.8127 | 10.35513 | 199.5168533
| 379.7579 | 10.2425 | 199.6177135
| 378.3305 | 10.13015 | 199.7183727
| 377.1624 | 10.01752 | 199.8192468
| 375.6054 | 9.905283 | 199.9198289
| 374.0973 | 9.792691 | 200.0207174
| 373.0588 | 9.680083 | 200.1215561
| 371.2265 | 9.567723 | 200.2222818
| 370.4145 | 9.455213 | 200.3230011
| 368.2586 | 9.34288 | 200.4237476
| 367.3817 | 9.230346 | 200.5244975
| 366.2619 | 9.117939 | 200.6251677
| 364.6078 | 9.005508 | 200.7259328
| 363.715 | 8.892904 | 200.8267464
| 362.2389 | 8.780603 | 200.9273706
| 360.6173 | 8.668066 | 201.028226
| 359.287 | 8.555603 | 201.128975
| 357.6331 | 8.443159 | 201.2297515
| 356.5617 | 8.330778 | 201.3303917
| 355.8145 | 8.218184 | 201.4311772
| 354.0309 | 8.105714 | 201.5319943
| 352.6036 | 7.993146 | 201.6328505
| 351.2088 | 7.880503 | 201.7337691
| 350.2831 | 7.768079 | 201.8344277
| 348.6452 | 7.65558 | 201.9352508
| 347.153 | 7.543288 | 202.0358693
| 345.2237 | 7.43078 | 202.1367411
| 344.2496 | 7.318242 | 202.2375082
| 342.6439 | 7.205935 | 202.3381554
| 341.2652 | 7.093382 | 202.4389913
| 339.9347 | 6.980945 | 202.5397165
| 338.6683 | 6.869272 | 202.6397501
| 337.6292 | 6.756917 | 202.7403623
| 335.9264 | 6.644555 | 202.8410724
| 334.2562 | 6.532037 | 202.9419172
| 332.9096 | 6.419523 | 203.0427139
| 331.579 | 6.307185 | 203.1433516
| 330.2648 | 6.194695 | 203.2441224
| 328.7888 | 6.08226 | 203.3448664
| 326.9887 | 5.969922 | 203.4455685
| 325.9984 | 5.857323 | 203.5463918
| 324.0041 | 5.745042 | 203.647069
| 323.0622 | 5.632426 | 203.7479016
| 321.3273 | 5.51987 | 203.8487894
| 319.6566 | 5.407598 | 203.9494147
| 318.8767 | 5.295156 | 204.0500684
| 318.8174 | 5.322064 | 204.2288548
| 319.9895 | 5.434516 | 204.329574
| 321.145 | 5.547054 | 204.4303677
| 323.2565 | 5.659309 | 204.5310404
| 324.5091 | 5.771964 | 204.631952
| 325.5514 | 5.884509 | 204.7327356
| 327.5494 | 5.996714 | 204.8333482
| 328.867 | 6.109253 | 204.9341648
| 330.1687 | 6.221641 | 205.0348441
| 331.4213 | 6.334272 | 205.1357342
| 332.6906 | 6.446581 | 205.2363389
| 333.895 | 6.559067 | 205.3370924
| 335.6338 | 6.671413 | 205.4377946
| 336.9187 | 6.784157 | 205.5387906
| 338.2042 | 6.896443 | 205.6393766
| 340.0237 | 7.008845 | 205.7401401
| 340.985 | 7.121421 | 205.8409408
| 342.4645 | 7.233931 | 205.9417547
| 344.2681 | 7.346085 | 206.042294
| 345.6018 | 7.458675 | 206.1431589
| 346.9517 | 7.571086 | 206.2438651
| 347.9453 | 7.683787 | 206.3447828
| 349.182 | 7.796158 | 206.4454378
| 351.3902 | 7.908445 | 206.5461523
| 352.4324 | 8.021078 | 206.6470155
| 353.8633 | 8.133512 | 206.7477536
| 354.3385 | 8.246371 | 206.8487399
| 356.4981 | 8.35865 | 206.9494413
| 357.8803 | 8.471134 | 207.0502174
| 358.8903 | 8.583542 | 207.1508748
| 360.2726 | 8.696137 | 207.2517503
| 361.3633 | 8.808706 | 207.3525629
| 363.2639 | 8.920944 | 207.4531909
| 364.2088 | 9.033573 | 207.5540366
| 365.1862 | 9.146119 | 207.6548131
| 367.5885 | 9.25836 | 207.7555132
| 368.4203 | 9.370898 | 207.8562616
| 370.175 | 9.483243 | 207.9569654
| 370.9904 | 9.595828 | 208.0577544
| 372.567 | 9.708214 | 208.1584702
| 373.9494 | 9.820613 | 208.2591704
| 375.0075 | 9.933314 | 208.3600958
| 376.163 | 10.04582 | 208.4608601
| 377.9659 | 10.15832 | 208.561709
| 379.4292 | 10.27067 | 208.6623794
| 380.4067 | 10.38314 | 208.763084
| 382.0317 | 10.49556 | 208.8638352
| 383.1549 | 10.60797 | 208.9645093
| 384.6826 | 10.72049 | 209.0653389
| 386.0163 | 10.83294 | 209.1660845
| 387.3984 | 10.94531 | 209.266758
| 389.1529 | 11.05778 | 209.3675759
| 389.8713 | 11.17033 | 209.4683157
| 393.5917 | 11.47776 | 209.6419081
| 395.752 | 11.71223 | 209.7427714
| 399.6879 | 11.95072 | 209.8434325
| 402.3387 | 12.19468 | 209.9442647
| 405.842 | 12.443 | 210.0449083
| 408.4649 | 12.69697 | 210.1457332
| 411.9234 | 12.95567 | 210.2464406
| 414.8896 | 13.22024 | 210.3473442
| 418.3034 | 13.48945 | 210.4480018
| 422.1959 | 13.76433 | 210.5487512
| 425.1105 | 14.04501 | 210.6495231
| 429.4757 | 14.3307 | 210.7501296
| 432.7164 | 14.62294 | 210.8509308
| 436.5002 | 14.92118 | 210.9517746
| 440.0187 | 15.22459 | 211.0523119
| 444.1442 | 15.53495 | 211.153132
| 447.9223 | 15.85136 | 211.2538491
| 451.5475 | 16.17403 | 211.354505
| 455.4713 | 16.50421 | 211.4554609
| 459.7109 | 16.84079 | 211.5563334
| 463.474 | 17.18356 | 211.6569914
| 467.6164 | 17.5337 | 211.7577803
| 471.4592 | 17.89097 | 211.8585563
| 475.2615 | 18.2551 | 211.9592202
| 479.9926 | 18.6274 | 212.0601272
| 484.3759 | 19.00635 | 212.1607727
| 488.1832 | 19.39343 | 212.2615043
| 492.628 | 19.78853 | 212.362299
| 497.0951 | 20.19209 | 212.4631974
| 500.971 | 20.60325 | 212.5639216
| 505.5812 | 21.02247 | 212.6646005
| 510.0671 | 21.45086 | 212.765428
| 514.204 | 21.88738 | 212.8661038
| 518.4424 | 22.33342 | 212.966929
| 520.8375 | 22.5032 | 213.1055601
| 521.009 | 22.50317 | 213.2063691
| 521.2777 | 22.50313 | 213.3069769
| 521.8054 | 22.50304 | 213.4079461
| 521.9447 | 22.50302 | 213.5085057
| 522.456 | 22.50294 | 213.6093447
| 523.0322 | 22.50285 | 213.709968
| 522.0226 | 22.50301 | 213.8108282
| 522.809 | 22.50288 | 213.9115857
| 523.1101 | 22.50284 | 214.0124251
| 523.4112 | 22.50279 | 214.1132481
| 523.1136 | 22.50283 | 214.2140145
| 523.2529 | 22.50281 | 214.3147684
| 523.1979 | 22.50282 | 214.4155456
| 523.5962 | 22.50276 | 214.516453
| 522.8617 | 22.50287 | 214.6171928
| 523.0494 | 22.50284 | 214.7179514
| 523.5933 | 22.50275 | 214.8187028
| 523.7324 | 22.50273 | 214.9194652
| 524.3733 | 22.50263 | 215.0202053
| 523.8007 | 22.50272 | 215.1209495
| 523.7619 | 22.50272 | 215.2217905
| 523.2541 | 22.5028 | 215.322401
| 523.7492 | 22.50272 | 215.4231444
| 523.9047 | 22.5027 | 215.524057
| 524.0278 | 22.50268 | 215.6249252
| 523.3743 | 22.50278 | 215.7257297
| 523.4812 | 22.50276 | 215.82641
| 523.8793 | 22.5027 | 215.9271607
| 524.148 | 22.50266 | 216.0279538
| 524.0446 | 22.50267 | 216.1287747
| 524.0382 | 22.50267 | 216.229396
| 523.9347 | 22.50269 | 216.3300956
| 523.9283 | 22.50269 | 216.4307959
| 524.3104 | 22.50263 | 216.5315225
| 523.7216 | 22.50272 | 216.6323968
| 524.2815 | 22.50263 | 216.7330717
| 524.0485 | 22.50266 | 216.8338458
| 524.1556 | 22.50265 | 216.9344917
| 524.5213 | 22.50259 | 217.0353372
| 524.1751 | 22.50264 | 217.136
| 524.2335 | 22.50263 | 217.2368219
| 524.3404 | 22.50261 | 217.337517
| 524.0914 | 22.50265 | 217.4383479
| 524.3277 | 22.50261 | 217.5390452
| 523.8683 | 22.50268 | 217.6398712
| 523.9429 | 22.50267 | 217.7404745
| 524.341 | 22.50261 | 217.8412679
| 524.2377 | 22.50262 | 217.9420211
| 523.1642 | 22.27981 | 218.1067559
| 520.6416 | 22.05469 | 218.2077485
| 518.9104 | 21.83063 | 218.3082104
| 517.714 | 21.60573 | 218.4090137
| 513.7599 | 21.16293 | 218.6085892
| 511.2205 | 20.93833 | 218.7093493
| 510.1048 | 20.71357 | 218.8100816
| 507.7592 | 20.4891 | 218.9107705
| 506.2714 | 20.26426 | 219.0115636
| 504.3951 | 20.03971 | 219.1122581
| 502.3411 | 19.81497 | 219.2130469
| 500.4486 | 19.59034 | 219.3137756
| 498.7342 | 19.3656 | 219.4145441
| 496.9712 | 19.14091 | 219.5152909
| 495.0303 | 18.91606 | 219.616122
| 493.4773 | 18.69161 | 219.7167475
| 491.6658 | 18.46693 | 219.8174921
| 489.3849 | 18.24238 | 219.9182111
| 487.5734 | 18.0175 | 220.0190463
| 485.697 | 17.79278 | 220.119817
| 483.8852 | 17.56836 | 220.2204455
| 481.9277 | 17.34375 | 220.3211674
| 480.0333 | 17.12073 | 220.4211794
| 477.7683 | 16.89618 | 220.5218963
| 476.1188 | 16.6712 | 220.6227649
| 474.0962 | 16.44694 | 220.723339
| 471.9932 | 16.22212 | 220.8241689
| 470.3921 | 15.99733 | 220.9249489
| 468.2244 | 15.77255 | 221.0257621
| 465.7974 | 15.54818 | 221.1264148
| 464.5196 | 15.32335 | 221.2271889
| 462.3359 | 15.0985 | 221.3280382
| 460.265 | 14.87392 | 221.4287549
| 458.4856 | 14.64905 | 221.5295844
| 456.5119 | 14.42443 | 221.6303173
| 454.3276 | 14.19986 | 221.7310398
| 452.4672 | 13.97519 | 221.8317821
| 450.591 | 13.75002 | 221.9327512
| 448.4225 | 13.52587 | 222.0332834
| 446.1573 | 13.3013 | 222.1340115
| 444.3617 | 13.0765 | 222.2348127
| 442.0807 | 12.85146 | 222.3357506
| 440.155 | 12.6272 | 222.4363161
| 437.971 | 12.40232 | 222.5371808
| 436.369 | 12.17785 | 222.6378167
| 433.9582 | 11.95318 | 222.7385994
| 431.6446 | 11.72831 | 222.8394664
| 429.2824 | 11.5036 | 222.9402642
| 427.3895 | 11.27873 | 223.0411003
| 425.8361 | 11.05413 | 223.1417906
| 423.5383 | 10.82958 | 223.2425115
| 421.2411 | 10.60447 | 223.3434838
| 421.7276 | 10.6626 | 223.5209984
| 423.8831 | 10.88731 | 223.6217813
| 426.2818 | 11.11168 | 223.7224309
| 427.466 | 11.33652 | 223.8232037
| 429.7834 | 11.56114 | 223.9239587
| 431.89 | 11.78595 | 224.0247849
| 433.9809 | 12.0106 | 224.1255374
| 435.3758 | 12.23517 | 224.2262056
| 438.0006 | 12.45973 | 224.3269563
| 439.654 | 12.68464 | 224.4277962
| 442.0523 | 12.90905 | 224.5284597
| 443.4467 | 13.13399 | 224.6292972
| 445.8614 | 13.35845 | 224.7299862
| 448.0165 | 13.58305 | 224.8307208
| 449.6863 | 13.8079 | 224.931533
| 451.874 | 14.03235 | 225.0322048
| 453.8838 | 14.25688 | 225.1328956
| 455.8768 | 14.48185 | 225.2337846
| 457.4496 | 14.70645 | 225.3344809
| 459.5563 | 14.93113 | 225.4352498
| 461.8734 | 15.15569 | 225.5359759
| 463.6561 | 15.38051 | 225.6367833
| 465.5849 | 15.60512 | 225.7375096
| 467.1089 | 15.82971 | 225.8381948
| 469.3774 | 16.05424 | 225.938906
| 471.8071 | 16.27925 | 226.0398418
| 472.8782 | 16.50392 | 226.140534
| 475.3406 | 16.72851 | 226.2412854
| 477.3663 | 16.95305 | 226.3419831
| 479.1812 | 17.1779 | 226.4428076
| 480.7698 | 17.4027 | 226.5435937
| 483.0058 | 17.62734 | 226.6443502
| 485.3548 | 17.85194 | 226.7451009
| 486.9109 | 18.07674 | 226.84588
| 489.0494 | 18.30153 | 226.9467004
| 490.2819 | 18.52643 | 227.0475044
| 493.0677 | 18.75105 | 227.148295
| 494.6726 | 18.97562 | 227.2489775
| 496.4552 | 19.20047 | 227.3497983
| 498.6745 | 19.42516 | 227.4505754
| 500.2146 | 19.64971 | 227.5512452
| 501.7059 | 19.87459 | 227.6520616
| 503.8769 | 20.09921 | 227.7528046
| 506.0155 | 20.3238 | 227.8535371
| 507.4745 | 20.54838 | 227.9542137
| 509.5159 | 20.77311 | 228.054998
| 511.2173 | 20.99799 | 228.1558279
| 513.2101 | 21.22266 | 228.2565807
| 515.3972 | 21.44728 | 228.3573286
| 517.3899 | 21.67206 | 228.4581301
| 519.0755 | 21.89656 | 228.5587873
| 520.9711 | 22.12137 | 228.659599
| 523.1743 | 22.346 | 228.7603496
| 527.6997 | 22.95588 | 228.9319234
| 531.5397 | 23.42417 | 229.0328391
| 534.9498 | 23.90014 | 229.1333534
| 540.2227 | 24.3875 | 229.2342787
| 544.3198 | 24.88432 | 229.3350736
| 548.4213 | 25.39112 | 229.4358405
| 553.5784 | 25.90778 | 229.5365524
| 557.9624 | 26.43533 | 229.637313
| 562.5926 | 26.97351 | 229.7380631
| 567.5979 | 27.52257 | 229.8388086
| 573.2841 | 28.08375 | 229.9397431
| 577.8262 | 28.65518 | 230.0404378
| 582.7898 | 29.23917 | 230.1413047
| 588.4681 | 29.83419 | 230.2420445
| 593.2906 | 30.44161 | 230.3428107
| 598.9882 | 31.0609 | 230.4435209
| 603.6683 | 31.69286 | 230.5442168
| 609.4641 | 32.33843 | 230.6450553
| 614.6625 | 32.99671 | 230.7458156
| 619.9915 | 33.66746 | 230.8464409
| 625.5784 | 34.35252 | 230.9471701
| 631.2615 | 35.05181 | 231.0479433
| 637.024 | 35.76592 | 231.1488002
| 642.5123 | 36.4929 | 231.2494215
| 647.8521 | 37.23603 | 231.3502251
| 653.9339 | 37.99415 | 231.4510244
| 660.062 | 38.76749 | 231.5517987
| 665.9301 | 39.55558 | 231.6524421
| 671.7675 | 40.36941 | 231.7542869
| 678.0816 | 41.19022 | 231.8549585
| 684.0995 | 42.02895 | 231.9557701
| 689.9349 | 42.88494 | 232.0565995
| 695.685 | 43.75834 | 232.1574247
End Of Loading Index | 702.2559 | 44.64844 | 232.2581438
| 706.2202 | 45.00654 | 232.3990067
| 705.955 | 45.00658 | 232.499905
| 706.7733 | 45.00645 | 232.6005915
| 706.5405 | 45.00649 | 232.701392
| 707.1 | 45.0064 | 232.8021139
| 707.5463 | 45.00633 | 232.9028652
| 707.2328 | 45.00638 | 233.0038039
| 707.6468 | 45.00631 | 233.1044519
| 707.9314 | 45.00627 | 233.2052396
| 707.8605 | 45.00628 | 233.3060002
| 707.9187 | 45.00627 | 233.4067663
| 708.3812 | 45.00619 | 233.5076111
| 708.2294 | 45.00622 | 233.6083866
| 708.0937 | 45.00624 | 233.7090469
| 708.4267 | 45.00618 | 233.8098684
| 708.7923 | 45.00613 | 233.910487
| 708.3171 | 45.0062 | 234.011325
| 708.9089 | 45.00611 | 234.1120235
| 708.8702 | 45.00611 | 234.2129457
| 708.6214 | 45.00615 | 234.3136507
| 709.1485 | 45.00607 | 234.4143356
| 709.1421 | 45.00607 | 234.5152097
| 709.0872 | 45.00607 | 234.6157925
| 708.8222 | 45.00611 | 234.7166587
| 708.913 | 45.0061 | 234.8173183
| 709.1491 | 45.00606 | 234.9180185
| 709.1752 | 45.00606 | 235.018032
| 709.1203 | 45.00606 | 235.1186135
| 709.2918 | 45.00604 | 235.2196013
| 709.4309 | 45.00601 | 235.3202688
| 709.5377 | 45.006 | 235.4210657
| 709.8062 | 45.00595 | 235.5218167
| 709.5574 | 45.00599 | 235.6225381
| 709.2762 | 45.00603 | 235.7234273
| 709.7063 | 45.00597 | 235.8242692
| 709.2149 | 45.00604 | 235.9250691
| 709.3379 | 45.00602 | 236.0257741
| 709.5418 | 45.00599 | 236.1265359
| 709.2444 | 45.00603 | 236.2272672
| 709.9332 | 45.00593 | 236.3280162
| 709.8297 | 45.00594 | 236.4287696
| 709.5809 | 45.00598 | 236.529445
| 709.3159 | 45.00602 | 236.630263
| 709.6975 | 45.00596 | 236.7311335
| 709.9498 | 45.00592 | 236.8318211
| 709.8141 | 45.00594 | 236.9325837
| 710.018 | 45.00591 | 237.0333575
| 709.7045 | 45.00595 | 237.1340673
End Of Hold At Load Index | 709.876 | 45.00593 | 237.2348744
| 707.4658 | 44.56105 | 237.4005062
| 705.0164 | 44.11193 | 237.5011981
| 702.2926 | 43.66243 | 237.6019871
Begin Stiffness Data Index | 699.8599 | 43.21275 | 237.7028049
| 694.7524 | 42.32674 | 237.9023414
| 692.4805 | 41.8777 | 238.0030101
| 689.886 | 41.4281 | 238.1038155
| 687.4525 | 40.97893 | 238.2045203
| 684.3727 | 40.52943 | 238.3053202
| 682.1012 | 40.07994 | 238.4060893
| 679.4413 | 39.63073 | 238.5068108
| 676.9273 | 39.18127 | 238.607582
| 673.993 | 38.73161 | 238.7084139
| 671.381 | 38.28283 | 238.8090353
| 668.9637 | 37.83347 | 238.9097832
| 666.1583 | 37.38422 | 239.0105177
| 663.2082 | 36.93406 | 239.1114599
| 661.3239 | 36.48497 | 239.2121276
| 658.4056 | 36.03524 | 239.312973
| 656.021 | 35.58548 | 239.4138082
| 653.2471 | 35.13668 | 239.5144417
| 650.3448 | 34.68695 | 239.6152853
| 647.4418 | 34.2379 | 239.7159808
| 644.9439 | 33.7881 | 239.8168263
| 642.5589 | 33.33834 | 239.9176616
| 639.4464 | 32.88862 | 240.0185113
| 636.5272 | 32.43932 | 240.1192615
| 633.592 | 31.98986 | 240.2200485
| 631.1256 | 31.54055 | 240.320784
| 628.691 | 31.09163 | 240.4214318
| 625.9497 | 30.6423 | 240.5221821
| 622.8688 | 30.19294 | 240.6229527
| 620.5646 | 29.74308 | 240.7238065
| 617.4505 | 29.29425 | 240.8244578
| 614.8706 | 28.84505 | 240.9251728
| 611.9992 | 28.39607 | 241.02585
| 608.8381 | 27.94594 | 241.1267943
| 606.1447 | 27.49689 | 241.22748
| 603.4349 | 27.04798 | 241.3281354
| 599.7873 | 26.59876 | 241.4288915
| 597.1425 | 26.1494 | 241.5296468
| 594.2872 | 25.70035 | 241.6303365
| 591.9338 | 25.25067 | 241.7311529
| 588.5288 | 24.80145 | 241.8319006
| 585.9981 | 24.35133 | 241.9328213
| 583.287 | 23.90311 | 242.0333223
| 580.3515 | 23.45339 | 242.1341677
| 577.189 | 23.00397 | 242.2349515
| 573.8317 | 22.55508 | 242.3356254
| 571.0248 | 22.10565 | 242.4364012
| 568.2511 | 21.6557 | 242.5372913
End Of Stiffness Data Index | 564.7484 | 21.20656 | 242.6380256
| 559.8757 | 20.44861 | 242.810834
| 556.5185 | 19.99934 | 242.9115917
| 554.0997 | 19.54993 | 243.0123495
| 550.8883 | 19.10044 | 243.1131516
| 547.7735 | 18.65141 | 243.2138471
| 544.4321 | 18.20233 | 243.314563
| 540.9938 | 17.75318 | 243.4152968
| 538.3156 | 17.30394 | 243.5160243
| 534.9102 | 16.85426 | 243.6168765
| 531.9729 | 16.40518 | 243.7175776
| 528.2438 | 15.95553 | 243.8184353
| 525.2415 | 15.50673 | 243.9190758
| 522.0944 | 15.05725 | 244.0198744
| 518.9304 | 14.60832 | 244.1205479
| 515.4758 | 14.15886 | 244.2213524
| 512.1504 | 13.70956 | 244.3221171
| 508.9706 | 13.26015 | 244.4229014
| 505.6446 | 12.81118 | 244.5235899
| 502.2543 | 12.36194 | 244.6243439
| 499.1713 | 11.91257 | 244.7251139
| 496.0402 | 11.46293 | 244.8259472
| 492.0354 | 11.01326 | 244.9268183
| 488.9519 | 10.56419 | 245.0275224
| 484.7199 | 10.115 | 245.1282929
| 481.6369 | 9.665447 | 245.229105
| 478.1006 | 9.21617 | 245.3298709
| 473.7549 | 8.767019 | 245.4306367
| 470.3637 | 8.318177 | 245.5313003
| 466.4708 | 7.869187 | 245.6320146
| 463.096 | 7.41981 | 245.7327973
| 459.3008 | 6.970266 | 245.8336321
| 455.4072 | 6.521727 | 245.9342453
| 451.1425 | 6.072295 | 246.0350713
| 447.0551 | 5.623195 | 246.1358167
| 442.8223 | 5.174007 | 246.236587
| 438.8805 | 4.724853 | 246.3373396
| 434.7932 | 4.275495 | 246.4381428
| 430.4792 | 3.826399 | 246.5388952
| 425.6951 | 3.37774 | 246.6395661
| 421.4219 | 3.026486 | 246.8192766
| 421.9983 | 3.026396 | 246.9200215
| 421.2635 | 3.026509 | 247.0207943
| 421.6294 | 3.026451 | 247.1214929
| 421.5746 | 3.026459 | 247.2222451
| 420.8074 | 3.026576 | 247.3229524
| 421.2866 | 3.026501 | 247.4231889
| 420.9566 | 3.026551 | 247.5241374
| 420.9826 | 3.026546 | 247.6251171
| 420.782 | 3.026576 | 247.726062
| 421.2936 | 3.026496 | 247.8261506
| 420.9796 | 3.026544 | 247.9270357
| 421.3295 | 3.026489 | 248.0271912
| 421.2099 | 3.026506 | 248.1280161
| 420.7016 | 3.026584 | 248.2287642
| 420.9058 | 3.026551 | 248.329495
| 420.1386 | 3.026669 | 248.4302771
| 421.0388 | 3.026529 | 248.5310564
| 420.741 | 3.026574 | 248.63181
| 420.9774 | 3.026536 | 248.7325645
| 420.2588 | 3.026646 | 248.8333278
| 420.3172 | 3.026636 | 248.9352532
| 420.4888 | 3.026609 | 249.0360225
| 420.2883 | 3.026639 | 249.1370188
| 420.8647 | 3.026549 | 249.2377581
| 420.4213 | 3.026616 | 249.3384824
| 420.3825 | 3.026621 | 249.4392348
| 420.5543 | 3.026594 | 249.5399613
| 420.3374 | 3.026626 | 249.6407714
| 420.4444 | 3.026609 | 249.7408138
| 420.1628 | 3.026651 | 249.8413065
| 420.5451 | 3.026591 | 249.9422654
| 420.312 | 3.026626 | 250.0429388
| 419.6583 | 3.026726 | 250.143767
| 420.2669 | 3.026631 | 250.2443548
| 420.2768 | 3.026629 | 250.3451582
| 420.5618 | 3.026584 | 250.4458228
| 420.2641 | 3.026629 | 250.5458274
| 420.3388 | 3.026616 | 250.6464317
| 420.4295 | 3.026601 | 250.7472437
| 420.148 | 3.026644 | 250.8479385
| 420.3359 | 3.026614 | 250.9488108
| 419.7306 | 3.026706 | 251.0493914
| 420.0481 | 3.026656 | 251.1502733
| 420.3491 | 3.026609 | 251.2509894
| 419.9219 | 3.026674 | 251.3518562
| 420.4659 | 3.026589 | 251.4524706
| 420.9614 | 3.026511 | 251.5533032
| 420.178 | 3.026631 | 251.6540032
| 419.9289 | 3.026669 | 251.7547887
| 420.1653 | 3.026631 | 251.8554845
| 419.9 | 3.026671 | 251.9562042
| 419.9422 | 3.026664 | 252.0569426
| 419.4502 | 3.026739 | 252.1577831
| 419.8809 | 3.026671 | 252.2583668
| 419.7126 | 3.026696 | 252.3591583
| 419.7549 | 3.026689 | 252.4600005
| 420.3151 | 3.026601 | 252.5605858
| 419.7422 | 3.026689 | 252.6614791
| 419.9464 | 3.026656 | 252.7621859
| 420.1017 | 3.026631 | 252.8628869
| 419.8202 | 3.026674 | 252.9635392
| 419.8138 | 3.026674 | 253.0644886
| 419.7913 | 3.026676 | 253.1653414
| 419.7527 | 3.026681 | 253.2659857
| 419.8272 | 3.026669 | 253.3668151
| 419.6427 | 3.026696 | 253.46752
| 419.8955 | 3.026656 | 253.5682392
| 419.5005 | 3.026716 | 253.6690158
| 419.7209 | 3.026681 | 253.769802
| 419.4878 | 3.026716 | 253.8706295
| 419.5463 | 3.026706 | 253.9713652
| 419.5562 | 3.026704 | 254.0721771
| 419.8734 | 3.026654 | 254.1729841
| 419.3815 | 3.026729 | 254.2737994
| 419.6017 | 3.026694 | 254.3746101
| 419.8383 | 3.026656 | 254.4753903
| 419.1035 | 3.026769 | 254.5760546
| 419.2751 | 3.026741 | 254.6768853
| 420.0944 | 3.026614 | 254.7777797
| 419.311 | 3.026734 | 254.8785409
| 419.6769 | 3.026676 | 254.9793062
| 419.7516 | 3.026664 | 255.079958
| 419.5671 | 3.026691 | 255.1808226
| 419.1723 | 3.026751 | 255.2815558
| 420.0401 | 3.026616 | 255.3822548
| 419.5318 | 3.026694 | 255.4830589
| 419.2665 | 3.026734 | 255.5840142
| 419.2925 | 3.026729 | 255.6848301
| 419.5289 | 3.026691 | 255.7855334
| 419.215 | 3.026739 | 255.8860937
| 419.3706 | 3.026714 | 255.9861088
| 419.2996 | 3.026724 | 256.086802
| 419.3417 | 3.026716 | 256.1875758
| 419.1574 | 3.026744 | 256.2882956
| 419.1833 | 3.026739 | 256.3889699
| 419.4359 | 3.026699 | 256.4898184
| 419.3325 | 3.026714 | 256.5904999
| 419.132 | 3.026744 | 256.6912539
| 419.0284 | 3.026759 | 256.7920559
| 419.1193 | 3.026744 | 256.8928491
| 419.0967 | 3.026746 | 256.9935159
| 419.1712 | 3.026734 | 257.0943519
| 419.2297 | 3.026724 | 257.1952734
| 419.1099 | 3.026741 | 257.296037
| 419.4273 | 3.026691 | 257.396794
| 419.2753 | 3.026714 | 257.4975433
| 419.35 | 3.026701 | 257.5981916
| 419.3596 | 3.026699 | 257.6989707
| 419.321 | 3.026704 | 257.7997743
| 418.9585 | 3.026759 | 257.90052
| 419.2921 | 3.026706 | 258.0012646
| 419.5285 | 3.026669 | 258.1020925
| 419.2632 | 3.026709 | 258.2028646
| 419.3055 | 3.026701 | 258.3035658
| 419.6227 | 3.026651 | 258.4043503
| 418.7746 | 3.026781 | 258.5051632
| 418.7521 | 3.026784 | 258.6058255
| 419.2961 | 3.026699 | 258.7065919
| 419.5811 | 3.026654 | 258.8072416
| 419.2673 | 3.026701 | 258.9080252
| 419.6818 | 3.026636 | 259.0088248
| 418.8822 | 3.026759 | 259.1096691
| 419.054 | 3.026731 | 259.2102987
| 419.0638 | 3.026729 | 259.3110955
| 419.2678 | 3.026696 | 259.4118686
| 418.9216 | 3.026749 | 259.5125233
| 418.7858 | 3.026769 | 259.6133179
| 419.4106 | 3.026671 | 259.714065
| 419.2586 | 3.026694 | 259.8148145
| 419.4952 | 3.026656 | 259.9155419
| 418.9869 | 3.026734 | 260.0161987
| 419.4825 | 3.026656 | 260.1171375
| 418.8123 | 3.026759 | 260.2178429
| 418.9841 | 3.026731 | 260.3185658
| 418.9129 | 3.026741 | 260.4192897
| 419.1495 | 3.026704 | 260.5193182
| 419.0783 | 3.026714 | 260.6201189
| 418.8616 | 3.026746 | 260.7208097
| 418.8391 | 3.026749 | 260.8208523
| 418.8974 | 3.026739 | 260.9214479
| 419.4576 | 3.026651 | 261.022119
| 419.6293 | 3.026624 | 261.1229579
| 418.9756 | 3.026724 | 261.2238761
| 418.872 | 3.026739 | 261.3245594
| 419.4322 | 3.026651 | 261.4254035
| 419.086 | 3.026704 | 261.5260694
| 419.6624 | 3.026614 | 261.6268464
| 419.3485 | 3.026661 | 261.7275579
| 419.0345 | 3.026709 | 261.8283776
| 419.3842 | 3.026654 | 261.9290669
| 418.7304 | 3.026754 | 262.0298465
| 419.1935 | 3.026681 | 262.1307919
| 418.4912 | 3.026789 | 262.2314684
| 419.2617 | 3.026669 | 262.3321941
| 419.4496 | 3.026639 | 262.4329723
| 419.2652 | 3.026666 | 262.5338458
| 419.2264 | 3.026671 | 262.6345607
| 419.0582 | 3.026696 | 262.7351617
| 419.0356 | 3.026699 | 262.8360803
| 419.4341 | 3.026636 | 262.9368377
| 419.201 | 3.026671 | 263.0374718
| 419.0814 | 3.026689 | 263.1383052
| 419.2369 | 3.026664 | 263.2391312
| 419.1173 | 3.026681 | 263.3398884
| 419.4669 | 3.026626 | 263.4406881
| 419.3311 | 3.026646 | 263.5413832
| 419.5191 | 3.026616 | 263.6421407
| 419.1081 | 3.026679 | 263.7429175
| 418.9882 | 3.026696 | 263.8437598
| 419.2895 | 3.026649 | 263.9443892
| 419.008 | 3.026691 | 264.0450864
| 419.3254 | 3.026641 | 264.1458957
| 419.3515 | 3.026636 | 264.2466334
| 419.2478 | 3.026651 | 264.3473151
| 418.9663 | 3.026694 | 264.4480902
| 418.701 | 3.026734 | 264.5488926
| 419.0346 | 3.026681 | 264.6498614
| 419.4329 | 3.026619 | 264.7505572
| 418.86 | 3.026706 | 264.851245
| 418.7888 | 3.026716 | 264.9520658
| 419.0577 | 3.026674 | 265.0528328
| 418.9542 | 3.026689 | 265.1535842
| 419.0127 | 3.026679 | 265.2544098
| 419.4434 | 3.026611 | 265.3551971
| 419.0647 | 3.026669 | 265.4559044
| 419.0421 | 3.026671 | 265.5568178
| 419.1006 | 3.026661 | 265.6574643
| 419.0294 | 3.026671 | 265.7581677
| 418.8449 | 3.026699 | 265.85884
| 418.9034 | 3.026689 | 265.9598473
| 419.2693 | 3.026631 | 266.0606037
| 418.9715 | 3.026676 | 266.1612618
| 419.1919 | 3.026641 | 266.2620807
| 418.5866 | 3.026734 | 266.3628929
| 418.8716 | 3.026689 | 266.4636106
| 419.0434 | 3.026661 | 266.5642834
| 418.9237 | 3.026679 | 266.6650536
| 418.5936 | 3.026729 | 266.7658165
| 419.4127 | 3.026601 | 266.8665435
| 418.856 | 3.026686 | 266.9673268
| 419.4971 | 3.026586 | 267.0680563
| 418.7463 | 3.026701 | 267.1688342
| 418.4323 | 3.026749 | 267.2695481
| 419.478 | 3.026586 | 267.3702922
| 418.7432 | 3.026699 | 267.4710332
| 418.6722 | 3.026709 | 267.5718317
| 419.2 | 3.026626 | 267.6725806
| 418.7081 | 3.026701 | 267.773339
| 418.8635 | 3.026676 | 267.8740295
| 419.2458 | 3.026616 | 267.9748624
| 419.1422 | 3.026631 | 268.0756636
| 418.9417 | 3.026661 | 268.1762824
| 419.2591 | 3.026611 | 268.2771925
| 419.1717 | 3.026624 | 268.377983
| 418.874 | 3.026669 | 268.4785989
| 418.9 | 3.026664 | 268.5794187
| 419.007 | 3.026646 | 268.6801817
| 419.3082 | 3.026599 | 268.7809337
| 419.318 | 3.026596 | 268.8817859
| 419.0203 | 3.026641 | 268.9824296
| 418.9977 | 3.026644 | 269.0832362
| 418.8781 | 3.026661 | 269.1838712
| 419.4059 | 3.026579 | 269.284831
| 419.173 | 3.026614 | 269.3855178
| 418.9237 | 3.026651 | 269.4863871
| 419.4192 | 3.026574 | 269.5871727
| 418.7331 | 3.026679 | 269.6879353
| 419.0827 | 3.026624 | 269.7888427
| 418.9307 | 3.026646 | 269.8894511
| 419.4422 | 3.026566 | 269.9902794
| 419.1285 | 3.026614 | 270.0909641
| 419.3487 | 3.026579 | 270.1918283
| 419.2937 | 3.026586 | 270.2924731
| 419.2551 | 3.026591 | 270.3933187
| 418.925 | 3.026641 | 270.4939772
| 419.2746 | 3.026586 | 270.5948382
| 419.155 | 3.026604 | 270.6954763
| 419.3591 | 3.026571 | 270.7972497
| 419.0128 | 3.026624 | 270.8978948
| 418.9093 | 3.026639 | 270.9988068
| 419.4533 | 3.026554 | 271.0993781
| 419.3175 | 3.026574 | 271.2003573
| 419.7804 | 3.026501 | 271.3011068
| 418.9001 | 3.026636 | 271.4018545
| 418.6508 | 3.026674 | 271.5026648
| 419.0169 | 3.026616 | 271.6034187
| 418.9619 | 3.026624 | 271.7042597
| 418.9717 | 3.026621 | 271.8051273
| 418.9006 | 3.026631 | 271.9058657
| 419.1047 | 3.026599 | 272.0065996
| 419.147 | 3.026591 | 272.1074819
| 419.4804 | 3.026539 | 272.2082475
| 419.0694 | 3.026601 | 272.3090372
| 419.2088 | 3.026579 | 272.409851
| 419.0405 | 3.026604 | 272.5105544
| 418.6457 | 3.026664 | 272.6113973
| 419.4487 | 3.026539 | 272.712077
| 419.3615 | 3.026551 | 272.8128968
| 419.0475 | 3.026599 | 272.9136209
| 418.6365 | 3.026661 | 273.0143932
| 419.1643 | 3.026579 | 273.115282
| 419.336 | 3.026551 | 273.2160493
| 418.8764 | 3.026621 | 273.3168667
| 419.0157 | 3.026599 | 273.4175445
| 419.058 | 3.026591 | 273.5183882
| 418.5335 | 3.026671 | 273.6190699
| 419.1748 | 3.026571 | 273.7198815
| 419.2331 | 3.026561 | 273.8205288
| 419.324 | 3.026546 | 273.9214008
| 419.1879 | 3.026566 | 274.0221239
| 419.2626 | 3.026554 | 274.1228269
| 419.1106 | 3.026576 | 274.2235944
| 419.1042 | 3.026576 | 274.3242409
| 419.0008 | 3.026591 | 274.4250405
| 419.4475 | 3.026521 | 274.5258598
| 419.409 | 3.026526 | 274.6266016
| 418.9978 | 3.026589 | 274.727251
| 419.0076 | 3.026586 | 274.8280596
| 419.1307 | 3.026566 | 274.9288433
| 419.1406 | 3.026564 | 275.0295397
| 418.3411 | 3.026686 | 275.1303206
| 419.0957 | 3.026569 | 275.2310494
| 419.6234 | 3.026486 | 275.3318499
| 419.3581 | 3.026526 | 275.4324961
| 419.2545 | 3.026541 | 275.5332676
| 419.0863 | 3.026566 | 275.6339721
| 418.6915 | 3.026626 | 275.7348659
| 419.106 | 3.026561 | 275.8354419
| 419.035 | 3.026571 | 275.9362521
| 419.1905 | 3.026546 | 276.037022
| 418.925 | 3.026586 | 276.1378513
| 418.9024 | 3.026589 | 276.2384745
| 419.3818 | 3.026514 | 276.3391117
| 418.8737 | 3.026591 | 276.4399849
| 418.5273 | 3.026644 | 276.5408206
| 419.0713 | 3.026559 | 276.6415336
| 418.8869 | 3.026586 | 276.7422894
| 419.5119 | 3.026489 | 276.8430487
| 419.1171 | 3.026549 | 276.9438613
| 419.2402 | 3.026529 | 277.0445097
| 419.3147 | 3.026516 | 277.1453443
| 419.0656 | 3.026554 | 277.2460834
| 418.8649 | 3.026584 | 277.346898
| 418.891 | 3.026579 | 277.4476476
| 419.2893 | 3.026516 | 277.5483769
| 418.8135 | 3.026589 | 277.6492697
| 419.3736 | 3.026501 | 277.7500831
| 419.3673 | 3.026501 | 277.8508769
| 418.8916 | 3.026574 | 277.9515062
| 418.9177 | 3.026569 | 278.0522183
| 418.8789 | 3.026574 | 278.153061
| 418.7915 | 3.026586 | 278.2538611
| 418.9957 | 3.026554 | 278.3545114
| 419.038 | 3.026546 | 278.4552367
| 418.9506 | 3.026559 | 278.5560166
| 418.9766 | 3.026554 | 278.6568408
| 419.3587 | 3.026494 | 278.7574405
| 419.2553 | 3.026509 | 278.8582626
| 419.3946 | 3.026486 | 278.9589605
| 418.5466 | 3.026616 | 279.0597103
| 418.9773 | 3.026549 | 279.1604793
| 418.7928 | 3.026576 | 279.2614155
| 418.4302 | 3.026631 | 279.3621587
| 418.8125 | 3.026571 | 279.4629399
| 418.8384 | 3.026566 | 279.5636624
| 419.0101 | 3.026539 | 279.6644355
| 419.1819 | 3.026511 | 279.7652408
| 419.1593 | 3.026514 | 279.8659573
| 418.6513 | 3.026591 | 279.9666432
| 418.7744 | 3.026571 | 280.0674382
| 418.6708 | 3.026586 | 280.1682634
| 418.5998 | 3.026596 | 280.268939
| 418.6096 | 3.026594 | 280.3697309
| 419.1698 | 3.026506 | 280.4705412
| 418.791 | 3.026564 | 280.5711582
| 418.979 | 3.026534 | 280.67189
| 419.2154 | 3.026496 | 280.7727149
| 418.513 | 3.026604 | 280.8735907
| 419.2027 | 3.026496 | 280.9742841
| 419.0506 | 3.026519 | 281.0749574
| 419.1253 | 3.026506 | 281.1757109
| 418.7143 | 3.026569 | 281.2765816
| 418.5137 | 3.026599 | 281.3773048
| 419.3814 | 3.026464 | 281.4781036
| 419.1321 | 3.026501 | 281.5789084
| 418.9154 | 3.026534 | 281.6795249
| 418.7958 | 3.026551 | 281.7803835
| 418.7408 | 3.026559 | 281.8810535
| 419.0745 | 3.026506 | 281.982008
| 418.9387 | 3.026526 | 282.0820567
| 419.1913 | 3.026486 | 282.1830591
| 419.363 | 3.026459 | 282.2839967
| 419.2432 | 3.026476 | 282.3840332
| 418.9941 | 3.026514 | 282.4848375
| 418.9878 | 3.026514 | 282.5854811
| 419.0301 | 3.026506 | 282.6862407
| 418.9751 | 3.026514 | 282.7870365
| 419.3734 | 3.026451 | 282.8878996
| 419.3346 | 3.026456 | 282.9885873
| 419.1341 | 3.026486 | 283.0893314
| 419.0467 | 3.026499 | 283.1902373
| 419.0241 | 3.026501 | 283.2909216
| 418.7588 | 3.026541 | 283.3916679
| 418.9144 | 3.026516 | 283.4924129
| 418.9728 | 3.026506 | 283.5931279
| 418.8208 | 3.026529 | 283.6939585
| 419.041 | 3.026494 | 283.7947134
| 419.1965 | 3.026469 | 283.8954346
| 418.8342 | 3.026524 | 283.9961636
| 419.0057 | 3.026496 | 284.0969328
| 419.1288 | 3.026476 | 284.1977135
| 419.1387 | 3.026474 | 284.2983868
| 419.1161 | 3.026476 | 284.3991665
| 419.1746 | 3.026466 | 284.5000207
| 419.1845 | 3.026464 | 284.6007059
| 419.0486 | 3.026484 | 284.7014258
| 418.4919 | 3.026569 | 284.8022279
| 419.2463 | 3.026451 | 284.9029249
| 418.7058 | 3.026534 | 285.0036277
| 418.8613 | 3.026509 | 285.1044003
| 419.1463 | 3.026464 | 285.2053033
| 418.897 | 3.026501 | 285.305979
| 419.0526 | 3.026476 | 285.40675
| 419.1111 | 3.026466 | 285.5074721
| 418.7325 | 3.026524 | 285.6075485
| 419.0013 | 3.026481 | 285.7082542
| 419.2701 | 3.026439 | 285.8090032
| 418.7457 | 3.026519 | 285.9098677
| 419.1117 | 3.026461 | 286.0106422
| 419.2024 | 3.026446 | 286.1113323
| 419.0018 | 3.026476 | 286.212143
| 418.9632 | 3.026481 | 286.312857
| 419.0377 | 3.026469 | 286.412882
| 419.2904 | 3.026429 | 286.5134283
| 418.8307 | 3.026499 | 286.6142404
Begin Drift Data Index | 418.5978 | 3.026534 | 286.7149295
| 418.8502 | 3.026494 | 286.8197661
| 418.86 | 3.026491 | 286.9204846
| 419.1613 | 3.026444 | 287.0212455
| 418.8797 | 3.026486 | 287.1220055
| 419.1323 | 3.026446 | 287.2228963
| 418.7698 | 3.026501 | 287.3236392
| 418.6988 | 3.026511 | 287.4244244
| 418.9838 | 3.026466 | 287.5252342
| 419.1555 | 3.026439 | 287.6258739
| 418.6635 | 3.026514 | 287.7265706
| 418.3658 | 3.026559 | 287.8273275
| 418.8451 | 3.026484 | 287.9281972
| 419.1301 | 3.026439 | 288.0288712
| 419.1722 | 3.026431 | 288.1296692
| 419.085 | 3.026444 | 288.2303749
| 419.2081 | 3.026424 | 288.3312243
| 418.9104 | 3.026469 | 288.4319724
| 418.8716 | 3.026474 | 288.5328748
| 418.8006 | 3.026484 | 288.6335702
| 419.134 | 3.026431 | 288.7345099
| 418.8525 | 3.026474 | 288.8351176
| 418.7815 | 3.026484 | 288.9359478
| 418.9209 | 3.026461 | 289.0366995
| 419.1248 | 3.026429 | 289.1374325
| 419.2804 | 3.026404 | 289.2383046
| 419.0797 | 3.026434 | 289.3391029
| 418.7011 | 3.026491 | 289.43965
| 419.1318 | 3.026424 | 289.5404819
| 418.7046 | 3.026489 | 289.6412235
| 419.0221 | 3.026439 | 289.7420134
| 418.9671 | 3.026446 | 289.8426632
| 419.0416 | 3.026434 | 289.9433181
| 418.7601 | 3.026476 | 290.0433274
| 419.3527 | 3.026384 | 290.1442859
| 418.9579 | 3.026444 | 290.2452672
| 419.1943 | 3.026406 | 290.3462942
| 418.5081 | 3.026511 | 290.4472129
| 419.1653 | 3.026409 | 290.5481501
| 419.2401 | 3.026396 | 290.6481938
| 418.9748 | 3.026436 | 290.7488941
| 419.2596 | 3.026391 | 290.8497066
| 418.881 | 3.026449 | 290.9504858
| 419.2309 | 3.026394 | 291.0512247
| 419.2245 | 3.026394 | 291.1520484
| 418.5705 | 3.026494 | 291.2528858
| 418.8718 | 3.026446 | 291.3535635
| 419.5128 | 3.026346 | 291.4542396
| 419.2475 | 3.026386 | 291.5549887
| 418.8365 | 3.026449 | 291.6557321
| 418.895 | 3.026439 | 291.7565739
| 418.7267 | 3.026464 | 291.8573207
| 418.9307 | 3.026431 | 291.9581269
| 419.1025 | 3.026404 | 292.0588599
| 418.999 | 3.026419 | 292.1596612
| 419.1222 | 3.026399 | 292.2603685
| 419.0672 | 3.026406 | 292.3611678
| 419.3684 | 3.026359 | 292.4618747
| 419.2001 | 3.026384 | 292.5628693
| 418.7729 | 3.026449 | 292.6636537
| 419.155 | 3.026389 | 292.7644375
| 418.8572 | 3.026434 | 292.866251
| 418.8349 | 3.026436 | 292.9669362
| 419.4597 | 3.026339 | 293.0678572
| 418.9192 | 3.026421 | 293.1684385
| 419.3337 | 3.026356 | 293.2694202
| 418.5989 | 3.026469 | 293.370068
| 418.6574 | 3.026459 | 293.4708623
| 418.57 | 3.026471 | 293.5715727
| 419.0815 | 3.026391 | 293.6723209
| 419.2048 | 3.026371 | 293.7732054
| 419.2145 | 3.026369 | 293.873995
| 419.0625 | 3.026391 | 293.9748317
| 419.0239 | 3.026396 | 294.075566
| 418.9689 | 3.026404 | 294.1764115
| 419.1569 | 3.026374 | 294.2771392
| 418.9238 | 3.026409 | 294.3779856
| 419.0631 | 3.026386 | 294.4785742
| 419.0892 | 3.026381 | 294.5794116
| 419.1799 | 3.026366 | 294.6802007
| 418.8175 | 3.026421 | 294.7809466
| 418.8111 | 3.026421 | 294.8816844
| 418.9829 | 3.026394 | 294.9824551
| 419.025 | 3.026386 | 295.0831671
| 418.7759 | 3.026424 | 295.1839221
| 419.1579 | 3.026364 | 295.2848769
| 419.2811 | 3.026344 | 295.3854504
| 419.1452 | 3.026364 | 295.4862568
| 418.9608 | 3.026391 | 295.5870573
| 419.0679 | 3.026374 | 295.6878812
| 419.2556 | 3.026344 | 295.7886128
| 419.3627 | 3.026326 | 295.8893854
| 419.2753 | 3.026339 | 295.9901817
| 419.1557 | 3.026356 | 296.0909453
| 419.0037 | 3.026379 | 296.1915506
| 419.3049 | 3.026331 | 296.2924199
| 418.9423 | 3.026386 | 296.3930921
| 419.5349 | 3.026294 | 296.4939561
| 419.1886 | 3.026346 | 296.5946924
| 418.6805 | 3.026424 | 296.6953502
| 419.3864 | 3.026314 | 296.7962069
| 419.3314 | 3.026321 | 296.8969304
| 419.0337 | 3.026366 | 296.9978524
| 418.8332 | 3.026396 | 297.0984959
| 419.4418 | 3.026301 | 297.1992695
| 419.4841 | 3.026294 | 297.2999749
| 419.1539 | 3.026344 | 297.400906
| 419.4228 | 3.026301 | 297.5015283
| 419.109 | 3.026349 | 297.6023063
| 419.3938 | 3.026304 | 297.7029565
| 419.3553 | 3.026309 | 297.8036832
| 419.0575 | 3.026354 | 297.9044748
| 418.8731 | 3.026381 | 298.0052293
| 419.0124 | 3.026359 | 298.1059226
| 418.8766 | 3.026379 | 298.2069414
| 419.6633 | 3.026256 | 298.3076274
| 418.6533 | 3.026411 | 298.4085682
| 419.0032 | 3.026356 | 298.5092864
| 418.8511 | 3.026379 | 298.6100882
| 419.1848 | 3.026326 | 298.7109038
| 419.1622 | 3.026329 | 298.8116287
| 419.4794 | 3.026279 | 298.9124538
| 418.7124 | 3.026396 | 299.013212
| 418.7061 | 3.026396 | 299.1138842
| 418.7806 | 3.026384 | 299.2139017
| 419.1789 | 3.026321 | 299.3145963
| 419.0755 | 3.026336 | 299.4154631
| 418.7778 | 3.026381 | 299.5161065
| 418.6906 | 3.026394 | 299.6168891
| 418.5869 | 3.026409 | 299.7177829
| 418.8882 | 3.026361 | 299.8184363
| 419.1894 | 3.026314 | 299.9192068
| 418.6327 | 3.026399 | 300.0199955
| 418.8367 | 3.026366 | 300.1207655
| 419.0895 | 3.026326 | 300.2214613
| 418.7269 | 3.026381 | 300.322246
| 419.3357 | 3.026286 | 300.4229488
| 419.0218 | 3.026334 | 300.5238934
| 418.8373 | 3.026361 | 300.624653
| 419.2194 | 3.026301 | 300.7253787
| 419.0998 | 3.026319 | 300.8260231
| 418.7858 | 3.026366 | 300.9269028
| 419.346 | 3.026279 | 301.0276061
| 418.5304 | 3.026404 | 301.1284059
| 418.8802 | 3.026349 | 301.2291501
| 418.5501 | 3.026399 | 301.3299007
| 418.9159 | 3.026341 | 301.4308481
| 418.942 | 3.026336 | 301.5315052
| 418.887 | 3.026344 | 301.6323198
| 418.7188 | 3.026369 | 301.7329247
| 418.8421 | 3.026349 | 301.8339001
| 418.9814 | 3.026326 | 301.9344379
| 419.2987 | 3.026276 | 302.0352458
| 419.1791 | 3.026294 | 302.1353996
| 418.9462 | 3.026329 | 302.236048
| 418.5512 | 3.026389 | 302.3369284
| 418.5773 | 3.026384 | 302.4379007
| 418.8461 | 3.026341 | 302.538428
| 418.8883 | 3.026334 | 302.6393403
| 419.0923 | 3.026301 | 302.7399431
| 418.568 | 3.026381 | 302.8409105
| 419.5653 | 3.026226 | 302.9414922
| 418.7981 | 3.026344 | 303.0423988
| 418.7271 | 3.026354 | 303.143077
| 418.8502 | 3.026334 | 303.2439367
| 418.9409 | 3.026319 | 303.3444979
| 418.9508 | 3.026316 | 303.4449292
| 419.1872 | 3.026279 | 303.5459299
| 418.6954 | 3.026354 | 303.6460705
| 418.7537 | 3.026344 | 303.7466294
| 418.974 | 3.026309 | 303.8474514
| 419.0485 | 3.026296 | 303.9482179
| 419.0584 | 3.026294 | 304.048897
| 419.1007 | 3.026286 | 304.1493263
| 419.0295 | 3.026296 | 304.2502565
| 419.088 | 3.026286 | 304.3512041
| 418.9681 | 3.026304 | 304.4520754
| 418.6706 | 3.026349 | 304.5529582
| 419.1983 | 3.026266 | 304.653895
| 418.6254 | 3.026354 | 304.7545492
| 418.5705 | 3.026361 | 304.8552736
| 418.8555 | 3.026316 | 304.9560146
| 419.0272 | 3.026289 | 305.056901
| 419.1017 | 3.026276 | 305.1575741
| 419.063 | 3.026281 | 305.2582989
| 419.5099 | 3.026211 | 305.3591207
| 418.8561 | 3.026311 | 305.4599655
| 418.7849 | 3.026321 | 305.560662
| 418.7139 | 3.026331 | 305.6614339
| 418.8208 | 3.026314 | 305.762155
| 418.4423 | 3.026371 | 305.8629684
| 418.9862 | 3.026286 | 305.9638505
| 418.8018 | 3.026314 | 306.0644559
| 418.7954 | 3.026314 | 306.1651867
| 419.1775 | 3.026254 | 306.2660337
| 418.7989 | 3.026311 | 306.3667684
| 419.1163 | 3.026261 | 306.467685
| 418.8186 | 3.026306 | 306.5684881
| 418.9579 | 3.026284 | 306.669213
| 418.7573 | 3.026314 | 306.7699664
| 418.7996 | 3.026306 | 306.8706451
| 418.9227 | 3.026286 | 306.9714473
| 418.6412 | 3.026329 | 307.0721978
| 419.0719 | 3.026261 | 307.172947
| 419.0655 | 3.026261 | 307.2735717
| 419.1724 | 3.026244 | 307.3743659
| 419.0042 | 3.026269 | 307.4752936
| 419.0464 | 3.026261 | 307.5760127
| 419.0723 | 3.026256 | 307.6767057
| 419.0013 | 3.026266 | 307.7775074
| 419.1082 | 3.026249 | 307.8782231
| 419.1667 | 3.026239 | 307.9789562
| 418.8041 | 3.026294 | 308.0796658
| 418.474 | 3.026344 | 308.1804842
| 418.9857 | 3.026264 | 308.2814124
| 419.1897 | 3.026231 | 308.3822356
| 418.8596 | 3.026281 | 308.4829092
| 418.8694 | 3.026279 | 308.5837122
| 418.8308 | 3.026284 | 308.6846019
| 419.0348 | 3.026251 | 308.785384
| 418.8665 | 3.026276 | 308.8862038
| 418.8602 | 3.026276 | 308.9868882
| 418.8376 | 3.026279 | 309.087599
| 418.8151 | 3.026281 | 309.188396
| 419.1811 | 3.026224 | 309.2891517
| 418.8348 | 3.026276 | 309.3898967
| 418.2134 | 3.026371 | 309.4906119
| 419.1621 | 3.026224 | 309.5913853
| 418.9938 | 3.026249 | 309.6920987
| 418.955 | 3.026254 | 309.7929378
| 418.6249 | 3.026304 | 309.8937959
| 418.9747 | 3.026249 | 309.9943877
| 419.5025 | 3.026166 | 310.0953276
| 418.622 | 3.026301 | 310.1961095
| 418.8748 | 3.026261 | 310.2968858
| 418.9817 | 3.026244 | 310.397683
| 418.7648 | 3.026276 | 310.4986556
| 418.888 | 3.026256 | 310.5992638
| 418.6713 | 3.026289 | 310.699965
| 418.8752 | 3.026256 | 310.8009427
| 418.9013 | 3.026251 | 310.901695
| 418.5065 | 3.026311 | 311.0024295
| 419.1962 | 3.026204 | 311.1032301
| 418.9309 | 3.026244 | 311.2039938
| 418.6169 | 3.026291 | 311.3047558
| 418.4487 | 3.026316 | 311.4054738
| 419.0413 | 3.026224 | 311.5062589
| 418.8082 | 3.026259 | 311.606986
| 418.7534 | 3.026266 | 311.7077694
| 418.7633 | 3.026264 | 311.8084211
| 418.7731 | 3.026261 | 311.9092019
| 418.8962 | 3.026241 | 312.0099303
| 418.9221 | 3.026236 | 312.1107032
| 418.3332 | 3.026326 | 312.2114324
| 418.7799 | 3.026256 | 312.3122654
| 419.146 | 3.026199 | 312.4129522
| 418.7672 | 3.026256 | 312.5139342
| 419.1009 | 3.026204 | 312.6145023
| 418.9326 | 3.026229 | 312.715424
| 419.0881 | 3.026204 | 312.8162243
| 419.1142 | 3.026199 | 312.9171454
| 419.2211 | 3.026181 | 313.0179493
| 418.7614 | 3.026251 | 313.1189566
| 418.6418 | 3.026269 | 313.2196586
| 418.7325 | 3.026254 | 313.3204899
| 418.9043 | 3.026226 | 313.421238
| 419.1569 | 3.026186 | 313.5221425
| 419.1667 | 3.026184 | 313.622903
| 418.6747 | 3.026259 | 313.7235701
| 418.7656 | 3.026244 | 313.8243544
| 418.4517 | 3.026291 | 313.9249924
| 418.9148 | 3.026219 | 314.0259245
| 419.0055 | 3.026204 | 314.1265784
| 419.0962 | 3.026189 | 314.2273856
| 418.6528 | 3.026256 | 314.3281055
| 419.294 | 3.026156 | 314.4289747
| 418.9638 | 3.026206 | 314.5298798
| 418.9413 | 3.026209 | 314.6304795
| 418.5465 | 3.026269 | 314.731203
| 418.7505 | 3.026236 | 314.8319736
| 418.6308 | 3.026254 | 314.9327584
| 419.0453 | 3.026189 | 315.0333995
| 418.0031 | 3.026349 | 315.1343214
| 418.7737 | 3.026229 | 315.2350238
| 419.253 | 3.026153 | 315.3356637
| 418.9391 | 3.026201 | 315.4364602
| 419.0622 | 3.026181 | 315.537202
| 418.9748 | 3.026194 | 315.638026
| 418.8714 | 3.026209 | 315.7386405
| 418.9945 | 3.026189 | 315.8395766
| 418.9235 | 3.026199 | 315.9401497
| 418.9171 | 3.026199 | 316.041032
| 418.6678 | 3.026236 | 316.1419682
| 418.9853 | 3.026186 | 316.2426803
| 419.4646 | 3.026111 | 316.3434962
| 419.0858 | 3.026169 | 316.4442686
| 419.1119 | 3.026164 | 316.5450756
| 419.0085 | 3.026179 | 316.6457286
| 418.4194 | 3.026269 | 316.7459252
| 418.6882 | 3.026226 | 316.8468018
| 419.1836 | 3.026149 | 316.9472005
| 418.9183 | 3.026189 | 317.047943
| 418.4911 | 3.026254 | 317.1487837
| 419.3426 | 3.026121 | 317.2494959
| 419.0449 | 3.026166 | 317.3503129
| 418.9577 | 3.026179 | 317.4510698
| 419.097 | 3.026156 | 317.5518735
| 418.8963 | 3.026186 | 317.6525972
| 419.2138 | 3.026136 | 317.753351
| 419.1426 | 3.026146 | 317.854167
| 418.7316 | 3.026209 | 317.9548937
| 419.0328 | 3.026161 | 318.0556956
| 418.994 | 3.026166 | 318.1563936
| 419.101 | 3.026149 | 318.257106
| 419.0946 | 3.026149 | 318.3579633
| 419.1044 | 3.026146 | 318.458728
| 419.1629 | 3.026136 | 318.5594913
| 418.8166 | 3.026189 | 318.6601698
| 419.3121 | 3.026111 | 318.7609943
| 419.3704 | 3.026101 | 318.8617315
| 418.8137 | 3.026186 | 318.9626523
| 418.9368 | 3.026166 | 319.0634014
| 419.3029 | 3.026108 | 319.1641524
| 419.1346 | 3.026133 | 319.2649692
| 419.1607 | 3.026128 | 319.3656936
| 419.2028 | 3.026121 | 319.4666544
| 418.5004 | 3.026229 | 319.5673674
| 418.9473 | 3.026159 | 319.6681816
| 418.8439 | 3.026174 | 319.768912
| 419.2906 | 3.026103 | 319.8696549
| 419.1063 | 3.026131 | 319.9703368
| 419.1162 | 3.026128 | 320.0710973
| 419.1907 | 3.026116 | 320.1719475
| 418.7149 | 3.026189 | 320.2726971
| 419.1456 | 3.026121 | 320.3736026
| 418.8478 | 3.026166 | 320.4743189
| 418.9709 | 3.026146 | 320.5752215
| 419.1751 | 3.026113 | 320.6759553
| 419.5734 | 3.026051 | 320.7766945
| 418.9197 | 3.026151 | 320.8767118
| 419.4475 | 3.026068 | 320.9774141
| 419.0365 | 3.026131 | 321.0781485
| 418.5606 | 3.026204 | 321.1788924
| 419.1532 | 3.026111 | 321.279763
| 419.0174 | 3.026131 | 321.3805796
| 419.0433 | 3.026126 | 321.4812565
| 419.2961 | 3.026086 | 321.5819984
| 419.1925 | 3.026101 | 321.6827727
| 419.2023 | 3.026098 | 321.7835388
| 418.9694 | 3.026133 | 321.8843746
| 419.141 | 3.026106 | 321.9852042
| 418.9729 | 3.026131 | 322.0860177
| 418.8531 | 3.026149 | 322.1867339
| 418.6688 | 3.026176 | 322.2875662
| 418.9214 | 3.026136 | 322.3883643
| 418.834 | 3.026149 | 322.4890672
| 418.8277 | 3.026149 | 322.5899207
| 419.5497 | 3.026036 | 322.6908099
| 419.252 | 3.026081 | 322.7915702
| 419.3591 | 3.026063 | 322.8924316
| 418.8995 | 3.026133 | 322.993206
| 418.4723 | 3.026199 | 323.0939611
| 419.1133 | 3.026098 | 323.1946974
| 419.1069 | 3.026098 | 323.2954714
| 418.8254 | 3.026141 | 323.3962139
| 418.9001 | 3.026128 | 323.4968861
| 418.5213 | 3.026186 | 323.5976681
| 419.2272 | 3.026076 | 323.6983618
| 419.0105 | 3.026108 | 323.7991887
| 419.3764 | 3.026051 | 323.8999523
| 418.3988 | 3.026201 | 324.0008609
| 419.6064 | 3.026013 | 324.1014841
| 419.2925 | 3.026061 | 324.2022613
| 419.0272 | 3.026101 | 324.3030114
| 419.1503 | 3.026081 | 324.4039138
| 419.1926 | 3.026073 | 324.5045952
| 418.9273 | 3.026113 | 324.6052408
| 418.5971 | 3.026164 | 324.706057
| 419.3678 | 3.026043 | 324.8069082
| 419.1834 | 3.026071 | 324.9076116
| 419.2741 | 3.026056 | 325.0083414
| 418.7984 | 3.026128 | 325.1090666
| 419.2129 | 3.026063 | 325.2099053
| 419.3845 | 3.026036 | 325.3106729
| 419.0867 | 3.026081 | 325.4114981
| 419.1128 | 3.026076 | 325.5121783
| 418.7826 | 3.026126 | 325.6130535
| 419.1001 | 3.026076 | 325.7137316
| 419.0451 | 3.026083 | 325.8145044
| 419.0712 | 3.026078 | 325.915256
| 419.1134 | 3.026071 | 326.0160018
| 419.0585 | 3.026078 | 326.116707
| 419.5054 | 3.026008 | 326.2176777
| 418.803 | 3.026116 | 326.3182849
| 418.2625 | 3.026199 | 326.4190878
| 418.7254 | 3.026126 | 326.519936

## Test 8
Markers | Depth | Load | Time
| nm | mN | s
Surface Index | 0 | 0 | 44.9904358
| 5.393425 | 0.0002978385 | 45.0911757
| 12.278 | 0.0003638992 | 45.1917925
| 17.83333 | 0.0006375471 | 45.2926064
| 23.0806 | 0.0009593513 | 45.3934702
| 32.78481 | 0.0005915298 | 45.494246
| 37.62671 | 0.0009744589 | 45.5949761
| 49.93958 | 0.0002037741 | 45.6957708
| 55.47807 | 0.0004772045 | 45.7963352
| 63.93355 | 0.0003031789 | 45.8971895
| 64.86941 | 0.001290585 | 45.9980053
| 65.04618 | 0.001677458 | 46.037745
| 66.2899 | 0.002650155 | 46.1395917
| 66.23716 | 0.003854364 | 46.2402294
| 66.96232 | 0.004965197 | 46.3412122
| 67.71993 | 0.006090147 | 46.4418356
| 67.40785 | 0.007406056 | 46.5426232
| 68.37596 | 0.00854837 | 46.6433813
| 68.24212 | 0.009887403 | 46.7442367
| 68.72413 | 0.01115277 | 46.8447988
| 68.86571 | 0.01250144 | 46.9456903
| 69.68784 | 0.01376949 | 47.0464382
| 69.37558 | 0.01524067 | 47.1472262
| 70.03557 | 0.01658815 | 47.2479404
| 70.71175 | 0.01795918 | 47.3484778
| 71.08016 | 0.01941048 | 47.4492725
| 71.43214 | 0.02088296 | 47.5493611
| 72.14066 | 0.02234117 | 47.6501429
| 72.00651 | 0.02395763 | 47.7507657
| 72.14778 | 0.02556681 | 47.8516261
| 72.6294 | 0.02715314 | 47.9523544
| 73.37022 | 0.02873428 | 48.0532112
| 73.54364 | 0.03043226 | 48.1538191
| 73.87929 | 0.0321429 | 48.254638
| 74.23092 | 0.03388786 | 48.3555702
| 74.59894 | 0.03566256 | 48.4563235
| 74.90201 | 0.03748449 | 48.5571411
| 75.49655 | 0.03929466 | 48.6577559
| 76.20462 | 0.0411286 | 48.7585822
| 76.02151 | 0.04313901 | 48.8594317
| 76.29195 | 0.04511313 | 48.960006
| 76.90252 | 0.04708085 | 49.0608902
| 77.20531 | 0.04913456 | 49.1616653
| 77.81598 | 0.05118085 | 49.2623763
| 78.11866 | 0.0533206 | 49.3632388
| 78.27545 | 0.05552288 | 49.4639546
| 79.06407 | 0.05767257 | 49.5647144
| 79.31793 | 0.0599495 | 49.6654511
| 79.40965 | 0.06229883 | 49.7662386
| 79.93906 | 0.06462314 | 49.8668474
| 80.80858 | 0.06694835 | 49.9677047
| 80.88391 | 0.06944315 | 50.0684827
| 81.13748 | 0.0719597 | 50.169247
| 81.13175 | 0.07456602 | 50.2699581
| 82.24405 | 0.07705225 | 50.3707123
| 82.77309 | 0.07968103 | 50.4714536
| 83.12358 | 0.08239092 | 50.5721809
| 82.82589 | 0.08526364 | 50.6731802
| 83.72502 | 0.08785534 | 50.8695968
| 83.51162 | 0.08788791 | 50.9702575
| 83.50898 | 0.08788791 | 51.0709736
| 84.17084 | 0.08778523 | 51.1718881
| 84.20045 | 0.08778025 | 51.2725224
| 83.59838 | 0.08787286 | 51.3735082
| 83.35253 | 0.08791044 | 51.4742854
| 84.09533 | 0.08779526 | 51.5751785
| 83.72005 | 0.08785284 | 51.6759247
| 83.63627 | 0.08786537 | 51.7766379
| 83.55268 | 0.08787788 | 51.8772823
| 83.37174 | 0.08790543 | 51.9780718
| 83.74172 | 0.08784785 | 52.0788621
| 83.33399 | 0.08791044 | 52.1794556
| 84.07679 | 0.08779526 | 52.2804311
| 84.23621 | 0.08777022 | 52.381206
| 83.69886 | 0.08785284 | 52.4818118
| 83.48546 | 0.0878854 | 52.5826977
| 83.82318 | 0.08783281 | 52.6834547
| 83.69091 | 0.08785284 | 52.7841966
| 83.52619 | 0.08787788 | 52.884998
| 84.10693 | 0.08778774 | 52.9857247
| 83.31014 | 0.08791044 | 53.0865093
| 83.93955 | 0.08781278 | 53.1873
| 83.88823 | 0.0878203 | 53.2880253
| 83.67502 | 0.08785284 | 53.388756
| 83.78578 | 0.08783531 | 53.4887795
| 83.68578 | 0.08785036 | 53.5894466
| 84.0235 | 0.08779777 | 53.6902236
| 84.39348 | 0.08774019 | 53.7910891
| 83.8399 | 0.08782532 | 53.8917266
| 83.31877 | 0.08790543 | 53.9927024
| 83.42952 | 0.08788791 | 54.093408
| 83.73478 | 0.08784033 | 54.1943977
| 84.15344 | 0.08777523 | 54.2950417
| 83.82665 | 0.08782532 | 54.3957535
| 84.06721 | 0.08778774 | 54.4965199
| 84.01588 | 0.08779526 | 54.5972612
| 83.89984 | 0.08781278 | 54.6979963
| 83.9619 | 0.08780278 | 54.7987141
| 83.79718 | 0.08782782 | 54.8995437
| 84.08622 | 0.08778275 | 55.0003228
| 84.0998 | 0.08778025 | 55.1009976
| 83.82169 | 0.08782281 | 55.2017467
| 84.04602 | 0.08778774 | 55.3024028
| 83.97846 | 0.08779777 | 55.4032553
| 84.15411 | 0.08777022 | 55.5040008
| 84.18392 | 0.0877652 | 55.6046718
| 84.13259 | 0.08777272 | 55.7054995
| 83.90246 | 0.0869559 | 55.8711897
| 84.01422 | 0.08607975 | 55.9718925
| 83.59127 | 0.08528514 | 56.0727216
| 83.31417 | 0.08446723 | 56.1736409
| 83.21518 | 0.08362303 | 56.274415
| 82.75983 | 0.08277384 | 56.3832495
| 82.96876 | 0.0818821 | 56.48402
| 82.83751 | 0.0810437 | 56.5846995
| 82.83587 | 0.08018461 | 56.6854562
| 83.12593 | 0.07927949 | 56.7863256
| 82.78393 | 0.07847356 | 56.8870158
| 82.87965 | 0.07759895 | 56.9878293
| 82.69972 | 0.07676839 | 57.0884711
| 82.09848 | 0.07600199 | 57.1892228
| 82.50193 | 0.07508 | 57.2900164
| 81.94936 | 0.07430607 | 57.3907691
| 81.23473 | 0.07355719 | 57.491521
| 82.35118 | 0.07252499 | 57.5923191
| 81.86353 | 0.07174273 | 57.6928728
| 81.42435 | 0.07095049 | 57.7937176
| 81.35781 | 0.07010137 | 57.8944814
| 81.45354 | 0.069227 | 57.9952668
| 81.2087 | 0.06840597 | 58.0959666
| 81.1099 | 0.067561 | 58.1968291
| 81.17298 | 0.0666929 | 58.2974691
| 80.53947 | 0.0659308 | 58.3983016
| 80.89425 | 0.06501659 | 58.4990643
| 80.79545 | 0.06417284 | 58.5997829
| 80.34005 | 0.06338359 | 58.7005719
| 80.51672 | 0.06249742 | 58.8012736
| 80.15867 | 0.06169342 | 58.9020281
| 80.05968 | 0.06084925 | 59.0027998
| 79.52334 | 0.06007293 | 59.1035386
| 80.12132 | 0.0591211 | 59.2043064
| 79.68215 | 0.05832989 | 59.3050319
| 79.40505 | 0.05751323 | 59.4058035
| 79.54926 | 0.05663107 | 59.5066234
| 79.33687 | 0.05580463 | 59.6073705
| 79.18939 | 0.05496861 | 59.708064
| 79.13927 | 0.05411596 | 59.8089442
| 78.99179 | 0.05327982 | 59.9096529
| 78.58488 | 0.05248404 | 60.0103292
| 78.98852 | 0.05156083 | 60.1112615
| 78.82482 | 0.05072731 | 60.2119573
| 78.20734 | 0.04996265 | 60.3127984
| 78.28665 | 0.04909164 | 60.4134873
| 77.89615 | 0.04829236 | 60.5142755
| 77.61905 | 0.04747609 | 60.615003
| 77.94156 | 0.0465675 | 60.7156911
| 77.43748 | 0.04578572 | 60.8164859
| 77.71131 | 0.04488339 | 60.9173223
| 77.51535 | 0.04405571 | 61.0179166
| 77.31919 | 0.04322705 | 61.1186307
| 77.36623 | 0.04235945 | 61.2195033
| 77.37756 | 0.04258878 | 61.3952142
| 77.61692 | 0.04340896 | 61.4958104
| 77.79156 | 0.04424019 | 61.5965315
| 77.93374 | 0.04507758 | 61.6973863
| 77.768 | 0.0459621 | 61.798189
| 78.25037 | 0.04674589 | 61.8989217
| 78.14953 | 0.04762078 | 61.9997709
| 78.59964 | 0.0484086 | 62.1003923
| 78.83899 | 0.04923095 | 62.2012434
| 78.15477 | 0.05019412 | 62.3018747
| 78.84789 | 0.0509458 | 62.4026609
| 79.49252 | 0.05170426 | 62.5033647
| 78.66226 | 0.05269031 | 62.6040324
| 79.43652 | 0.0534298 | 62.704859
| 78.96286 | 0.05436121 | 62.8055802
| 79.0241 | 0.05521084 | 62.9064044
| 79.23099 | 0.05603825 | 63.0072618
| 80.57241 | 0.05668861 | 63.1079135
| 79.64498 | 0.05768992 | 63.2086093
| 80.51636 | 0.05842337 | 63.3104893
| 80.23723 | 0.05932447 | 63.4111812
| 80.3147 | 0.06017007 | 63.5118261
| 80.01934 | 0.06107411 | 63.6125686
| 80.50171 | 0.06185774 | 63.7132837
| 80.57917 | 0.06270624 | 63.8142685
| 80.88324 | 0.06351644 | 63.9148684
| 80.57185 | 0.06442267 | 64.0155776
| 81.08666 | 0.06520271 | 64.1164584
| 80.92092 | 0.06608723 | 64.2172607
| 80.65802 | 0.06698507 | 64.3178644
| 81.27019 | 0.06774971 | 64.4187042
| 81.50954 | 0.06857145 | 64.5194844
| 81.48965 | 0.069433 | 64.6202356
| 81.9073 | 0.07022626 | 64.7209063
| 81.80646 | 0.0711014 | 64.8217848
| 81.8028 | 0.07195945 | 64.9224202
| 81.97743 | 0.07279291 | 65.0234022
| 82.15188 | 0.07362293 | 65.1239775
| 82.48858 | 0.07442999 | 65.2247996
| 82.58209 | 0.07527336 | 65.3254746
| 82.54597 | 0.07613811 | 65.4263068
| 82.44514 | 0.07701127 | 65.5269534
| 82.60355 | 0.07784552 | 65.6277338
| 83.15082 | 0.07861896 | 65.7284284
| 83.03375 | 0.07949645 | 65.8292895
| 83.35424 | 0.0803038 | 65.9298521
| 83.1885 | 0.08118858 | 66.0306842
| 83.47653 | 0.08200286 | 66.1314719
| 83.5538 | 0.0828503 | 66.2323295
| 83.92276 | 0.08365261 | 66.3331794
| 83.74099 | 0.08453893 | 66.4339023
| 83.76978 | 0.08539277 | 66.5346313
| 83.96045 | 0.08622157 | 66.635358
| 84.42677 | 0.08700923 | 66.736254
| 84.80593 | 0.09069153 | 66.9365959
| 85.09144 | 0.09363383 | 67.0372992
| 85.37687 | 0.09664322 | 67.1382531
| 85.97014 | 0.0996605 | 67.2390327
| 86.28789 | 0.1027789 | 67.3397058
| 86.68649 | 0.1059532 | 67.4405428
| 87.58727 | 0.109111 | 67.5412798
| 88.00195 | 0.1124081 | 67.6419752
| 87.94675 | 0.11585 | 67.7428185
| 88.39353 | 0.119281 | 67.843615
| 88.88909 | 0.1227745 | 67.944418
| 89.4006 | 0.1263378 | 68.0452502
| 89.91222 | 0.1299681 | 68.145927
| 90.81242 | 0.1336102 | 68.2465576
| 91.59931 | 0.1373523 | 68.347368
| 91.98084 | 0.1412371 | 68.4482552
| 92.08685 | 0.1452317 | 68.548857
| 92.24142 | 0.1493047 | 68.6496063
| 93.17359 | 0.1533394 | 68.7503594
| 94.18677 | 0.1574524 | 68.851286
| 94.21143 | 0.1617954 | 68.952025
| 94.33316 | 0.1662061 | 69.0526814
| 95.15153 | 0.1706015 | 69.1534139
| 95.95375 | 0.1750944 | 69.2542522
| 95.91752 | 0.1757477 | 69.3689543
| 96.1741 | 0.1757077 | 69.4696811
| 95.73393 | 0.1757753 | 69.5705136
| 95.94202 | 0.1757427 | 69.6712787
| 96.74951 | 0.1756175 | 69.7719129
| 96.13105 | 0.1757127 | 69.8727786
| 96.14463 | 0.1757102 | 69.9734561
| 96.25537 | 0.1756926 | 70.0741903
| 96.44723 | 0.1756626 | 70.1750202
| 96.12045 | 0.1757127 | 70.2758927
| 96.02064 | 0.1757277 | 70.3766974
| 96.35834 | 0.1756751 | 70.4775
| 96.32324 | 0.1756801 | 70.5782825
| 96.04514 | 0.1757227 | 70.679057
| 96.39888 | 0.1756676 | 70.7798713
| 96.15323 | 0.1757052 | 70.8806062
| 96.19927 | 0.1756976 | 70.9807758
| 96.19662 | 0.1756976 | 71.0815241
| 96.43698 | 0.1756601 | 71.1822793
| 95.99681 | 0.1757277 | 71.2830937
| 96.4479 | 0.1756576 | 71.3839198
| 96.33187 | 0.1756751 | 71.4845846
| 96.1347 | 0.1757052 | 71.5853223
| 96.05092 | 0.1757177 | 71.6862706
| 96.50202 | 0.1756476 | 71.7869517
| 96.3373 | 0.1756726 | 71.8877493
| 96.26994 | 0.1756826 | 71.9884367
| 96.00806 | 0.1757227 | 72.0892722
| 96.23219 | 0.1756876 | 72.1900233
| 96.35916 | 0.1756676 | 72.2906431
| 96.09728 | 0.1757077 | 72.391462
| 95.80295 | 0.1757527 | 72.4922012
| 96.36744 | 0.1756651 | 72.5928389
| 96.51063 | 0.1756426 | 72.6936903
| 96.42705 | 0.1756551 | 72.7944474
| 96.29478 | 0.1756751 | 72.8952373
| 95.88687 | 0.1757377 | 72.9958925
| 96.14365 | 0.1756976 | 73.0966463
| 95.97893 | 0.1757227 | 73.1974874
| 96.33267 | 0.1756676 | 73.2982847
| 96.15173 | 0.1756952 | 73.3989678
| 95.54969 | 0.1757878 | 73.4998347
| 96.40585 | 0.1756551 | 73.6005061
| 96.5813 | 0.1756276 | 73.7012406
| 96.61111 | 0.1756225 | 73.8020547
| 96.333 | 0.1756651 | 73.9027898
| 96.39526 | 0.1756551 | 74.0035739
| 96.18186 | 0.1756876 | 74.1043506
| 95.98469 | 0.1757177 | 74.2052722
| 95.99863 | 0.1739704 | 74.3706665
| 95.81997 | 0.1722346 | 74.4713761
| 95.70583 | 0.1704851 | 74.5722943
| 95.44604 | 0.1687645 | 74.6728451
| 95.5266 | 0.1669867 | 74.7736661
| 95.26658 | 0.1652294 | 74.8773214
| 95.13641 | 0.1634828 | 74.9782155
| 94.79568 | 0.1617725 | 75.0788933
| 95.24886 | 0.1599359 | 75.1797821
| 94.66494 | 0.158261 | 75.280587
| 94.71286 | 0.1564869 | 75.3814857
| 94.19384 | 0.154802 | 75.4822845
| 94.17705 | 0.1530448 | 75.5827869
| 93.6418 | 0.1513623 | 75.6835944
| 93.28465 | 0.1496534 | 75.7843404
| 93.13825 | 0.1479128 | 75.8850365
| 93.04052 | 0.1461633 | 75.9858113
| 92.6996 | 0.1444508 | 76.0866207
| 93.20146 | 0.1426106 | 76.1872875
| 92.7796 | 0.1409073 | 76.2882833
| 92.60075 | 0.1391714 | 76.3889972
| 92.34095 | 0.1374475 | 76.4897361
| 92.1621 | 0.1357116 | 76.5904554
| 92.21021 | 0.1339388 | 76.6912701
| 91.25366 | 0.1323226 | 76.7920094
| 91.62572 | 0.1305025 | 76.8926747
| 91.36592 | 0.1287787 | 76.9934097
| 91.268 | 0.1270274 | 77.0942904
| 90.36013 | 0.1254039 | 77.1950177
| 90.76464 | 0.1235769 | 77.295785
| 90.92615 | 0.1217873 | 77.3965645
| 90.27731 | 0.1201237 | 77.4973
| 90.1309 | 0.1183825 | 77.5980256
| 90.21147 | 0.1166038 | 77.698899
| 90.37298 | 0.1148124 | 77.7997797
| 89.35152 | 0.1132061 | 77.900528
| 89.25379 | 0.1114569 | 78.001284
| 88.91286 | 0.1097473 | 78.1019278
| 88.9123 | 0.1079818 | 78.2027547
| 88.94419 | 0.1062131 | 78.3034821
| 88.48987 | 0.104518 | 78.4042998
| 88.50553 | 0.102753 | 78.5049587
| 88.48874 | 0.1009913 | 78.605716
| 87.95349 | 0.09930784 | 78.706581
| 88.00141 | 0.09753475 | 78.8074179
| 87.79029 | 0.09580529 | 78.9080489
| 87.30352 | 0.09411532 | 79.0088572
| 87.2707 | 0.09235723 | 79.1095501
| 87.3673 | 0.09057686 | 79.2103728
| 86.79959 | 0.08889851 | 79.311232
| 86.6045 | 0.08716665 | 79.4118587
| 86.2798 | 0.08545181 | 79.5126567
| 86.00377 | 0.08373295 | 79.6132552
| 86.16528 | 0.08194206 | 79.7141066
| 86.48434 | 0.08267969 | 79.8718178
| 86.26886 | 0.08447611 | 79.9725552
| 86.39394 | 0.08621939 | 80.073263
| 86.3892 | 0.08798466 | 80.1740815
| 87.47009 | 0.08958048 | 80.2748017
| 87.0765 | 0.09140475 | 80.3755582
| 87.28232 | 0.09313705 | 80.4763514
| 87.39097 | 0.09488369 | 80.5771062
| 87.88867 | 0.09657029 | 80.677865
| 88.35393 | 0.09825948 | 80.7784856
| 88.07354 | 0.1000669 | 80.8792785
| 88.23088 | 0.1018038 | 80.9799069
| 88.76103 | 0.1034855 | 81.0806731
| 88.578 | 0.1052777 | 81.1814567
| 89.17286 | 0.1069508 | 81.2823002
| 89.1519 | 0.1087162 | 81.3829803
| 89.08226 | 0.1104925 | 81.4838576
| 89.40166 | 0.1122067 | 81.5846182
| 89.73729 | 0.1139174 | 81.6853259
| 90.10517 | 0.1156262 | 81.7862051
| 89.98705 | 0.1174074 | 81.8869333
| 90.07948 | 0.1191567 | 81.9876958
| 90.83641 | 0.1208029 | 82.0884386
| 90.68583 | 0.1225902 | 82.1892281
| 91.24824 | 0.1242637 | 82.2898077
| 91.24351 | 0.1260285 | 82.3906013
| 91.67624 | 0.127745 | 82.4924912
| 91.76868 | 0.1294903 | 82.5930281
| 92.05563 | 0.1312115 | 82.6939011
| 91.96976 | 0.1329872 | 82.794599
| 91.94899343 | 0.1347547 | 82.8954079
| 92.30065 | 0.1364653 | 82.9962441
| 92.74967 | 0.1381589 | 83.096974
| 92.68002 | 0.1399339 | 83.197775
| 92.62681 | 0.141705 | 83.2984989
| 93.48089 | 0.1433369 | 83.3992809
| 93.63803 | 0.145075 | 83.4999743
| 92.70976 | 0.1469826 | 83.6007729
| 93.9527 | 0.1485517 | 83.7013953
| 94.07757 | 0.150298 | 83.8022723
| 94.33207 | 0.1520211 | 83.9029718
| 94.58676 | 0.1537434 | 84.003626
| 94.59825 | 0.1555066 | 84.1044713
| 94.47993 | 0.1572891 | 84.2052671
| 94.75066 | 0.1590084 | 84.3058912
| 95.15118 | 0.1607127 | 84.4068044
| 95.09777 | 0.1624809 | 84.5073627
| 95.41716 | 0.1641981 | 84.6082924
| 95.84995 | 0.1658937 | 84.7089933
| 96.05576 | 0.1676268 | 84.8098326
| 95.95387 | 0.1694056 | 84.9105636
| 95.98158 | 0.1711643 | 85.0112975
| 96.47908 | 0.1728503 | 85.1120177
| 96.60396 | 0.1745932 | 85.2127032
| 96.9167 | 0.1804056 | 85.3824075
| 97.4106 | 0.1851344 | 85.483015
| 98.37433 | 0.1898983 | 85.5838564
| 98.49556 | 0.1948883 | 85.6846439
| 98.85949 | 0.1999354 | 85.7853258
| 100.0984 | 0.2049142 | 85.885327
| 100.4623 | 0.210165 | 85.9859702
| 100.4208 | 0.2155972 | 86.0868489
| 101.886 | 0.2208945 | 86.1875297
| 101.9415 | 0.2265334 | 86.2884534
| 102.7422 | 0.2321631 | 86.389246
| 103.0892 | 0.2379819 | 86.4901033
| 103.9705 | 0.2438275 | 86.5908239
| 104.2848 | 0.249884 | 86.6916009
| 104.9715 | 0.2560114 | 86.7924744
| 105.885 | 0.2622266 | 86.8933087
| 106.8955 | 0.2685414 | 86.9939472
| 106.6581 | 0.2751923 | 87.0947887
| 107.3604 | 0.2818298 | 87.1956178
| 108.3705 | 0.2885466 | 87.296323
| 108.7159 | 0.2955177 | 87.3972214
| 108.948 | 0.3026257 | 87.4978178
| 110.1194 | 0.3097435 | 87.5985762
| 110.5455 | 0.3171215 | 87.6993149
| 111.3441 | 0.324589 | 87.8000209
| 112.0453 | 0.3322288 | 87.9007884
| 112.1304 | 0.340122 | 88.0015912
| 113.3658 | 0.3479902 | 88.1023163
| 113.8923 | 0.3515433 | 88.2480023
| 113.5333 | 0.3515984 | 88.3487749
| 114.1787 | 0.3514982 | 88.4495681
| 113.6739 | 0.3515758 | 88.55037
| 113.7846 | 0.3515583 | 88.6510723
| 113.6686 | 0.3515758 | 88.7517568
| 114.0385 | 0.3515183 | 88.8526369
| 113.7604 | 0.3515608 | 88.9534424
| 114.0332 | 0.3515183 | 89.0542362
| 113.7713 | 0.3515583 | 89.15493
| 114.0604 | 0.3515132 | 89.2557387
| 114.2198 | 0.3514882 | 89.3564598
| 113.6176 | 0.3515808 | 89.4572605
| 114.182 | 0.3514932 | 89.5579849
| 114.4063 | 0.3514581 | 89.65869
| 113.9824 | 0.3515232 | 89.759531
| 113.85 | 0.3515433 | 89.8602727
| 113.9284 | 0.3515308 | 89.9609827
| 114.1363 | 0.3514982 | 90.0617836
| 114.2957 | 0.3514732 | 90.1624821
| 114.2284 | 0.3514832 | 90.2632902
| 114.3391 | 0.3514657 | 90.3638862
| 114.531 | 0.3514356 | 90.4647175
| 114.593 | 0.3514256 | 90.5654032
| 114.1204 | 0.3514982 | 90.6662867
| 114.2798 | 0.3514732 | 90.7670042
| 114.3583 | 0.3514607 | 90.8677333
| 114.0802 | 0.3515032 | 90.9685881
| 114.3043 | 0.3514682 | 91.0693795
| 114.1234 | 0.3514957 | 91.1701199
| 114.2343 | 0.3514782 | 91.2708657
| 114.7177 | 0.3514031 | 91.3716133
| 114.5045 | 0.3514356 | 91.4722588
| 114.6152 | 0.3514181 | 91.5731116
| 114.5477 | 0.3514281 | 91.6738639
| 114.383 | 0.3514532 | 91.774561
| 114.2184 | 0.3514782 | 91.8752305
| 114.3614 | 0.3514557 | 91.9760898
| 114.4886 | 0.3514356 | 92.0766887
| 114.3561 | 0.3514557 | 92.1775501
| 114.4833 | 0.3514356 | 92.2783395
| 114.0431 | 0.3515032 | 92.3792113
| 114.1539 | 0.3514857 | 92.4799087
| 114.4105 | 0.3514456 | 92.579955
| 114.505 | 0.3514306 | 92.6808169
| 114.5023 | 0.3514306 | 92.781593
| 114.0137 | 0.3515057 | 92.8824013
| 114.3027 | 0.3514607 | 92.9830622
| 114.0731 | 0.3514957 | 93.0839632
| 113.927 | 0.3480465 | 93.2494529
| 113.475 | 0.3446084 | 93.3502668
| 113.6708 | 0.3410771 | 93.4508817
| 113.6236 | 0.3375768 | 93.5516842
| 113.5929 | 0.3340736 | 93.6524959
| 113.3674 | 0.3304944 | 93.7572558
| 112.6884 | 0.3270961 | 93.8579308
| 112.2849 | 0.3236517 | 93.9587089
| 112.1081 | 0.3201738 | 94.0594447
| 112.0287 | 0.316676 | 94.1603179
| 111.9815 | 0.31318 | 94.260998
| 111.0271 | 0.3098216 | 94.3617487
| 110.9636 | 0.3063227 | 94.4625846
| 111.111 | 0.302795 | 94.5633102
| 111.0962 | 0.2992953 | 94.6639511
| 110.7089 | 0.2958447 | 94.7648354
| 109.8516 | 0.2924697 | 94.8656332
| 110.3393 | 0.2888879 | 94.9664032
| 109.4658 | 0.2855174 | 95.0671438
| 109.2243 | 0.2820538 | 95.1677556
| 109.5984 | 0.278486 | 95.2686255
| 108.5144 | 0.2751413 | 95.3695601
| 108.6777 | 0.2716355 | 95.4695859
| 108.2257 | 0.2682245 | 95.5696196
| 108.2594 | 0.2647063 | 95.6705773
| 107.6616 | 0.2612866 | 95.7715093
| 107.8898 | 0.2577371 | 95.8725024
| 107.7617 | 0.2542472 | 95.973365
| 106.8395 | 0.2508842 | 96.0741061
| 106.6305 | 0.2474127 | 96.1748017
| 106.6158 | 0.2439091 | 96.2755533
| 106.601 | 0.2404049 | 96.376325
| 106.003 | 0.2369941 | 96.4769992
| 105.8264 | 0.2335173 | 96.5777022
| 105.1959 | 0.2301055 | 96.6785522
| 105.4081 | 0.2265679 | 96.7792723
| 105.0043 | 0.2231248 | 96.8800155
| 104.7791 | 0.2196567 | 96.9806821
| 104.7157 | 0.216162 | 97.0813974
| 104.0204 | 0.2127572 | 97.1823323
| 103.3901 | 0.2093517 | 97.2829982
| 103.7966 | 0.2057856 | 97.3836774
| 103.5389 | 0.2023189 | 97.484451
| 103.3135 | 0.1988437 | 97.5853221
| 102.2132 | 0.1955076 | 97.6860829
| 102.6846 | 0.1919259 | 97.7869211
| 102.5727 | 0.1884384 | 97.8876437
| 101.9584 | 0.1850319 | 97.9882683
| 101.5873 | 0.1815814 | 98.0890776
| 101.3943 | 0.178102 | 98.1899273
| 101.1366 | 0.1746412 | 98.2905283
| 101.1056 | 0.1711393 | 98.3913037
| 100.4751 | 0.1677284 | 98.4921275
| 100.1851 | 0.1642674 | 98.5928791
| 100.4864 | 0.166859 | 98.7194395
| 100.6416 | 0.1703458 | 98.8203587
| 101.1372 | 0.1737721 | 98.9210486
| 101.2114 | 0.1772665 | 99.0218236
| 101.7717 | 0.1806885 | 99.1226784
| 101.7325 | 0.1841969 | 99.2233517
| 102.0336 | 0.1876543 | 99.3240725
| 102.0754 | 0.1911588 | 99.4249976
| 102.6033 | 0.1945856 | 99.5258458
| 102.9044 | 0.1980436 | 99.6265808
| 103.0597 | 0.2015246 | 99.7273337
| 103.3608 | 0.2049826 | 99.8280708
| 104.1154 | 0.2083691 | 99.9287671
| 103.5415 | 0.2119611 | 100.0294714
| 104.1343 | 0.2153812 | 100.1304162
| 104.7756 | 0.2187831 | 100.2310507
| 104.8661 | 0.2222695 | 100.331669
| 105.4102 | 0.2256938 | 100.4325187
| 105.8085 | 0.22914 | 100.533347
| 105.7692 | 0.232647 | 100.6339814
| 105.9083 | 0.2361313 | 100.7347558
| 106.0635 | 0.2396096 | 100.8354306
| 106.3971 | 0.2430677 | 100.9363163
| 107.087 | 0.2464638 | 101.037001
| 106.9668 | 0.249987 | 101.1377405
| 106.6522 | 0.2535406 | 101.2384911
| 107.3908 | 0.2569323 | 101.339267
| 107.6917 | 0.2603906 | 101.4400118
| 108.0739 | 0.263837 | 101.540777
| 108.5046 | 0.2672739 | 101.641483
| 108.352 | 0.2708032 | 101.7422572
| 109.22 | 0.2741718 | 101.8429407
| 109.2619 | 0.2776688 | 101.9436506
| 109.0283 | 0.2812132 | 102.0444947
| 109.4428 | 0.2846581 | 102.1453603
| 109.5007 | 0.2881601 | 102.2462818
| 110.0125 | 0.2915841 | 102.3469801
| 110.8321 | 0.294958 | 102.4476017
| 111.2465 | 0.2984002 | 102.54839
| 111.029 | 0.3019443 | 102.6492979
| 111.0547 | 0.3054399 | 102.7498948
| 111.372 | 0.3088949 | 102.8506167
| 111.6244 | 0.3123628 | 102.9514221
| 112.136 | 0.3157829 | 103.0520067
| 111.9674 | 0.3193182 | 103.1528815
| 112.0577 | 0.322808 | 103.2535967
| 112.8286 | 0.3261924 | 103.3543044
| 112.9354 | 0.3296829 | 103.4551129
| 113.7711 | 0.3330578 | 103.5558373
| 112.9055 | 0.3367044 | 103.6568142
| 113.806 | 0.3400693 | 103.7575379
| 113.6858 | 0.3435962 | 103.8583857
| 114.5702 | 0.3469589 | 103.9589757
| 114.4823 | 0.3504762 | 104.0596874
| 115.4724 | 0.3596549 | 104.1934343
| 115.7838 | 0.3680624 | 104.2941182
| 116.5973 | 0.376572 | 104.3949139
| 117.2809 | 0.3852714 | 104.495663
| 117.8672 | 0.3941711 | 104.5965029
| 118.2749 | 0.4032759 | 104.6973065
| 118.715 | 0.4125508 | 104.7980085
| 120.0459 | 0.4218761 | 104.8987152
| 120.8418 | 0.4314918 | 104.9995905
| 121.4108 | 0.4413208 | 105.1002911
| 122.5788 | 0.4512555 | 105.2009797
| 123.0501 | 0.4615139 | 105.3017878
| 123.667 | 0.4719493 | 105.4025174
| 124.7047 | 0.4825411 | 105.5033365
| 125.7423 | 0.4933458 | 105.6041255
| 126.342 | 0.5044289 | 105.7048225
| 126.9416 | 0.5157361 | 105.8055144
| 127.6867 | 0.5272639 | 105.9063216
| 128.6584 | 0.5389749 | 106.0069917
| 129.3056 | 0.5509916 | 106.1078013
| 129.7259 | 0.5632719 | 106.2084852
| 130.7128 | 0.5757309 | 106.3093081
| 131.3917 | 0.5884762 | 106.4100093
| 132.6859 | 0.6014084 | 106.5108876
| 133.1373 | 0.614719 | 106.6116422
| 134.1068 | 0.6282206 | 106.7124056
| 134.8166 | 0.6420467 | 106.8132344
| 135.5912 | 0.6561174 | 106.9138762
| 136.5759 | 0.6704584 | 107.0146349
| 137.1713 | 0.6851508 | 107.115387
| 138.2203 | 0.7000646 | 107.2160938
| 138.5212 | 0.7032024 | 107.3379662
| 138.4374 | 0.7032149 | 107.4386082
| 138.8237 | 0.7031548 | 107.5395581
| 138.9992 | 0.7031273 | 107.6403229
| 138.7049 | 0.7031724 | 107.7410849
| 138.848 | 0.7031498 | 107.8418609
| 138.4404 | 0.7032124 | 107.9426332
| 139.1668 | 0.7030998 | 108.0433579
| 138.8401 | 0.7031498 | 108.1443109
| 138.9833 | 0.7031273 | 108.244841
| 138.9484 | 0.7031323 | 108.3456029
| 138.8646 | 0.7031448 | 108.4464089
| 138.9593 | 0.7031298 | 108.5472784
| 138.9727 | 0.7031273 | 108.6479366
| 138.7919 | 0.7031548 | 108.7485996
| 138.8864 | 0.7031398 | 108.8494345
| 139.1268 | 0.7031023 | 108.950078
| 138.6544 | 0.7031749 | 109.0508999
| 139.1377 | 0.7030998 | 109.1516411
| 138.7949 | 0.7031523 | 109.2523592
| 139.2782 | 0.7030772 | 109.3531882
| 139.3727 | 0.7030622 | 109.453733
| 139.5646 | 0.7030322 | 109.5547512
| 139.0435 | 0.7031123 | 109.6555417
| 139.381 | 0.7030597 | 109.7563115
| 139.2974 | 0.7030722 | 109.8570573
| 139.4406 | 0.7030497 | 109.9578936
| 139.0976 | 0.7031023 | 110.0586417
| 139.3057 | 0.7030697 | 110.1593339
| 138.7035 | 0.7031623 | 110.2602804
| 139.2355 | 0.7030797 | 110.3609143
| 138.7954 | 0.7031473 | 110.4616579
| 139.0359 | 0.7031098 | 110.5624246
| 138.628 | 0.7031724 | 110.6632807
| 138.8523 | 0.7031373 | 110.763955
| 139.044 | 0.7031073 | 110.8646602
| 138.7659 | 0.7031498 | 110.9654118
| 139.0387 | 0.7031073 | 111.0661031
| 139.263 | 0.7030722 | 111.1670608
| 139.1954 | 0.7030822 | 111.26768
| 139.0632 | 0.7031023 | 111.3684861
| 138.9147 | 0.7031248 | 111.4693376
| 138.572 | 0.7031774 | 111.5700482
| 139.2173 | 0.7030772 | 111.6707571
| 139.328 | 0.7030597 | 111.7715156
| 139.0499 | 0.7031023 | 111.872303
| 139.3876 | 0.7030497 | 111.972923
| 139.2067 | 0.7030772 | 112.0737581
| 139.2365 | 0.7030722 | 112.1744448
| 138.3006 | 0.696233 | 112.3400766
| 138.517 | 0.6891461 | 112.4408431
| 137.6802 | 0.6822187 | 112.5416559
| 137.7021 | 0.6751637 | 112.6423978
| 137.4162 | 0.6681574 | 112.7431223
| 137.0653 | 0.6611546 | 112.8448954
| 136.9414 | 0.654121 | 112.9456521
| 136.7366 | 0.6470922 | 113.0465191
| 136.2886 | 0.6401034 | 113.1473515
| 136.1647 | 0.6330759 | 113.2480213
| 135.5062 | 0.6261251 | 113.3487746
| 134.977 | 0.6191499 | 113.4495919
| 134.5615 | 0.6121601 | 113.5503663
| 134.6159 | 0.6051044 | 113.6510459
| 134.2327 | 0.5981201 | 113.7516708
| 134.0115 | 0.5911032 | 113.8524033
| 133.0775 | 0.5842476 | 113.9524051
| 133.2128 | 0.5771873 | 114.052972
| 132.781 | 0.570198 | 114.1537745
| 132.333 | 0.5632134 | 114.2545476
| 132.4361 | 0.5561423 | 114.3553379
| 131.8907 | 0.5491737 | 114.4560977
| 131.4429 | 0.5422013 | 114.5566947
| 131.0434 | 0.5352003 | 114.6575935
| 130.7414 | 0.5281951 | 114.7583379
| 130.1151 | 0.5212392 | 114.8590936
| 129.9912 | 0.5142064 | 114.9598396
| 129.2191 | 0.5072805 | 115.0604875
| 128.9656 | 0.5002633 | 115.1612974
| 128.9388 | 0.4932118 | 115.2620945
| 128.5233 | 0.4862238 | 115.3628443
| 128.0755 | 0.479246 | 115.4635192
| 127.9353 | 0.4722121 | 115.5643153
| 127.1794 | 0.4652806 | 115.6650084
| 126.9744 | 0.4582542 | 115.7658415
| 126.5751 | 0.4512651 | 115.8665708
| 126.2731 | 0.4442525 | 115.9674208
| 125.6792 | 0.4373024 | 116.068022
| 125.4904 | 0.4302777 | 116.1687944
| 125.1398 | 0.4232812 | 116.2695213
| 124.5784 | 0.416311 | 116.3703381
| 124.7784 | 0.4092336 | 116.4710064
| 124.217 | 0.4022673 | 116.5717669
| 123.8176 | 0.3952824 | 116.6724361
| 123.1753 | 0.3883186 | 116.7733405
| 122.8894 | 0.3813174 | 116.8739914
| 122.9922 | 0.374241 | 116.9748599
| 121.9284 | 0.3673592 | 117.0755217
| 121.6912 | 0.3603369 | 117.1763678
| 121.6644 | 0.353294 | 117.2770429
| 121.2166 | 0.3463058 | 117.3778664
| 120.5903 | 0.3393557 | 117.4785389
| 119.8993 | 0.3324026 | 117.5793973
| 120.1155 | 0.3253243 | 117.6800428
| 120.0402 | 0.3318952 | 117.7886925
| 120.5963 | 0.3388585 | 117.8894106
| 121.039 | 0.3458534 | 117.9903299
| 121.6598 | 0.3528029 | 118.090993
| 121.8271 | 0.3598302 | 118.1917681
| 122.3022 | 0.3668098 | 118.2925397
| 122.275 | 0.373867 | 118.3933116
| 123.1875 | 0.3807827 | 118.4941365
| 123.3548 | 0.3878064 | 118.5948589
| 123.6679 | 0.3948076 | 118.695582
| 124.2725 | 0.401768 | 118.7963669
| 124.4722 | 0.4088041 | 118.8973383
| 125.2228 | 0.4157288 | 118.9979344
| 125.5357 | 0.4227378 | 119.0987685
| 125.6381 | 0.429772 | 119.1994983
| 126.1295 | 0.4367445 | 119.3002049
| 126.6206 | 0.4437257 | 119.4010351
| 126.6421 | 0.4507725 | 119.5017663
| 127.4414 | 0.4577112 | 119.6026703
| 126.9442 | 0.4648352 | 119.7033591
| 127.8406 | 0.4717526 | 119.804172
| 128.5263 | 0.4786917 | 119.9048306
| 128.2237 | 0.4857855 | 120.0055173
| 128.4719 | 0.4928027 | 120.1063257
| 129.5626 | 0.4996898 | 120.2071361
| 129.7137 | 0.5067112 | 120.30779
| 129.8972 | 0.5137364 | 120.40857
| 130.3721 | 0.5207167 | 120.5093524
| 130.8473 | 0.5277085 | 120.6102993
| 131.1117 | 0.5347114 | 120.7109396
| 131.4086 | 0.5417152 | 120.8116629
| 131.5596 | 0.5487465 | 120.9124589
| 131.743 | 0.5557612 | 121.0130893
| 132.6231 | 0.5626833 | 121.1139339
| 133.0334 | 0.5696802 | 121.2148095
| 133.0224 | 0.5767275 | 121.3154762
| 133.8377 | 0.583666 | 121.4164116
| 133.778 | 0.5907248 | 121.5171349
| 134.1884 | 0.5977175 | 121.6179528
| 134.6796 | 0.6046936 | 121.7187103
| 135.2844 | 0.6116546 | 121.8195031
| 135.0789 | 0.6187428 | 121.9203234
| 135.6349 | 0.625702 | 122.0209837
| 135.9156 | 0.6327095 | 122.121725
| 136.4879 | 0.6396769 | 122.2225372
| 136.7199 | 0.6466957 | 122.3233337
| 136.8385 | 0.6537245 | 122.424022
| 137.3623 | 0.6606872 | 122.5246596
| 137.7886 | 0.6676705 | 122.6253767
| 138.4582 | 0.6746306 | 122.7263005
| 139.1277 | 0.6815718 | 122.8269536
| 139.311 | 0.6885917 | 122.9276571
| 139.689 | 0.695581 | 123.0283532
| 139.5159 | 0.7026747 | 123.1293255
| 140.5151 | 0.7183157 | 123.2379321
| 141.0284 | 0.733987 | 123.3386298
| 141.4118 | 0.750025 | 123.439507
| 142.4913 | 0.7662702 | 123.540319
| 143.4087 | 0.7828507 | 123.6410035
| 144.4066 | 0.7997546 | 123.7416784
| 145.5012 | 0.8170075 | 123.8424669
| 145.9312 | 0.8347326 | 123.9433547
| 147.3166 | 0.8526318 | 124.0440344
| 147.9076 | 0.8710383 | 124.1448173
| 149.2599 | 0.8896878 | 124.2455319
| 149.8177 | 0.9088495 | 124.3462934
| 151.2336 | 0.9282856 | 124.4471479
| 151.9363 | 0.9481871 | 124.5477931
| 152.7844 | 0.9685163 | 124.6486669
| 154.1018 | 0.9891548 | 124.7493877
| 155.1107 | 1.010276 | 124.8501766
| 155.8764 | 1.031848 | 124.9508862
| 157.3541 | 1.053742 | 125.0515753
| 158.6533 | 1.076124 | 125.1523192
| 159.4172 | 1.09904 | 125.2530484
| 160.2453 | 1.122446 | 125.353923
| 162.1098 | 1.146153 | 125.4547327
| 162.7262 | 1.170524 | 125.5554894
| 163.6175 | 1.195366 | 125.6563231
| 165.0751 | 1.220597 | 125.7570426
| 166.3215 | 1.246387 | 125.8578104
| 167.7294 | 1.272664 | 125.9585312
| 168.5371 | 1.299596 | 126.0593502
| 170.0248 | 1.326908 | 126.1599416
| 170.7501 | 1.354971 | 126.2608124
| 172.7548 | 1.383376 | 126.3615762
| 173.8242 | 1.406363 | 126.5421026
| 174.2265 | 1.4063 | 126.6429188
| 173.4626 | 1.406418 | 126.743635
| 173.9945 | 1.406335 | 126.8443732
| 174.0405 | 1.406328 | 126.9450497
| 174.0701 | 1.406323 | 127.0458461
| 174.1161 | 1.406315 | 127.1465895
| 174.3726 | 1.406275 | 127.2473492
| 173.641 | 1.406388 | 127.3481043
| 174.416 | 1.406268 | 127.4487752
| 174.3647 | 1.406275 | 127.5495719
| 174.0542 | 1.406323 | 127.6503529
| 174.2947 | 1.406285 | 127.7510978
| 174.2434 | 1.406293 | 127.8517938
| 174.0625 | 1.40632 | 127.9526172
| 174.1894 | 1.4063 | 128.05334
| 174.1705 | 1.406303 | 128.1539648
| 174.6053 | 1.406235 | 128.2548393
| 174.1006 | 1.406313 | 128.355504
| 173.8872 | 1.406345 | 128.4563499
| 174.2248 | 1.406293 | 128.5570024
| 174.9188 | 1.406185 | 128.6579088
| 174.1546 | 1.406303 | 128.7586489
| 173.9739 | 1.40633 | 128.8593749
| 174.441 | 1.406258 | 128.9601688
| 174.5356 | 1.406243 | 129.0608959
| 174.8246 | 1.406197 | 129.1616277
| 174.3521 | 1.40627 | 129.262463
| 174.6248 | 1.406227 | 129.3633657
| 174.525 | 1.406243 | 129.4640388
| 174.814 | 1.406197 | 129.5648982
| 174.6169 | 1.406227 | 129.665468
| 173.9986 | 1.406323 | 129.7663371
| 174.7249 | 1.40621 | 129.8670351
| 174.771 | 1.406202 | 129.9679558
| 174.6063 | 1.406227 | 130.0686447
| 174.1013 | 1.406305 | 130.1694665
| 174.5523 | 1.406235 | 130.2703675
| 174.4201 | 1.406255 | 130.3709113
| 174.6928 | 1.406212 | 130.4717216
| 174.7064 | 1.40621 | 130.5723818
| 174.7037 | 1.40621 | 130.6731185
| 174.1503 | 1.406295 | 130.7739643
| 174.828 | 1.40619 | 130.8746933
| 174.6634 | 1.406215 | 130.9755141
| 174.9361 | 1.406172 | 131.0761668
| 174.6096 | 1.406222 | 131.1769398
| 174.9795 | 1.406165 | 131.2776965
| 174.5232 | 1.406235 | 131.3784883
| 174.0493 | 1.392512 | 131.5440863
| 173.8686 | 1.378591 | 131.6449341
| 173.4288 | 1.364715 | 131.7457467
| 172.811 | 1.350881 | 131.8464583
| 171.8988 | 1.323271 | 132.0479466
| 171.4105 | 1.309405 | 132.1487435
| 171.0679 | 1.295506 | 132.2496094
| 170.1746 | 1.281704 | 132.350395
| 170.1723 | 1.267742 | 132.4513402
| 169.6191 | 1.253899 | 132.5520432
| 168.8552 | 1.240095 | 132.6526909
| 168.6586 | 1.226183 | 132.753495
| 167.8785 | 1.212355 | 132.8543386
| 167.4389 | 1.198506 | 132.9549597
| 167.0315 | 1.184642 | 133.055642
| 166.3972 | 1.1708 | 133.1564311
| 166.249 | 1.156889 | 133.2571716
| 165.2909 | 1.143096 | 133.3579583
| 165.1427 | 1.129173 | 133.4587887
| 164.2817 | 1.115367 | 133.5595614
| 164.0201 | 1.101467 | 133.660347
| 163.8234 | 1.087571 | 133.7610366
| 163.0596 | 1.073742 | 133.8618664
| 162.7171 | 1.05987 | 133.9625417
| 161.5807 | 1.046096 | 134.0633936
| 161.3029 | 1.032215 | 134.1640633
| 161.4787 | 1.018246 | 134.2648619
| 160.7473 | 1.004433 | 134.3655401
| 159.5784 | 0.9906626 | 134.4664038
| 159.4465 | 0.9767601 | 134.5670636
| 158.4074 | 0.96298 | 134.6678519
| 158.162 | 0.9490601 | 134.7687638
| 157.463 | 0.9352351 | 134.8694971
| 157.1366 | 0.9213594 | 134.9701805
| 156.8101 | 0.9074661 | 135.0709907
| 156.3865 | 0.8936072 | 135.171661
| 155.5095 | 0.8797989 | 135.2724722
| 155.345 | 0.8658713 | 135.3733496
| 154.8405 | 0.8520269 | 135.4740056
| 154.1253 | 0.838189 | 135.5748498
| 153.491 | 0.8243466 | 135.6756358
| 153.0511 | 0.8104868 | 135.7763306
| 152.3521 | 0.7966659 | 135.8770341
| 152.2041 | 0.78275 | 135.9778085
| 151.9263 | 0.7688606 | 136.0785369
| 151.1787 | 0.7550308 | 136.1793588
| 150.4634 | 0.7412231 | 136.2799844
| 149.8615 | 0.7273771 | 136.3807608
| 149.2598 | 0.7135527 | 136.4813804
| 148.6904 | 0.6996703 | 136.5823836
| 148.4288 | 0.6857922 | 136.6830121
| 147.7623 | 0.671951 | 136.7838252
| 148.1287 | 0.6727322 | 136.9803482
| 148.6766 | 0.6865761 | 137.0810547
| 149.1111 | 0.7004387 | 137.1817702
| 149.1405 | 0.7143733 | 137.2825535
| 149.9153 | 0.7281992 | 137.3833834
| 150.6577 | 0.7420276 | 137.484195
| 151.1569 | 0.7558715 | 137.5848475
| 151.2998 | 0.7698014 | 137.6857235
| 152.1231 | 0.7835989 | 137.786402
| 152.4281 | 0.7974854 | 137.8871452
| 153.2676 | 0.8112839 | 137.9878498
| 153.4265 | 0.8252169 | 138.0887655
| 154.0069 | 0.8390492 | 138.1894248
| 154.5061 | 0.8529031 | 138.2901492
| 155.3943 | 0.8667166 | 138.3910163
| 155.5048 | 0.8806226 | 138.4916832
| 156.2471 | 0.894441 | 138.5924228
| 156.6005 | 0.9083193 | 138.6931608
| 157.0513 | 0.9222026 | 138.7940439
| 157.8421 | 0.9360106 | 138.8947621
| 158.0822 | 0.9499119 | 138.9955398
| 158.8408 | 0.9637108 | 139.0961563
| 159.3562 | 0.9775792 | 139.1970043
| 159.6287 | 0.9914679 | 139.2977271
| 160.2575 | 1.00531 | 139.3985136
| 160.4977 | 1.019213 | 139.4993045
| 161.3695 | 1.032994 | 139.5999148
| 162.0794 | 1.046824 | 139.7007029
| 162.7731 | 1.060647 | 139.8014178
| 162.754 | 1.074579 | 139.9021293
| 163.3019 | 1.088435 | 140.0029219
| 163.7688 | 1.102298 | 140.1036787
| 164.4949 | 1.116137 | 140.2045499
| 165.2857 | 1.12996 | 140.3053751
| 165.4611 | 1.143862 | 140.4060849
| 165.7496 | 1.15775 | 140.5068232
| 166.3786 | 1.171592 | 140.6076053
| 167.3801 | 1.185374 | 140.7083713
| 167.2152 | 1.199339 | 140.8091605
| 167.7953 | 1.213187 | 140.9099283
| 168.6834 | 1.226977 | 141.0106266
| 168.9559 | 1.240872 | 141.1113933
| 169.3418 | 1.254752 | 141.212181
| 170.0841 | 1.268556 | 141.3128179
| 170.7616 | 1.282399 | 141.4136592
| 170.7424 | 1.296331 | 141.514371
| 171.339 | 1.31018 | 141.6151668
| 171.9515 | 1.324003 | 141.715795
| 172.6614 | 1.337847 | 141.8166826
| 172.8205 | 1.351748 | 141.9173708
| 173.271 | 1.365623 | 142.0181936
| 173.7704 | 1.37948 | 142.1189393
| 174.3021 | 1.393345 | 142.2197814
| 175.9313 | 1.435638 | 142.4161061
| 176.8485 | 1.465871 | 142.5169244
| 178.3159 | 1.496594 | 142.6176113
| 178.7295 | 1.528135 | 142.7183921
| 180.5677 | 1.56009 | 142.8191565
| 181.7899 | 1.592777 | 142.9198756
| 183.0758 | 1.626097 | 143.0205286
| 184.7011 | 1.660121 | 143.1214132
| 185.7264 | 1.694878 | 143.2221444
| 187.3987 | 1.730257 | 143.3229191
| 188.7948 | 1.766419 | 143.4237487
| 190.0603 | 1.803284 | 143.5244322
| 191.9245 | 1.840806 | 143.6251203
| 192.9614 | 1.879271 | 143.7259364
| 194.5646 | 1.918396 | 143.8266682
| 195.8266 | 1.958366 | 143.9273898
| 197.9621 | 1.999059 | 144.0282228
| 199.2059 | 2.040675 | 144.1289465
| 201.0642 | 2.083071 | 144.229739
| 201.7713 | 2.126493 | 144.3304972
| 204.2917 | 2.170492 | 144.4312004
| 205.7742 | 2.215605 | 144.5320285
| 207.353 | 2.261543 | 144.6326847
| 208.7684 | 2.308553 | 144.7335815
| 210.7012 | 2.356407 | 144.8344111
| 212.6653 | 2.405119 | 144.9350096
| 213.9804 | 2.455015 | 145.0357958
| 215.5694 | 2.505867 | 145.1365482
| 217.1409 | 2.557798 | 145.2373809
| 218.9058 | 2.610664 | 145.3380423
| 220.8635 | 2.664635 | 145.4388131
| 222.7229 | 2.719724 | 145.5395906
| 224.8724 | 2.775898 | 145.6403832
| 226.1526 | 2.812629 | 145.8058631
| 226.2471 | 2.812614 | 145.9066157
| 226.2606 | 2.812611 | 146.0073884
| 226.2418 | 2.812614 | 146.1081251
| 225.98 | 2.812654 | 146.2088969
| 226.6251 | 2.812554 | 146.3096409
| 226.9627 | 2.812501 | 146.4104182
| 226.6361 | 2.812551 | 146.5110896
| 226.763 | 2.812531 | 146.6119984
| 227.1005 | 2.812479 | 146.7127664
| 226.8063 | 2.812524 | 146.8134913
| 226.2368 | 2.812611 | 146.9143641
| 226.7848 | 2.812526 | 147.0153257
| 227.1061 | 2.812476 | 147.1159648
| 227.0873 | 2.812479 | 147.2166391
| 226.9875 | 2.812494 | 147.3173357
| 227.0333 | 2.812486 | 147.4182004
| 227.0956 | 2.812476 | 147.5190525
| 227.0767 | 2.812479 | 147.6196883
| 226.9769 | 2.812494 | 147.7197225
| 227.4439 | 2.812421 | 147.8204421
| 227.2145 | 2.812456 | 147.9213602
| 227.2119 | 2.812456 | 148.0220662
| 227.2092 | 2.812456 | 148.1228943
| 227.0446 | 2.812481 | 148.2235162
| 227.1877 | 2.812459 | 148.3243527
| 227.3471 | 2.812434 | 148.4251168
| 227.3769 | 2.812429 | 148.5258007
| 227.3256 | 2.812436 | 148.6264946
| 227.2096 | 2.812454 | 148.727411
| 227.7251 | 2.812374 | 148.8280617
| 227.35 | 2.812431 | 148.9288142
| 227.5256 | 2.812404 | 149.0295647
| 227.539 | 2.812401 | 149.1304139
| 227.5526 | 2.812399 | 149.231099
| 227.5014 | 2.812406 | 149.3319965
| 227.6606 | 2.812381 | 149.4327371
| 227.2046 | 2.812451 | 149.5335411
| 227.8822 | 2.812346 | 149.6343824
| 227.4422 | 2.812414 | 149.7350449
| 227.7635 | 2.812364 | 149.8357371
| 227.8256 | 2.812354 | 149.9364601
| 227.5638 | 2.812394 | 150.0373577
| 227.4316 | 2.812414 | 150.1380233
| 227.8825 | 2.812344 | 150.2388304
| 227.1347 | 2.812459 | 150.3396648
| 227.4561 | 2.812409 | 150.4404614
| 227.8097 | 2.812354 | 150.5411163
| 227.9043 | 2.812339 | 150.6419737
| 227.0094 | 2.78477 | 150.8076588
| 226.4405 | 2.756891 | 150.9084267
| 225.8394 | 2.729015 | 151.0091997
| 225.0761 | 2.70115 | 151.1100227
| 223.1441 | 2.646048 | 151.3106308
| 222.8829 | 2.61812 | 151.4114004
| 222.2656 | 2.590246 | 151.5121762
| 221.6479 | 2.562406 | 151.6128275
| 220.8202 | 2.534522 | 151.7137559
| 219.911 | 2.506707 | 151.814481
| 219.1155 | 2.478818 | 151.9154097
| 218.5627 | 2.450949 | 152.0161324
| 218.1396 | 2.423084 | 152.1167659
| 217.5222 | 2.395218 | 152.217513
| 216.7913 | 2.367336 | 152.3183773
| 216.0119 | 2.339507 | 152.4190828
| 215.2 | 2.311672 | 152.5198257
| 214.9551 | 2.283757 | 152.6205381
| 213.5764 | 2.25599 | 152.7213515
| 213.4772 | 2.228071 | 152.8220003
| 212.9083 | 2.200168 | 152.9228547
| 211.9829 | 2.172354 | 153.0235834
| 210.6204 | 2.144589 | 153.1243801
| 210.3107 | 2.116681 | 153.2251087
| 209.1911 | 2.0889 | 153.3258253
| 208.5412 | 2.061028 | 153.4266125
| 207.8265 | 2.033179 | 153.5273507
| 207.5005 | 2.005274 | 153.6280748
| 206.3646 | 1.977509 | 153.7287476
| 205.9739 | 1.949584 | 153.8295812
| 205.486 | 1.921677 | 153.9304014
| 204.9495 | 1.893842 | 154.0309902
| 204.413 | 1.86595 | 154.131784
| 203.1151 | 1.838201 | 154.232489
| 202.1575 | 1.810346 | 154.3333842
| 202.0907 | 1.782424 | 154.4340254
| 200.7119 | 1.75465 | 154.5348642
| 199.9162 | 1.726848 | 154.6354803
| 199.5578 | 1.698894 | 154.7364002
| 198.665 | 1.671124 | 154.836954
| 198.0636 | 1.643228 | 154.9377962
| 197.2679 | 1.615398 | 155.0385137
| 196.0187 | 1.587591 | 155.1393985
| 195.3201 | 1.559767 | 155.2400374
| 194.9294 | 1.531855 | 155.3408246
| 194.2148 | 1.504016 | 155.4415269
| 193.4189 | 1.476146 | 155.542389
| 192.4775 | 1.448343 | 155.6430876
| 192.0867 | 1.420436 | 155.743855
| 191.5502 | 1.392545 | 155.8446456
| 190.6087 | 1.364717 | 155.9454367
| 189.3919 | 1.336942 | 156.0461863
| 189.6577 | 1.340796 | 156.2348785
| 190.2699 | 1.368648 | 156.3355746
| 190.9793 | 1.396522 | 156.4364037
| 191.8831 | 1.424314 | 156.537046
| 192.7546 | 1.452143 | 156.6378024
| 193.1724 | 1.480066 | 156.7386458
| 194.4973 | 1.507839 | 156.8394545
| 195.0285 | 1.5357 | 156.9401358
| 195.6084 | 1.563574 | 157.0408931
| 196.415 | 1.591407 | 157.141628
| 197.4808 | 1.619213 | 157.2424094
| 197.7366 | 1.647139 | 157.3431748
| 198.6889 | 1.675003 | 157.4441032
| 199.5766 | 1.702833 | 157.5448721
| 199.9134 | 1.730769 | 157.6457192
| 200.9144 | 1.758579 | 157.7464794
| 201.3484 | 1.786519 | 157.8473922
| 202.2035 | 1.814302 | 157.9479759
| 203.1236 | 1.842153 | 158.0488403
| 203.7358 | 1.869994 | 158.1494949
| 204.4936 | 1.897891 | 158.2504326
| 205.0411 | 1.925744 | 158.351097
| 206.2203 | 1.953551 | 158.4519463
| 206.6057 | 1.981434 | 158.552627
| 207.0398 | 2.009339 | 158.6534137
| 207.9435 | 2.037143 | 158.7541002
| 208.8633 | 2.065006 | 158.8550064
| 209.4432 | 2.092883 | 158.9557747
| 210.1849 | 2.120737 | 159.0565491
| 210.9105 | 2.148615 | 159.1574033
| 211.7819 | 2.17642 | 159.258075
| 212.3779 | 2.204261 | 159.3587211
| 212.8766 | 2.232163 | 159.4595343
| 213.7967 | 2.260002 | 159.5603551
| 214.3441 | 2.287851 | 159.6610034
| 215.2478 | 2.315683 | 159.7617894
| 216.3458 | 2.343501 | 159.862631
| 216.8284 | 2.371396 | 159.9634091
| 217.23 | 2.399277 | 160.0640926
| 217.9232 | 2.427109 | 160.1647628
| 218.5193 | 2.454986 | 160.2655404
| 219.8602 | 2.482768 | 160.3663867
| 219.8245 | 2.510736 | 160.467143
| 221.2628 | 2.53848 | 160.5679075
| 221.632 | 2.56636 | 160.6685689
| 222.3414 | 2.594247 | 160.7694449
| 223.1317 | 2.622066 | 160.87012
| 223.6304 | 2.649953 | 160.9708816
| 224.2265 | 2.677825 | 161.0716401
| 225.0815 | 2.705669 | 161.1724419
| 225.4184 | 2.733559 | 161.2731198
| 226.5002 | 2.761373 | 161.3739412
| 227.6469 | 2.789163 | 161.4747119
| 229.0845 | 2.870298 | 161.6612516
| 230.6148 | 2.929601 | 161.7619897
| 232.4515 | 2.990099 | 161.8627862
| 233.9304 | 3.051888 | 161.9635899
| 235.6506 | 3.114924 | 162.064434
| 237.5963 | 3.179119 | 162.1651409
| 239.0381 | 3.244752 | 162.2659274
| 240.9968 | 3.311632 | 162.3667014
| 242.7595 | 3.379855 | 162.4674062
| 244.6338 | 3.449524 | 162.5682188
| 246.9437 | 3.520541 | 162.6690272
| 248.6205 | 3.592975 | 162.7696602
| 250.2305 | 3.667018 | 162.8704636
| 252.7296 | 3.742348 | 162.9711605
| 254.6276 | 3.81939 | 163.0719665
| 257.1067 | 3.897848 | 163.172695
| 258.7579 | 3.978044 | 163.2734372
| 260.294 | 4.059856 | 163.3741411
| 262.1035 | 4.143292 | 163.4748488
| 264.4449 | 4.228473 | 163.57571
| 267.0275 | 4.315186 | 163.6763803
| 269.2031 | 4.403815 | 163.7771503
| 270.826 | 4.494332 | 163.8779176
| 273.0135 | 4.586557 | 163.9786363
| 274.8585 | 4.680797 | 164.0794454
| 277.7866 | 4.776621 | 164.1800818
| 279.6594 | 4.874742 | 164.2809053
| 281.7078 | 4.974883 | 164.381779
| 283.9161 | 5.076911 | 164.4825275
| 285.9275 | 5.18101 | 164.5832417
| 288.4542 | 5.287441 | 164.6842324
| 291.1732 | 5.395536 | 164.784784
| 293.0636 | 5.506198 | 164.8855542
| 295.5668 | 5.618882 | 164.9862055
| 295.8797 | 5.625584 | 165.0930074
| 295.9904 | 5.625566 | 165.1938151
| 295.6478 | 5.625619 | 165.294594
| 296.0986 | 5.625549 | 165.3954549
| 296.6465 | 5.625464 | 165.4960491
| 296.3848 | 5.625504 | 165.5966908
| 296.4468 | 5.625494 | 165.697429
| 297.0433 | 5.625401 | 165.7984557
| 296.6521 | 5.625461 | 165.8990576
| 296.8599 | 5.625429 | 165.9998669
| 296.2096 | 5.625529 | 166.1006289
| 296.5793 | 5.625471 | 166.201428
| 297.2405 | 5.625369 | 166.3021452
| 296.6873 | 5.625454 | 166.4029568
| 297.1057 | 5.625389 | 166.5036443
| 297.0383 | 5.625399 | 166.6043822
| 296.5174 | 5.625479 | 166.7051083
| 297.2435 | 5.625366 | 166.805966
| 297.2408 | 5.625366 | 166.9066831
| 296.7687 | 5.625439 | 167.0073969
| 297.0413 | 5.625396 | 167.1081799
| 296.7634 | 5.625439 | 167.2089023
| 297.1007 | 5.625386 | 167.3096641
| 297.0009 | 5.625401 | 167.4103974
| 297.0307 | 5.625396 | 167.5111915
| 297.2709 | 5.625359 | 167.6118761
| 297.4949 | 5.625324 | 167.7127023
| 297.217 | 5.625366 | 167.8134348
| 297.4734 | 5.625326 | 167.9141051
| 297.6165 | 5.625304 | 168.0149011
| 297.3872 | 5.625339 | 168.1157026
| 297.4494 | 5.625329 | 168.2164851
| 297.2037 | 5.625366 | 168.3172239
| 297.2011 | 5.625366 | 168.4179285
| 297.7976 | 5.625274 | 168.5186535
| 297.5521 | 5.625311 | 168.6194552
| 297.1123 | 5.625379 | 168.7202117
| 297.4982 | 5.625319 | 168.8209788
| 297.2365 | 5.625359 | 168.9217091
| 297.2014 | 5.625364 | 169.0224627
| 297.2312 | 5.625359 | 169.123242
| 297.52 | 5.625314 | 169.223955
| 297.2097 | 5.625361 | 169.3246323
| 297.7091 | 5.625284 | 169.4255258
| 297.836 | 5.625264 | 169.5261504
| 297.5903 | 5.625301 | 169.6269806
| 297.7172 | 5.625281 | 169.7277392
| 297.6336 | 5.625294 | 169.8284767
| 297.4528 | 5.625321 | 169.9292055
| 296.7052 | 5.569389 | 170.0948444
| 295.9437 | 5.512906 | 170.1955944
| 295.3117 | 5.456376 | 170.2963939
| 294.1776 | 5.399988 | 170.397077
| 291.9083 | 5.288236 | 170.5975768
| 291.5192 | 5.231629 | 170.6984467
| 290.3529 | 5.175197 | 170.799218
| 289.8505 | 5.11865 | 170.9000103
| 288.5868 | 5.062243 | 171.0007652
| 287.5825 | 5.005783 | 171.1015405
| 286.675 | 4.949263 | 171.2023972
| 286.1402 | 4.892844 | 171.3029715
| 284.7633 | 4.836382 | 171.4038545
| 284.034 | 4.779929 | 171.5045433
| 282.9647 | 4.723538 | 171.6052148
| 281.7336 | 4.667113 | 171.7059922
| 281.0692 | 4.610585 | 171.806795
| 280.2428 | 4.554111 | 171.9075476
| 279.4975 | 4.497573 | 172.0083918
| 278.2337 | 4.441249 | 172.1089978
| 277.2291 | 4.384826 | 172.2097077
| 276.1437 | 4.3284 | 172.3104464
| 275.4144 | 4.271907 | 172.4112058
| 274.4909 | 4.21544 | 172.511974
| 273.6483 | 4.158883 | 172.612878
| 272.6114 | 4.102449 | 172.7136169
| 271.5744 | 4.046115 | 172.8141785
| 270.5698 | 3.989622 | 172.9150137
| 269.614 | 3.933167 | 173.0157678
| 268.5443 | 3.877104 | 173.1158552
| 267.1671 | 3.820832 | 173.2163996
| 266.8425 | 3.764313 | 173.3170942
| 265.4657 | 3.707902 | 173.4178872
| 264.8983 | 3.651401 | 173.5186165
| 263.667 | 3.594963 | 173.6194157
| 262.3223 | 3.538579 | 173.7201504
| 261.4958 | 3.482112 | 173.8208913
| 260.556 | 3.425684 | 173.9215929
| 259.8269 | 3.369138 | 174.0224464
| 259.13 | 3.312588 | 174.123298
| 258.0284 | 3.25618 | 174.2240097
| 256.3922 | 3.199822 | 174.3247779
| 255.4523 | 3.143356 | 174.4255473
| 254.5449 | 3.086794 | 174.5264786
| 253.6697 | 3.030476 | 174.6269672
| 252.8594 | 2.973987 | 174.7277418
| 251.2394 | 2.917664 | 174.8284431
| 250.4129 | 2.86118 | 174.9292147
| 248.8091 | 2.80482 | 175.0299781
| 247.9017 | 2.748345 | 175.1307535
| 246.5084 | 2.691911 | 175.2315921
| 246.1839 | 2.635417 | 175.3322409
| 246.4898 | 2.646649 | 175.5147877
| 247.0841 | 2.703171 | 175.6155636
| 248.0024 | 2.759659 | 175.716367
| 249.1475 | 2.816054 | 175.8170679
| 250.6326 | 2.872439 | 175.9178456
| 251.3731 | 2.928848 | 176.0184604
| 252.5996 | 2.984849 | 176.1184824
| 253.6314 | 3.041186 | 176.2190481
| 253.9667 | 3.097719 | 176.3197723
| 255.4194 | 3.154098 | 176.420529
| 256.5807 | 3.210613 | 176.5214494
| 257.1265 | 3.267068 | 176.6220915
| 258.4174 | 3.323493 | 176.7228855
| 259.3033 | 3.379902 | 176.8235412
| 260.8854 | 3.436329 | 176.9244187
| 261.4475 | 3.492868 | 177.0252156
| 261.9772 | 3.549344 | 177.125892
| 263.8348 | 3.60561 | 177.2265582
| 264.1216 | 3.662216 | 177.3274003
| 265.3152 | 3.718622 | 177.4281334
| 266.4763 | 3.775031 | 177.5288644
| 267.2975 | 3.831519 | 177.6296417
| 268.3128 | 3.88798 | 177.7304232
| 269.7658 | 3.944281 | 177.8310416
| 270.2952 | 4.000844 | 177.9318736
| 271.1487 | 4.05732 | 178.0326373
| 272.4231 | 4.113755 | 178.1334461
| 273.7627 | 4.170084 | 178.2340831
| 274.4217 | 4.226559 | 178.334792
| 275.3724 | 4.283022 | 178.4355606
| 276.3394 | 4.339428 | 178.5362318
| 277.3062 | 4.395937 | 178.6370866
| 277.4957 | 4.452489 | 178.7378054
| 278.8997 | 4.508807 | 178.8384394
| 279.8179 | 4.565288 | 178.9392325
| 281.0763 | 4.621676 | 179.0399508
| 281.8003 | 4.678169 | 179.1407114
| 282.9938 | 4.734624 | 179.2415327
| 283.9929 | 4.791053 | 179.3422537
| 285.138 | 4.847465 | 179.4429857
| 286.0237 | 4.90396 | 179.543792
| 286.8287 | 4.96036 | 179.6444087
| 287.2772 | 5.016912 | 179.7451973
| 288.406 | 5.073364 | 179.8459952
| 289.5184 | 5.129756 | 179.9466818
| 290.9225 | 5.186152 | 180.0474566
| 291.5004 | 5.242768 | 180.1483947
| 293.0179 | 5.29907 | 180.249033
| 293.3693 | 5.355618 | 180.3497873
| 294.4981 | 5.41201 | 180.4504795
| 295.2218 | 5.468635 | 180.5514741
| 296.1401 | 5.524934 | 180.6519416
| 297.1069 | 5.581433 | 180.7527778
| 299.8618 | 5.739427 | 180.9324599
| 301.9707 | 5.856824 | 181.0330356
| 303.8175 | 5.97685 | 181.1337798
| 305.5153 | 6.099567 | 181.2347084
| 308.2468 | 6.2244 | 181.3354584
| 310.8944 | 6.35186 | 181.4362653
| 312.5185 | 6.482 | 181.5370148
| 315.7912 | 6.614569 | 181.6377931
| 317.8301 | 6.749912 | 181.7384848
| 320.2866 | 6.888205 | 181.8393664
| 322.4486 | 7.028948 | 181.9399565
| 325.5299 | 7.172785 | 182.0408078
| 327.9276 | 7.319456 | 182.1415215
| 330.662 | 7.469064 | 182.2422403
| 333.2791 | 7.621894 | 182.3430624
| 336.1677 | 7.777901 | 182.4439532
| 339.0691 | 7.936662 | 182.5445795
| 342.0152 | 8.098746 | 182.6452694
| 344.536 | 8.264514 | 182.7461517
| 347.6037 | 8.433215 | 182.8468228
| 350.343 | 8.605759 | 182.947703
| 353.4184 | 8.781588 | 183.0484823
| 356.2465 | 8.961004 | 183.1492447
| 359.3457 | 9.144116 | 183.2500538
| 362.489 | 9.330784 | 183.3507752
| 365.5144 | 9.521261 | 183.4514924
| 368.5676 | 9.715736 | 183.5522755
| 371.3249 | 9.913965 | 183.6529326
| 374.4979 | 10.11653 | 183.7537743
| 377.6499 | 10.32305 | 183.8545292
| 381.1368 | 10.5339 | 183.9553703
| 383.9553 | 10.7486 | 184.0559535
| 386.8491 | 10.9682 | 184.1567939
| 389.7704 | 11.19189 | 184.2574588
| 391.2677 | 11.25045 | 184.3842137
| 391.6697 | 11.25038 | 184.4848392
| 391.6833 | 11.25038 | 184.5855725
| 392.2956 | 11.25029 | 184.6864301
| 391.9045 | 11.25035 | 184.7871223
| 392.4846 | 11.25026 | 184.8879594
| 392.1257 | 11.25031 | 184.9885169
| 392.3336 | 11.25028 | 185.0894755
| 392.3956 | 11.25027 | 185.190296
| 392.7168 | 11.25022 | 185.2909495
| 392.7952 | 11.25021 | 185.3916366
| 392.5173 | 11.25025 | 185.4924064
| 392.4823 | 11.25025 | 185.593195
| 392.3339 | 11.25028 | 185.6938486
| 392.6711 | 11.25022 | 185.7946748
| 392.7171 | 11.25022 | 185.895437
| 392.6012 | 11.25023 | 185.9962278
| 393.0356 | 11.25017 | 186.0969586
| 392.6121 | 11.25023 | 186.1976388
| 392.6256 | 11.25023 | 186.298457
| 393.4809 | 11.2501 | 186.3991233
| 393.4134 | 11.25011 | 186.4998676
| 392.7634 | 11.25021 | 186.6006679
| 392.7445 | 11.25021 | 186.7014601
| 392.9198 | 11.25018 | 186.8021429
| 393.1763 | 11.25014 | 186.9028974
| 393.2707 | 11.25013 | 187.0036963
| 393.3327 | 11.25012 | 187.1044262
| 393.2654 | 11.25013 | 187.2051478
| 392.68 | 11.25022 | 187.3058727
| 393.8915 | 11.25003 | 187.4067301
| 393.2575 | 11.25013 | 187.5074451
| 393.2872 | 11.25012 | 187.6081492
| 393.6082 | 11.25007 | 187.7089557
| 393.1687 | 11.25014 | 187.8095891
| 393.0363 | 11.25016 | 187.91052
| 393.6489 | 11.25006 | 188.0112333
| 393.7111 | 11.25005 | 188.1118608
| 393.6598 | 11.25006 | 188.2126179
| 392.9449 | 11.25017 | 188.3134606
| 393.6221 | 11.25007 | 188.4141438
| 393.6356 | 11.25006 | 188.514883
| 393.9406 | 11.25002 | 188.6157736
| 393.8731 | 11.25003 | 188.716434
| 393.2717 | 11.25012 | 188.8172428
| 393.1395 | 11.25014 | 188.917855
| 393.93 | 11.25002 | 189.0186456
| 393.6197 | 11.25006 | 189.1195033
| 393.8276 | 11.25003 | 189.220172
| 391.9805 | 11.13865 | 189.3857102
| 391.0104 | 11.026 | 189.4865168
| 389.8298 | 10.91346 | 189.5872483
| 388.3582 | 10.80086 | 189.6880786
| 386.0592 | 10.57804 | 189.888545
| 384.4742 | 10.46536 | 189.9894659
| 383.5687 | 10.35286 | 190.0901264
| 382.1292 | 10.24032 | 190.190897
| 381.2238 | 10.12767 | 190.2916916
| 379.7683 | 10.01507 | 190.3925212
| 378.4582 | 9.902593 | 190.4932211
| 376.5005 | 9.790166 | 190.5939633
| 375.9514 | 9.67738 | 190.6948323
| 374.4308 | 9.564994 | 190.7954773
| 373.4284 | 9.452361 | 190.8962725
| 371.5031 | 9.339861 | 190.9970755
| 370.6138 | 9.227305 | 191.0977856
| 368.6237 | 9.114947 | 191.1984704
| 367.5079 | 9.002371 | 191.2992296
| 366.1008 | 8.88975 | 191.4000694
| 365.1469 | 8.777198 | 191.5007848
| 363.3834 | 8.664673 | 191.6015877
| 361.9115 | 8.55205 | 191.7024389
| 360.8762 | 8.439732 | 191.8029565
| 359.6635 | 8.327026 | 191.903845
| 358.1429 | 8.21456 | 192.0045623
| 356.7193 | 8.101928 | 192.1054133
| 355.328 | 7.989597 | 192.205992
| 353.5324 | 7.876942 | 192.3069156
| 352.3841 | 7.764415 | 192.4076358
| 350.9769 | 7.651809 | 192.5084625
| 350.136 | 7.539218 | 192.6091972
| 348.1136 | 7.426813 | 192.7099285
| 347.0461 | 7.3142 | 192.8107138
| 345.574 | 7.201657 | 192.9114927
| 344.102 | 7.089163 | 193.0122278
| 342.5487 | 6.976629 | 193.1130107
| 341.627 | 6.864176 | 193.2136325
| 339.7826 | 6.75161 | 193.3144839
| 338.4561 | 6.639049 | 193.4152589
| 336.8869 | 6.52644 | 193.5161101
| 335.1069 | 6.414089 | 193.6167603
| 334.1529 | 6.301408 | 193.7175906
| 332.5837 | 6.188829 | 193.8184155
| 331.3219 | 6.076345 | 193.9191123
| 330.2218 | 5.963899 | 194.0197532
| 327.9562 | 5.8515 | 194.1205133
| 326.7432 | 5.738931 | 194.22128
| 325.3034 | 5.626347 | 194.3220909
| 324.5759 | 5.513724 | 194.422839
| 322.2291 | 5.401403 | 194.5235403
| 321.1457 | 5.288678 | 194.6244277
| 321.1404 | 5.316633 | 194.8019243
| 322.3159 | 5.429146 | 194.9026359
| 324.4466 | 5.541639 | 195.0034622
| 325.687 | 5.654193 | 195.104219
| 327.1539 | 5.766643 | 195.2049151
| 328.0543 | 5.879149 | 195.3055833
| 329.9583 | 5.99175 | 195.4064737
| 330.972 | 6.104214 | 195.5071197
| 332.5198 | 6.21681 | 195.6079577
| 333.663 | 6.329229 | 195.7085811
| 335.1944 | 6.441919 | 195.8095003
| 337.0337 | 6.554349 | 195.9102297
| 338.2902 | 6.666844 | 196.0109362
| 339.8704 | 6.779302 | 196.1116556
| 341.6287 | 6.891846 | 196.2124752
| 343.0959 | 7.004157 | 196.3130473
| 343.9311 | 7.116928 | 196.4139428
| 345.1228 | 7.22944 | 196.5146559
| 346.9132 | 7.342047 | 196.6155371
| 348.2667 | 7.454499 | 196.7162188
| 349.3613 | 7.567029 | 196.8169346
| 350.6662 | 7.679586 | 196.9177035
| 351.9387 | 7.792177 | 197.0184993
| 353.7619 | 7.90443 | 197.1190679
| 355.1962 | 8.017019 | 197.2198831
| 356.3554 | 8.129538 | 197.3205987
| 357.2392 | 8.242333 | 197.4215219
| 359.3536 | 8.354638 | 197.5221781
| 360.7393 | 8.467209 | 197.6229705
| 361.8176 | 8.579849 | 197.7237829
| 363.4299 | 8.692275 | 197.824477
| 364.7996 | 8.804824 | 197.9252483
| 365.9102 | 8.917313 | 198.0259298
| 367.2798 | 9.029807 | 198.1266517
| 368.8921 | 9.142399 | 198.227494
| 370.3908 | 9.255154 | 198.328467
| 371.518 | 9.367506 | 198.4290283
| 372.7903 | 9.48007 | 198.5297999
| 374.338 | 9.592484 | 198.6304743
| 375.8693 | 9.705046 | 198.7312795
| 377.3198 | 9.817583 | 198.8320507
| 377.9285 | 9.93026 | 198.9328308
| 379.3627 | 10.04283 | 199.0336308
| 380.5055 | 10.15547 | 199.1344474
| 382.7168 | 10.2677 | 199.235049
| 383.5368 | 10.37952 | 199.3350918
| 385.1655 | 10.49196 | 199.4358064
| 385.8713 | 10.60452 | 199.5364975
| 387.7436 | 10.71616 | 199.6365231
| 388.4657 | 10.82862 | 199.737125
| 389.7217 | 10.94126 | 199.8379648
| 391.1398 | 11.05372 | 199.9386616
| 393.3993 | 11.16624 | 200.0395311
| 396.6021 | 11.47857 | 200.2170688
| 399.3491 | 11.71268 | 200.3177439
| 402.3973 | 11.95193 | 200.4185965
| 405.5213 | 12.19553 | 200.5192381
| 408.1855 | 12.44476 | 200.620126
| 411.4109 | 12.69853 | 200.7208347
| 414.5164 | 12.9577 | 200.8216296
| 417.6641 | 13.22214 | 200.9224238
| 421.5668 | 13.49143 | 201.0230658
| 424.896 | 13.76656 | 201.1238066
| 428.5101 | 14.047 | 201.2244618
| 431.5498 | 14.33425 | 201.3254703
| 435.5869 | 14.62636 | 201.4261925
| 439.8114 | 14.92428 | 201.5268821
| 443.3162 | 15.22862 | 201.6276479
| 446.7324 | 15.5394 | 201.7284926
| 450.692 | 15.85596 | 201.8291876
| 454.8378 | 16.17905 | 201.9299218
| 458.5711 | 16.5089 | 202.0306949
| 462.2152 | 16.84558 | 202.1314939
| 466.402 | 17.18864 | 202.232184
| 469.9973 | 17.53927 | 202.3330148
| 474.4907 | 17.89652 | 202.4337406
| 478.9587 | 18.2614 | 202.5345619
| 482.9167 | 18.63348 | 202.6353029
| 487.1895 | 19.01289 | 202.7359922
| 491.1293 | 19.40022 | 202.8367205
| 495.4961 | 19.79575 | 202.9375472
| 499.5081 | 20.20395 | 203.0394994
| 503.7428 | 20.61533 | 203.1401943
| 508.9378 | 21.03535 | 203.2409921
| 512.9255 | 21.4639 | 203.3417388
| 517.4529 | 21.90119 | 203.4425105
| 522.0346 | 22.34712 | 203.5432258
| 524.3693 | 22.5037 | 203.6787899
| 524.6417 | 22.50366 | 203.7796435
| 524.8816 | 22.50362 | 203.8804385
| 524.6526 | 22.50366 | 203.9811947
| 524.8603 | 22.50362 | 204.0819747
| 525.5533 | 22.50352 | 204.1828624
| 525.4051 | 22.50354 | 204.283484
| 525.9201 | 22.50346 | 204.3843201
| 525.8042 | 22.50348 | 204.4850419
| 526.0118 | 22.50344 | 204.5858093
| 525.9121 | 22.50346 | 204.6864638
| 525.7963 | 22.50348 | 204.7874309
| 525.7774 | 22.50348 | 204.8880615
| 525.9366 | 22.50345 | 204.9888149
| 526.5164 | 22.50336 | 205.0895172
| 525.8019 | 22.50347 | 205.1903007
| 526.7699 | 22.50332 | 205.2910904
| 526.1686 | 22.50342 | 205.391887
| 526.344 | 22.50339 | 205.4926683
| 526.1795 | 22.50341 | 205.5932808
| 526.2901 | 22.5034 | 205.6940622
| 526.433 | 22.50337 | 205.7948353
| 526.3334 | 22.50339 | 205.8955446
| 526.816 | 22.50331 | 205.9965482
| 526.3605 | 22.50338 | 206.0973026
| 526.6005 | 22.50335 | 206.1980835
| 526.6464 | 22.50334 | 206.2988916
| 526.6922 | 22.50333 | 206.3996778
| 526.6895 | 22.50333 | 206.5004847
| 526.6545 | 22.50334 | 206.6011086
| 526.7974 | 22.50331 | 206.7018614
| 526.7788 | 22.50332 | 206.8026169
| 526.6627 | 22.50333 | 206.9034861
| 526.9191 | 22.50329 | 207.004313
| 526.9972 | 22.50328 | 207.105017
| 527.0108 | 22.50328 | 207.2057438
| 526.9271 | 22.50329 | 207.3066399
| 527.2157 | 22.50325 | 207.4074265
| 526.9705 | 22.50328 | 207.5081181
| 526.984 | 22.50328 | 207.6088816
| 526.9652 | 22.50328 | 207.7095849
| 527.2375 | 22.50324 | 207.810485
| 526.6848 | 22.50333 | 207.9112283
| 527.3454 | 22.50322 | 208.0119647
| 526.9708 | 22.50328 | 208.1127074
| 526.8063 | 22.50331 | 208.213453
| 526.9007 | 22.50329 | 208.3141855
| 527.3348 | 22.50322 | 208.4149569
| 527.122 | 22.50326 | 208.5157815
| 525.4723 | 22.28046 | 208.6805129
| 523.8104 | 22.05584 | 208.7811593
| 521.7927 | 21.83105 | 208.88191
| 520.1794 | 21.60629 | 208.9826159
| 516.3629 | 21.16326 | 209.182151
| 515.1379 | 20.93832 | 209.2829074
| 512.7158 | 20.7135 | 209.3836994
| 510.9406 | 20.48871 | 209.4844302
| 509.6671 | 20.26381 | 209.5851744
| 507.6011 | 20.03885 | 209.686005
| 505.6156 | 19.814 | 209.7867778
| 503.5817 | 19.58925 | 209.8875074
| 502.4052 | 19.36433 | 209.988254
| 499.6595 | 19.13936 | 210.089133
| 498.0786 | 18.91445 | 210.1899054
| 496.093 | 18.6897 | 210.2906316
| 494.1883 | 18.46494 | 210.3913608
| 492.0895 | 18.24016 | 210.4921072
| 490.4437 | 18.01527 | 210.5928777
| 488.4582 | 17.79041 | 210.6936527
| 486.9259 | 17.56536 | 210.7944816
| 484.4873 | 17.34053 | 210.8952761
| 483.1811 | 17.11579 | 210.9959524
| 481.196 | 16.89056 | 211.0968964
| 479.1128 | 16.66606 | 211.1975192
| 476.674 | 16.44129 | 211.2982874
| 474.6396 | 16.21657 | 211.3990055
| 473.4954 | 15.99159 | 211.4997776
| 471.3316 | 15.76681 | 211.6005324
| 469.3465 | 15.54151 | 211.7015071
| 467.4412 | 15.31699 | 211.8021269
| 465.1319 | 15.09209 | 211.9029439
| 463.745 | 14.86712 | 212.0037279
| 461.4032 | 14.6422 | 212.1045562
| 459.239 | 14.41774 | 212.2051676
| 457.3506 | 14.19272 | 212.3060067
| 455.5102 | 13.96789 | 212.4067611
| 453.411 | 13.74312 | 212.5075051
| 451.5221 | 13.51833 | 212.6082465
| 449.3095 | 13.29373 | 212.7089225
| 446.757 | 13.06896 | 212.8096966
| 445.2406 | 12.84391 | 212.9105288
| 443.0928 | 12.61908 | 213.0113031
| 441.1874 | 12.39446 | 213.1119667
| 439.0071 | 12.16973 | 213.2126977
| 436.9566 | 11.9448 | 213.3135133
| 435.1 | 11.71996 | 213.4142703
| 432.9356 | 11.49536 | 213.5149448
| 430.561 | 11.27056 | 213.6157192
| 428.2513 | 11.04566 | 213.7165389
| 426.2485 | 10.82124 | 213.8171196
| 424.376 | 10.59606 | 213.9180295
| 424.5755 | 10.65627 | 214.0934889
| 426.7182 | 10.88107 | 214.19425
| 429.0552 | 11.10568 | 214.2949406
| 431.1007 | 11.3306 | 214.3957497
| 432.7739 | 11.55547 | 214.4965078
| 434.7063 | 11.78029 | 214.5972646
| 436.8488 | 12.00517 | 214.6980614
| 438.7973 | 12.22984 | 214.79875
| 440.907 | 12.45497 | 214.8996585
| 443.5674 | 12.67983 | 215.0004827
| 444.8042 | 12.90422 | 215.100997
| 446.8658 | 13.12915 | 215.2018093
| 448.9923 | 13.35373 | 215.3024739
| 451.2804 | 13.57859 | 215.4032728
| 452.9208 | 13.80366 | 215.5041198
| 454.8853 | 14.02848 | 215.604878
| 457.0281 | 14.25297 | 215.7055006
| 459.2994 | 14.47822 | 215.806472
| 461.3608 | 14.70297 | 215.9072028
| 462.2735 | 14.9278 | 216.0078953
| 464.7555 | 15.15275 | 216.1087452
| 466.5417 | 15.37763 | 216.2095212
| 468.684 | 15.60241 | 216.3102707
| 470.6805 | 15.82734 | 216.4110809
| 472.1433 | 16.05214 | 216.5117974
| 474.498 | 16.27521 | 216.6117981
| 476.3977 | 16.49996 | 216.7125176
| 478.3618 | 16.72481 | 216.8132913
| 479.8083 | 16.94959 | 216.9139944
| 482.4522 | 17.17414 | 217.0146818
| 484.5133 | 17.39915 | 217.1155315
| 486.5585 | 17.62392 | 217.2162688
| 488.0044 | 17.84896 | 217.3170905
| 490.1464 | 18.07382 | 217.4178816
| 491.6413 | 18.29873 | 217.5186448
| 493.7832 | 18.52368 | 217.6194732
| 495.521 | 18.74829 | 217.7201244
| 497.8411 | 18.97305 | 217.8208774
| 499.5785 | 19.19797 | 217.9216661
| 501.5098 | 19.42303 | 218.0225294
| 502.4708 | 19.64779 | 218.1231906
| 505.2926 | 19.87231 | 218.2238726
| 507.2402 | 20.09727 | 218.3246924
| 509.6247 | 20.32199 | 218.4254358
| 511.1845 | 20.5467 | 218.5261141
| 512.5981 | 20.77177 | 218.6269459
| 514.3029 | 20.99672 | 218.727745
| 516.4932 | 21.22149 | 218.8284956
| 518.5219 | 21.4462 | 218.9292103
| 520.8419 | 21.6708 | 219.0298928
| 522.5467 | 21.89572 | 219.130681
| 524.3161 | 22.12082 | 219.2315477
| 525.7623 | 22.34566 | 219.3322824
| 531.054 | 22.95533 | 219.5039146
| 534.7689 | 23.42277 | 219.6046153
| 539.1997 | 23.90032 | 219.7054647
| 542.8106 | 24.38721 | 219.8062089
| 547.6231 | 24.88374 | 219.9069383
| 552.0356 | 25.39003 | 220.0075876
| 556.6773 | 25.90766 | 220.1084456
| 561.0487 | 26.43508 | 220.209153
| 566.1348 | 26.97343 | 220.3099197
| 571.046 | 27.52263 | 220.4106617
| 575.5644 | 28.08958 | 220.5125597
| 581.3389 | 28.66071 | 220.6131899
| 586.1613 | 29.24402 | 220.7138905
| 591.2113 | 29.83954 | 220.8146564
| 596.7658 | 30.44608 | 220.9152548
| 602.0443 | 31.06701 | 221.0161779
| 606.9694 | 31.69963 | 221.1169392
| 611.976 | 32.34534 | 221.2177375
| 617.4357 | 33.00419 | 221.3185443
| 623.2356 | 33.67592 | 221.4192803
| 629.1973 | 34.36131 | 221.5200193
| 634.4948 | 35.06115 | 221.6208145
| 640.3424 | 35.77425 | 221.7214848
| 645.7838 | 36.50269 | 221.8222606
| 651.7242 | 37.24645 | 221.9231147
| 657.5834 | 38.00394 | 222.0237782
| 663.2128 | 38.77799 | 222.1245886
| 669.2772 | 39.56685 | 222.2252859
| 675.1436 | 40.37258 | 222.3260829
| 681.5888 | 41.19433 | 222.4268432
| 687.3361 | 42.03215 | 222.5275142
| 693.6676 | 42.8814 | 222.6275422
| 699.2618 | 43.75264 | 222.7281089
End Of Loading Index | 705.6098 | 44.64234 | 222.828774
| 708.7218 | 45.00081 | 222.9696108
| 710.1094 | 45.00059 | 223.0703617
| 709.8481 | 45.00063 | 223.1709523
| 710.3629 | 45.00055 | 223.2718793
| 710.5057 | 45.00053 | 223.3726022
| 710.8586 | 45.00047 | 223.4745094
| 710.7266 | 45.00049 | 223.5751434
| 710.9988 | 45.00045 | 223.6758339
| 710.7537 | 45.00049 | 223.7766528
| 710.7511 | 45.00049 | 223.877503
| 711.1687 | 45.00042 | 223.9781025
| 711.3761 | 45.00039 | 224.0789105
| 711.6644 | 45.00035 | 224.179583
| 711.8397 | 45.00032 | 224.2804888
| 711.7563 | 45.00033 | 224.3812043
| 711.7374 | 45.00033 | 224.4819477
| 711.5407 | 45.00036 | 224.5827977
| 711.6998 | 45.00034 | 224.6835424
| 711.9557 | 45.0003 | 224.7842227
| 711.9207 | 45.0003 | 224.885106
| 711.5301 | 45.00036 | 224.9860272
| 712.2387 | 45.00025 | 225.0867116
| 712.2685 | 45.00025 | 225.1874758
| 712.3466 | 45.00024 | 225.2882235
| 712.3925 | 45.00023 | 225.3890216
| 712.3413 | 45.00024 | 225.4891015
| 712.2903 | 45.00024 | 225.5897674
| 712.7241 | 45.00018 | 225.6907009
| 712.6081 | 45.00019 | 225.7913237
| 712.7026 | 45.00018 | 225.8921006
| 712.6352 | 45.00019 | 225.9928852
| 712.7295 | 45.00017 | 226.093521
| 712.5492 | 45.0002 | 226.1945083
| 712.5787 | 45.0002 | 226.2951837
| 712.2851 | 45.00024 | 226.3958547
| 712.816 | 45.00016 | 226.4965774
| 712.5224 | 45.0002 | 226.5985233
| 712.6005 | 45.00019 | 226.6991074
| 712.7919 | 45.00016 | 226.7998773
| 713.0316 | 45.00012 | 226.9006584
| 712.9482 | 45.00014 | 227.0015208
| 712.4444 | 45.00021 | 227.1021676
| 712.9268 | 45.00014 | 227.2028978
| 712.4714 | 45.00021 | 227.3036646
| 712.5657 | 45.00019 | 227.4045095
| 713.1612 | 45.0001 | 227.5052393
| 712.8838 | 45.00014 | 227.6059755
| 713.2529 | 45.00009 | 227.7066994
End Of Hold At Load Index | 713.2826 | 45.00008 | 227.8075002
| 710.4583 | 44.5556 | 227.9709979
| 708.4338 | 44.10584 | 228.0718322
| 705.6329 | 43.6565 | 228.1726011
Begin Stiffness Data Index | 703.0742 | 43.20736 | 228.2733179
| 698.7829 | 42.32135 | 228.4728538
| 695.3515 | 41.87205 | 228.5736357
| 692.76 | 41.42318 | 228.6742914
| 690.5738 | 40.97324 | 228.7751728
| 687.853 | 40.52428 | 228.8758533
| 685.0194 | 40.07494 | 228.9766236
| 682.8324 | 39.62558 | 229.0773762
| 680.1443 | 39.17625 | 229.1781373
| 677.7635 | 38.72682 | 229.2789127
| 674.3962 | 38.27761 | 229.3796726
| 672.161 | 37.8278 | 229.4805254
| 669.4879 | 37.37943 | 229.5810718
| 666.8646 | 36.92976 | 229.6819082
| 664.095 | 36.48066 | 229.7826222
| 661.5369 | 36.0306 | 229.8835443
| 659.1224 | 35.582 | 229.9841334
| 655.9649 | 35.13287 | 230.0848668
| 653.6322 | 34.68337 | 230.1856559
| 650.8797 | 34.23344 | 230.2865556
| 648.385 | 33.78428 | 230.3872724
| 645.4378 | 33.33472 | 230.4880949
| 642.587 | 32.88583 | 230.588765
| 640.3025 | 32.43649 | 230.6895159
| 637.242 | 31.98698 | 230.7903315
| 634.7956 | 31.53781 | 230.8910511
| 631.5885 | 31.08909 | 230.9916941
| 629.4499 | 30.63938 | 231.0925224
| 625.726 | 30.19019 | 231.1932901
| 623.5057 | 29.74101 | 231.2940029
| 620.7157 | 29.2951 | 231.3940031
| 618.0585 | 28.84615 | 231.4946793
| 615.1595 | 28.39651 | 231.5955184
| 611.9203 | 27.94747 | 231.696233
| 609.7651 | 27.49783 | 231.797047
| 606.5093 | 27.04893 | 231.8977326
| 603.3513 | 26.59941 | 231.9985541
| 600.6623 | 26.14993 | 232.0993506
| 597.5683 | 25.701 | 232.2000376
| 594.5557 | 25.25148 | 232.3008539
| 592.2377 | 24.80256 | 232.4015125
| 588.7398 | 24.35303 | 232.502347
| 586.535 | 23.90405 | 232.603014
| 583.0521 | 23.45545 | 232.7036413
| 580.7514 | 23.00548 | 232.8045332
| 577.5603 | 22.55635 | 232.905269
| 574.1585 | 22.10735 | 233.0059815
| 571.3233 | 21.65794 | 233.1067674
End Of Stiffness Data Index | 568.3588 | 21.20849 | 233.207567
| 562.8057 | 20.44337 | 233.3820946
| 559.8408 | 19.99412 | 233.4828487
| 557.1991 | 19.54498 | 233.5835688
| 553.9594 | 19.09558 | 233.6843645
| 551.1723 | 18.64625 | 233.7851316
| 548.0614 | 18.19721 | 233.8858436
| 544.4004 | 17.74811 | 233.9865868
| 541.7548 | 17.30214 | 234.0865966
| 538.2706 | 16.8541 | 234.1870979
| 535.1111 | 16.40492 | 234.2878428
| 531.9194 | 15.95558 | 234.388624
| 528.7759 | 15.50641 | 234.4893658
| 525.2438 | 15.05748 | 234.5900695
| 522.0847 | 14.60781 | 234.6909239
| 519.0061 | 14.1585 | 234.7916959
| 515.5867 | 13.70977 | 234.892348
| 512.3755 | 13.26311 | 234.9925311
| 509.2652 | 12.81289 | 235.0935082
| 505.8912 | 12.36695 | 235.193534
| 502.5655 | 11.9211 | 235.2935394
| 498.8515 | 11.4752 | 235.3935677
| 495.6432 | 11.02568 | 235.4943923
| 492.2574 | 10.57577 | 235.5953083
| 488.4461 | 10.12985 | 235.6953449
| 484.866 | 9.67998 | 235.7962599
| 481.4805 | 9.229747 | 235.897249
| 477.5606 | 8.779685 | 235.998218
| 473.9 | 8.329386 | 236.0992312
| 470.3345 | 7.880426 | 236.1999412
| 466.1544 | 7.431531 | 236.3006578
| 462.8327 | 6.981703 | 236.4015538
| 458.5544 | 6.533358 | 236.5021507
| 454.7302 | 6.084318 | 236.6028875
| 451.019 | 5.635322 | 236.7036107
| 446.7894 | 5.186728 | 236.8042616
| 442.4153 | 4.737205 | 236.9051257
| 438.5419 | 4.288391 | 237.0058136
| 433.7947 | 3.839458 | 237.1065585
| 429.2582 | 3.390196 | 237.2073696
| 424.7107 | 3.030465 | 237.3889546
| 424.6432 | 3.030475 | 237.4896388
| 424.9967 | 3.03042 | 237.5905404
| 424.6703 | 3.03047 | 237.6911807
| 424.3601 | 3.030517 | 237.7919087
| 424.4869 | 3.030497 | 237.8926323
| 424.6624 | 3.03047 | 237.9935834
| 424.773 | 3.030452 | 238.0942004
| 424.3819 | 3.030512 | 238.1950433
| 424.7515 | 3.030455 | 238.2960817
| 424.1985 | 3.03054 | 238.396732
| 423.9856 | 3.030572 | 238.4975297
| 423.9505 | 3.030577 | 238.5982717
| 424.1419 | 3.030547 | 238.6990795
| 424.0747 | 3.030557 | 238.7998268
| 424.2177 | 3.030535 | 238.9005333
| 424.3445 | 3.030515 | 239.0011745
| 424.1314 | 3.030547 | 239.1020077
| 423.627 | 3.030625 | 239.2027015
| 423.9966 | 3.030567 | 239.3034823
| 423.8483 | 3.03059 | 239.4041797
| 424.4283 | 3.0305 | 239.5050181
| 423.9886 | 3.030567 | 239.6056539
| 423.4843 | 3.030645 | 239.7064798
| 423.5787 | 3.03063 | 239.8071616
| 423.7704 | 3.0306 | 239.9079562
| 423.541 | 3.030635 | 240.0086672
| 423.7651 | 3.0306 | 240.1095575
| 424.1508 | 3.03054 | 240.2102482
| 423.7274 | 3.030605 | 240.3110126
| 423.6439 | 3.030617 | 240.4117814
| 423.9488 | 3.03057 | 240.5126431
| 423.4767 | 3.030642 | 240.6135264
| 423.7654 | 3.030597 | 240.7140555
| 423.7627 | 3.030597 | 240.8149684
| 423.5658 | 3.030627 | 240.9156005
| 423.6602 | 3.030612 | 241.0165511
| 423.3824 | 3.030655 | 241.1172454
| 423.7684 | 3.030595 | 241.2180793
| 423.7171 | 3.030602 | 241.3187258
| 423.6982 | 3.030605 | 241.4196074
| 423.0804 | 3.0307 | 241.5202259
| 423.5148 | 3.030632 | 241.6209641
| 423.6741 | 3.030607 | 241.7217827
| 423.2506 | 3.030672 | 241.8225421
| 422.9082 | 3.030725 | 241.9233016
| 423.7472 | 3.030595 | 242.0240043
| 423.3397 | 3.030657 | 242.1247656
| 423.58 | 3.03062 | 242.2255532
| 423.2373 | 3.030672 | 242.326531
| 423.5585 | 3.030622 | 242.4271733
| 423.7177 | 3.030597 | 242.5280484
| 423.1648 | 3.030682 | 242.6288017
| 423.2916 | 3.030662 | 242.7295254
| 423.5155 | 3.030627 | 242.8303003
| 423.092 | 3.030692 | 242.9311261
| 423.138 | 3.030685 | 243.0317247
| 422.7467 | 3.030745 | 243.1325526
| 423.2135 | 3.030672 | 243.2333289
| 423.1947 | 3.030675 | 243.3339964
| 422.8036 | 3.030735 | 243.4347012
| 423.3512 | 3.03065 | 243.5355562
| 423.284 | 3.03066 | 243.6362117
| 422.8927 | 3.03072 | 243.7370143
| 422.9225 | 3.030715 | 243.8377633
| 423.0493 | 3.030695 | 243.9385551
| 423.1115 | 3.030685 | 244.0392707
| 423.1412 | 3.03068 | 244.1399669
| 423.0413 | 3.030695 | 244.2408697
| 422.8768 | 3.03072 | 244.3415763
| 423.1009 | 3.030685 | 244.4425125
| 423.001 | 3.0307 | 244.5431388
| 423.128 | 3.03068 | 244.6438239
| 423.0119 | 3.030697 | 244.7446536
| 422.8473 | 3.030722 | 244.845546
| 422.9582 | 3.030705 | 244.9461723
| 423.1658 | 3.030672 | 245.0470212
| 423.0823 | 3.030685 | 245.1472224
| 422.8368 | 3.030722 | 245.2478224
| 422.899 | 3.030712 | 245.3486175
| 422.7668 | 3.030732 | 245.4493262
| 422.6185 | 3.030755 | 245.5501667
| 423.3767 | 3.030637 | 245.6507669
| 422.6456 | 3.03075 | 245.7516235
| 422.8049 | 3.030725 | 245.8522467
| 422.8022 | 3.030725 | 245.9532186
| 423.0747 | 3.030682 | 246.0539203
| 422.635 | 3.03075 | 246.1546116
| 422.8103 | 3.030722 | 246.2554867
| 422.8238 | 3.03072 | 246.3560627
| 423.2258 | 3.030657 | 246.4569034
| 422.9158 | 3.030705 | 246.5577262
| 422.7513 | 3.03073 | 246.6585409
| 422.441 | 3.030777 | 246.7590966
| 422.5841 | 3.030755 | 246.8598613
| 422.808 | 3.03072 | 246.9606192
| 422.5302 | 3.030762 | 247.0612982
| 422.4791 | 3.03077 | 247.1620344
| 422.7516 | 3.030727 | 247.2628425
| 422.8298 | 3.030715 | 247.3635453
| 422.6976 | 3.030735 | 247.4645398
| 422.4523 | 3.030772 | 247.5652408
| 422.3686 | 3.030785 | 247.6659245
| 422.4146 | 3.030777 | 247.76682
| 423.3506 | 3.030632 | 247.8675404
| 422.7653 | 3.030722 | 247.9682925
| 422.5847 | 3.03075 | 248.0690727
| 422.5496 | 3.030755 | 248.1697593
| 422.3527 | 3.030785 | 248.2705724
| 422.5768 | 3.03075 | 248.3713651
| 422.8006 | 3.030715 | 248.4720048
| 422.7171 | 3.030727 | 248.572919
| 422.8115 | 3.030712 | 248.6736412
| 422.5824 | 3.030747 | 248.7743904
| 422.8711 | 3.030702 | 248.8751122
| 422.6255 | 3.03074 | 248.9758962
| 422.1696 | 3.03081 | 249.0765961
| 422.6526 | 3.030735 | 249.1773164
| 422.8605 | 3.030702 | 249.2780484
| 422.8254 | 3.030707 | 249.3790003
| 422.7095 | 3.030725 | 249.4796904
| 422.901 | 3.030695 | 249.5803626
| 422.5261 | 3.030752 | 249.6810569
| 422.5397 | 3.03075 | 249.7818948
| 422.5532 | 3.030747 | 249.8826676
| 422.8904 | 3.030695 | 249.9832822
| 422.8715 | 3.030697 | 250.0840585
| 422.5291 | 3.03075 | 250.1848393
| 422.9957 | 3.030677 | 250.2855958
| 422.7989 | 3.030707 | 250.3874313
| 422.602 | 3.030737 | 250.488029
| 422.486 | 3.030755 | 250.5888607
| 422.8072 | 3.030705 | 250.6895558
| 422.594 | 3.030737 | 250.790199
| 422.7695 | 3.03071 | 250.8909862
| 422.9125 | 3.030687 | 250.9918068
| 422.8774 | 3.030692 | 251.0925011
| 422.9072 | 3.030687 | 251.1931834
| 422.4999 | 3.03075 | 251.2941484
| 422.74 | 3.030712 | 251.3948551
| 422.7374 | 3.030712 | 251.4955753
| 422.4596 | 3.030755 | 251.5963605
| 422.8939 | 3.030687 | 251.6971293
| 422.6161 | 3.03073 | 251.7979806
| 422.5002 | 3.030747 | 251.8988065
| 423.0801 | 3.030657 | 251.9995551
| 422.592 | 3.030732 | 252.1002836
| 422.5083 | 3.030745 | 252.2009797
| 422.9751 | 3.030672 | 252.3016389
| 422.7459 | 3.030707 | 252.4025297
| 422.5814 | 3.030732 | 252.5031798
| 422.7406 | 3.030707 | 252.6040548
| 422.4142 | 3.030757 | 252.7047233
| 423.0589 | 3.030657 | 252.8056073
| 422.6841 | 3.030715 | 252.9063373
| 423.1022 | 3.03065 | 253.0070817
| 422.7112 | 3.03071 | 253.1078558
| 422.7409 | 3.030705 | 253.2086535
| 422.7867 | 3.030697 | 253.3094026
| 422.946 | 3.030672 | 253.4101051
| 422.7492 | 3.030702 | 253.5108476
| 422.8922 | 3.03068 | 253.6115808
| 422.4525 | 3.030747 | 253.7123791
| 422.8707 | 3.030682 | 253.8131504
| 422.5605 | 3.03073 | 253.913979
| 422.7197 | 3.030705 | 254.0147821
| 422.5228 | 3.030735 | 254.1155887
| 422.8923 | 3.030677 | 254.2163473
| 422.5337 | 3.030732 | 254.317046
| 422.45 | 3.030745 | 254.4178156
| 422.6903 | 3.030707 | 254.518523
| 422.4447 | 3.030745 | 254.6192756
| 422.5393 | 3.03073 | 254.7200476
| 422.3586 | 3.030757 | 254.8207516
| 422.5016 | 3.030735 | 254.9215541
| 422.8227 | 3.030685 | 255.0223157
| 422.1563 | 3.030787 | 255.1229987
| 422.7688 | 3.030692 | 255.2238093
| 422.394 | 3.03075 | 255.3245713
| 422.6178 | 3.030715 | 255.4254
| 422.243 | 3.030772 | 255.5260753
| 422.6612 | 3.030707 | 255.6269178
| 422.5775 | 3.03072 | 255.7275304
| 422.7367 | 3.030695 | 255.828391
| 422.3943 | 3.030747 | 255.9291162
| 423.0228 | 3.03065 | 256.0299489
| 422.405 | 3.030745 | 256.1307216
| 422.629 | 3.03071 | 256.2316039
| 422.8045 | 3.030682 | 256.3321976
| 422.5105 | 3.030727 | 256.4329589
| 422.4754 | 3.030732 | 256.5338237
| 422.5374 | 3.030722 | 256.6345546
| 422.2112 | 3.030772 | 256.7353018
| 422.1923 | 3.030775 | 256.835569
| 422.4811 | 3.03073 | 256.93587
| 422.3812 | 3.030745 | 257.0365777
| 422.7509 | 3.030687 | 257.1373998
| 422.3759 | 3.030745 | 257.2381183
| 422.5029 | 3.030725 | 257.3389594
| 422.1765 | 3.030775 | 257.439575
| 422.4328 | 3.030735 | 257.539711
| 422.7539 | 3.030685 | 257.6400261
| 422.638 | 3.030702 | 257.7409225
| 422.004 | 3.0308 | 257.841666
| 422.4222 | 3.030735 | 257.9425449
| 422.4033 | 3.030737 | 258.0431761
| 422.5788 | 3.03071 | 258.1439717
| 422.4142 | 3.030735 | 258.2446017
| 422.444 | 3.03073 | 258.3454355
| 422.4576 | 3.030727 | 258.4460609
| 422.5033 | 3.03072 | 258.5469519
| 422.5331 | 3.030715 | 258.6477607
| 422.6599 | 3.030695 | 258.7479939
| 422.3335 | 3.030745 | 258.8482417
| 422.6385 | 3.030697 | 258.9490727
| 422.3122 | 3.030747 | 259.0498368
| 422.1639 | 3.03077 | 259.1505723
| 422.7924 | 3.030672 | 259.2514225
| 422.466 | 3.030722 | 259.3521288
| 422.1397 | 3.030772 | 259.4530532
| 422.6226 | 3.030697 | 259.5537117
| 422.7818 | 3.030672 | 259.6545466
| 422.2288 | 3.030757 | 259.7552445
| 421.951 | 3.0308 | 259.8559614
| 422.0132 | 3.03079 | 259.956901
| 422.4636 | 3.03072 | 260.0576894
| 422.4934 | 3.030715 | 260.1585626
| 422.5718 | 3.030702 | 260.2591919
| 422.3586 | 3.030735 | 260.3598986
| 422.9549 | 3.030642 | 260.4606887
| 422.4182 | 3.030725 | 260.5613868
| 422.3507 | 3.030735 | 260.6621645
| 422.3318 | 3.030737 | 260.7630543
| 422.7176 | 3.030677 | 260.8637953
| 422.0838 | 3.030775 | 260.9645907
| 422.5666 | 3.0307 | 261.0653935
| 422.5317 | 3.030705 | 261.166188
| 422.3186 | 3.030737 | 261.2669882
| 422.154 | 3.030762 | 261.3677707
| 422.2486 | 3.030747 | 261.4683972
| 422.5696 | 3.030697 | 261.5692223
| 422.5831 | 3.030695 | 261.6699213
| 422.354 | 3.03073 | 261.7706869
| 422.6265 | 3.030687 | 261.8715404
| 422.899 | 3.030645 | 261.9715666
| 422.8801 | 3.030647 | 262.0715749
| 422.1491 | 3.03076 | 262.1725727
| 422.6805 | 3.030677 | 262.2735742
| 422.2895 | 3.030737 | 262.3745176
| 422.5135 | 3.030702 | 262.4751785
| 422.3652 | 3.030725 | 262.5759321
| 422.7348 | 3.030667 | 262.6766027
| 422.4245 | 3.030715 | 262.7774206
| 422.0981 | 3.030765 | 262.8781586
| 422.7914 | 3.030657 | 262.9788912
| 422.3842 | 3.03072 | 263.0798267
| 422.7701 | 3.03066 | 263.1805575
| 422.2494 | 3.03074 | 263.2813445
| 422.4411 | 3.03071 | 263.3820135
| 422.6165 | 3.030682 | 263.4827693
| 422.5814 | 3.030687 | 263.5836087
| 422.2064 | 3.030745 | 263.6843707
| 422.4305 | 3.03071 | 263.7851514
| 421.9584 | 3.030782 | 263.8858462
| 422.1014 | 3.03076 | 263.9866094
| 422.2444 | 3.030737 | 264.0874049
| 422.6142 | 3.03068 | 264.1881617
| 423.097 | 3.030605 | 264.2889834
| 422.7868 | 3.030652 | 264.3897964
| 422.2662 | 3.030732 | 264.4905633
| 422.3282 | 3.030722 | 264.5912434
| 422.6656 | 3.03067 | 264.6920056
| 422.9867 | 3.03062 | 264.7928367
| 422.3365 | 3.03072 | 264.8935578
| 422.2854 | 3.030727 | 264.9943246
| 422.6388 | 3.030672 | 265.095019
| 422.1991 | 3.03074 | 265.195833
| 422.0832 | 3.030757 | 265.296606
| 422.4205 | 3.030705 | 265.3975922
| 422.353 | 3.030715 | 265.4982282
| 422.5285 | 3.030687 | 265.5988942
| 422.4772 | 3.030695 | 265.6996876
| 422.4099 | 3.030705 | 265.8003624
| 422.5851 | 3.030677 | 265.9012951
| 422.5179 | 3.030687 | 266.0021009
| 422.1914 | 3.030737 | 266.1028812
| 422.3831 | 3.030707 | 266.2035783
| 422.4451 | 3.030697 | 266.3053931
| 422.5881 | 3.030675 | 266.4062043
| 422.3913 | 3.030705 | 266.5068842
| 422.1135 | 3.030747 | 266.6075918
| 422.7744 | 3.030645 | 266.7082883
| 422.351 | 3.03071 | 266.8090543
| 422.3645 | 3.030707 | 266.9098105
| 422.4265 | 3.030697 | 267.0106608
| 422.6828 | 3.030657 | 267.1115846
| 422.3566 | 3.030707 | 267.2121583
| 422.2245 | 3.030727 | 267.313134
| 422.594 | 3.03067 | 267.413888
| 422.4457 | 3.030692 | 267.5146984
| 422.3298 | 3.03071 | 267.6155954
| 422.489 | 3.030685 | 267.7162971
| 422.2921 | 3.030715 | 267.8170437
| 422.3218 | 3.03071 | 267.9177812
| 422.3838 | 3.0307 | 268.0185791
| 422.3651 | 3.030702 | 268.1192846
| 422.2977 | 3.030712 | 268.2199413
| 422.198 | 3.030727 | 268.3208219
| 422.5029 | 3.03068 | 268.4215965
| 422.3221 | 3.030707 | 268.522374
| 422.627 | 3.03066 | 268.6231516
| 422.4463 | 3.030687 | 268.7240019
| 422.395 | 3.030695 | 268.8247262
| 422.8618 | 3.030622 | 268.9255509
| 422.1632 | 3.03073 | 269.0261954
| 422.1444 | 3.030732 | 269.1269782
| 421.7047 | 3.0308 | 269.2277022
| 422.6407 | 3.030655 | 269.3285831
| 422.541 | 3.03067 | 269.4293882
| 422.247 | 3.030715 | 269.5300706
| 422.7947 | 3.03063 | 269.6308049
| 422.4198 | 3.030687 | 269.7315481
| 422.1744 | 3.030725 | 269.8316341
| 422.5278 | 3.03067 | 269.9321233
| 421.9911 | 3.030752 | 270.0329328
| 422.4739 | 3.030677 | 270.1337763
| 422.2447 | 3.030712 | 270.2343792
| 422.3069 | 3.030702 | 270.3352013
| 422.1261 | 3.03073 | 270.4359476
| 422.4633 | 3.030677 | 270.5366718
| 422.4284 | 3.030682 | 270.6375936
| 422.2963 | 3.030702 | 270.7381216
| 422.245 | 3.03071 | 270.8389435
| 422.6146 | 3.030652 | 270.9395933
| 422.3206 | 3.030697 | 271.0405763
| 422.3017 | 3.0307 | 271.1412546
| 422.5096 | 3.030667 | 271.2420495
| 422.1347 | 3.030725 | 271.342782
| 422.4719 | 3.030672 | 271.443585
| 422.3884 | 3.030685 | 271.5442506
| 422.4504 | 3.030675 | 271.6449999
| 421.7517 | 3.030782 | 271.745753
| 422.0404 | 3.030737 | 271.8465953
| 422.394 | 3.030682 | 271.9473317
| 422.2619 | 3.030702 | 272.0480006
| 422.1944 | 3.030712 | 272.1488995
| 422.4345 | 3.030675 | 272.2496148
| 421.8007 | 3.030772 | 272.3503769
| 422.3645 | 3.030685 | 272.4511061
| 422.119 | 3.030722 | 272.5517766
| 422.2135 | 3.030707 | 272.6526126
| 422.3404 | 3.030687 | 272.7534496
| 422.3539 | 3.030685 | 272.8541013
| 422.0923 | 3.030725 | 272.9549651
| 422.3648 | 3.030682 | 273.0556681
| 422.1193 | 3.03072 | 273.1564147
| 422.3918 | 3.030677 | 273.2572975
| 422.2274 | 3.030702 | 273.3580081
| 422.3218 | 3.030687 | 273.4587301
| 422.4973 | 3.03066 | 273.559614
| 422.2195 | 3.030702 | 273.6603053
| 422.0872 | 3.030722 | 273.7609954
| 422.5702 | 3.030647 | 273.8617239
| 422.1629 | 3.03071 | 273.9626099
| 422.0146 | 3.030732 | 274.0632039
| 422.3033 | 3.030687 | 274.1638676
| 422.3653 | 3.030677 | 274.2646612
| 422.1199 | 3.030715 | 274.3655791
| 422.2467 | 3.030695 | 274.4662355
| 422.6649 | 3.03063 | 274.5669661
| 422.3709 | 3.030675 | 274.6677138
| 422.4977 | 3.030655 | 274.7684381
| 422.5113 | 3.030652 | 274.8691564
| 422.6219 | 3.030635 | 274.9700625
| 422.4736 | 3.030657 | 275.0707074
| 422.6652 | 3.030627 | 275.1715866
| 422.1931 | 3.0307 | 275.272276
| 422.5142 | 3.03065 | 275.3729942
| 422.4469 | 3.03066 | 275.4736884
| 422.1529 | 3.030705 | 275.5745623
| 422.1665 | 3.030702 | 275.6751918
| 422.3095 | 3.03068 | 275.7759522
| 422.145 | 3.030705 | 275.8766837
| 422.1586 | 3.030702 | 275.9773295
| 422.1881 | 3.030697 | 276.0781324
| 422.1855 | 3.030697 | 276.1788624
| 422.4418 | 3.030657 | 276.2796475
| 422.5848 | 3.030635 | 276.380296
| 422.5822 | 3.030635 | 276.4811059
| 422.45 | 3.030655 | 276.5817442
| 422.1076 | 3.030707 | 276.6825847
| 422.4125 | 3.03066 | 276.7832967
| 422.1994 | 3.030692 | 276.884021
| 422.0672 | 3.030712 | 276.9847908
| 422.6797 | 3.030617 | 277.0855987
| 422.4019 | 3.03066 | 277.1864233
Begin Drift Data Index | 422.1726 | 3.030695 | 277.2870302
| 422.4288 | 3.030655 | 277.3898364
| 422.7499 | 3.030605 | 277.4905887
| 422.4073 | 3.030657 | 277.5912138
| 422.6152 | 3.030625 | 277.6920137
| 422.0622 | 3.03071 | 277.7927365
| 422.3347 | 3.030667 | 277.893364
| 422.5748 | 3.03063 | 277.9942381
| 422.6208 | 3.030622 | 278.0949876
| 422.2297 | 3.030682 | 278.1957675
| 422.7287 | 3.030605 | 278.2964159
| 422.2566 | 3.030677 | 278.3972911
| 422.1407 | 3.030695 | 278.4981985
| 422.6399 | 3.030617 | 278.5990489
| 422.5238 | 3.030635 | 278.6997892
| 422.4403 | 3.030647 | 278.8006654
| 422.5672 | 3.030627 | 278.9012496
| 422.2894 | 3.03067 | 279.0020099
| 422.4 | 3.030652 | 279.1026894
| 422.4135 | 3.03065 | 279.2036059
| 422.929 | 3.03057 | 279.3042922
| 422.1817 | 3.030685 | 279.4050661
| 422.8912 | 3.030575 | 279.5058655
| 422.1926 | 3.030682 | 279.6066104
| 422.4813 | 3.030637 | 279.7074051
| 423.0774 | 3.030545 | 279.8081325
| 422.832 | 3.030582 | 279.9088681
| 422.538 | 3.030627 | 280.0096333
| 422.3088 | 3.030662 | 280.110556
| 422.387 | 3.03065 | 280.2111635
| 422.7244 | 3.030597 | 280.3119105
| 422.6893 | 3.030602 | 280.4126543
| 422.7353 | 3.030595 | 280.5135277
| 422.9267 | 3.030565 | 280.6143524
| 422.4871 | 3.030632 | 280.715026
| 422.6301 | 3.03061 | 280.8158208
| 422.8055 | 3.030582 | 280.9166113
| 423.0134 | 3.03055 | 281.0172993
| 422.7032 | 3.030597 | 281.118005
| 422.749 | 3.03059 | 281.2187346
| 422.6817 | 3.0306 | 281.3194317
| 422.2906 | 3.03066 | 281.4202272
| 422.4336 | 3.030637 | 281.5210762
| 422.787 | 3.030582 | 281.6218884
| 422.2016 | 3.030672 | 281.7226944
| 422.7655 | 3.030585 | 281.8234028
| 422.7791 | 3.030582 | 281.9236208
| 422.1613 | 3.030677 | 282.0239698
| 422.3529 | 3.030647 | 282.1246089
| 422.593 | 3.03061 | 282.2253095
| 423.0923 | 3.030532 | 282.3253295
| 422.1023 | 3.030685 | 282.425978
| 422.6337 | 3.030602 | 282.5268064
| 422.4854 | 3.030625 | 282.6276497
| 422.499 | 3.030622 | 282.7282815
| 422.6906 | 3.030592 | 282.8290791
| 422.4126 | 3.030635 | 282.9299179
| 422.2805 | 3.030655 | 283.0306516
| 423.1357 | 3.030522 | 283.1314062
| 422.6314 | 3.0306 | 283.2320505
| 422.2403 | 3.03066 | 283.3329489
| 422.5451 | 3.030612 | 283.4335774
| 423.0443 | 3.030535 | 283.5342991
| 422.7827 | 3.030575 | 283.6350988
| 422.7962 | 3.030572 | 283.7358077
| 422.3403 | 3.030642 | 283.8366169
| 422.7423 | 3.03058 | 283.9373597
| 422.4159 | 3.03063 | 284.0380188
| 422.7208 | 3.030582 | 284.1388831
| 422.443 | 3.030625 | 284.2396233
| 422.6023 | 3.0306 | 284.3403812
| 422.3082 | 3.030645 | 284.4410922
| 422.1437 | 3.03067 | 284.5418991
| 422.5943 | 3.0306 | 284.6427818
| 422.4784 | 3.030617 | 284.7433716
| 422.508 | 3.030612 | 284.844168
| 422.5378 | 3.030607 | 284.9441752
| 422.7294 | 3.030577 | 285.0447873
| 422.5973 | 3.030597 | 285.1456705
| 422.546 | 3.030605 | 285.2464361
| 422.511 | 3.03061 | 285.3471044
| 422.6702 | 3.030585 | 285.4479612
| 422.4894 | 3.030612 | 285.5487642
| 422.2927 | 3.030642 | 285.6494405
| 422.6622 | 3.030585 | 285.7501766
| 422.3844 | 3.030627 | 285.8509324
| 422.3818 | 3.030627 | 285.9516186
| 422.7191 | 3.030575 | 286.0526177
| 422.7649 | 3.030567 | 286.1532173
| 422.9079 | 3.030545 | 286.2539227
| 422.355 | 3.03063 | 286.3546708
| 422.5142 | 3.030605 | 286.4553995
| 422.3497 | 3.03063 | 286.55613
| 422.4281 | 3.030617 | 286.6568737
| 422.4254 | 3.030617 | 286.7577239
| 422.2609 | 3.030642 | 286.8584228
| 422.501 | 3.030605 | 286.9592295
| 422.5632 | 3.030595 | 287.0600708
| 422.3824 | 3.030622 | 287.1608279
| 421.9752 | 3.030685 | 287.2616235
| 422.6199 | 3.030585 | 287.36231
| 422.8762 | 3.030545 | 287.463049
| 422.8089 | 3.030555 | 287.5639807
| 422.2073 | 3.030647 | 287.6646866
| 422.496 | 3.030602 | 287.765337
| 422.2344 | 3.030642 | 287.8661476
| 422.3288 | 3.030627 | 287.966997
| 422.844 | 3.030547 | 288.0678009
| 422.1132 | 3.03066 | 288.16863
| 422.3695 | 3.03062 | 288.2692496
| 422.205 | 3.030645 | 288.3700161
| 421.9918 | 3.030677 | 288.4707455
| 422.7013 | 3.030567 | 288.5716142
| 422.6987 | 3.030567 | 288.672161
| 422.4371 | 3.030607 | 288.7729948
| 422.5317 | 3.030592 | 288.8736661
| 422.6423 | 3.030575 | 288.9746245
| 422.0894 | 3.03066 | 289.0751877
| 422.1676 | 3.030647 | 289.1760376
| 422.1001 | 3.030657 | 289.2767409
| 422.5022 | 3.030595 | 289.3774555
| 421.9007 | 3.030687 | 289.4782108
| 422.5132 | 3.030592 | 289.5789436
| 422.4457 | 3.030602 | 289.679658
| 421.9898 | 3.030672 | 289.7805638
| 422.5861 | 3.03058 | 289.8813454
| 422.5026 | 3.030592 | 289.9820428
| 422.257 | 3.03063 | 290.0828197
| 422.7238 | 3.030557 | 290.183558
| 422.4136 | 3.030605 | 290.2843131
| 422.4271 | 3.030602 | 290.3850668
| 421.9388 | 3.030677 | 290.4858989
| 422.1143 | 3.03065 | 290.5866094
| 422.7914 | 3.030545 | 290.6873659
| 422.6431 | 3.030567 | 290.7880531
| 422.3168 | 3.030617 | 290.8887208
| 422.0228 | 3.030662 | 290.9896153
| 422.5381 | 3.030582 | 291.0902899
| 422.147 | 3.030642 | 291.1909806
| 422.5976 | 3.030572 | 291.2917956
| 422.6111 | 3.03057 | 291.3926657
| 422.3818 | 3.030605 | 291.4935121
| 422.1202 | 3.030645 | 291.5942117
| 422.2794 | 3.03062 | 291.6948927
| 422.1635 | 3.030637 | 291.7957674
| 422.1769 | 3.030635 | 291.896514
| 422.7732 | 3.030542 | 291.9972297
| 422.5116 | 3.030582 | 292.0979665
| 422.0557 | 3.030652 | 292.1988649
| 422.2311 | 3.030625 | 292.2996414
| 422.5522 | 3.030575 | 292.4003216
| 422.2096 | 3.030627 | 292.5009876
| 422.4821 | 3.030585 | 292.6020425
| 422.5119 | 3.03058 | 292.70274
| 422.3798 | 3.0306 | 292.8033641
| 422.3285 | 3.030607 | 292.9041848
| 422.2934 | 3.030612 | 293.0049013
| 422.4204 | 3.030592 | 293.1057139
| 422.4824 | 3.030582 | 293.2063865
| 422.2208 | 3.030622 | 293.3071741
| 422.6552 | 3.030555 | 293.4079379
| 422.2964 | 3.03061 | 293.5087123
| 422.2453 | 3.030617 | 293.6096044
| 422.3235 | 3.030605 | 293.7101789
| 422.5152 | 3.030575 | 293.8109161
| 422.7714 | 3.030535 | 293.9116807
| 422.6717 | 3.03055 | 294.0124725
| 422.6367 | 3.030555 | 294.1132119
| 422.7149 | 3.030542 | 294.2140699
| 422.5665 | 3.030565 | 294.314787
| 422.6934 | 3.030545 | 294.4156706
| 422.545 | 3.030567 | 294.5162786
| 422.3645 | 3.030595 | 294.6171115
| 422.2162 | 3.030617 | 294.7177491
| 422.6343 | 3.030552 | 294.8186235
| 422.9877 | 3.030497 | 294.9193614
| 422.8556 | 3.030517 | 295.0200552
| 422.4483 | 3.03058 | 295.120277
| 422.6722 | 3.030545 | 295.2203082
| 422.3298 | 3.030597 | 295.3203153
| 422.5052 | 3.03057 | 295.4212608
| 422.3407 | 3.030595 | 295.5212709
| 422.3703 | 3.03059 | 295.622129
| 422.3354 | 3.030595 | 295.7221479
| 422.4298 | 3.03058 | 295.8229066
| 422.6215 | 3.03055 | 295.9236485
| 422.6189 | 3.03055 | 296.0243964
| 422.519 | 3.030565 | 296.1250612
| 422.5487 | 3.03056 | 296.2259062
| 422.6431 | 3.030545 | 296.3266242
| 422.5596 | 3.030557 | 296.4274418
| 422.217 | 3.03061 | 296.5283883
| 422.7 | 3.030535 | 296.6292096
| 422.843 | 3.030512 | 296.7301122
| 422.4682 | 3.03057 | 296.8308444
| 422.4655 | 3.03057 | 296.9316406
| 422.3818 | 3.030582 | 297.0323778
| 422.3792 | 3.030582 | 297.1331434
| 422.4252 | 3.030575 | 297.2339546
| 422.6004 | 3.030547 | 297.3346838
| 422.5169 | 3.03056 | 297.4354818
| 422.4819 | 3.030565 | 297.5362346
| 422.8192 | 3.030512 | 297.6370812
| 422.2662 | 3.030597 | 297.7377984
| 422.5872 | 3.030547 | 297.8386018
| 422.2772 | 3.030595 | 297.9392307
| 422.3716 | 3.03058 | 298.0402008
| 422.8706 | 3.030502 | 298.1407927
| 422.9652 | 3.030487 | 298.241657
| 422.7036 | 3.030527 | 298.342366
| 422.8304 | 3.030507 | 298.4431725
| 422.4554 | 3.030565 | 298.5439273
| 422.5175 | 3.030555 | 298.6446527
| 422.709 | 3.030525 | 298.745441
| 422.5769 | 3.030545 | 298.8461013
| 422.6391 | 3.030535 | 298.9461037
| 422.944 | 3.030487 | 299.0467411
| 422.569 | 3.030545 | 299.1476552
| 422.4206 | 3.030567 | 299.2483356
| 422.8712 | 3.030497 | 299.3489851
| 422.7553 | 3.030515 | 299.4498291
| 422.251 | 3.030592 | 299.5507002
| 422.4587 | 3.03056 | 299.6514292
| 422.5046 | 3.030552 | 299.7521648
| 422.5342 | 3.030547 | 299.8529935
| 422.7421 | 3.030515 | 299.9537448
| 422.8203 | 3.030502 | 300.0544043
| 422.7206 | 3.030517 | 300.1551803
| 422.119 | 3.03061 | 300.2560191
| 422.0031 | 3.030627 | 300.3567011
| 422.8421 | 3.030497 | 300.4574375
| 422.6453 | 3.030527 | 300.5581722
| 422.3675 | 3.03057 | 300.6590003
| 422.6885 | 3.03052 | 300.759724
| 422.6374 | 3.030527 | 300.8606877
| 422.3918 | 3.030565 | 300.961347
| 422.6481 | 3.030525 | 301.0620489
| 422.0952 | 3.03061 | 301.162848
| 422.3192 | 3.030575 | 301.2635952
| 422.8669 | 3.03049 | 301.3643864
| 422.411 | 3.03056 | 301.4650747
| 422.7483 | 3.030507 | 301.5656671
| 422.4866 | 3.030547 | 301.665678
| 422.5974 | 3.03053 | 301.7663253
| 422.5623 | 3.030535 | 301.8671172
| 422.4464 | 3.030552 | 301.9678923
| 422.2981 | 3.030575 | 302.0686437
| 422.9103 | 3.03048 | 302.1696246
| 422.6325 | 3.030522 | 302.2703933
| 422.9375 | 3.030475 | 302.3710432
| 422.3199 | 3.03057 | 302.4718479
| 422.2524 | 3.03058 | 302.5727431
| 422.3306 | 3.030567 | 302.673464
| 422.2147 | 3.030585 | 302.7741877
| 422.4548 | 3.030547 | 302.8749884
| 422.6464 | 3.030517 | 302.9758231
| 422.3362 | 3.030565 | 303.0766822
| 422.7059 | 3.030507 | 303.1773445
| 422.8004 | 3.030492 | 303.2780629
| 422.9596 | 3.030467 | 303.3788747
| 422.8599 | 3.030482 | 303.4795232
| 422.4686 | 3.030542 | 303.5803183
| 422.466 | 3.030542 | 303.6809904
| 422.0587 | 3.030605 | 303.7818463
| 422.6874 | 3.030507 | 303.8826774
| 423.0408 | 3.030452 | 303.9832878
| 422.6335 | 3.030515 | 304.0840861
| 422.2262 | 3.030577 | 304.1849158
| 422.693 | 3.030505 | 304.2856418
| 422.5285 | 3.03053 | 304.3862944
| 422.2507 | 3.030572 | 304.4870592
| 422.7011 | 3.030502 | 304.5879391
| 422.5852 | 3.03052 | 304.6886124
| 422.7768 | 3.03049 | 304.7892909
| 422.5637 | 3.030522 | 304.8900506
| 422.6745 | 3.030505 | 304.9907965
| 422.6878 | 3.030502 | 305.0916656
| 422.8633 | 3.030475 | 305.1923317
| 422.5369 | 3.030525 | 305.2929764
| 422.3563 | 3.030552 | 305.3937181
| 422.4021 | 3.030545 | 305.4946176
| 423.0794 | 3.03044 | 305.5952854
| 421.9276 | 3.030617 | 305.696023
| 422.2001 | 3.030575 | 305.7967182
| 422.4563 | 3.030535 | 305.8974684
| 422.4213 | 3.03054 | 305.9982849
| 422.7262 | 3.030492 | 306.0990186
| 422.3998 | 3.030542 | 306.1998674
| 422.1544 | 3.03058 | 306.3006909
| 422.1193 | 3.030585 | 306.4014094
| 422.748 | 3.030487 | 306.5022501
| 422.5835 | 3.030512 | 306.6029162
| 422.3703 | 3.030545 | 306.7036263
| 422.7725 | 3.030482 | 306.8042858
| 422.7374 | 3.030487 | 306.9051301
| 422.7186 | 3.03049 | 307.0060651
| 423.0235 | 3.030442 | 307.1066967
| 422.7295 | 3.030487 | 307.2074138
| 422.6136 | 3.030505 | 307.3081344
| 422.1901 | 3.03057 | 307.4089398
| 422.6567 | 3.030497 | 307.5097384
| 422.5084 | 3.03052 | 307.6103609
| 422.4087 | 3.030535 | 307.7112129
| 422.8593 | 3.030465 | 307.8119689
| 422.4358 | 3.03053 | 307.9126872
| 422.514 | 3.030517 | 308.0133799
| 422.9646 | 3.030447 | 308.1140252
| 422.6382 | 3.030497 | 308.2148361
| 422.2957 | 3.03055 | 308.315652
| 422.2444 | 3.030557 | 308.4162968
| 422.695 | 3.030487 | 308.5169748
| 422.7408 | 3.03048 | 308.6176941
| 422.9163 | 3.030452 | 308.7186052
| 422.7355 | 3.03048 | 308.8193135
| 422.1341 | 3.030572 | 308.92
| 422.5199 | 3.030512 | 309.0207905
| 422.3392 | 3.03054 | 309.1217438
| 421.7862 | 3.030625 | 309.2222391
| 422.868 | 3.030457 | 309.3229881
| 422.2666 | 3.03055 | 309.4237649
| 422.6037 | 3.030497 | 309.5245819
| 422.8116 | 3.030465 | 309.6252565
| 422.6633 | 3.030487 | 309.726006
| 422.7901 | 3.030467 | 309.8268362
| 422.5447 | 3.030505 | 309.9276274
| 422.542 | 3.030505 | 310.0282314
| 422.5878 | 3.030497 | 310.1290223
| 422.6338 | 3.03049 | 310.2298082
| 422.4531 | 3.030517 | 310.3306443
| 422.2239 | 3.030552 | 310.4312355
| 422.3669 | 3.03053 | 310.5320309
| 422.6394 | 3.030487 | 310.6328016
| 422.6852 | 3.03048 | 310.7335609
| 422.7636 | 3.030467 | 310.8342769
| 422.4696 | 3.030512 | 310.9350101
| 422.5316 | 3.030502 | 311.0357788
| 422.3348 | 3.030532 | 311.1366802
| 422.7854 | 3.030462 | 311.2373062
| 422.3295 | 3.030532 | 311.3379847
| 422.6506 | 3.030482 | 311.4387542
| 422.0653 | 3.030572 | 311.5394531
| 422.5481 | 3.030497 | 311.6402287
| 422.7235 | 3.03047 | 311.740961
| 422.1544 | 3.030557 | 311.841844
| 422.3783 | 3.030522 | 311.9424277
| 422.7318 | 3.030467 | 312.0431856
| 422.3245 | 3.03053 | 312.1440249
| 422.6779 | 3.030475 | 312.2447369
| 422.5296 | 3.030497 | 312.3455265
| 422.3166 | 3.03053 | 312.4462082
| 422.9451 | 3.030432 | 312.5469602
| 422.6189 | 3.030482 | 312.6477315
| 422.2438 | 3.03054 | 312.7483377
| 422.7915 | 3.030455 | 312.8491797
| 422.4975 | 3.0305 | 312.9498826
| 422.2683 | 3.030535 | 313.0507089
| 422.6056 | 3.030482 | 313.1513816
| 422.4087 | 3.030512 | 313.2521235
| 422.4546 | 3.030505 | 313.3528031
| 422.6623 | 3.030472 | 313.4537052
| 422.0285 | 3.03057 | 313.5544849
| 422.3657 | 3.030517 | 313.6552301
| 422.4601 | 3.030502 | 313.7560425
| 422.0528 | 3.030565 | 313.8568546
| 422.471 | 3.0305 | 313.9577553
| 422.1123 | 3.030555 | 314.0584562
| 422.32 | 3.030522 | 314.1591204
| 422.5278 | 3.03049 | 314.2600013
| 422.5898 | 3.03048 | 314.3608435
| 422.4255 | 3.030505 | 314.4614535
| 422.5199 | 3.03049 | 314.5624667
| 423.1 | 3.0304 | 314.6630894
| 422.4175 | 3.030505 | 314.7638182
| 422.5282 | 3.030487 | 314.8646773
| 422.0561 | 3.03056 | 314.9653029
| 422.0858 | 3.030555 | 315.0659925
| 422.4878 | 3.030492 | 315.1668459
| 421.8378 | 3.030592 | 315.2676747
| 422.4501 | 3.030497 | 315.3683234
| 422.6579 | 3.030465 | 315.4691741
| 422.4286 | 3.0305 | 315.5699327
| 422.4908 | 3.03049 | 315.6706785
| 422.6984 | 3.030457 | 315.7714487
| 422.2265 | 3.03053 | 315.8722894
| 422.418 | 3.0305 | 315.9730065
| 422.7391 | 3.03045 | 316.0738276
| 422.3965 | 3.030502 | 316.1746147
| 422.4262 | 3.030497 | 316.2752499
| 422.3103 | 3.030515 | 316.3759466
| 422.6799 | 3.030457 | 316.4768531
| 422.2402 | 3.030525 | 316.5776961
| 422.1891 | 3.030532 | 316.6783252
| 422.4454 | 3.030492 | 316.7791077
| 422.4103 | 3.030497 | 316.8798791
| 422.9418 | 3.030415 | 316.9806715
| 423.2629 | 3.030365 | 317.081395
| 422.6291 | 3.030462 | 317.182137

## Test 9
Markers | Depth | Load | Time
| nm | mN | s
Surface Index | 0 | 0 | 47.647939
| 8.971438 | -0.0003027542 | 47.7486653
| 11.99558 | 0.0003145631 | 47.8494998
| 18.5198 | 0.0003898836 | 47.9502227
| 28.70594 | -0.0001009072 | 48.0509176
| 35.19755 | -1.912617e-05 | 48.1517737
| 42.5314 | -6.778057e-05 | 48.2526022
| 48.53657 | 8.832348e-05 | 48.3533811
| 56.40476 | -4.415719e-05 | 48.4540929
| 61.93974 | 0.0001865056 | 48.5550498
| 62.90584 | 0.001119472 | 48.6556673
| 62.61293 | 0.001359169 | 48.6766917
| 63.33577 | 0.002357977 | 48.7784928
| 64.22048 | 0.003361594 | 48.8791277
| 63.98742 | 0.004563188 | 48.9800572
| 64.53193 | 0.005667389 | 49.0810326
| 65.09264 | 0.006789446 | 49.1817576
| 65.05381 | 0.008028611 | 49.28257
| 65.56599 | 0.009206407 | 49.3833683
| 66.32092 | 0.01037155 | 49.4841936
| 65.99055 | 0.01172835 | 49.5849366
| 66.95615 | 0.012909 | 49.6855882
| 66.91717 | 0.01427375 | 49.7864433
| 67.36431 | 0.0155867 | 49.8870569
| 67.29281 | 0.01701109 | 49.9879622
| 68.08019 | 0.01832807 | 50.0887184
| 68.38122 | 0.01974643 | 50.1893223
| 69.0227 | 0.02114539 | 50.2902212
| 69.5668 | 0.02258838 | 50.391102
| 69.47912 | 0.02415603 | 50.4917817
| 70.24991 | 0.02562261 | 50.5925165
| 70.04858 | 0.02727065 | 50.6932678
| 70.15528 | 0.02890227 | 50.7939697
| 70.5696 | 0.03052013 | 50.8947467
| 71.06481 | 0.03215986 | 50.9955867
| 71.86784 | 0.03378472 | 51.0963634
| 71.68273 | 0.03559802 | 51.1971966
| 72.48568 | 0.03729262 | 51.2979675
| 72.34898 | 0.03916622 | 51.3986142
| 72.7955 | 0.04099047 | 51.4994676
| 73.09616 | 0.04287237 | 51.6002101
| 73.23473 | 0.04481744 | 51.7009541
| 73.51907 | 0.04678063 | 51.8017796
| 74.01389 | 0.04874914 | 51.9025075
| 74.49263 | 0.05076027 | 52.0032108
| 75.06827 | 0.05279876 | 52.1039701
| 74.97991 | 0.05496606 | 52.2039865
| 75.71771 | 0.05705983 | 52.3045338
| 76.06645 | 0.05926313 | 52.4053318
| 76.33422 | 0.06152281 | 52.5060995
| 76.60192 | 0.06383108 | 52.6069853
| 77.11274 | 0.06614544 | 52.7077416
| 77.04004 | 0.06859684 | 52.8084676
| 77.03216 | 0.07109016 | 52.909326
| 77.75332 | 0.07351997 | 53.0101654
| 78.68493 | 0.07596653 | 53.1109583
| 78.66086 | 0.0786112 | 53.2117053
| 78.84703 | 0.08128098 | 53.3126392
| 79.11427 | 0.08398616 | 53.4133611
| 80.15919 | 0.08662916 | 53.5142062
| 79.95618 | 0.08789472 | 53.6588323
| 80.27534 | 0.08784464 | 53.7595591
| 80.27041 | 0.08784464 | 53.8603341
| 80.13589 | 0.08786466 | 53.961338
| 80.19566 | 0.08785467 | 54.0621762
| 79.85066 | 0.08790722 | 54.162251
| 80.59105 | 0.08779206 | 54.2629837
| 80.18094 | 0.08785467 | 54.3635482
| 80.50009 | 0.08780459 | 54.4643687
| 80.30088 | 0.08783461 | 54.5649736
| 80.13391 | 0.08785965 | 54.6659192
| 80.37196 | 0.08782211 | 54.7665079
| 80.61 | 0.08778457 | 54.8674109
| 80.23252 | 0.08784213 | 54.9681501
| 80.48678 | 0.08780209 | 55.0689264
| 80.22268 | 0.08784213 | 55.1695139
| 80.18531 | 0.08784715 | 55.2702908
| 80.01834 | 0.08787218 | 55.3712226
| 80.2079 | 0.08784213 | 55.4720058
| 80.08961 | 0.08785965 | 55.5727795
| 80.06846 | 0.08786216 | 55.6736383
| 80.17691 | 0.08784464 | 55.7743273
| 80.52832 | 0.08778958 | 55.8750786
| 80.16706 | 0.08784464 | 55.9759839
| 80.2755 | 0.08782712 | 56.0770065
| 80.12477 | 0.08784965 | 56.1775726
| 80.03892 | 0.08786216 | 56.2783336
| 80.35807 | 0.08781208 | 56.3792381
| 80.40163 | 0.08780459 | 56.4799834
| 80.13752 | 0.08784464 | 56.5807423
| 80.03545 | 0.08785965 | 56.6814896
| 80.19257 | 0.08783461 | 56.7822307
| 80.21989 | 0.08782963 | 56.8831922
| 79.82619 | 0.0878897 | 56.983814
| 79.99953 | 0.08786216 | 57.084589
| 79.8488 | 0.08788469 | 57.1852909
| 80.24888 | 0.08782211 | 57.2860522
| 80.00098 | 0.08785965 | 57.3869899
| 80.23903 | 0.08782211 | 57.4876961
| 80.60667 | 0.08776454 | 57.5883473
| 79.88888 | 0.08787469 | 57.6891967
| 80.30518 | 0.08780961 | 57.7900468
| 80.08974 | 0.08784213 | 57.8907877
| 80.13349 | 0.08783461 | 57.9916156
| 79.93408 | 0.08786466 | 58.0922953
| 80.28549 | 0.08780961 | 58.193208
| 80.41016 | 0.08778958 | 58.2938221
| 80.03268 | 0.08784715 | 58.3946128
| 79.93062 | 0.08786216 | 58.4953765
| 80.37726 | 0.08692588 | 58.6601553
| 79.77389 | 0.0861465 | 58.7608154
| 79.99673 | 0.08523792 | 58.8616521
| 79.63651 | 0.08441963 | 58.962467
| 79.82692 | 0.08351771 | 59.0631147
| 79.53122 | 0.08266284 | 59.1679957
| 79.31682 | 0.08182309 | 59.268687
| 79.44252 | 0.08093041 | 59.3694215
| 78.98495 | 0.08012592 | 59.4703793
| 79.04595 | 0.07924243 | 59.5712066
| 78.89625 | 0.07839195 | 59.6719827
| 78.90858 | 0.07751721 | 59.7726687
| 78.58061 | 0.07669398 | 59.8734778
| 78.64142 | 0.07581107 | 59.974242
| 78.52416 | 0.07495568 | 60.0750063
| 78.58516 | 0.07407214 | 60.17584
| 78.24096 | 0.07325165 | 60.2766226
| 77.96166 | 0.07242161 | 60.3773502
| 77.99022 | 0.07154408 | 60.4780686
| 78.05103 | 0.07065986 | 60.5789836
| 77.46406 | 0.06987708 | 60.6797439
| 77.58976 | 0.06898398 | 60.7805267
| 77.44006 | 0.06813436 | 60.8812028
| 76.95004 | 0.06733606 | 60.9820258
| 77.27023 | 0.06641096 | 61.0830339
| 76.76399 | 0.06561619 | 61.1837374
| 77.31093 | 0.06465893 | 61.2844133
| 76.80488 | 0.06386204 | 61.3853585
| 76.59028 | 0.06302241 | 61.4860394
| 76.86199 | 0.06210663 | 61.5868367
| 76.53402 | 0.06128328 | 61.6876604
| 76.49768 | 0.06041522 | 61.788443
| 76.08878 | 0.05960524 | 61.8891664
| 76.27938 | 0.05870162 | 61.990006
| 75.82181 | 0.05789839 | 62.0908193
| 75.94751 | 0.05700511 | 62.1916226
| 75.40902 | 0.05621449 | 62.292423
| 75.74527 | 0.0552956 | 62.3924278
| 75.32015 | 0.0544878 | 62.493189
| 74.76543 | 0.05369986 | 62.5939696
| 75.24767 | 0.05275171 | 62.6947485
| 74.8548 | 0.05193864 | 62.7955432
| 74.68887 | 0.05109151 | 62.8962213
| 74.45823 | 0.05025321 | 62.9970344
| 74.38945 | 0.04939142 | 63.0976717
| 74.06167 | 0.04856839 | 63.1984555
| 74.59238 | 0.04761215 | 63.2993025
| 74.03766 | 0.04682439 | 63.4000623
| 74.01754 | 0.04595275 | 63.5009696
| 73.77068 | 0.04511663 | 63.6018204
| 73.65342 | 0.04426143 | 63.7025613
| 73.58463 | 0.04339783 | 63.8034085
| 73.66167 | 0.04251342 | 63.9040569
| 73.15561 | 0.0417162 | 64.0050395
| 73.5028 | 0.04182687 | 64.1883455
| 73.02713 | 0.04277275 | 64.289155
| 73.45863 | 0.04357821 | 64.3899352
| 73.80902 | 0.0443959 | 64.4906807
| 73.65725 | 0.04529156 | 64.5914702
| 74.34794 | 0.04605594 | 64.6921314
| 74.14769 | 0.04695984 | 64.793007
| 74.15796 | 0.04783035 | 64.8937841
| 74.26537 | 0.04868641 | 64.9946252
| 74.92362 | 0.04945587 | 65.0952938
| 74.28571 | 0.05042777 | 65.196213
| 74.86302 | 0.05121184 | 65.2971256
| 74.67898 | 0.05211354 | 65.3980362
| 74.68926 | 0.0529833 | 65.4987265
| 74.78045 | 0.05384173 | 65.5995522
| 75.1795 | 0.05465165 | 65.7002682
| 75.14109 | 0.05553098 | 65.8011942
| 75.49166 | 0.05634953 | 65.902043
| 75.53419 | 0.05721491 | 66.0028024
| 75.91721 | 0.05802733 | 66.1035214
| 75.78166 | 0.05892072 | 66.2043385
| 76.29409 | 0.05971285 | 66.3050228
| 76.06138 | 0.06062269 | 66.4060061
| 76.00674 | 0.06150495 | 66.5069813
| 75.70916 | 0.06242175 | 66.6076102
| 76.72393 | 0.06313642 | 66.7083138
| 76.65308 | 0.06402058 | 66.8092192
| 77.01987 | 0.06483589 | 66.9099826
| 77.14352 | 0.06568852 | 67.0107166
| 76.8944 | 0.06659886 | 67.1114647
| 77.22875 | 0.06741937 | 67.2122489
| 77.49821 | 0.06824987 | 67.3130299
| 77.47603 | 0.06912559 | 67.4138296
| 77.89131 | 0.06993293 | 67.5145368
| 77.56126 | 0.0708573 | 67.6154608
| 77.86317 | 0.0716818 | 67.7161284
| 78.1164 | 0.07251566 | 67.8170077
| 78.02953 | 0.07339983 | 67.9176279
| 78.10449 | 0.07426133 | 68.0185182
| 78.48751 | 0.07507328 | 68.1191829
| 78.67585 | 0.07591671 | 68.2200093
| 78.23244 | 0.07685772 | 68.3208317
| 78.55056 | 0.07768188 | 68.4217487
| 78.93339 | 0.07849402 | 68.5224323
| 79.08946 | 0.07934327 | 68.6233555
| 79.37514 | 0.08017115 | 68.7241228
| 79.88774 | 0.08096489 | 68.8249979
| 79.31475 | 0.08192553 | 68.9257745
| 79.08186 | 0.08283281 | 69.0264587
| 79.83743 | 0.0835891 | 69.1273432
| 79.87995 | 0.08445454 | 69.2281094
| 80.00377 | 0.08530887 | 69.3290435
| 80.20834 | 0.08614796 | 69.429659
| 79.52198 | 0.08712609 | 69.5304321
| 80.41518 | 0.09066241 | 69.7270332
| 80.92535 | 0.09352063 | 69.8277333
| 81.19229 | 0.09647712 | 69.9285037
| 81.34578 | 0.09951184 | 70.0293009
| 82.39013 | 0.1024685 | 70.1300592
| 82.67308 | 0.1056038 | 70.230782
| 82.69676 | 0.1088477 | 70.3316605
| 83.33608 | 0.1120558 | 70.4323707
| 83.7644 | 0.1153673 | 70.5332317
| 84.51692 | 0.1186938 | 70.6340241
| 85.01018 | 0.1221286 | 70.7348104
| 85.37357 | 0.1256536 | 70.8356044
| 86.09339 | 0.1291943 | 70.9363829
| 86.05162 | 0.1329262 | 71.0371771
| 86.46343 | 0.1366558 | 71.1377966
| 87.36124 | 0.1403956 | 71.2386761
| 88.12918 | 0.1442289 | 71.3394544
| 88.41112 | 0.1482122 | 71.440129
| 88.88743 | 0.1522544 | 71.5410204
| 89.46077 | 0.1563682 | 71.6420128
| 90.01782 | 0.1605549 | 71.7426893
| 90.20204 | 0.1648852 | 71.8433791
| 90.62928 | 0.1692685 | 71.9441512
| 91.60721 | 0.17366 | 72.0450209
| 91.75951 | 0.175774 | 72.1926243
| 91.625 | 0.1757941 | 72.2933276
| 91.6363 | 0.1757915 | 72.394124
| 91.76096 | 0.1757715 | 72.4950163
| 91.80469 | 0.175764 | 72.5959867
| 91.94558 | 0.1757415 | 72.6967099
| 92.26454 | 0.1756914 | 72.7974288
| 92.13002 | 0.1757115 | 72.8982965
| 91.94703 | 0.175739 | 72.999073
| 91.47224 | 0.1758116 | 73.0998055
| 91.69405 | 0.1757765 | 73.2005518
| 92.07808 | 0.1757164 | 73.3013707
| 91.44125 | 0.1758141 | 73.402045
| 91.87376 | 0.1757465 | 73.5028203
| 92.20912 | 0.1756939 | 73.6036017
| 91.66943 | 0.1757765 | 73.7045222
| 92.05347 | 0.1757164 | 73.8051396
| 91.77295 | 0.175759 | 73.9060206
| 92.17321 | 0.1756964 | 74.0067006
| 92.26543 | 0.1756814 | 74.1075237
| 91.92022 | 0.175734 | 74.208125
| 91.80193 | 0.1757515 | 74.3089949
| 92.31536 | 0.1756714 | 74.4097157
| 91.69494 | 0.1757665 | 74.5106081
| 91.85205 | 0.1757415 | 74.6112844
| 91.6851 | 0.1757665 | 74.7120434
| 92.393 | 0.1756564 | 74.8128236
| 91.72373 | 0.175759 | 74.9136058
| 91.78369 | 0.175749 | 75.0143498
| 92.18376 | 0.1756864 | 75.1151791
| 92.13035 | 0.1756939 | 75.2160257
| 91.93095 | 0.175724 | 75.3167961
| 92.02317 | 0.1757089 | 75.4175227
| 92.11559 | 0.1756939 | 75.5182878
| 91.93241 | 0.1757214 | 75.619147
| 92.04085 | 0.1757039 | 75.7198284
| 92.14929 | 0.1756864 | 75.8207894
| 91.88519 | 0.1757265 | 75.9215168
| 91.83159 | 0.175734 | 76.0223675
| 92.21562 | 0.1756739 | 76.1232196
| 91.91908 | 0.1757189 | 76.2240441
| 92.10845 | 0.1756889 | 76.3246376
| 92.21689 | 0.1756714 | 76.4254738
| 91.90431 | 0.1757189 | 76.526325
| 92.2557 | 0.1756639 | 76.6272673
| 91.97538 | 0.1757064 | 76.7280243
| 92.343 | 0.1756489 | 76.828722
| 91.94932 | 0.1757089 | 76.9294482
| 91.91195 | 0.175714 | 77.0301319
| 92.01955 | 0.1739607 | 77.1941045
| 91.77356 | 0.1722513 | 77.2946991
| 92.09477 | 0.1704535 | 77.3953412
| 91.20083 | 0.1688401 | 77.4961768
| 91.05217 | 0.1671115 | 77.5970087
| 91.32455 | 0.1652517 | 77.7026436
| 90.56039 | 0.1636198 | 77.8033887
| 90.41173 | 0.1618911 | 77.9042273
| 90.47357 | 0.1601313 | 78.0049928
| 90.26021 | 0.1584137 | 78.1057713
| 89.57697 | 0.1567697 | 78.2064926
| 89.60637 | 0.1550138 | 78.3073135
| 89.81422 | 0.1532321 | 78.4080359
| 89.7627 | 0.1514917 | 78.5086912
| 89.40352 | 0.1497952 | 78.6095484
| 89.17374 | 0.1480808 | 78.7102934
| 88.74968 | 0.1463964 | 78.8110359
| 88.58479 | 0.1446707 | 78.9118458
| 87.96644 | 0.1430167 | 79.0125673
| 88.12562 | 0.141241 | 79.1133768
| 87.91206 | 0.1395252 | 79.2140519
| 88.02258 | 0.1377587 | 79.3147664
| 87.77677 | 0.1360483 | 79.4154229
| 87.64433 | 0.1343189 | 79.5161614
| 87.34985 | 0.1326119 | 79.6170511
| 87.36322 | 0.13086 | 79.7177837
| 86.82578 | 0.1291932 | 79.8185214
| 86.67712 | 0.1274673 | 79.919207
| 86.2853 | 0.1257765 | 80.0200293
| 86.25019 | 0.1240307 | 80.1208451
| 86.14997 | 0.1222793 | 80.2225627
| 85.90416 | 0.1205675 | 80.3232976
| 86.2416 | 0.1187635 | 80.4241499
| 85.76886 | 0.1170846 | 80.5250074
| 85.0045 | 0.1154538 | 80.6256924
| 85.34194 | 0.1136522 | 80.7264071
| 85.16083 | 0.1119281 | 80.8272711
| 84.89879 | 0.1102193 | 80.9279769
| 84.50717 | 0.1085291 | 81.0287661
| 84.50431 | 0.106779 | 81.1295418
| 83.95065 | 0.1051139 | 81.2303275
| 84.2232 | 0.103322 | 81.3310614
| 83.76669 | 0.1016428 | 81.4317887
| 83.43976 | 0.09994152 | 81.5326411
| 83.48557 | 0.09818488 | 81.6333622
| 82.88324 | 0.09652611 | 81.7342141
| 82.55631 | 0.09482839 | 81.8348587
| 82.50498 | 0.09308435 | 81.9357186
| 82.63172 | 0.09131527 | 82.0364358
| 82.49927 | 0.08958468 | 82.1372429
| 82.0752 | 0.08789957 | 82.2380256
| 82.0399 | 0.08615646 | 82.3386894
| 81.53471 | 0.08448263 | 82.4395447
| 81.54808 | 0.0827306 | 82.5402885
| 81.52334 | 0.08358427 | 82.6940012
| 82.37502 | 0.08520082 | 82.7947283
| 81.84965 | 0.08703325 | 82.8956341
| 82.05317 | 0.08875051 | 82.9963938
| 82.192 | 0.0904769 | 83.0971032
| 82.83314 | 0.09213014 | 83.1980696
| 82.58319 | 0.09391675 | 83.2987878
| 83.49956 | 0.09552456 | 83.3995874
| 82.95799 | 0.0973559 | 83.5002861
| 83.1615 | 0.09907575 | 83.6011948
| 83.60818 | 0.1007533 | 83.7018339
| 83.79566 | 0.1024768 | 83.8028067
| 83.72378 | 0.1042353 | 83.9034882
| 84.49453 | 0.1058652 | 84.0042648
| 84.45508 | 0.1076221 | 84.1051455
| 84.46431 | 0.1093705 | 84.205973
| 84.81365 | 0.1110642 | 84.3066717
| 85.2441 | 0.1127469 | 84.4074582
| 85.31823 | 0.1144825 | 84.5081262
| 84.89001 | 0.1163002 | 84.6090441
| 85.41759 | 0.1179687 | 84.7098816
| 85.88048 | 0.1196468 | 84.8106933
| 86.06779 | 0.1213649 | 84.9113569
| 85.60714 | 0.1231828 | 85.0120019
| 86.63706 | 0.1247732 | 85.1128098
| 86.27375 | 0.1265776 | 85.2135423
| 86.52592 | 0.1282907 | 85.3144936
| 86.77812 | 0.1299982 | 85.4151256
| 87.3057 | 0.1316682 | 85.5160486
| 87.05575 | 0.1334557 | 85.616818
| 87.58335 | 0.1351218 | 85.7175107
| 87.41432 | 0.1368965 | 85.8182639
| 87.7314 | 0.138597 | 85.9190674
| 88.48589 | 0.1402333 | 86.0200695
| 87.92812 | 0.142064 | 86.1205855
| 88.55284 | 0.1437176 | 86.2214319
| 88.27044 | 0.1455121 | 86.3223154
| 89.12209 | 0.1471324 | 86.4232574
| 89.50386 | 0.1488234 | 86.5240869
| 89.17299 | 0.1506221 | 86.624785
| 89.89485 | 0.1522625 | 86.7257294
| 90.01765 | 0.1539916 | 86.8264521
| 89.84863 | 0.155765 | 86.9271266
| 89.72807 | 0.1575347 | 87.0280272
| 90.15851 | 0.1592168 | 87.1287783
| 90.4918 | 0.1609169 | 87.2297069
| 90.09604 | 0.1627262 | 87.3304345
| 90.5427 | 0.1644066 | 87.4312325
| 90.50326 | 0.1661619 | 87.5320217
| 91.01463 | 0.1678317 | 87.6327886
| 91.65577 | 0.1694806 | 87.7335035
| 91.48675 | 0.171255 | 87.8342364
| 91.72271 | 0.1729676 | 87.9350194
| 91.55366 | 0.1747475 | 88.0360673
| 92.46248 | 0.1803018 | 88.1994128
| 93.13229 | 0.1849655 | 88.3002553
| 93.10539 | 0.1898315 | 88.4010802
| 93.96946 | 0.1946543 | 88.5018457
| 94.4769 | 0.1996351 | 88.6026851
| 95.1625 | 0.2046754 | 88.7032524
| 95.62122 | 0.2098647 | 88.8040291
| 96.27412 | 0.215125 | 88.904722
| 96.53811 | 0.2205572 | 89.0055009
| 97.70924 | 0.2259718 | 89.1065132
| 97.60045 | 0.2316783 | 89.2072107
| 98.09077 | 0.2374131 | 89.3080244
| 99.11572 | 0.2431775 | 89.4087676
| 99.83268 | 0.2491088 | 89.5095204
| 100.1606 | 0.2552238 | 89.6103138
| 101.2822 | 0.2613423 | 89.71115
| 101.4966 | 0.2677187 | 89.8118547
| 101.824 | 0.2742105 | 89.9126261
| 102.7834 | 0.2807303 | 90.0133139
| 103.4671 | 0.2873807 | 90.1133331
| 104.183 | 0.2942091 | 90.2140444
| 104.8338 | 0.3012055 | 90.3150213
| 105.0471 | 0.3083793 | 90.4155449
| 106.2648 | 0.3155608 | 90.5163207
| 106.3967 | 0.3230595 | 90.6171161
| 107.1927 | 0.3306206 | 90.7180905
| 107.713 | 0.3383755 | 90.8190228
| 108.4601 | 0.3462261 | 90.919618
| 108.8828 | 0.3516211 | 91.0882432
| 109.1695 | 0.351576 | 91.1890163
| 109.1321 | 0.3515811 | 91.2897219
| 109.3702 | 0.3515435 | 91.3904192
| 109.3815 | 0.351541 | 91.4911969
| 109.3603 | 0.3515435 | 91.5920102
| 109.2096 | 0.351566 | 91.69265
| 109.4638 | 0.351526 | 91.7935834
| 109.6209 | 0.351501 | 91.8941404
| 109.5351 | 0.3515135 | 91.9950253
| 109.8056 | 0.3514709 | 92.0958344
| 109.6711 | 0.3514909 | 92.1966036
| 109.6499 | 0.3514934 | 92.2973702
| 109.402 | 0.351531 | 92.3980911
| 109.8021 | 0.3514684 | 92.4987418
| 109.4731 | 0.3515185 | 92.5995449
| 109.6949 | 0.3514835 | 92.7002694
| 109.4633 | 0.3515185 | 92.801208
| 109.5232 | 0.3515085 | 92.9018784
| 109.6801 | 0.3514835 | 93.0026403
| 109.983 | 0.3514359 | 93.1034538
| 109.3302 | 0.351536 | 93.2041449
| 110.2326 | 0.3513958 | 93.3050151
| 109.2393 | 0.3515485 | 93.4056713
| 109.8176 | 0.3514584 | 93.5065983
| 109.8126 | 0.3514584 | 93.6073034
| 109.4514 | 0.3515135 | 93.7080966
| 109.4789 | 0.3515085 | 93.8088443
| 109.5063 | 0.3515035 | 93.9096752
| 109.7929 | 0.3514584 | 94.0104234
| 109.4804 | 0.3515059 | 94.1111498
| 109.7022 | 0.3514709 | 94.2120375
| 109.5839 | 0.3514884 | 94.3127411
| 109.6274 | 0.3514809 | 94.4135733
| 109.0393 | 0.3515711 | 94.5144387
| 109.3746 | 0.3515185 | 94.6153221
| 109.6451 | 0.3514759 | 94.7160146
| 109.219 | 0.351541 | 94.8167873
| 109.4732 | 0.351501 | 94.9176661
| 109.7924 | 0.3514509 | 95.0183521
| 109.6903 | 0.3514659 | 95.1191057
| 109.588 | 0.3514809 | 95.220081
| 109.3402 | 0.3515185 | 95.3206574
| 109.6106 | 0.3514759 | 95.421482
| 109.2657 | 0.3515285 | 95.5222576
| 109.3254 | 0.3515185 | 95.6230477
| 109.855 | 0.3514359 | 95.723662
| 109.4452 | 0.3514985 | 95.8244795
| 109.4402 | 0.3514985 | 95.9251758
| 109.1447 | 0.3480872 | 96.0899042
| 109.387 | 0.344561 | 96.1906655
| 107.9767 | 0.3412975 | 96.2912161
| 108.4782 | 0.3377287 | 96.3920495
| 108.2344 | 0.3342812 | 96.4927091
| 107.9582 | 0.330771 | 96.5963833
| 107.7143 | 0.3273187 | 96.6971799
| 107.6325 | 0.3238386 | 96.7980567
| 107.4048 | 0.3203897 | 96.8986846
| 106.6912 | 0.3170142 | 96.9993597
| 106.642 | 0.3135325 | 97.1001353
| 106.22 | 0.3101042 | 97.2010342
| 106.1867 | 0.3066278 | 97.3015897
| 106.1373 | 0.3031474 | 97.4023284
| 105.6019 | 0.2997416 | 97.503085
| 105.2609 | 0.2963102 | 97.6037128
| 105.3736 | 0.2928036 | 97.7044847
| 104.7896 | 0.289402 | 97.8053354
| 105.1938 | 0.2858502 | 97.9061149
| 104.5449 | 0.2824582 | 98.0069777
| 103.8637 | 0.2790774 | 98.1076615
| 103.7171 | 0.2756105 | 98.2084473
| 103.8621 | 0.2720965 | 98.3092892
| 103.343 | 0.2686876 | 98.4100625
| 103.2611 | 0.2652126 | 98.5107919
| 102.8716 | 0.2617836 | 98.6115666
| 102.1904 | 0.2584025 | 98.7122599
| 102.06 | 0.2549321 | 98.8130736
| 102.1726 | 0.2514261 | 98.9138308
| 101.5886 | 0.2480313 | 99.0144849
| 101.6202 | 0.2445312 | 99.1154333
| 101.1495 | 0.2411171 | 99.2161389
| 100.7924 | 0.2376778 | 99.3170647
| 100.6943 | 0.2342094 | 99.4176775
| 100.5317 | 0.2307468 | 99.5184076
| 100.2877 | 0.2272949 | 99.6191937
| 99.93064 | 0.2238632 | 99.7199025
| 99.7516 | 0.2204023 | 99.8206592
| 99.44297 | 0.2169667 | 99.9212608
| 98.81047 | 0.2135699 | 100.0221917
| 98.50183 | 0.2101245 | 100.1230761
| 98.29034 | 0.2066766 | 100.2236024
| 98.84033 | 0.2030999 | 100.3244504
| 98.01336 | 0.1997401 | 100.4251776
| 97.91542 | 0.1962633 | 100.5260312
| 97.6879 | 0.1928167 | 100.6265897
| 97.21723 | 0.1893929 | 100.7275766
| 97.24888 | 0.1859013 | 100.8282799
| 96.2759 | 0.1825619 | 100.9290696
| 96.03215 | 0.1791101 | 101.029853
| 96.04758 | 0.175622 | 101.1305269
| 95.75517 | 0.1721786 | 101.2312834
| 95.25225 | 0.1687668 | 101.3320657
| 95.0732 | 0.1653083 | 101.4327531
| 95.32308 | 0.1679313 | 101.5584522
| 95.60566 | 0.1713702 | 101.659079
| 95.90443 | 0.1748206 | 101.7601102
| 96.07365 | 0.1782743 | 101.8606565
| 96.04839 | 0.1817648 | 101.9613995
| 96.89797 | 0.1851184 | 102.0620938
| 97.05094 | 0.1885862 | 102.1629772
| 96.87987 | 0.1920984 | 102.2636977
| 97.64833 | 0.1954668 | 102.3644544
| 97.75265 | 0.1989365 | 102.4651753
| 98.19724 | 0.202356 | 102.5659665
| 98.28554 | 0.2058244 | 102.6665779
| 98.84349 | 0.2092276 | 102.767401
| 99.02874 | 0.212682 | 102.8680422
| 99.45711 | 0.2161043 | 102.9688414
| 99.31847 | 0.2196139 | 103.0696304
| 99.61725 | 0.2230577 | 103.1704694
| 99.68914 | 0.2265282 | 103.2710688
| 100.3767 | 0.2299046 | 103.3716967
| 100.5459 | 0.2333715 | 103.472628
| 101.1038 | 0.2367675 | 103.5732445
| 101.3055 | 0.2402259 | 103.6740732
| 101.5881 | 0.2436664 | 103.7747446
| 101.4332 | 0.247178 | 103.8755201
| 102.2828 | 0.250533 | 103.9762544
| 101.9983 | 0.2540652 | 104.0770445
| 102.4914 | 0.2574714 | 104.1776681
| 102.9035 | 0.2608973 | 104.2784955
| 102.9594 | 0.2643782 | 104.3793236
| 103.2742 | 0.2678159 | 104.4800615
| 103.1842 | 0.2713189 | 104.5808743
| 103.9527 | 0.2746887 | 104.6816762
| 103.7007 | 0.2782114 | 104.7823356
| 104.0966 | 0.2816427 | 104.8832488
| 104.7519 | 0.2850316 | 104.9840968
| 104.4675 | 0.2885371 | 105.0841162
| 104.9281 | 0.291947 | 105.1846989
| 105.4051 | 0.2953629 | 105.2855295
| 105.5095 | 0.2988306 | 105.3861918
| 105.8729 | 0.3022663 | 105.4870884
| 105.7992 | 0.3057603 | 105.5877166
| 105.693 | 0.3092616 | 105.6884112
| 106.7693 | 0.3125791 | 105.789073
| 106.6631 | 0.3160863 | 105.8899363
| 106.6216 | 0.3195744 | 105.9905374
| 107.2605 | 0.3229664 | 106.0913995
| 107.4459 | 0.3264222 | 106.1920808
| 107.7609 | 0.3298582 | 106.2927687
| 107.4765 | 0.3333634 | 106.3927816
| 108.0345 | 0.33676 | 106.493415
| 108.2197 | 0.3402264 | 106.5943999
| 108.5347 | 0.3436653 | 106.6951722
| 109.044 | 0.3470773 | 106.7960347
| 109.1807 | 0.3505444 | 106.8968249
| 110.2001 | 0.3596298 | 107.0295212
| 110.7036 | 0.3679653 | 107.1302779
| 110.9154 | 0.3765151 | 107.2310346
| 112.0017 | 0.3851049 | 107.3318168
| 112.2291 | 0.3939966 | 107.4325241
| 112.9424 | 0.4029926 | 107.5332302
| 113.7851 | 0.4121679 | 107.6341141
| 114.4817 | 0.4215383 | 107.7348387
| 115.1944 | 0.431089 | 107.8354859
| 116.1821 | 0.440802 | 107.9362417
| 116.8294 | 0.4507751 | 108.0370873
| 117.6871 | 0.4609046 | 108.1377973
| 118.5122 | 0.4712473 | 108.2385254
| 119.5152 | 0.4817771 | 108.3392936
| 119.9995 | 0.4926016 | 108.4400574
| 120.7752 | 0.5036053 | 108.5408657
| 121.3077 | 0.514859 | 108.6415697
| 122.8279 | 0.5262005 | 108.7423779
| 123.214 | 0.5379537 | 108.8432149
| 123.5837 | 0.5499409 | 108.9439951
| 124.6982 | 0.5620357 | 109.0446123
| 125.2292 | 0.5744876 | 109.1453908
| 125.9704 | 0.5871561 | 109.2461432
| 126.8897 | 0.600051 | 109.346867
| 128.1813 | 0.6130646 | 109.4469428
| 128.4679 | 0.6265861 | 109.5476676
| 129.5321 | 0.640261 | 109.6483921
| 130.6119 | 0.6542228 | 109.7491899
| 131.1082 | 0.6685734 | 109.8500821
| 132.1389 | 0.683103 | 109.9507719
| 132.6669 | 0.6980195 | 110.05155
| 133.3021 | 0.7031752 | 110.1871525
| 133.0865 | 0.7032078 | 110.2878858
| 133.1465 | 0.7031977 | 110.3885823
| 133.2549 | 0.7031802 | 110.489368
| 133.6225 | 0.7031227 | 110.5901615
| 133.8445 | 0.7030876 | 110.6908825
| 133.6451 | 0.7031177 | 110.791735
| 133.6726 | 0.7031127 | 110.8924986
| 133.5704 | 0.7031277 | 110.9931636
| 133.9381 | 0.7030701 | 111.0938412
| 133.3014 | 0.7031677 | 111.1946067
| 133.4747 | 0.7031402 | 111.2953589
| 133.7938 | 0.7030901 | 111.3961781
| 133.7726 | 0.7030926 | 111.4970081
| 133.6866 | 0.7031052 | 111.5977127
| 133.5683 | 0.7031227 | 111.6984938
| 133.4014 | 0.7031477 | 111.7992592
| 133.7205 | 0.7030976 | 111.9000601
| 133.4078 | 0.7031452 | 112.0007894
| 133.3542 | 0.7031527 | 112.1014338
| 133.7057 | 0.7030976 | 112.2022058
| 133.7817 | 0.7030851 | 112.3030546
| 133.6797 | 0.7031001 | 112.4038551
| 133.2374 | 0.7031677 | 112.5046473
| 133.6374 | 0.7031052 | 112.6054931
| 133.6487 | 0.7031027 | 112.7062646
| 133.7571 | 0.7030851 | 112.8070972
| 133.7199 | 0.7030901 | 112.9077423
| 133.715 | 0.7030901 | 113.0085561
| 133.7101 | 0.7030901 | 113.1094839
| 133.5594 | 0.7031127 | 113.2102087
| 133.2142 | 0.7031652 | 113.3110485
| 133.8249 | 0.7030701 | 113.4118151
| 133.4635 | 0.7031252 | 113.5125365
| 133.8313 | 0.7030676 | 113.6133574
| 133.4536 | 0.7031252 | 113.7142801
| 133.6107 | 0.7031001 | 113.8150531
| 133.7029 | 0.7030851 | 113.9157791
| 133.5362 | 0.7031101 | 114.0165845
| 133.434 | 0.7031252 | 114.1172071
| 133.7693 | 0.7030726 | 114.2180766
| 133.8939 | 0.7030526 | 114.3188073
| 134.051 | 0.7030276 | 114.4205731
| 133.6411 | 0.7030901 | 114.5213087
| 133.3608 | 0.7031327 | 114.622094
| 133.7284 | 0.7030751 | 114.7228823
| 133.7721 | 0.7030676 | 114.8235028
| 133.5728 | 0.7030976 | 114.923504
| 133.8919 | 0.7030476 | 115.0240943
| 133.3736 | 0.6961561 | 115.1887267
| 132.875 | 0.6892065 | 115.2894003
| 131.9227 | 0.6823273 | 115.3900681
| 132.4768 | 0.6752598 | 115.4901
| 132.6422 | 0.6682137 | 115.5906857
| 131.7547 | 0.6611798 | 115.6944543
| 131.4016 | 0.6542076 | 115.7951281
| 131.1458 | 0.6472001 | 115.8960935
| 130.7605 | 0.6402391 | 115.9966796
| 130.3752 | 0.6333133 | 116.0967605
| 130.1354 | 0.6263349 | 116.1972719
| 129.9121 | 0.6193274 | 116.298165
| 129.4782 | 0.6123646 | 116.398885
| 129.1737 | 0.6053817 | 116.4996041
| 128.6426 | 0.5984298 | 116.600382
| 128.2735 | 0.591455 | 116.7011305
| 128.0338 | 0.5844449 | 116.8020964
| 127.2922 | 0.5775395 | 116.9026738
| 127.0363 | 0.5705503 | 117.0033771
| 126.6834 | 0.5635663 | 117.1042207
| 126.541 | 0.5565496 | 117.2050666
| 125.9937 | 0.5496081 | 117.3057306
| 125.8026 | 0.5425995 | 117.4065684
| 125.1095 | 0.5356791 | 117.507253
| 124.6108 | 0.5287157 | 117.6081249
| 124.5169 | 0.5217083 | 117.7087302
| 124.6013 | 0.5146653 | 117.8094495
| 124.1674 | 0.5076981 | 117.9102325
| 123.5714 | 0.5007552 | 118.0110238
| 123.2345 | 0.4937693 | 118.1118593
| 122.5738 | 0.4868441 | 118.2125411
| 122.5123 | 0.4798158 | 118.3133749
| 121.9974 | 0.4728656 | 118.4140922
| 121.8388 | 0.4658556 | 118.5148771
| 121.1619 | 0.4589328 | 118.615562
| 120.8412 | 0.4519491 | 118.7163283
| 120.7637 | 0.4449239 | 118.8171528
| 119.8923 | 0.4380254 | 118.9179187
| 119.9119 | 0.4309882 | 119.0186991
| 119.6562 | 0.4239978 | 119.1194194
| 118.9468 | 0.4170771 | 119.220145
| 118.8369 | 0.4100473 | 119.3211063
| 118.0464 | 0.4031488 | 119.421693
| 117.8231 | 0.3961492 | 119.5224734
| 117.794 | 0.3891257 | 119.6231649
| 117.603 | 0.3821147 | 119.7240377
| 116.8774 | 0.3751969 | 119.824757
| 116.6378 | 0.3682067 | 119.9254383
| 116.3496 | 0.361221 | 120.0261621
| 115.624 | 0.3542883 | 120.1270958
| 115.3683 | 0.3473058 | 120.2277024
| 114.6913 | 0.3403736 | 120.328521
| 114.306 | 0.3333993 | 120.429297
| 114.0016 | 0.3264107 | 120.5300984
| 114.4259 | 0.3328813 | 120.638716
| 114.7527 | 0.3398704 | 120.7395968
| 115.2418 | 0.3468259 | 120.8403546
| 115.439 | 0.3538295 | 120.9411556
| 115.7661 | 0.3608035 | 121.0418203
| 116.2549 | 0.3677626 | 121.1426298
| 116.3552 | 0.3747731 | 121.2433144
| 116.7307 | 0.3817513 | 121.3441474
| 117.576 | 0.3886456 | 121.4448164
| 117.7895 | 0.3956409 | 121.5455358
| 118.2461 | 0.4026064 | 121.6463652
| 118.3462 | 0.4096239 | 121.7471506
| 118.3979 | 0.4166443 | 121.8478698
| 119.065 | 0.4235718 | 121.9486213
| 119.408 | 0.4305511 | 122.0493964
| 119.8646 | 0.4375098 | 122.1501283
| 120.3213 | 0.4444184 | 122.2501427
| 120.8426 | 0.4513661 | 122.3508611
| 121.0238 | 0.4583608 | 122.4514993
| 120.9619 | 0.4654111 | 122.5523961
| 121.8721 | 0.4722991 | 122.6531193
| 122.1018 | 0.4792954 | 122.7538884
| 122.4286 | 0.4862756 | 122.8546411
| 122.8205 | 0.4932502 | 122.9554574
| 123.2284 | 0.5002176 | 123.0562057
| 124.1871 | 0.50709 | 123.1568134
| 124.2548 | 0.5141173 | 123.2576676
| 124.436 | 0.5211142 | 123.3583376
| 124.7305 | 0.528108 | 123.4592132
| 124.9278 | 0.5351164 | 123.560084
| 125.4977 | 0.542054 | 123.6607647
| 125.7274 | 0.5490458 | 123.7614687
| 126.5242 | 0.555955 | 123.8622448
| 126.673 | 0.5629728 | 123.9631418
| 126.53 | 0.5700099 | 124.0636695
| 127.0999 | 0.5769563 | 124.1644767
| 127.4918 | 0.5839381 | 124.2653964
| 127.7539 | 0.5909297 | 124.3661696
| 128.3886 | 0.5978609 | 124.4669018
| 128.424 | 0.6048842 | 124.5676262
| 129.0586 | 0.6118159 | 124.6683665
| 129.4341 | 0.6187888 | 124.7691226
| 129.826 | 0.6257749 | 124.870104
| 130.007 | 0.6327614 | 124.9706238
| 130.5607 | 0.6397025 | 125.0713192
| 130.8553 | 0.6466904 | 125.1721112
| 131.1174 | 0.6536933 | 125.2730453
| 131.4929 | 0.6606577 | 125.3736795
| 131.9008 | 0.6676356 | 125.4745797
| 132.0333 | 0.6746428 | 125.5752884
| 132.7977 | 0.6815571 | 125.6760659
| 132.752 | 0.6886005 | 125.7769004
| 132.755 | 0.6956189 | 125.8774834
| 133.6489 | 0.702512 | 125.9782439
| 134.4022 | 0.7182632 | 126.0888819
| 134.8323 | 0.7339161 | 126.1896939
| 136.0232 | 0.7497461 | 126.2903636
| 136.5498 | 0.7660328 | 126.3912215
| 137.2216 | 0.7826259 | 126.4920673
| 137.6015 | 0.7995698 | 126.5927269
| 139.0339 | 0.8167462 | 126.6936864
| 139.915 | 0.834313 | 126.7943833
| 141.2008 | 0.8521864 | 126.8951446
| 141.9192 | 0.8705032 | 126.9958582
| 143.0097 | 0.8891469 | 127.0966381
| 143.9701 | 0.9081948 | 127.1974401
| 144.9301 | 0.9275993 | 127.298082
| 145.2256 | 0.9475229 | 127.3988344
| 147.3831 | 0.9675566 | 127.499561
| 147.9692 | 0.9882582 | 127.6003551
| 148.7976 | 1.009334 | 127.7011096
| 150.0305 | 1.030815 | 127.802047
| 151.1008 | 1.052699 | 127.9027081
| 152.1222 | 1.07506 | 128.0034805
| 153.4184 | 1.097823 | 128.1042082
| 154.5033 | 1.121123 | 128.2051063
| 155.4581 | 1.144842 | 128.3056912
| 157.0439 | 1.169027 | 128.4066116
| 157.7709 | 1.193764 | 128.5072287
| 158.5619 | 1.219064 | 128.6081301
| 160.13 | 1.244686 | 128.7087531
| 161.098 | 1.270979 | 128.809586
| 162.6161 | 1.297679 | 128.9102627
| 163.8906 | 1.325013 | 129.0111313
| 165.4719 | 1.352887 | 129.1121069
| 166.4536 | 1.381329 | 129.2127536
| 167.5647 | 1.406319 | 129.400485
| 167.6893 | 1.406299 | 129.5012031
| 167.8301 | 1.406276 | 129.6021036
| 167.8414 | 1.406274 | 129.7028191
| 167.6907 | 1.406296 | 129.8034674
| 167.864 | 1.406269 | 129.9042962
| 167.8915 | 1.406264 | 130.0050999
| 168.162 | 1.406221 | 130.1058531
| 167.9302 | 1.406256 | 130.2066613
| 167.9577 | 1.406251 | 130.3073492
| 167.8879 | 1.406261 | 130.4081481
| 168.5796 | 1.406153 | 130.508854
| 168.0078 | 1.406241 | 130.6095679
| 168.0189 | 1.406239 | 130.7104642
| 168.2893 | 1.406196 | 130.8111289
| 168.4788 | 1.406166 | 130.9119229
| 168.2472 | 1.406201 | 131.0126643
| 168.2907 | 1.406194 | 131.1134819
| 168.2696 | 1.406196 | 131.2142727
| 168.3458 | 1.406184 | 131.3151163
| 167.9844 | 1.406239 | 131.4157702
| 168.0444 | 1.406229 | 131.5165762
| 168.6063 | 1.406141 | 131.6173091
| 167.7268 | 1.406276 | 131.7181088
| 168.2725 | 1.406191 | 131.8188535
| 168.2029 | 1.406201 | 131.9195491
| 168.6675 | 1.406128 | 132.0201932
| 168.2577 | 1.406191 | 132.1211026
| 168.5119 | 1.406151 | 132.2217001
| 168.2479 | 1.406191 | 132.3224509
| 168.405 | 1.406166 | 132.423415
| 168.1247 | 1.406209 | 132.5242026
| 168.4438 | 1.406159 | 132.6248905
| 168.374 | 1.406169 | 132.7256758
| 168.2071 | 1.406194 | 132.8264795
| 168.5261 | 1.406144 | 132.9272711
| 168.5861 | 1.406133 | 133.0279697
| 168.4516 | 1.406153 | 133.1287588
| 168.4951 | 1.406146 | 133.2296364
| 168.4093 | 1.406159 | 133.3303484
| 168.5664 | 1.406133 | 133.4312404
| 168.7395 | 1.406106 | 133.5321359
| 168.3134 | 1.406171 | 133.6328179
| 168.1627 | 1.406194 | 133.7336475
| 168.498 | 1.406141 | 133.8344201
| 168.3635 | 1.406161 | 133.9351518
| 168.4233 | 1.406151 | 134.0360998
| 168.8557 | 1.406083 | 134.1366915
| 168.5108 | 1.406136 | 134.2374267
| 168.1464 | 1.39239 | 134.4021656
| 167.6073 | 1.378569 | 134.502832
| 166.8091 | 1.364769 | 134.6036434
| 166.853 | 1.350836 | 134.7044737
| 166.2815 | 1.33701 | 134.8052222
| 165.3535 | 1.323229 | 134.9069853
| 165.3974 | 1.309313 | 135.0076945
| 164.7774 | 1.295496 | 135.1084243
| 164.5136 | 1.28161 | 135.2092627
| 163.861 | 1.26779 | 135.3100516
| 163.0789 | 1.25402 | 135.4106284
| 162.7502 | 1.240153 | 135.5113994
| 162.1464 | 1.226324 | 135.6121993
| 161.996 | 1.212446 | 135.712848
| 161.4891 | 1.198588 | 135.8137519
| 160.8528 | 1.184777 | 135.9144626
| 160.3461 | 1.170946 | 136.0151708
| 159.6288 | 1.157104 | 136.1161894
| 158.9599 | 1.143298 | 136.2168957
| 158.8905 | 1.12941 | 136.3175315
| 158.2056 | 1.11559 | 136.4183616
| 157.7636 | 1.101739 | 136.5191415
| 156.9005 | 1.087974 | 136.6197675
| 156.8636 | 1.074058 | 136.7205661
| 156.1138 | 1.06026 | 136.821305
| 155.4288 | 1.046445 | 136.922098
| 155.2135 | 1.032556 | 137.022896
| 154.6906 | 1.018732 | 137.1235721
| 154.1352 | 1.004887 | 137.2244421
| 153.4179 | 0.9910792 | 137.3252146
| 153.3323 | 0.9771806 | 137.4259404
| 152.3882 | 0.9633967 | 137.526797
| 151.8813 | 0.9495533 | 137.6275945
| 151.5204 | 0.9356991 | 137.7283078
| 150.8193 | 0.9218793 | 137.8291522
| 150.3125 | 0.9080544 | 137.929816
| 149.8705 | 0.8942114 | 138.0305383
| 149.2178 | 0.8803672 | 138.1315047
| 149.3913 | 0.8664513 | 138.2320664
| 148.5444 | 0.852667 | 138.3328171
| 147.7137 | 0.8388661 | 138.4336697
| 147.1261 | 0.8250433 | 138.5344086
| 146.7325 | 0.8111862 | 138.6351791
| 145.9504 | 0.7973954 | 138.7359038
| 145.9295 | 0.7834957 | 138.8365656
| 145.1475 | 0.769673 | 138.9375216
| 144.511 | 0.7558442 | 139.0383591
| 143.9881 | 0.7420012 | 139.1391719
| 143.384 | 0.7281877 | 139.2398617
| 142.8611 | 0.714365 | 139.3405283
| 142.6784 | 0.7004675 | 139.441355
| 142.0257 | 0.6866425 | 139.5421824
| 141.7132 | 0.6727721 | 139.6429584
| 141.4597 | 0.673617 | 139.8394585
| 142.1186 | 0.6874222 | 139.9401603
| 142.4699 | 0.7013061 | 140.0410884
| 143.2746 | 0.7150625 | 140.1416008
| 143.5772 | 0.7289277 | 140.2423393
| 144.155 | 0.7427796 | 140.3432887
| 145.0083 | 0.7565705 | 140.4441055
| 144.7278 | 0.770518 | 140.5447868
| 145.2733 | 0.7843405 | 140.6454882
| 146.0942 | 0.798141 | 140.7463376
| 146.7046 | 0.8119587 | 140.8470765
| 147.2177 | 0.8257872 | 140.9477839
| 147.407 | 0.8397002 | 141.0487414
| 148.0821 | 0.8534919 | 141.1493642
| 148.4331 | 0.8673777 | 141.2503059
| 149.5294 | 0.8811053 | 141.3509358
| 149.4271 | 0.8950449 | 141.4517598
| 150.1022 | 0.9088522 | 141.552496
| 151.1659 | 0.9226082 | 141.653295
| 150.9988 | 0.9365621 | 141.7541499
| 151.5281 | 0.9503855 | 141.8548386
| 152.1709 | 0.9642087 | 141.9556539
| 152.8135 | 0.9780372 | 142.0565069
| 153.3915 | 0.9918511 | 142.1571818
| 154.1637 | 1.005663 | 142.2580576
| 154.5959 | 1.019512 | 142.3588282
| 154.4612 | 1.033441 | 142.4595347
| 155.3467 | 1.047222 | 142.5603173
| 155.8762 | 1.061067 | 142.6611616
| 156.1786 | 1.074934 | 142.7619101
| 157.113 | 1.088703 | 142.8626643
| 157.3345 | 1.102589 | 142.9634571
| 157.8314 | 1.116415 | 143.064133
| 157.8586 | 1.13033 | 143.1649221
| 158.809 | 1.144116 | 143.2658103
| 159.5974 | 1.157889 | 143.3664281
| 159.9325 | 1.171755 | 143.4672096
| 160.5913 | 1.185588 | 143.5681078
| 160.7806 | 1.199461 | 143.6687757
| 161.2126 | 1.213319 | 143.7696055
| 161.8876 | 1.227131 | 143.8703778
| 162.5304 | 1.240949 | 143.971158
| 162.8815 | 1.254781 | 144.0717065
| 163.5081 | 1.268604 | 144.1725008
| 164.0858 | 1.282444 | 144.2733634
| 164.2589 | 1.296339 | 144.3741748
| 164.9826 | 1.310129 | 144.4748433
| 164.8317 | 1.324061 | 144.5755587
| 165.863 | 1.337809 | 144.6762571
| 166.4247 | 1.351656 | 144.7771599
| 166.6302 | 1.365517 | 144.8777522
| 167.2728 | 1.379334 | 144.9785251
| 167.4134 | 1.393226 | 145.0792774
| 169.7017 | 1.435527 | 145.2768468
| 169.8878 | 1.465819 | 145.3776489
| 171.5469 | 1.496499 | 145.4784555
| 172.9461 | 1.527832 | 145.5792236
| 173.7291 | 1.559875 | 145.6799149
| 175.3697 | 1.592458 | 145.780677
| 176.4265 | 1.625789 | 145.8814186
| 177.9846 | 1.65972 | 145.9821615
| 179.5094 | 1.694362 | 146.0829457
| 180.8553 | 1.72969 | 146.1835989
| 181.8764 | 1.765826 | 146.2843586
| 183.6578 | 1.8026 | 146.3851793
| 185.3087 | 1.84012 | 146.4859353
| 186.6347 | 1.878463 | 146.5867137
| 187.9761 | 1.917518 | 146.6873276
| 189.4946 | 1.957441 | 146.7881945
| 190.9314 | 1.998121 | 146.8888923
| 192.8691 | 2.039606 | 146.9897246
| 194.0445 | 2.08205 | 147.0905426
| 195.9153 | 2.125163 | 147.1911643
| 197.2509 | 2.169292 | 147.2919138
| 199.2328 | 2.214256 | 147.3927433
| 200.0802 | 2.260338 | 147.4936312
| 202.1249 | 2.307084 | 147.5943336
| 204.2656 | 2.354838 | 147.6951818
| 205.9032 | 2.403598 | 147.7959366
| 207.4422 | 2.453361 | 147.8966852
| 208.9964 | 2.504123 | 147.9974106
| 210.7436 | 2.555962 | 148.0982787
| 212.3762 | 2.608839 | 148.1990806
| 214.4286 | 2.662683 | 148.2998003
| 216.3501 | 2.717687 | 148.4005996
| 217.8171 | 2.77385 | 148.5013421
| 219.4303 | 2.812764 | 148.670769
| 219.6683 | 2.812726 | 148.7716044
| 219.7929 | 2.812706 | 148.8724681
| 219.7555 | 2.812711 | 148.973297
| 220.0259 | 2.812669 | 149.0741134
| 220.1667 | 2.812646 | 149.1747666
| 220.2266 | 2.812636 | 149.2754866
| 220.1731 | 2.812644 | 149.3755716
| 219.8929 | 2.812686 | 149.4761198
| 220.5358 | 2.812586 | 149.5769135
| 220.4498 | 2.812599 | 149.6777222
| 220.3316 | 2.812616 | 149.778464
| 219.9381 | 2.812676 | 149.8791935
| 220.2247 | 2.812631 | 149.9798943
| 220.4464 | 2.812596 | 150.0807238
| 220.15 | 2.812641 | 150.1813493
| 220.2261 | 2.812629 | 150.282142
| 220.0916 | 2.812649 | 150.3831511
| 220.1676 | 2.812636 | 150.4838588
| 220.859 | 2.812529 | 150.5846246
| 220.595 | 2.812569 | 150.6853879
| 220.7358 | 2.812546 | 150.7862203
| 220.7471 | 2.812544 | 150.8871183
| 220.7422 | 2.812544 | 150.9877502
| 220.7697 | 2.812539 | 151.0886327
| 220.7648 | 2.812539 | 151.1892769
| 220.7112 | 2.812546 | 151.2899421
| 220.8845 | 2.812519 | 151.3907923
| 220.7338 | 2.812541 | 151.4915094
| 220.1135 | 2.812636 | 151.5921902
| 220.9506 | 2.812506 | 151.6929921
| 220.7837 | 2.812531 | 151.7937154
| 220.9245 | 2.812509 | 151.8945406
| 220.7901 | 2.812529 | 151.995245
| 220.9309 | 2.812506 | 152.0961263
| 220.9584 | 2.812501 | 152.1967302
| 221.0181 | 2.812491 | 152.2975604
| 220.576 | 2.812559 | 152.3983494
| 220.555 | 2.812561 | 152.4991591
| 220.8901 | 2.812509 | 152.5998713
| 220.8205 | 2.812519 | 152.7007147
| 220.6536 | 2.812544 | 152.8014626
| 220.6649 | 2.812541 | 152.9021945
| 221.0161 | 2.812486 | 153.003147
| 220.3311 | 2.812591 | 153.103814
| 220.8281 | 2.812514 | 153.2045898
| 221.4062 | 2.812424 | 153.3053638
| 221.3528 | 2.812431 | 153.4061315
| 220.5705 | 2.812551 | 153.5068893
| 220.417 | 2.784858 | 153.6726219
| 219.6193 | 2.757043 | 153.7733578
| 218.9835 | 2.729176 | 153.8741875
| 218.6715 | 2.701323 | 153.9747914
| 216.8648 | 2.646282 | 154.1752184
| 216.391 | 2.61841 | 154.275978
| 215.658 | 2.590548 | 154.3768493
| 214.5688 | 2.562784 | 154.4775632
| 214.1597 | 2.53491 | 154.5782951
| 213.2486 | 2.50712 | 154.6790029
| 212.3698 | 2.479311 | 154.7797639
| 211.8474 | 2.451408 | 154.8806628
| 211.4382 | 2.423583 | 154.981216
| 210.6565 | 2.395951 | 155.0812832
| 209.9884 | 2.36807 | 155.1821869
| 209.1906 | 2.34028 | 155.2828325
| 208.4088 | 2.31248 | 155.3835036
| 207.271 | 2.284698 | 155.4843117
| 207.0401 | 2.256748 | 155.5852173
| 205.967 | 2.229001 | 155.6858623
| 205.5579 | 2.201112 | 155.7866481
| 204.9383 | 2.173229 | 155.8875317
| 204.189 | 2.145414 | 155.9882392
| 203.2455 | 2.117633 | 156.0889345
| 202.8039 | 2.089758 | 156.1896872
| 202.4921 | 2.061853 | 156.2904777
| 200.9007 | 2.034127 | 156.3913335
| 200.1676 | 2.006321 | 156.4920024
| 200.0662 | 1.978367 | 156.5928517
| 199.4304 | 1.950522 | 156.6936055
| 198.3087 | 1.922765 | 156.7943117
| 197.932 | 1.894856 | 156.8951533
| 197.118 | 1.867028 | 156.9959437
| 196.8222 | 1.839176 | 157.0965334
| 195.7816 | 1.811355 | 157.1974263
| 194.7245 | 1.783545 | 157.2982894
| 194.2507 | 1.755653 | 157.3991204
| 193.4367 | 1.727855 | 157.4998036
| 193.0275 | 1.699991 | 157.6005002
| 191.76 | 1.672235 | 157.7012862
| 190.9298 | 1.644438 | 157.8019737
| 190.31 | 1.616578 | 157.9027739
| 189.9333 | 1.588683 | 158.0035631
| 189.1517 | 1.560843 | 158.1043809
| 188.6293 | 1.532969 | 158.2051759
| 187.5237 | 1.505223 | 158.3058332
| 186.7097 | 1.477412 | 158.406565
| 185.8632 | 1.449577 | 158.5073988
| 185.2274 | 1.421733 | 158.6081503
| 184.4943 | 1.393898 | 158.7089235
| 183.5183 | 1.366109 | 158.809664
| 182.769 | 1.338238 | 158.9105752
| 182.5936 | 1.341936 | 159.1002134
| 183.3815 | 1.369752 | 159.2009533
| 184.4124 | 1.397533 | 159.3017018
| 185.1843 | 1.425359 | 159.4024682
| 185.8103 | 1.453226 | 159.5033022
| 186.5983 | 1.481003 | 159.6038979
| 187.4186 | 1.508853 | 159.704779
| 188.0123 | 1.536737 | 159.805656
| 188.7516 | 1.564562 | 159.9064008
| 189.5882 | 1.592375 | 160.0071581
| 190.2466 | 1.620218 | 160.107923
| 190.9051 | 1.648045 | 160.208628
| 191.9198 | 1.675842 | 160.3094263
| 192.4163 | 1.703704 | 160.4101701
| 193.188 | 1.731533 | 160.5109445
| 194.3161 | 1.759304 | 160.6117137
| 194.7478 | 1.787174 | 160.7124502
| 195.5358 | 1.814986 | 160.8131747
| 195.9837 | 1.842871 | 160.9139708
| 196.9983 | 1.870673 | 161.0147863
| 197.6566 | 1.898525 | 161.1155856
| 198.0884 | 1.926414 | 161.2163902
| 199.3298 | 1.954174 | 161.3171797
| 199.5024 | 1.982082 | 161.4179065
| 200.4199 | 2.009859 | 161.5185798
| 201.2727 | 2.037678 | 161.6193659
| 201.7853 | 2.06557 | 161.7202253
| 202.395 | 2.093401 | 161.8209205
| 203.5717 | 2.12119 | 161.9217766
| 203.9061 | 2.149063 | 162.0224702
| 204.5807 | 2.176904 | 162.1232381
| 205.3361 | 2.204786 | 162.2241954
| 205.865 | 2.23259 | 162.324747
| 206.572 | 2.260443 | 162.4255751
| 207.5543 | 2.288247 | 162.5263811
| 208.7632 | 2.316011 | 162.6271661
| 209.2758 | 2.343887 | 162.7279678
| 209.8857 | 2.371757 | 162.8288047
| 210.7383 | 2.399551 | 162.929501
| 211.5426 | 2.427373 | 163.0302718
| 211.9093 | 2.455301 | 163.1311806
| 212.8107 | 2.483023 | 163.2316417
| 213.0317 | 2.510938 | 163.3324241
| 214.1598 | 2.538723 | 163.4332403
| 214.3162 | 2.566634 | 163.5339712
| 215.7842 | 2.594335 | 163.6346746
| 216.2643 | 2.6222 | 163.73542
| 216.8742 | 2.650095 | 163.8363438
| 217.5811 | 2.67795 | 163.9371798
| 218.1099 | 2.705805 | 164.0379145
| 218.9787 | 2.733621 | 164.138699
| 219.4103 | 2.761536 | 164.2395972
| 220.0687 | 2.789362 | 164.3403024
| 222.2631 | 2.870224 | 164.526237
| 224.0502 | 2.929298 | 164.6267405
| 225.7545 | 2.98984 | 164.7276654
| 226.8748 | 3.05157 | 164.828368
| 228.3009 | 3.114586 | 164.9291965
| 230.1793 | 3.17876 | 165.0299411
| 232.153 | 3.244213 | 165.1306673
| 233.9309 | 3.311033 | 165.2313992
| 236.0795 | 3.379145 | 165.3321171
| 237.9352 | 3.448744 | 165.432914
| 239.9186 | 3.519651 | 165.5335874
| 241.8031 | 3.59211 | 165.6343894
| 244.0259 | 3.665986 | 165.7351844
| 245.4535 | 3.741422 | 165.8358904
| 247.5107 | 3.818386 | 165.9367151
| 249.7443 | 3.896832 | 166.0374679
| 251.1663 | 3.976973 | 166.1381839
| 253.0885 | 4.058639 | 166.2388689
| 255.5103 | 4.142025 | 166.3397167
| 257.6226 | 4.22705 | 166.4404379
| 259.6357 | 4.313867 | 166.5412134
| 261.8094 | 4.40174 | 166.6412187
| 264.3204 | 4.491958 | 166.7419102
| 266.0681 | 4.584118 | 166.8425878
| 268.2505 | 4.678192 | 166.9433802
| 270.4632 | 4.774139 | 167.0441338
| 272.8355 | 4.872011 | 167.1448836
| 274.25 | 4.972129 | 167.2457389
| 276.5687 | 5.07403 | 167.3464828
| 279.3061 | 5.177919 | 167.4472063
| 281.1664 | 5.284314 | 167.5481687
| 283.6722 | 5.392452 | 167.648833
| 286.2561 | 5.502834 | 167.7495485
| 288.0764 | 5.615613 | 167.8502925
| 289.2731 | 5.625643 | 167.9598902
| 289.0092 | 5.625683 | 168.0598914
| 288.8099 | 5.625713 | 168.1605645
| 289.7928 | 5.62556 | 168.2613075
| 289.5449 | 5.625598 | 168.3620398
| 289.6048 | 5.625588 | 168.4627755
| 289.0979 | 5.625665 | 168.5635938
| 289.2387 | 5.625643 | 168.664408
| 289.7681 | 5.62556 | 168.7652079
| 289.1804 | 5.62565 | 168.8658315
| 290.1792 | 5.625495 | 168.966661
| 289.9313 | 5.625533 | 169.0674318
| 289.2951 | 5.62563 | 169.1682655
| 289.9053 | 5.625535 | 169.2690177
| 289.7546 | 5.625558 | 169.3698766
| 289.604 | 5.62558 | 169.4705384
| 289.6477 | 5.625573 | 169.5713542
| 290.1448 | 5.625495 | 169.6722062
| 289.6865 | 5.625565 | 169.7729401
| 289.7949 | 5.625548 | 169.8737623
| 289.7737 | 5.62555 | 169.9745783
| 289.6069 | 5.625575 | 170.0752484
| 290.4924 | 5.625437 | 170.1762406
| 289.9047 | 5.625528 | 170.2768588
| 290.3531 | 5.625458 | 170.3776152
| 290.3644 | 5.625455 | 170.4784124
| 289.6309 | 5.625568 | 170.579161
| 289.4965 | 5.625588 | 170.6798607
| 290.7219 | 5.625397 | 170.7807098
| 289.9884 | 5.62551 | 170.8814928
| 290.1454 | 5.625485 | 170.9822029
| 290.2376 | 5.62547 | 171.0828308
| 289.5527 | 5.625575 | 171.1837804
| 290.066 | 5.625495 | 171.2846087
| 290.4658 | 5.625432 | 171.3852847
| 289.9265 | 5.625515 | 171.4860348
| 290.1159 | 5.625485 | 171.5866612
| 289.7387 | 5.625543 | 171.6875259
| 290.2842 | 5.625458 | 171.7883489
| 290.3277 | 5.62545 | 171.8890573
| 289.8372 | 5.625525 | 171.9896962
| 290.0588 | 5.62549 | 172.0905279
| 290.5559 | 5.625412 | 172.1913282
| 290.2109 | 5.625465 | 172.2922012
| 290.3679 | 5.62544 | 172.3928749
| 290.4763 | 5.625422 | 172.4938501
| 290.3581 | 5.62544 | 172.5945518
| 289.9646 | 5.6255 | 172.6952802
| 289.976 | 5.625498 | 172.7955319
| 289.2084 | 5.569476 | 172.9615063
| 288.2508 | 5.512928 | 173.0624856
| 287.892 | 5.456274 | 173.1634873
| 286.6426 | 5.399819 | 173.2643802
| 285.0165 | 5.288334 | 173.4643559
| 283.8158 | 5.231815 | 173.5653485
| 283.0522 | 5.175306 | 173.6662037
| 282.0617 | 5.11893 | 173.7668852
| 281.3143 | 5.062443 | 173.8676975
| 280.4858 | 5.005999 | 173.9684546
| 279.0422 | 4.949628 | 174.0692522
| 278.5051 | 4.893157 | 174.1699777
| 277.3529 | 4.836735 | 174.2707844
| 275.9578 | 4.780349 | 174.3715963
| 275.4693 | 4.723927 | 174.4722213
| 274.2685 | 4.667424 | 174.5731863
| 273.5694 | 4.61103 | 174.6738187
| 272.9837 | 4.554544 | 174.7745835
| 271.7506 | 4.498147 | 174.8753702
| 270.8088 | 4.441674 | 174.97621
| 269.5594 | 4.385272 | 175.0770094
| 268.6337 | 4.328834 | 175.1777818
| 268.3394 | 4.2723 | 175.2785535
| 267.009 | 4.215986 | 175.3792179
| 265.5005 | 4.15963 | 175.4800063
| 265.0445 | 4.103097 | 175.5808202
| 263.795 | 4.046628 | 175.6817379
| 263.112 | 3.990277 | 175.7822903
| 262.2351 | 3.933762 | 175.8831864
| 261.1474 | 3.877438 | 175.9838016
| 259.9628 | 3.820959 | 176.0847207
| 259.215 | 3.76459 | 176.1853219
| 257.9171 | 3.70811 | 176.2862728
| 257.218 | 3.651665 | 176.3869961
| 256.7133 | 3.595176 | 176.4877451
| 255.1563 | 3.538833 | 176.5885243
| 254.1982 | 3.482418 | 176.6892663
| 253.24 | 3.426026 | 176.7899667
| 252.0391 | 3.369609 | 176.8907784
| 251.2916 | 3.313128 | 176.9915804
| 250.3334 | 3.256716 | 177.0923164
| 249.0515 | 3.200262 | 177.1932153
| 248.0935 | 3.143926 | 177.2938173
| 246.9247 | 3.087525 | 177.394591
| 245.837 | 3.031154 | 177.49529
| 244.8952 | 2.97463 | 177.5962219
| 244.2125 | 2.918185 | 177.6969408
| 242.736 | 2.861898 | 177.7975972
| 241.2922 | 2.805486 | 177.8984683
| 240.5124 | 2.748925 | 177.9994201
| 239.2788 | 2.69262 | 178.1000422
| 238.2236 | 2.636179 | 178.200857
| 238.4269 | 2.648431 | 178.3814189
| 239.618 | 2.704884 | 178.4822954
| 240.8092 | 2.761365 | 178.5832211
| 241.4821 | 2.817766 | 178.6838626
| 242.9001 | 2.874112 | 178.7846096
| 243.7674 | 2.930532 | 178.8853385
| 244.6832 | 2.987026 | 178.9862113
| 245.5991 | 3.04337 | 179.0868187
| 247.1303 | 3.09976 | 179.1876752
| 248.03 | 3.156167 | 179.2883896
| 248.962 | 3.212619 | 179.3891926
| 249.5703 | 3.269038 | 179.4898473
| 251.3767 | 3.325391 | 179.5907154
| 251.6612 | 3.381871 | 179.6913908
| 252.7227 | 3.438325 | 179.7922321
| 253.849 | 3.494712 | 179.892973
| 255.2182 | 3.551121 | 179.9938212
| 255.8588 | 3.607599 | 180.0945897
| 256.6936 | 3.664166 | 180.1955707
| 257.6095 | 3.720531 | 180.2962145
| 258.8004 | 3.77703 | 180.397172
| 259.4248 | 3.833463 | 180.4978571
| 260.7292 | 3.889837 | 180.5986239
| 262.0013 | 3.9462 | 180.6993623
| 263.0303 | 4.002694 | 180.8002665
| 264.1568 | 4.059075 | 180.9009961
| 264.4734 | 4.11567 | 181.0018855
| 265.6482 | 4.172033 | 181.1025967
| 266.9849 | 4.228435 | 181.203422
| 267.237 | 4.284984 | 181.3042108
| 268.93 | 4.341317 | 181.4050114
| 269.6513 | 4.397815 | 181.5058377
| 270.3082 | 4.454242 | 181.6065221
| 271.758 | 4.510721 | 181.7075152
| 272.4957 | 4.567191 | 181.808296
| 273.4437 | 4.623733 | 181.9092641
| 274.5053 | 4.680047 | 182.0098573
| 274.984 | 4.736502 | 182.1105413
| 276.1427 | 4.792928 | 182.2113597
| 277.123 | 4.849413 | 182.3122362
| 278.0713 | 4.905761 | 182.4128588
| 279.1004 | 4.962159 | 182.5135917
| 280.1458 | 5.018587 | 182.6143829
| 280.851 | 5.075086 | 182.7152068
| 282.2202 | 5.131359 | 182.8158123
| 283.055 | 5.187844 | 182.9166467
| 283.6955 | 5.244291 | 183.0173608
| 284.5301 | 5.300796 | 183.1182317
| 285.6887 | 5.357124 | 183.2188758
| 286.9445 | 5.413502 | 183.3196377
| 287.8118 | 5.469959 | 183.4204309
| 288.5007 | 5.526452 | 183.5212399
| 289.6917 | 5.582769 | 183.6218748
| 292.1199 | 5.739554 | 183.7996068
| 293.983 | 5.857184 | 183.9003865
| 296.1506 | 5.977237 | 184.0012284
| 298.3318 | 6.099667 | 184.1020176
| 300.7205 | 6.224476 | 184.202742
| 302.9441 | 6.351902 | 184.3035068
| 304.9058 | 6.481875 | 184.4042055
| 308.1433 | 6.614364 | 184.5049574
| 309.9365 | 6.749901 | 184.6058021
| 312.9248 | 6.887706 | 184.7064267
| 314.9219 | 7.028653 | 184.8071837
| 317.6766 | 7.172367 | 184.9079525
| 320.654 | 7.319109 | 185.0088143
| 322.8187 | 7.468965 | 185.1096741
| 325.7404 | 7.621809 | 185.2105699
| 328.5128 | 7.777731 | 185.3114265
| 331.4272 | 7.93674 | 185.4122418
| 334.3541 | 8.098799 | 185.5129426
| 336.7752 | 8.264376 | 185.6137295
| 339.9367 | 8.433281 | 185.7145595
| 343.0785 | 8.605267 | 185.8151804
| 346.1523 | 8.7797 | 185.9152013
| 348.6379 | 8.959059 | 186.01595
| 351.4269 | 9.141832 | 186.1165965
| 354.5834 | 9.328485 | 186.2173617
| 357.7027 | 9.519296 | 186.3183112
| 360.672 | 9.713623 | 186.4190566
| 363.4748 | 9.911997 | 186.5198364
| 366.7747 | 10.11417 | 186.6205373
| 370.2636 | 10.32062 | 186.7213306
| 372.7442 | 10.53119 | 186.8220125
| 375.8993 | 10.74624 | 186.9228304
| 379.2762 | 10.96533 | 187.0235158
| 381.8057 | 11.18925 | 187.124304
| 384.2496 | 11.25184 | 187.2532134
| 383.8563 | 11.2519 | 187.3538271
| 384.2073 | 11.25184 | 187.4545218
| 384.2024 | 11.25184 | 187.5552191
| 383.9224 | 11.25189 | 187.6560239
| 384.5001 | 11.2518 | 187.7568481
| 384.8027 | 11.25175 | 187.8575345
| 384.555 | 11.25179 | 187.9582299
| 384.1456 | 11.25185 | 188.0582577
| 384.8528 | 11.25174 | 188.158815
| 384.9287 | 11.25173 | 188.2595948
| 384.94 | 11.25172 | 188.3603227
| 384.9675 | 11.25172 | 188.4610153
| 384.9301 | 11.25172 | 188.5618455
| 384.6825 | 11.25176 | 188.6625167
| 385.3248 | 11.25166 | 188.7632761
| 385.4494 | 11.25164 | 188.8640539
| 385.412 | 11.25165 | 188.9647758
| 385.3911 | 11.25165 | 189.0656223
| 385.0138 | 11.25171 | 189.1663228
| 385.1546 | 11.25168 | 189.2671966
| 385.1821 | 11.25168 | 189.3678272
| 385.4522 | 11.25164 | 189.4686528
| 385.5768 | 11.25162 | 189.5694864
| 385.3776 | 11.25165 | 189.6702363
| 385.4861 | 11.25163 | 189.7702554
| 385.1089 | 11.25169 | 189.8708149
| 385.3468 | 11.25165 | 189.9715354
| 385.4552 | 11.25163 | 190.0722943
| 385.3692 | 11.25164 | 190.1732132
| 385.3481 | 11.25165 | 190.2737241
| 385.6185 | 11.2516 | 190.374648
| 385.2736 | 11.25166 | 190.4754456
| 385.2525 | 11.25166 | 190.5761855
| 385.1181 | 11.25168 | 190.6770279
| 385.5177 | 11.25162 | 190.7777282
| 384.9464 | 11.2517 | 190.8784121
| 385.4271 | 11.25163 | 190.9792768
| 385.5192 | 11.25161 | 191.08
| 385.5951 | 11.2516 | 191.1806448
| 385.558 | 11.25161 | 191.2814738
| 385.5206 | 11.25161 | 191.3822727
| 385.7746 | 11.25157 | 191.4829777
| 386.0124 | 11.25153 | 191.5837886
| 385.6515 | 11.25159 | 191.6844972
| 385.7112 | 11.25158 | 191.7852687
| 385.7549 | 11.25157 | 191.8861718
| 386.1383 | 11.25151 | 191.9867535
| 385.9555 | 11.25154 | 192.0875602
| 384.5099 | 11.13992 | 192.2542714
| 383.5213 | 11.02741 | 192.3549765
| 381.9828 | 10.91497 | 192.4556952
| 380.8487 | 10.80255 | 192.5563414
| 378.5297 | 10.57964 | 192.7569249
| 376.8457 | 10.46704 | 192.8578111
| 375.6469 | 10.35452 | 192.9585551
| 374.3998 | 10.2419 | 193.059394
| 372.7963 | 10.12955 | 193.1600462
| 371.6786 | 10.01697 | 193.2608352
| 370.059 | 9.90447 | 193.361615
| 369.265 | 9.791871 | 193.4623737
| 367.3056 | 9.679336 | 193.5632371
| 366.5761 | 9.566764 | 193.6639624
| 364.9566 | 9.454382 | 193.7646413
| 363.4989 | 9.34178 | 193.8654948
| 362.1222 | 9.229283 | 193.9662431
| 360.7127 | 9.1169 | 194.0668939
| 359.9673 | 9.004249 | 194.1676922
| 358.201 | 8.892648 | 194.2676935
| 357.2289 | 8.779997 | 194.368523
| 355.6737 | 8.667624 | 194.4691848
| 353.9249 | 8.555085 | 194.570022
| 352.5478 | 8.442605 | 194.6707557
| 351.4624 | 8.330049 | 194.7715161
| 350.4095 | 8.217235 | 194.8725029
| 348.8384 | 8.104741 | 194.973275
| 347.5098 | 7.992354 | 195.0739179
| 345.793 | 7.879892 | 195.1746817
| 344.2543 | 7.767379 | 195.275467
| 342.9583 | 7.654846 | 195.376236
| 341.7756 | 7.54228 | 195.4770189
| 340.172 | 7.429847 | 195.5777418
| 339.1836 | 7.317259 | 195.6785175
| 337.6772 | 7.204784 | 195.7792635
| 336.4136 | 7.092239 | 195.8800394
| 334.7612 | 6.979876 | 195.9807055
| 333.1254 | 6.867354 | 196.081512
| 331.8294 | 6.754812 | 196.1822894
| 329.8535 | 6.642259 | 196.2831701
| 328.881 | 6.529845 | 196.3837879
| 327.3422 | 6.417344 | 196.4845625
| 326.2727 | 6.304766 | 196.5853403
| 324.669 | 6.192489 | 196.6859237
| 323.2432 | 6.079953 | 196.7867134
| 321.5264 | 5.967371 | 196.8875848
| 320.4571 | 5.854742 | 196.9884084
| 318.7077 | 5.742208 | 197.0892412
| 317.6057 | 5.629894 | 197.189787
| 315.9859 | 5.51727 | 197.2906827
| 314.7869 | 5.404625 | 197.3915388
| 313.3774 | 5.292151 | 197.4922706
| 313.2401 | 5.318855 | 197.6708016
| 314.7366 | 5.431429 | 197.7716368
| 316.0392 | 5.543921 | 197.8723713
| 317.5524 | 5.656291 | 197.9730265
| 318.693 | 5.768827 | 198.0737785
| 319.8821 | 5.881311 | 198.1744907
| 321.7026 | 5.993872 | 198.2753581
| 322.9725 | 6.106531 | 198.3762376
| 324.2426 | 6.219005 | 198.4769522
| 326.1758 | 6.331754 | 198.5780037
| 327.4459 | 6.444249 | 198.678737
| 328.797 | 6.556748 | 198.7794848
| 330.1965 | 6.669275 | 198.8802638
| 331.6771 | 6.781657 | 198.9809251
| 332.8823 | 6.894233 | 199.0817214
| 334.5892 | 7.006795 | 199.182575
| 335.7622 | 7.119256 | 199.2832643
| 336.8704 | 7.231702 | 199.3839305
| 338.5937 | 7.344175 | 199.4847067
| 339.7503 | 7.456769 | 199.5855127
| 341.3441 | 7.569232 | 199.6862614
| 342.8243 | 7.681714 | 199.7870123
| 344.1106 | 7.794113 | 199.8876614
| 345.3321 | 7.906715 | 199.9884831
| 346.8609 | 8.019243 | 200.0892817
| 348.6647 | 8.131838 | 200.1901781
| 349.7731 | 8.244268 | 200.2908301
| 351.1561 | 8.35693 | 200.391728
| 352.2317 | 8.469478 | 200.4924814
| 353.5502 | 8.581987 | 200.5932339
| 355.2892 | 8.694697 | 200.694224
| 356.7537 | 8.806923 | 200.7947434
| 357.9425 | 8.919468 | 200.8955097
| 359.2285 | 9.032064 | 200.9963352
| 360.6925 | 9.144713 | 201.0972326
| 361.7359 | 9.257224 | 201.197949
| 363.2323 | 9.369603 | 201.2986091
| 364.5992 | 9.482125 | 201.39938
| 365.9013 | 9.59475 | 201.5002338
| 367.2685 | 9.707167 | 201.6009106
| 368.4574 | 9.819591 | 201.7015688
| 370.3909 | 9.932033 | 201.8023461
| 371.2722 | 10.04471 | 201.90319
| 372.8173 | 10.15707 | 202.0038392
| 374.0222 | 10.26958 | 202.1045744
| 374.7255 | 10.38227 | 202.2054081
| 376.2059 | 10.49461 | 202.3060282
| 377.8963 | 10.60719 | 202.4068968
| 379.4575 | 10.71958 | 202.5075755
| 380.6787 | 10.83217 | 202.6083882
| 381.9487 | 10.94451 | 202.7089821
| 383.3964 | 11.05708 | 202.8098036
| 384.3748 | 11.16966 | 202.9105726
| 388.1594 | 11.47846 | 203.0852292
| 391.5346 | 11.71249 | 203.1859311
| 393.7706 | 11.9519 | 203.2868219
| 397.1991 | 12.19553 | 203.387516
| 399.8602 | 12.44482 | 203.4884449
| 404.0854 | 12.69865 | 203.589256
| 406.6076 | 12.95592 | 203.689305
| 409.4799 | 13.21826 | 203.7893202
| 412.7649 | 13.48714 | 203.8898226
| 416.5925 | 13.7623 | 203.9906527
| 419.7825 | 14.04305 | 204.0914433
| 423.4998 | 14.32929 | 204.1921798
| 427.6312 | 14.6211 | 204.2928542
| 430.7839 | 14.9195 | 204.3936989
| 434.4962 | 15.22352 | 204.4944202
| 438.8803 | 15.53401 | 204.5952672
| 441.9787 | 15.85086 | 204.6960619
| 445.8464 | 16.17384 | 204.7967977
| 450.1107 | 16.5034 | 204.8975518
| 453.8002 | 16.84013 | 204.998417
| 457.5464 | 17.18357 | 205.0992422
| 462.0616 | 17.53326 | 205.199891
| 466.2603 | 17.89049 | 205.3006445
| 469.8525 | 18.25467 | 205.4012846
| 474.2926 | 18.6265 | 205.502027
| 478.6101 | 19.00639 | 205.602896
| 482.7411 | 19.39343 | 205.7036036
| 486.4095 | 19.78845 | 205.8043199
| 491.5405 | 20.19137 | 205.9050601
| 495.4154 | 20.60323 | 206.0059319
| 499.8466 | 21.02317 | 206.1067523
| 504.1707 | 21.45168 | 206.2075724
| 508.6791 | 21.88845 | 206.3082925
| 513.0957 | 22.33429 | 206.4090492
| 515.4106 | 22.50437 | 206.5476691
| 515.9072 | 22.50429 | 206.6485669
| 515.7243 | 22.50432 | 206.7492461
| 516.6736 | 22.50417 | 206.8499989
| 516.135 | 22.50425 | 206.9507968
| 516.5019 | 22.50419 | 207.0525127
| 516.772 | 22.50415 | 207.153321
| 516.7833 | 22.50415 | 207.2539822
| 517.0695 | 22.5041 | 207.3547805
| 517 | 22.50411 | 207.4555773
| 516.1862 | 22.50424 | 207.5562613
| 517.3459 | 22.50406 | 207.6570203
| 517.3895 | 22.50405 | 207.7578919
| 517.239 | 22.50407 | 207.8586006
| 517.2503 | 22.50407 | 207.9595254
| 517.5365 | 22.50403 | 208.0602776
| 517.6286 | 22.50401 | 208.1610906
| 517.1062 | 22.50409 | 208.2618939
| 517.7805 | 22.50399 | 208.3627288
| 517.3713 | 22.50405 | 208.4635782
| 517.5119 | 22.50403 | 208.5643707
| 517.7172 | 22.50399 | 208.6650237
| 517.5991 | 22.50401 | 208.7657179
| 517.6427 | 22.504 | 208.8666241
| 518.1553 | 22.50392 | 208.9673108
| 517.7785 | 22.50398 | 209.068189
| 518.0807 | 22.50393 | 209.1688654
| 517.8332 | 22.50397 | 209.2695183
| 518.1842 | 22.50392 | 209.3703404
| 517.7102 | 22.50399 | 209.4710877
| 517.867 | 22.50396 | 209.5717955
| 517.8297 | 22.50397 | 209.6727489
| 517.8734 | 22.50396 | 209.773385
| 517.9169 | 22.50395 | 209.8739914
| 518.0737 | 22.50393 | 209.9749008
| 518.4731 | 22.50387 | 210.0757138
| 518.2418 | 22.5039 | 210.1765575
| 518.1237 | 22.50392 | 210.2772844
| 518.2158 | 22.5039 | 210.3780384
| 517.9521 | 22.50394 | 210.4787945
| 518.2869 | 22.50389 | 210.5795569
| 518.7348 | 22.50382 | 210.6802392
| 518.2285 | 22.5039 | 210.7810659
| 518.2722 | 22.50389 | 210.8817439
| 517.8951 | 22.50395 | 210.9825071
| 518.2137 | 22.5039 | 211.0832428
| 518.4676 | 22.50386 | 211.184089
| 518.3981 | 22.50387 | 211.2847663
| 518.1666 | 22.5039 | 211.3854487
| 516.9023 | 22.28079 | 211.5492614
| 515.1898 | 22.05641 | 211.6498601
| 513.1221 | 21.83133 | 211.7507984
| 511.2805 | 21.6067 | 211.8515221
| 507.7195 | 21.16341 | 212.0512656
| 505.7159 | 20.93892 | 212.1519329
| 504.2139 | 20.71411 | 212.2527138
| 502.2101 | 20.48975 | 212.3533269
| 500.6277 | 20.26456 | 212.4542775
| 498.527 | 20.04011 | 212.5549396
| 496.6689 | 19.81544 | 212.6556788
| 494.7465 | 19.59062 | 212.7564915
| 492.6621 | 19.36586 | 212.8572877
| 490.9496 | 19.14125 | 212.9579917
| 489.027 | 18.91658 | 213.0587373
| 487.169 | 18.69189 | 213.1594884
| 485.4888 | 18.46711 | 213.2602639
| 483.6954 | 18.2426 | 213.3609292
| 481.9668 | 18.01782 | 213.4617104
| 479.7528 | 17.79311 | 213.5624932
| 477.6198 | 17.56839 | 213.6632772
| 475.7451 | 17.34409 | 213.7638532
| 473.709 | 17.11939 | 213.8646209
| 471.946 | 16.8963 | 213.9646452
| 469.91 | 16.67167 | 214.0653833
| 468.2943 | 16.44709 | 214.1660669
| 465.8541 | 16.22212 | 214.2669809
| 464.0605 | 15.99742 | 214.36773
| 462.4126 | 15.77274 | 214.4684633
| 460.3927 | 15.54793 | 214.5692781
| 458.3408 | 15.32281 | 214.6702344
| 456.4335 | 15.09847 | 214.7708287
| 454.4136 | 14.87379 | 214.8715876
| 451.9888 | 14.64926 | 214.9723042
| 450.454 | 14.42453 | 215.0730484
| 448.6608 | 14.1996 | 215.1738993
| 446.1713 | 13.975 | 215.2746538
| 444.4426 | 13.75009 | 215.3754945
| 442.471 | 13.52539 | 215.4762571
| 440.5963 | 13.30082 | 215.5769526
| 438.2362 | 13.07615 | 215.6777305
| 435.6334 | 12.85154 | 215.7784944
| 434.1958 | 12.62665 | 215.8793054
| 431.8354 | 12.40238 | 215.9799013
| 430.3657 | 12.1772 | 216.0808435
| 427.9733 | 11.95257 | 216.1816056
| 425.8073 | 11.72792 | 216.2823549
| 423.9168 | 11.50279 | 216.3833037
| 421.8471 | 11.27873 | 216.4837873
| 419.6329 | 11.05383 | 216.5846551
| 417.2728 | 10.82905 | 216.6854833
| 414.9931 | 10.6047 | 216.7861066
| 415.4307 | 10.66512 | 216.9617404
| 417.2793 | 10.89 | 217.0625766
| 419.8561 | 11.11472 | 217.1633906
| 421.7211 | 11.33932 | 217.2641023
| 423.5861 | 11.564 | 217.3648499
| 426.0661 | 11.78842 | 217.4655214
| 427.6396 | 12.01327 | 217.5663249
| 429.6503 | 12.23784 | 217.667031
| 431.7576 | 12.4627 | 217.7678728
| 434.027 | 12.68721 | 217.8685736
| 435.875 | 12.91246 | 217.9695723
| 438.0635 | 13.13704 | 218.0702989
| 439.4262 | 13.36236 | 218.1712976
| 442.2622 | 13.5865 | 218.2718687
| 443.8837 | 13.81158 | 218.3727774
| 445.781 | 14.03611 | 218.47346
| 447.6456 | 14.26088 | 218.5742461
| 450.3356 | 14.48535 | 218.6749521
| 451.6497 | 14.71055 | 218.7758951
| 453.3688 | 14.93517 | 218.8766034
| 455.5571 | 15.15984 | 218.9773688
| 457.7934 | 15.38479 | 219.0782611
| 459.5771 | 15.60958 | 219.179053
| 462.0886 | 15.83432 | 219.2798695
| 463.3705 | 16.05928 | 219.3807016
| 465.5099 | 16.28402 | 219.481494
| 467.4393 | 16.50869 | 219.5822407
| 469.5947 | 16.73344 | 219.6830395
| 471.2812 | 16.95833 | 219.7838682
| 473.194 | 17.18312 | 219.8846678
| 474.8807 | 17.40761 | 219.9853173
| 477.1498 | 17.63224 | 220.0860691
| 479.1436 | 17.85692 | 220.1868231
| 481.0886 | 18.0818 | 220.2876655
| 482.8723 | 18.30642 | 220.3883771
| 484.72 | 18.53154 | 220.4893216
| 486.8434 | 18.75597 | 220.5899724
| 488.2222 | 18.98088 | 220.6907906
| 490.5395 | 19.20551 | 220.7915443
| 491.9509 | 19.43025 | 220.8922884
| 494.1389 | 19.65476 | 220.9929769
| 496.0031 | 19.87952 | 221.0937635
| 497.7864 | 20.10423 | 221.1945179
| 500.1034 | 20.32899 | 221.2953282
| 501.6768 | 20.55342 | 221.3959458
| 503.5731 | 20.77841 | 221.4968314
| 505.5019 | 21.00311 | 221.5975904
| 507.2205 | 21.22779 | 221.6983256
| 509.0525 | 21.45231 | 221.7989984
| 511.0941 | 21.67737 | 221.8999267
| 512.9418 | 21.90224 | 222.0007607
| 514.3044 | 22.12714 | 222.1015706
| 516.6536 | 22.3518 | 222.2023424
| 521.4622 | 22.9555 | 222.3710005
| 525.4807 | 23.42331 | 222.4717983
| 530.103 | 23.90009 | 222.5725028
| 533.8393 | 24.38741 | 222.6733498
| 538.0333 | 24.88432 | 222.7741442
| 542.6208 | 25.39026 | 222.8747379
| 546.9033 | 25.90777 | 222.9755695
| 551.934 | 26.43522 | 223.0763119
| 556.7909 | 26.97299 | 223.1769717
| 561.9246 | 27.52251 | 223.2777888
| 566.6892 | 28.08331 | 223.3786097
| 572.1518 | 28.65515 | 223.4793857
| 576.5976 | 29.23926 | 223.5802405
| 581.8719 | 29.83358 | 223.6808353
| 586.8236 | 30.4408 | 223.7815574
| 592.0674 | 31.06071 | 223.8823412
| 597.9273 | 31.6925 | 223.9830228
| 602.7513 | 32.33905 | 224.0839764
| 608.6116 | 32.99765 | 224.1847817
| 614.0845 | 33.66938 | 224.2855373
| 619.4746 | 34.35619 | 224.386495
| 625.238 | 35.05544 | 224.4872389
| 630.5001 | 35.76828 | 224.5878826
| 636.4067 | 36.49634 | 224.6886401
| 642.8615 | 37.2391 | 224.7893938
| 648.5069 | 37.9964 | 224.8900546
| 654.019 | 38.77075 | 224.9909263
| 660.3544 | 39.55918 | 225.0915995
| 666.5561 | 40.365 | 225.1924392
| 672.237 | 41.18737 | 225.2932848
| 678.3048 | 42.02395 | 225.3938365
| 684.6084 | 42.87982 | 225.4946598
| 690.8421 | 43.75334 | 225.5955082
End Of Loading Index | 696.5546 | 44.64411 | 225.696286
| 700.0348 | 45.00203 | 225.8369815
| 700.3693 | 45.00198 | 225.9377181
| 700.4613 | 45.00196 | 226.038537
| 700.9411 | 45.00189 | 226.1393225
| 701.5504 | 45.00179 | 226.2400073
| 701.1091 | 45.00186 | 226.3407928
| 701.7829 | 45.00176 | 226.4415894
| 701.8912 | 45.00174 | 226.5422712
| 701.66 | 45.00177 | 226.6431076
| 702.1561 | 45.0017 | 226.7438347
| 701.6339 | 45.00178 | 226.8445587
| 702.3079 | 45.00167 | 226.9454286
| 702.0766 | 45.00171 | 227.0462799
| 701.9748 | 45.00172 | 227.1469085
| 702.3739 | 45.00166 | 227.2477221
| 702.4659 | 45.00164 | 227.3485588
| 702.768 | 45.0016 | 227.4492925
| 702.1975 | 45.00168 | 227.5500099
| 702.4996 | 45.00164 | 227.6507187
| 702.5271 | 45.00163 | 227.751475
| 702.5383 | 45.00163 | 227.852259
| 702.6465 | 45.00161 | 227.952281
| 702.48 | 45.00164 | 228.0529705
| 702.7984 | 45.00159 | 228.1535598
| 702.7287 | 45.0016 | 228.2544333
| 702.8854 | 45.00157 | 228.3552317
| 703.0421 | 45.00155 | 228.4559301
| 702.7948 | 45.00158 | 228.5568304
| 703.2746 | 45.00151 | 228.6575173
| 703.3666 | 45.00149 | 228.7582838
| 702.9577 | 45.00156 | 228.8590614
| 703.3084 | 45.0015 | 228.9597862
| 703.1257 | 45.00153 | 229.0606494
| 703.5895 | 45.00146 | 229.1613782
| 703.0997 | 45.00153 | 229.2619968
| 703.1433 | 45.00152 | 229.3628821
| 703.3807 | 45.00149 | 229.4636512
| 703.3596 | 45.00149 | 229.5644479
| 703.2254 | 45.00151 | 229.6652787
| 703.2367 | 45.00151 | 229.7660623
| 703.3287 | 45.00149 | 229.8667566
| 703.0814 | 45.00153 | 229.9675832
| 703.3512 | 45.00149 | 230.0683248
| 703.5726 | 45.00145 | 230.1690899
| 703.7291 | 45.00143 | 230.2698055
| 703.4495 | 45.00147 | 230.3706322
| 703.2991 | 45.00149 | 230.4715335
| 703.5851 | 45.00145 | 230.572255
End Of Hold At Load Index | 703.6611 | 45.00143 | 230.6730676
| 701.9337 | 44.55603 | 230.8386552
| 698.792 | 44.10668 | 230.939434
| 696.6207 | 43.65667 | 231.0403259
Begin Stiffness Data Index | 693.4947 | 43.20778 | 231.1410017
| 688.7635 | 42.32208 | 231.3405446
| 685.8631 | 41.87354 | 231.4411326
| 683.7237 | 41.42384 | 231.5419562
| 680.8087 | 40.97385 | 231.6428698
| 678.5234 | 40.52445 | 231.7436298
| 675.3656 | 40.07485 | 231.8444661
| 673.0645 | 39.62501 | 231.9453251
| 670.7297 | 39.17625 | 232.0459437
| 668.1054 | 38.72636 | 232.1468239
| 665.529 | 38.27692 | 232.2476049
| 662.7909 | 37.82748 | 232.3483894
| 659.7951 | 37.37737 | 232.4493333
| 657.8321 | 36.92832 | 232.5500038
| 654.4156 | 36.47849 | 232.6508992
| 652.3235 | 36.02947 | 232.7515668
| 649.5851 | 35.58014 | 232.8523276
| 646.701 | 35.13096 | 232.9530588
| 643.7681 | 34.68197 | 233.0537491
| 641.5317 | 34.23181 | 233.1546772
| 638.3243 | 33.78255 | 233.2554394
| 636.1347 | 33.3336 | 233.3560954
| 633.4772 | 32.8841 | 233.4568892
| 630.2697 | 32.43473 | 233.5576755
| 627.5473 | 31.98534 | 233.6584483
| 625.3101 | 31.53551 | 233.7593033
| 621.9081 | 31.08658 | 233.859997
| 619.7193 | 30.63685 | 233.9608284
| 617.0608 | 30.18779 | 234.0615239
| 613.934 | 29.73835 | 234.1623228
| 611.0328 | 29.28952 | 234.2629764
| 608.0513 | 28.84022 | 234.3637392
| 605.6197 | 28.39062 | 234.4645477
| 602.6058 | 27.94129 | 234.5653181
| 599.9632 | 27.49223 | 234.6660134
| 596.9008 | 27.04294 | 234.766777
| 593.5795 | 26.59361 | 234.8675562
| 591.3414 | 26.14418 | 234.9683218
| 588.6509 | 25.6946 | 235.0691377
| 585.3786 | 25.24476 | 235.1700285
| 582.3956 | 24.79623 | 235.2706196
| 579.4464 | 24.34662 | 235.3714487
| 576.5293 | 23.89705 | 235.47227
| 573.0619 | 23.44787 | 235.5730212
| 569.8211 | 22.99862 | 235.6737803
| 567.4372 | 22.5492 | 235.7745482
| 564.31 | 22.0994 | 235.8754273
| 561.0374 | 21.64954 | 235.9763253
End Of Stiffness Data Index | 558.2318 | 21.20107 | 236.0768958
| 553.5086 | 20.44335 | 236.2496453
| 550.5748 | 19.99386 | 236.3504486
| 547.4634 | 19.54421 | 236.4512936
| 544.3184 | 19.09549 | 236.5519317
| 541.0128 | 18.64583 | 236.652786
| 538.273 | 18.19624 | 236.7536039
| 534.999 | 17.747 | 236.8543618
| 531.935 | 17.29807 | 236.9550432
| 528.3985 | 16.85198 | 237.0551047
| 525.771 | 16.40296 | 237.1557923
| 521.8506 | 15.95342 | 237.25664
| 519.1749 | 15.50398 | 237.357423
| 516.0622 | 15.05501 | 237.4581146
| 512.4005 | 14.60523 | 237.5590081
| 509.6277 | 14.15586 | 237.6597797
| 506.2881 | 13.70705 | 237.760443
| 502.6904 | 13.2576 | 237.8612609
| 499.5128 | 12.80848 | 237.9619875
| 496.0764 | 12.35939 | 238.0627182
| 492.8996 | 11.90948 | 238.1636233
| 489.318 | 11.46001 | 238.2644444
| 485.8498 | 11.01021 | 238.3653348
| 482.202 | 10.56199 | 238.4658773
| 478.8302 | 10.11262 | 238.5666701
| 474.8279 | 9.66296 | 238.6675471
| 471.5207 | 9.213692 | 238.7683132
| 467.8245 | 8.765066 | 238.8689487
| 464.0472 | 8.31644 | 238.9695871
| 460.2871 | 7.866856 | 239.0704395
| 456.884 | 7.416415 | 239.1714714
| 452.7021 | 6.967819 | 239.2721172
| 449.1359 | 6.518432 | 239.3729187
| 444.9065 | 6.068726 | 239.4738148
| 441.0157 | 5.620018 | 239.5744755
| 437.1906 | 5.170515 | 239.675312
| 432.7014 | 4.721419 | 239.7760802
| 428.3094 | 4.272371 | 239.8768345
| 423.4317 | 3.823353 | 239.9775988
| 419.0393 | 3.374507 | 240.0783076
| 415.1692 | 3.027823 | 240.256838
| 414.9538 | 3.027855 | 240.3575389
| 414.9975 | 3.027848 | 240.4583511
| 414.9439 | 3.027855 | 240.5590372
| 414.761 | 3.027883 | 240.6598534
| 414.6752 | 3.027895 | 240.7606378
| 414.4114 | 3.027935 | 240.8615113
| 414.714 | 3.027888 | 240.9623396
| 414.5472 | 3.027913 | 241.0631359
| 414.5909 | 3.027905 | 241.1638571
| 414.6182 | 3.0279 | 241.2646974
| 414.8399 | 3.027865 | 241.3653888
| 414.8672 | 3.02786 | 241.4663423
| 414.2799 | 3.02795 | 241.5669085
| 414.3558 | 3.027938 | 241.6676936
| 414.626 | 3.027895 | 241.7684609
| 414.4108 | 3.027928 | 241.8692898
| 414.1468 | 3.027968 | 241.9700357
| 414.2391 | 3.027953 | 242.070781
| 414.0237 | 3.027985 | 242.171512
| 414.0026 | 3.027988 | 242.2722859
| 414.0139 | 3.027985 | 242.3731197
| 414.2356 | 3.02795 | 242.4736045
| 414.8617 | 3.027853 | 242.5744662
| 413.7726 | 3.02802 | 242.6752586
| 414.1074 | 3.027968 | 242.776115
| 414.3129 | 3.027935 | 242.8769378
| 413.7416 | 3.028023 | 242.9777697
| 414.2869 | 3.027938 | 243.0786444
| 413.7156 | 3.028025 | 243.1793232
| 413.7107 | 3.028025 | 243.2802777
| 414.2397 | 3.027943 | 243.3809778
| 413.7332 | 3.02802 | 243.4817617
| 413.7929 | 3.02801 | 243.5824499
| 413.8852 | 3.027995 | 243.6834165
| 413.6212 | 3.028035 | 243.7842796
| 413.94 | 3.027985 | 243.8848945
| 414.0321 | 3.02797 | 243.9855952
| 413.995 | 3.027975 | 244.0864272
| 413.909 | 3.027988 | 244.1872903
| 413.629 | 3.02803 | 244.2879309
| 413.6889 | 3.02802 | 244.3886354
| 414.3798 | 3.027913 | 244.4895481
| 413.6791 | 3.02802 | 244.5901264
| 413.836 | 3.027995 | 244.690981
| 413.8633 | 3.02799 | 244.7917076
| 413.9718 | 3.027973 | 244.892302
| 413.7241 | 3.02801 | 244.9923057
| 414.0914 | 3.027953 | 245.0930099
| 413.4878 | 3.028045 | 245.1931327
| 413.8388 | 3.02799 | 245.2941369
| 414.1413 | 3.027943 | 245.3944543
| 413.6673 | 3.028015 | 245.4952758
| 413.6784 | 3.028013 | 245.5958467
| 413.7221 | 3.028005 | 245.6965893
| 413.7171 | 3.028005 | 245.7973708
| 413.5504 | 3.02803 | 245.8983391
| 413.1895 | 3.028085 | 245.9990289
| 413.1846 | 3.028085 | 246.0997185
| 413.4386 | 3.028045 | 246.2005575
| 413.0775 | 3.0281 | 246.3013084
| 413.4125 | 3.028048 | 246.4021382
| 413.3105 | 3.028063 | 246.5030324
| 413.6615 | 3.028008 | 246.6037969
| 413.4625 | 3.028038 | 246.7045881
| 412.875 | 3.028128 | 246.805334
| 413.5173 | 3.028028 | 246.90603
| 413.2859 | 3.028063 | 247.0068205
| 413.5561 | 3.02802 | 247.1077722
| 413.1789 | 3.028078 | 247.208434
| 413.4814 | 3.02803 | 247.309175
| 413.1368 | 3.028083 | 247.4100506
| 413.6172 | 3.028008 | 247.5106739
| 413.3696 | 3.028045 | 247.6114945
| 413.4941 | 3.028025 | 247.7123158
| 413.3274 | 3.02805 | 247.8131563
| 413.5005 | 3.028023 | 247.913744
| 413.4308 | 3.028033 | 248.0146878
| 413.3288 | 3.028048 | 248.1154288
| 413.3887 | 3.028038 | 248.2161279
| 413.416 | 3.028033 | 248.3169022
| 413.0552 | 3.028088 | 248.4176925
| 413.5356 | 3.028013 | 248.5184857
| 413.466 | 3.028023 | 248.6192956
| 413.3479 | 3.02804 | 248.7199555
| 412.9707 | 3.028098 | 248.8207443
| 413.16 | 3.028068 | 248.9214915
| 412.9286 | 3.028103 | 249.022295
| 413.6033 | 3.027998 | 249.123047
| 413.3395 | 3.028038 | 249.2238224
| 412.9785 | 3.028093 | 249.3245137
| 413.2162 | 3.028055 | 249.4253222
| 412.6611 | 3.02814 | 249.5253411
| 413.3358 | 3.028035 | 249.6260018
| 413.8165 | 3.02796 | 249.7267096
| 413.0347 | 3.02808 | 249.827445
| 413.224 | 3.02805 | 249.9282973
| 413.3162 | 3.028035 | 250.0290691
| 413.2466 | 3.028045 | 250.1298896
| 413.0312 | 3.028078 | 250.2306486
| 412.104 | 3.02822 | 250.3314925
| 412.9729 | 3.028085 | 250.4322929
| 412.9842 | 3.028083 | 250.5330345
| 413.0115 | 3.028078 | 250.6336995
| 413.1523 | 3.028055 | 250.7345326
| 412.581 | 3.028143 | 250.8352678
| 412.4628 | 3.02816 | 250.9359673
| 412.7978 | 3.028108 | 251.036664
| 412.9061 | 3.02809 | 251.1374476
| 412.8526 | 3.028098 | 251.2382908
| 412.5887 | 3.028138 | 251.3390431
| 412.9075 | 3.028088 | 251.4398116
| 412.7083 | 3.028118 | 251.5405112
| 413.1079 | 3.028055 | 251.6413775
| 412.4072 | 3.028163 | 251.7421446
| 412.4995 | 3.028148 | 251.8428221
| 413.0448 | 3.028063 | 251.9436142
| 413.0883 | 3.028055 | 252.0444175
| 412.7112 | 3.028113 | 252.1452939
| 412.5931 | 3.02813 | 252.2459222
| 412.6366 | 3.028123 | 252.3466528
| 412.5832 | 3.02813 | 252.447444
| 413.0798 | 3.028053 | 252.5483306
| 412.7836 | 3.028098 | 252.6493096
| 412.9892 | 3.028065 | 252.7499184
| 412.5149 | 3.028138 | 252.8508912
| 412.6556 | 3.028115 | 252.9516549
| 412.6831 | 3.02811 | 253.0525339
| 412.4193 | 3.02815 | 253.1533053
| 412.7219 | 3.028103 | 253.2541384
| 412.5227 | 3.028133 | 253.3548713
| 412.4854 | 3.028138 | 253.4556145
| 412.5452 | 3.028128 | 253.556395
| 412.8316 | 3.028083 | 253.6570426
| 412.7295 | 3.028098 | 253.7578428
| 412.6275 | 3.028113 | 253.8586499
| 412.9785 | 3.028058 | 253.9593908
| 412.9252 | 3.028065 | 254.0601317
| 412.629 | 3.02811 | 254.160872
| 412.6564 | 3.028105 | 254.2616834
| 412.3278 | 3.028155 | 254.362497
| 412.1934 | 3.028175 | 254.463333
| 412.1723 | 3.028178 | 254.5640176
| 412.4101 | 3.02814 | 254.664708
| 412.7126 | 3.028093 | 254.7656808
| 412.7239 | 3.02809 | 254.8663476
| 412.8646 | 3.028068 | 254.9672832
| 412.1477 | 3.028178 | 255.0680185
| 412.1914 | 3.02817 | 255.1688035
| 412.5424 | 3.028115 | 255.2696061
| 412.6185 | 3.028103 | 255.3703319
| 412.3061 | 3.02815 | 255.4709831
| 412.9646 | 3.028048 | 255.5718038
| 412.4419 | 3.028128 | 255.6725138
| 412.712 | 3.028085 | 255.7734359
| 412.5129 | 3.028115 | 255.8740787
| 412.3623 | 3.028138 | 255.9749539
| 412.3574 | 3.028138 | 256.0755866
| 412.6923 | 3.028085 | 256.1763864
| 412.5256 | 3.02811 | 256.2770849
| 412.1807 | 3.028163 | 256.3779191
| 412.4833 | 3.028115 | 256.4786399
| 412.4622 | 3.028118 | 256.579517
| 412.4897 | 3.028113 | 256.6803865
| 412.5334 | 3.028105 | 256.7813019
| 412.399 | 3.028125 | 256.8820127
| 412.3617 | 3.02813 | 256.982801
| 411.4505 | 3.02827 | 257.0834343
| 412.3681 | 3.028128 | 257.1834415
| 412.4278 | 3.028118 | 257.284376
| 412.6655 | 3.02808 | 257.3850317
| 412.4341 | 3.028115 | 257.4858096
| 412.6397 | 3.028083 | 257.5866016
| 412.7964 | 3.028058 | 257.6873568
| 412.8077 | 3.028055 | 257.7880317
| 412.2526 | 3.02814 | 257.8889084
| 411.9564 | 3.028185 | 257.9897827
| 412.2265 | 3.028143 | 258.0905415
| 412.0437 | 3.02817 | 258.1913258
| 411.9902 | 3.028178 | 258.2920552
| 412.1633 | 3.02815 | 258.3929059
| 412.2716 | 3.028133 | 258.4935777
| 412.7199 | 3.028063 | 258.5944304
| 412.2294 | 3.028138 | 258.6951352
| 412.2731 | 3.02813 | 258.7958209
| 412.9316 | 3.028028 | 258.8965993
| 412.5059 | 3.028093 | 258.9974203
| 412.404 | 3.028108 | 259.0981332
| 412.0267 | 3.028165 | 259.1989026
| 412.1352 | 3.028148 | 259.2995427
| 412.5671 | 3.02808 | 259.4004161
| 412.3195 | 3.028118 | 259.5011667
| 412.5572 | 3.02808 | 259.6018574
| 412.1964 | 3.028135 | 259.7027107
| 412.3857 | 3.028105 | 259.8033821
| 412.1057 | 3.028148 | 259.9041559
| 412.0522 | 3.028155 | 260.0049714
| 412.468 | 3.02809 | 260.1057247
| 412.6573 | 3.02806 | 260.2065654
| 412.6524 | 3.02806 | 260.3073235
| 412.5989 | 3.028068 | 260.4080062
| 412.4483 | 3.02809 | 260.50884
| 412.1845 | 3.02813 | 260.609555
| 412.212 | 3.028125 | 260.7103214
| 412.5792 | 3.028068 | 260.810948
| 411.9755 | 3.02816 | 260.9117505
| 411.9867 | 3.028158 | 261.0125797
| 412.2083 | 3.028123 | 261.1133055
| 412.3006 | 3.028108 | 261.2139625
| 412.2471 | 3.028115 | 261.3147633
| 412.307 | 3.028105 | 261.415545
| 412.1564 | 3.028128 | 261.516407
| 412.1515 | 3.028128 | 261.6173807
| 412.3892 | 3.02809 | 261.7180309
| 412.3195 | 3.0281 | 261.818885
| 412.2175 | 3.028115 | 261.9196241
| 412.4391 | 3.02808 | 262.0203461
| 411.9002 | 3.028163 | 262.1211858
| 411.9925 | 3.028148 | 262.2219833
| 412.1008 | 3.02813 | 262.3226945
| 412.4518 | 3.028075 | 262.4235271
| 412.3822 | 3.028085 | 262.5242027
| 412.1345 | 3.028123 | 262.6249567
| 412.1944 | 3.028113 | 262.7256081
| 411.8981 | 3.028158 | 262.8264977
| 411.8446 | 3.028165 | 262.927364
| 411.7264 | 3.028183 | 263.0279645
| 411.8185 | 3.028168 | 263.1287636
| 411.8622 | 3.02816 | 263.2295275
| 411.9706 | 3.028143 | 263.3303414
| 412.0951 | 3.028123 | 263.4310894
| 412.0093 | 3.028135 | 263.5317943
| 412.3281 | 3.028085 | 263.6324756
| 412.2099 | 3.028103 | 263.7333564
| 411.9137 | 3.028148 | 263.8340736
| 411.6497 | 3.028188 | 263.9347976
| 412.0009 | 3.028133 | 264.0354164
| 411.6885 | 3.02818 | 264.1363691
| 412.3148 | 3.028083 | 264.2370144
| 412.5039 | 3.028053 | 264.3377897
| 411.9488 | 3.028138 | 264.438608
| 411.8631 | 3.02815 | 264.5393126
| 411.4374 | 3.028215 | 264.6401457
| 411.7884 | 3.02816 | 264.7409138
| 411.8967 | 3.028143 | 264.8417062
| 411.8272 | 3.028153 | 264.9424974
| 411.9355 | 3.028135 | 265.0433371
| 412.0924 | 3.02811 | 265.1439742
| 411.5857 | 3.028188 | 265.2449242
| 412.1634 | 3.028098 | 265.3457225
| 412.0938 | 3.028108 | 265.446589
| 412.0403 | 3.028115 | 265.5473711
| 411.6955 | 3.028168 | 265.648059
| 412.3542 | 3.028065 | 265.7488972
| 411.9609 | 3.028125 | 265.8496707
| 412.1176 | 3.0281 | 265.9504155
| 412.2746 | 3.028075 | 266.0511923
| 412.2372 | 3.02808 | 266.1518333
| 412.1839 | 3.028088 | 266.2527137
| 411.9201 | 3.028128 | 266.3535037
| 412.3197 | 3.028065 | 266.4543711
| 411.1658 | 3.028243 | 266.5550605
| 411.7111 | 3.028158 | 266.655947
| 411.9326 | 3.028123 | 266.7566314
| 412.3646 | 3.028055 | 266.8574136
| 411.8744 | 3.02813 | 266.9581172
| 411.5781 | 3.028175 | 267.0589275
| 411.8807 | 3.028128 | 267.1596152
| 411.7301 | 3.02815 | 267.2603963
| 412.3238 | 3.028058 | 267.3611026
| 412.0278 | 3.028103 | 267.4618905
| 411.8124 | 3.028135 | 267.5627274
| 412.212 | 3.028073 | 267.6635504
| 412.1585 | 3.02808 | 267.7643677
| 412.1213 | 3.028085 | 267.8649929
| 411.8413 | 3.028128 | 267.9658707
| 411.901 | 3.028118 | 268.0665549
| 411.9933 | 3.028103 | 268.1673337
| 411.8104 | 3.02813 | 268.2681446
| 411.7892 | 3.028133 | 268.368803
| 411.8489 | 3.028123 | 268.4696301
| 412.0707 | 3.028088 | 268.5704812
| 412.2114 | 3.028065 | 268.6713187
| 412.3197 | 3.028048 | 268.7719358
| 412.0235 | 3.028093 | 268.8727543
| 411.8729 | 3.028115 | 268.9735127
| 412.1269 | 3.028075 | 269.0744373
| 412.0735 | 3.028083 | 269.1753944
| 411.6963 | 3.02814 | 269.2761131
| 412.0151 | 3.02809 | 269.3768311
| 412.0102 | 3.02809 | 269.4776101
| 411.7948 | 3.028123 | 269.578459
| 411.4985 | 3.028168 | 269.6792145
| 411.7365 | 3.02813 | 269.7799353
| 411.8286 | 3.028115 | 269.880872
| 411.7429 | 3.028128 | 269.9814887
| 411.5275 | 3.02816 | 270.0823644
| 411.8138 | 3.028115 | 270.183119
| 411.6795 | 3.028135 | 270.2841208
| 411.8688 | 3.028105 | 270.3848909
| 411.4107 | 3.028175 | 270.4857208
| 412.1016 | 3.028068 | 270.5865025
| 411.8054 | 3.028113 | 270.6873359
| 411.6548 | 3.028135 | 270.7880372
| 412.0545 | 3.028073 | 270.888804
| 412.1143 | 3.028063 | 270.9895662
| 411.6401 | 3.028135 | 271.0903624
| 411.4409 | 3.028165 | 271.191091
| 411.9215 | 3.02809 | 271.2918659
| 411.771 | 3.028113 | 271.3925914
| 412.0573 | 3.028068 | 271.4933294
| 411.9392 | 3.028085 | 271.5933692
| 411.7238 | 3.028118 | 271.6942465
| 411.8807 | 3.028093 | 271.7948421
| 411.5845 | 3.028138 | 271.8956377
| 411.9841 | 3.028075 | 271.9964058
| 411.7203 | 3.028115 | 272.0971074
| 411.8124 | 3.0281 | 272.1978953
| 411.8885 | 3.028088 | 272.2988638
| 411.7866 | 3.028103 | 272.3995564
| 411.458 | 3.028153 | 272.5004117
| 412.2135 | 3.028035 | 272.6011303
| 411.804 | 3.028098 | 272.7019059
| 411.8639 | 3.028088 | 272.8026782
| 411.7458 | 3.028105 | 272.9035314
| 411.3847 | 3.02816 | 273.0040913
| 411.5417 | 3.028135 | 273.1049376
| 411.5691 | 3.02813 | 273.2056929
| 411.8231 | 3.02809 | 273.3064396
| 411.5755 | 3.028128 | 273.4073074
| 411.5706 | 3.028128 | 273.5079555
| 411.5008 | 3.028138 | 273.6086873
| 411.8842 | 3.028078 | 273.7094862
| 411.8793 | 3.028078 | 273.8103217
| 411.6155 | 3.028118 | 273.9110707
| 411.9505 | 3.028065 | 274.0118357
| 411.6705 | 3.028108 | 274.1126057
| 411.2933 | 3.028165 | 274.2133565
| 411.6282 | 3.028113 | 274.3141388
| 411.6719 | 3.028105 | 274.4148554
| 412.1686 | 3.028028 | 274.515593
| 411.8399 | 3.028078 | 274.6163311
| 411.5277 | 3.028125 | 274.716953
| 411.5388 | 3.028123 | 274.8177749
| 411.89 | 3.028068 | 274.9184514
| 411.4481 | 3.028135 | 275.0193811
| 411.8478 | 3.028073 | 275.1200048
| 412.0047 | 3.028048 | 275.220805
| 411.6114 | 3.028108 | 275.3215649
| 411.8654 | 3.028068 | 275.4223543
| 411.5692 | 3.028113 | 275.5229918
| 411.8069 | 3.028075 | 275.6237308
| 411.7536 | 3.028083 | 275.7243838
| 411.9752 | 3.028048 | 275.8251548
| 411.954 | 3.02805 | 275.9260165
| 412.0301 | 3.028038 | 276.0266868
| 411.4588 | 3.028125 | 276.1274311
| 411.5509 | 3.02811 | 276.2282031
| 411.6106 | 3.0281 | 276.328973
| 411.3954 | 3.028133 | 276.4297863
| 411.4067 | 3.02813 | 276.5306006
| 411.0781 | 3.02818 | 276.6313469
| 411.4293 | 3.028125 | 276.7321242
| 411.6346 | 3.028093 | 276.8328707
| 411.8078 | 3.028065 | 276.9336319
| 411.8353 | 3.02806 | 277.0343667
| 411.5552 | 3.028103 | 277.1351678
| 411.4531 | 3.028118 | 277.235813
| 411.7071 | 3.028078 | 277.3365291
| 411.6537 | 3.028085 | 277.4373916
| 411.8753 | 3.02805 | 277.5381505
| 411.5466 | 3.0281 | 277.6389447
| 411.8978 | 3.028045 | 277.7398453
| 411.5046 | 3.028105 | 277.8405501
| 411.6453 | 3.028083 | 277.9413572
| 411.705 | 3.028073 | 278.0421692
| 411.5706 | 3.028093 | 278.1429999
| 411.5333 | 3.028098 | 278.2436148
| 411.4962 | 3.028103 | 278.3443698
| 411.7663 | 3.02806 | 278.4453529
| 411.7452 | 3.028063 | 278.546127
| 411.7241 | 3.028065 | 278.6468152
| 411.5735 | 3.028088 | 278.7475936
| 411.4067 | 3.028113 | 278.8483987
| 411.9034 | 3.028035 | 278.9490787
| 411.5263 | 3.028093 | 279.0498726
| 411.2625 | 3.028133 | 279.1505735
| 411.0471 | 3.028165 | 279.2514158
| 411.6734 | 3.028068 | 279.352121
| 411.6361 | 3.028073 | 279.4528905
| 411.5341 | 3.028088 | 279.553641
| 411.6587 | 3.028068 | 279.6543218
| 411.3786 | 3.02811 | 279.7551764
| 411.1957 | 3.028138 | 279.8558451
| 411.3688 | 3.02811 | 279.9565932
Begin Drift Data Index | 411.2182 | 3.028133 | 280.0574979
| 411.6616 | 3.028063 | 280.2579325
| 411.5432 | 3.02808 | 280.3586421
| 411.4089 | 3.0281 | 280.4593743
| 411.2583 | 3.028123 | 280.5602133
| 411.836 | 3.028033 | 280.6608809
| 411.4427 | 3.028093 | 280.761686
| 411.5026 | 3.028083 | 280.8624326
| 411.7728 | 3.02804 | 280.9633944
| 411.8487 | 3.028028 | 281.0639575
| 411.0993 | 3.028143 | 281.1647892
| 411.4829 | 3.028083 | 281.2654983
| 411.8015 | 3.028033 | 281.3656878
| 411.2626 | 3.028115 | 281.4666566
| 411.7432 | 3.02804 | 281.5675918
| 411.6897 | 3.028048 | 281.6675939
| 411.7334 | 3.02804 | 281.7685921
| 411.6961 | 3.028045 | 281.8695452
| 411.1894 | 3.028123 | 281.9704858
| 411.1845 | 3.028123 | 282.071455
| 411.4386 | 3.028083 | 282.1723899
| 411.8382 | 3.02802 | 282.2731267
| 411.639 | 3.02805 | 282.3739756
| 411.1488 | 3.028125 | 282.4747109
| 411.6454 | 3.028048 | 282.5754021
| 411.4462 | 3.028078 | 282.6764656
| 411.1824 | 3.028118 | 282.776945
| 411.9057 | 3.028005 | 282.8777261
| 411.6419 | 3.028045 | 282.9796162
| 411.3943 | 3.028083 | 283.0803653
| 411.3407 | 3.02809 | 283.180994
| 411.4166 | 3.028078 | 283.2818167
| 411.4927 | 3.028065 | 283.3825394
| 411.5202 | 3.02806 | 283.4833556
| 411.4667 | 3.028068 | 283.5840657
| 411.3323 | 3.028088 | 283.6846877
| 411.4244 | 3.028073 | 283.7855355
| 411.2092 | 3.028105 | 283.8863847
| 411.6735 | 3.028033 | 283.9871503
| 411.4907 | 3.02806 | 284.0877896
| 411.1459 | 3.028113 | 284.1885153
| 411.4484 | 3.028065 | 284.2893839
| 411.3141 | 3.028085 | 284.3899862
| 410.8884 | 3.02815 | 284.4907518
| 411.3689 | 3.028075 | 284.5914899
| 411.3315 | 3.02808 | 284.6922031
| 411.2944 | 3.028085 | 284.7930505
| 411.3057 | 3.028083 | 284.893809
| 411.3654 | 3.028073 | 284.9945678
| 411.2958 | 3.028083 | 285.0953542
| 411.2909 | 3.028083 | 285.1960106
| 411.5124 | 3.028048 | 285.2968961
| 411.3943 | 3.028065 | 285.3977178
| 411.454 | 3.028055 | 285.4983721
| 411.3034 | 3.028078 | 285.5990877
| 411.5576 | 3.028038 | 285.699857
| 411.7629 | 3.028005 | 285.8007349
| 411.3697 | 3.028065 | 285.9015928
| 411.1381 | 3.0281 | 286.0023753
| 411.3436 | 3.028068 | 286.1030114
| 411.1769 | 3.028093 | 286.2037888
| 411.2852 | 3.028075 | 286.3046849
| 411.7496 | 3.028003 | 286.4054369
| 411.7123 | 3.028008 | 286.5061102
| 411.5779 | 3.028028 | 286.6069338
| 411.573 | 3.028028 | 286.7077064
| 411.4872 | 3.02804 | 286.8083832
| 411.5793 | 3.028025 | 286.9091223
| 411.3479 | 3.02806 | 287.0099906
| 411.2944 | 3.028068 | 287.1107994
| 411.3541 | 3.028058 | 287.2114845
| 411.1713 | 3.028085 | 287.3119353
| 411.4091 | 3.028048 | 287.4128936
| 411.7763 | 3.02799 | 287.5138658
| 411.0593 | 3.0281 | 287.6148362
| 411.2648 | 3.028068 | 287.7158344
| 411.7939 | 3.027985 | 287.816767
| 411.4814 | 3.028033 | 287.9177231
| 411.3957 | 3.028045 | 288.0186865
| 411.4394 | 3.028038 | 288.1196564
| 411.4505 | 3.028035 | 288.219659
| 411.2839 | 3.02806 | 288.3206281
| 411.1655 | 3.028078 | 288.4215826
| 411.4197 | 3.028038 | 288.5216712
| 411.6089 | 3.028008 | 288.6226687
| 411.8144 | 3.027975 | 288.7235974
| 411.421 | 3.028035 | 288.8236263
| 411.0926 | 3.028085 | 288.9236344
| 411.3303 | 3.028048 | 289.0245962
| 410.9695 | 3.028103 | 289.1255295
| 411.2396 | 3.02806 | 289.2265525
| 411.5906 | 3.028005 | 289.3274607
| 411.3592 | 3.02804 | 289.4284063
| 411.8073 | 3.02797 | 289.5292169
| 411.317 | 3.028045 | 289.6300226
| 411.215 | 3.02806 | 289.7307299
| 411.469 | 3.02802 | 289.8316056
| 411.286 | 3.028048 | 289.9323537
| 411.1516 | 3.028068 | 290.0330835
| 410.9849 | 3.028093 | 290.1338553
| 411.1904 | 3.02806 | 290.2346542
| 411.6384 | 3.02799 | 290.3353896
| 411.051 | 3.02808 | 290.4354176
| 411.1757 | 3.02806 | 290.5359261
| 411.1708 | 3.02806 | 290.6366986
| 411.5218 | 3.028005 | 290.7374961
| 411.3712 | 3.028028 | 290.8382439
| 411.2206 | 3.02805 | 290.9389766
| 411.1995 | 3.028053 | 291.0396587
| 411.5183 | 3.028003 | 291.1404525
| 411.3353 | 3.02803 | 291.241056
| 411.0877 | 3.028068 | 291.3419569
| 411.5035 | 3.028003 | 291.4427037
| 411.5309 | 3.027998 | 291.5445584
| 411.4774 | 3.028005 | 291.6454065
| 411.2782 | 3.028035 | 291.7460745
| 411.1763 | 3.02805 | 291.8467822
| 411.414 | 3.028013 | 291.9475396
| 411.9755 | 3.027925 | 292.0484137
| 411.0159 | 3.028073 | 292.1492288
| 410.8977 | 3.02809 | 292.2498745
| 411.4267 | 3.028008 | 292.3507751
| 411.3894 | 3.028013 | 292.4524338
| 411.0931 | 3.028058 | 292.5534082
| 411.4767 | 3.027998 | 292.6540707
| 411.5688 | 3.027983 | 292.7547843
| 411.4507 | 3.028 | 292.8556383
| 411.2353 | 3.028033 | 292.9563914
| 411.1009 | 3.028053 | 293.0571112
| 411.4683 | 3.027995 | 293.1577815
| 411.4956 | 3.02799 | 293.2585544
| 411.07 | 3.028055 | 293.3593892
| 411.7449 | 3.02795 | 293.4601938
| 410.5586 | 3.028133 | 293.5608252
| 411.2657 | 3.028023 | 293.6615944
| 411.1797 | 3.028035 | 293.7624202
| 411.191 | 3.028033 | 293.8631073
| 411.3804 | 3.028003 | 293.9631933
| 411.2946 | 3.028015 | 294.0636535
| 411.6294 | 3.027963 | 294.16438
| 411.1714 | 3.028033 | 294.2651977
| 411.3445 | 3.028005 | 294.3659074
| 411.0807 | 3.028045 | 294.4666442
| 410.9787 | 3.02806 | 294.5673706
| 411.1679 | 3.02803 | 294.6681415
| 411.1145 | 3.028038 | 294.7689425
| 410.9478 | 3.028063 | 294.8697782
| 411.2988 | 3.028008 | 294.9704426
| 411.0998 | 3.028038 | 295.071142
| 411.2727 | 3.02801 | 295.1718948
| 411.0413 | 3.028045 | 295.2726134
| 411.4571 | 3.02798 | 295.373509
| 410.7726 | 3.028085 | 295.47437
| 411.2208 | 3.028015 | 295.5750024
| 411.5718 | 3.02796 | 295.6758053
| 411.2756 | 3.028005 | 295.7764901
| 410.8823 | 3.028065 | 295.877348
| 411.7027 | 3.027938 | 295.9780099
| 411.4389 | 3.027978 | 296.0787123
| 411.7415 | 3.02793 | 296.1794055
| 411.785 | 3.027923 | 296.2801323
| 411.4079 | 3.02798 | 296.3809658
| 411.2087 | 3.02801 | 296.4816058
| 411.8836 | 3.027905 | 296.5824172
| 411.3931 | 3.02798 | 296.683167
| 411.275 | 3.027998 | 296.7838928
| 411.3995 | 3.027978 | 296.8845384
| 411.1519 | 3.028015 | 296.9853811
| 411.2764 | 3.027995 | 297.0863647
| 410.9478 | 3.028045 | 297.1871087
| 411.1047 | 3.02802 | 297.2877736
| 411.3425 | 3.027983 | 297.3885421
| 411.548 | 3.02795 | 297.4893967
| 411.1384 | 3.028013 | 297.5901355
| 411.085 | 3.02802 | 297.6907947
| 410.9183 | 3.028045 | 297.7916984
| 411.1884 | 3.028003 | 297.8924481
| 411.41 | 3.027968 | 297.9932288
| 411.1786 | 3.028003 | 298.0938625
| 411.4812 | 3.027955 | 298.1947138
| 411.3144 | 3.02798 | 298.2954685
| 411.0506 | 3.02802 | 298.3960814
| 410.8838 | 3.028045 | 298.4968647
| 411.2348 | 3.02799 | 298.5978279
| 411.5212 | 3.027945 | 298.6985503
| 411.1603 | 3.028 | 298.7993861
| 411.026 | 3.02802 | 298.9000332
| 411.1181 | 3.028005 | 299.000893
| 411.4206 | 3.027958 | 299.1015931
| 411.626 | 3.027925 | 299.2025028
| 411.2328 | 3.027985 | 299.3031278
| 411.3897 | 3.02796 | 299.4038935
| 411.5304 | 3.027938 | 299.5046298
| 411.3636 | 3.027963 | 299.6054256
| 411.0512 | 3.02801 | 299.7060701
| 411.8555 | 3.027885 | 299.8068035
| 411.0414 | 3.02801 | 299.9075359
| 411.1175 | 3.027998 | 300.0084189
| 411.5171 | 3.027935 | 300.1090798
| 411.2209 | 3.02798 | 300.2098377
| 411.0379 | 3.028008 | 300.3105331
| 411.1624 | 3.027988 | 300.41136
| 411.3517 | 3.027958 | 300.5120819
| 411.4439 | 3.027943 | 300.6128679
| 410.7593 | 3.028048 | 300.7136446
| 411.0457 | 3.028003 | 300.8143981
| 411.5263 | 3.027928 | 300.9151868
| 411.3757 | 3.02795 | 301.0158032
| 411.2252 | 3.027973 | 301.1166238
| 411.1716 | 3.02798 | 301.2174529
| 411.2313 | 3.02797 | 301.318178
| 411.0162 | 3.028003 | 301.4189553
| 411.0921 | 3.02799 | 301.5197511
| 411.1195 | 3.027985 | 301.6204345
| 411.4545 | 3.027933 | 301.7213575
| 411.6277 | 3.027905 | 301.8219059
| 411.1372 | 3.02798 | 301.9226382
| 411.65 | 3.0279 | 302.0234563
| 411.0625 | 3.02799 | 302.1244399
| 411.3167 | 3.02795 | 302.2251724
| 411.6353 | 3.0279 | 302.3258859
| 411.3228 | 3.027948 | 302.4267057
| 411.2209 | 3.027963 | 302.5275224
| 411.4102 | 3.027933 | 302.6282011
| 410.8227 | 3.028023 | 302.7289615
| 411.4812 | 3.02792 | 302.8296986
| 411.363 | 3.027938 | 302.9304819
| 411.2933 | 3.027948 | 303.0313471
| 411.0133 | 3.02799 | 303.1319834
| 411.4777 | 3.027918 | 303.2327311
| 411.4565 | 3.02792 | 303.3345404
| 411.2251 | 3.027955 | 303.4354504
| 410.9613 | 3.027995 | 303.5360235
| 411.4418 | 3.02792 | 303.6368124
| 410.7086 | 3.028033 | 303.7376543
| 411.2701 | 3.027945 | 303.8384056
| 411.6375 | 3.027888 | 303.9391494
| 411.2764 | 3.027943 | 304.0397927
| 411.0613 | 3.027975 | 304.1405076
| 411.1534 | 3.02796 | 304.2413753
| 411.0998 | 3.027968 | 304.3421405
| 411.1273 | 3.027963 | 304.4429366
| 411.7374 | 3.027868 | 304.5436613
| 410.8262 | 3.028008 | 304.6444936
| 411.4524 | 3.02791 | 304.7451508
| 411.3181 | 3.02793 | 304.8459011
| 411.5882 | 3.027888 | 304.9467137
| 411.2272 | 3.027943 | 305.0474621
| 411.4652 | 3.027905 | 305.1481249
| 410.9261 | 3.027988 | 305.2489041
| 411.1316 | 3.027955 | 305.3496796
| 411.337 | 3.027923 | 305.4505158
| 411.2512 | 3.027935 | 305.5512799
| 411.0682 | 3.027963 | 305.6519423
| 411.387 | 3.027913 | 305.7527268
| 411.1554 | 3.027948 | 305.8536324
| 411.4418 | 3.027903 | 305.9542557
| 410.7088 | 3.028015 | 306.0549523
| 411.1247 | 3.02795 | 306.1557419
| 411.0711 | 3.027958 | 306.2564908
| 411.1148 | 3.02795 | 306.3571439
| 411.5144 | 3.027888 | 306.4580142
| 411.121 | 3.027948 | 306.5586961
| 411.3103 | 3.027918 | 306.6595923
| 411.0303 | 3.02796 | 306.7603731
| 411.5269 | 3.027883 | 306.8609998
| 411.522 | 3.027883 | 306.9617989
| 411.4849 | 3.027888 | 307.0625235
| 411.1076 | 3.027945 | 307.1633933
| 411.2808 | 3.027918 | 307.264168
| 411.5509 | 3.027875 | 307.3648313
| 411.012 | 3.027958 | 307.4657748
| 411.0233 | 3.027955 | 307.566429
| 411.1965 | 3.027928 | 307.6670823
| 411.2076 | 3.027925 | 307.7678732
| 410.7011 | 3.028003 | 307.8686175
| 411.1169 | 3.027938 | 307.9694594
| 411.2738 | 3.027913 | 308.0700439
| 411.2365 | 3.027918 | 308.1709601
| 411.1345 | 3.027933 | 308.2716696
| 411.162 | 3.027928 | 308.3724727
| 411.1731 | 3.027925 | 308.4731418
| 411.2654 | 3.02791 | 308.5731465
| 411.0987 | 3.027935 | 308.6737616
| 411.2394 | 3.027913 | 308.7755613
| 411.3315 | 3.027898 | 308.8763057
| 411.1325 | 3.027928 | 308.9770452
| 411.0952 | 3.027933 | 309.0776993
| 411.0578 | 3.027938 | 309.1785916
| 411.328 | 3.027895 | 309.2794236
| 411.0642 | 3.027935 | 309.3800163
| 411.4476 | 3.027875 | 309.4808239
| 411.0705 | 3.027933 | 309.5815453
| 411.2597 | 3.027903 | 309.6824113
| 411.1577 | 3.027918 | 309.7829913
| 411.4279 | 3.027875 | 309.8838175
| 411.3097 | 3.027893 | 309.9845498
| 411.2562 | 3.0279 | 310.0853668
| 411.4617 | 3.027868 | 310.1859669
| 411.295 | 3.027893 | 310.2868125
| 411.2576 | 3.027898 | 310.3875811
| 410.8968 | 3.027953 | 310.4884055
| 411.264 | 3.027895 | 310.5890215
| 411.4855 | 3.02786 | 310.6897999
| 410.9953 | 3.027935 | 310.790552
| 410.9903 | 3.027935 | 310.8914578
| 411.1957 | 3.027903 | 310.992077
| 411.3042 | 3.027885 | 311.092841
| 410.927 | 3.027943 | 311.1936873
| 411.0193 | 3.027928 | 311.2944453
| 411.1276 | 3.02791 | 311.3951105
| 411.1873 | 3.0279 | 311.4959197
| 411.3118 | 3.02788 | 311.5967423
| 411.3879 | 3.027868 | 311.6975438
| 411.2049 | 3.027895 | 311.7981128
| 411.2162 | 3.027893 | 311.8988562
| 411.1627 | 3.0279 | 311.9996142
| 411.2064 | 3.027893 | 312.1004117
| 411.2501 | 3.027885 | 312.2011995
| 411.1803 | 3.027895 | 312.3018832
| 411.9198 | 3.02778 | 312.4025951
| 410.9278 | 3.027933 | 312.5034171
| 411.2142 | 3.027888 | 312.6041984
| 411.5652 | 3.027833 | 312.7048343
| 411.3822 | 3.02786 | 312.8057269
| 411.5877 | 3.027828 | 312.9064357
| 411.4858 | 3.027843 | 313.0071516
| 411.2704 | 3.027875 | 313.1078368
| 411.1036 | 3.0279 | 313.2086809
| 410.6942 | 3.027963 | 313.3094171
| 411.7088 | 3.027805 | 313.4101128
| 411.3477 | 3.02786 | 313.5108356
| 411.4562 | 3.027843 | 313.6116557
| 411.2733 | 3.02787 | 313.7124136
| 411.414 | 3.027848 | 313.8132333
| 410.9559 | 3.027918 | 313.9139542
| 411.3555 | 3.027855 | 314.0147185
| 411.3182 | 3.02786 | 314.1156166
| 411.103 | 3.027893 | 314.2164538
| 411.6807 | 3.027803 | 314.3169791
| 411.1578 | 3.027883 | 314.417911
| 411.5576 | 3.02782 | 314.5186355
| 411.7629 | 3.027788 | 314.6194899
| 410.9813 | 3.027908 | 314.7204453
| 411.4942 | 3.027828 | 314.8211358
| 411.295 | 3.027858 | 314.9218778
| 411.5005 | 3.027825 | 315.0227134
| 411.5118 | 3.027823 | 315.1233909
| 411.7172 | 3.02779 | 315.2243508
| 411.3077 | 3.027853 | 315.325003
| 412.0472 | 3.027738 | 315.4257013
| 411.4759 | 3.027825 | 315.5264769
| 411.6005 | 3.027805 | 315.6271789
| 411.288 | 3.027853 | 315.7279281
| 411.7525 | 3.02778 | 315.828598
| 411.5209 | 3.027815 | 315.9294312
| 411.6616 | 3.027793 | 316.0302071
| 411.7215 | 3.027783 | 316.1309515
| 411.5871 | 3.027803 | 316.2317083
| 411.5498 | 3.027808 | 316.3324404
| 411.2698 | 3.02785 | 316.4334371
| 411.3619 | 3.027835 | 316.5340908
| 411.5188 | 3.02781 | 316.6347573
| 411.9184 | 3.027748 | 316.7356102
| 411.7356 | 3.027775 | 316.8364314
| 411.5365 | 3.027805 | 316.9371017
| 411.127 | 3.027868 | 317.037866
| 411.5914 | 3.027795 | 317.1388099
| 411.9262 | 3.027743 | 317.2395328
| 411.711 | 3.027775 | 317.3404009
| 412.0944 | 3.027715 | 317.4411304
| 411.4421 | 3.027815 | 317.5418066
| 411.5828 | 3.027793 | 317.6425036
| 411.4809 | 3.027808 | 317.7434042
| 411.7348 | 3.027768 | 317.8440561
| 411.4224 | 3.027815 | 317.9449589
| 411.2558 | 3.02784 | 318.0457851
| 411.4612 | 3.027808 | 318.1466194
| 411.4725 | 3.027805 | 318.2474518
| 411.5646 | 3.02779 | 318.3482276
| 411.8185 | 3.02775 | 318.4489032
| 411.7814 | 3.027755 | 318.5495765
| 411.5014 | 3.027798 | 318.6504003
| 411.4803 | 3.0278 | 318.7511125
| 411.5562 | 3.027788 | 318.8518557
| 411.5836 | 3.027783 | 318.9526476
| 411.8538 | 3.02774 | 319.0535874
| 411.8651 | 3.027738 | 319.154422
| 411.7953 | 3.027748 | 319.2550869
| 411.8228 | 3.027743 | 319.3558509
| 411.462 | 3.027798 | 319.4566863
| 411.2952 | 3.027823 | 319.5574258
| 411.6138 | 3.027773 | 319.6582659
| 411.5929 | 3.027775 | 319.7589998
| 411.2967 | 3.02782 | 319.8597046
| 411.583 | 3.027775 | 319.9606445

## Test 10
Markers | Depth | Load | Time
| nm | mN | s
Surface Index | 0 | 0 | 44.8518823
| 4.841507 | 0.0003842751 | 44.9525971
| 9.844815 | 0.0007449942 | 45.0534405
| 17.97561 | 0.0006217439 | 45.1542183
| 26.78672 | 0.0003931149 | 45.2549731
| 33.24822 | 0.0005273951 | 45.3557168
| 40.68174 | 0.0005114866 | 45.4564607
| 52.68396 | -0.0002096003 | 45.5572715
| 58.88575 | -3.719451e-05 | 45.6578383
| 63.11065 | 0.0004445076 | 45.7587466
| 63.44705 | 0.001524718 | 45.8594488
| 63.949 | 0.001549636 | 45.871468
| 64.17197 | 0.002679972 | 45.9732912
| 65.10798 | 0.003734559 | 46.0741936
| 65.55765 | 0.004886034 | 46.1750226
| 65.959 | 0.006066772 | 46.2757189
| 66.3277 | 0.007275193 | 46.3763145
| 66.84217 | 0.008489749 | 46.4772311
| 67.24344 | 0.009743589 | 46.5779186
| 67.35285 | 0.01106674 | 46.6785172
| 67.59182 | 0.01239961 | 46.7793804
| 68.25199 | 0.01369273 | 46.8801563
| 68.40998 | 0.01509077 | 46.9809149
| 68.42211 | 0.01653949 | 47.0816867
| 69.26043 | 0.01789178 | 47.1826454
| 69.87199 | 0.01930423 | 47.2833482
| 69.60861 | 0.02088443 | 47.3842441
| 70.26857 | 0.02234852 | 47.4849122
| 70.58839 | 0.02389608 | 47.5855916
| 71.05379 | 0.02545322 | 47.6863099
| 71.08189 | 0.02711292 | 47.7871969
| 71.49873 | 0.02874558 | 47.8880776
| 72.12624 | 0.03037842 | 47.9889117
| 72.12179 | 0.03214063 | 48.0896169
| 72.47362 | 0.03388379 | 48.1903985
| 73.13345 | 0.03561463 | 48.291175
| 73.50142 | 0.03742728 | 48.3919613
| 73.54546 | 0.03932477 | 48.4926474
| 73.81619 | 0.04122829 | 48.5934891
| 74.20025 | 0.0431509 | 48.6942364
| 74.47088 | 0.04513505 | 48.795213
| 74.69281 | 0.04715987 | 48.8958602
| 75.70865 | 0.04910419 | 48.9965628
| 75.80108 | 0.0512328 | 49.0972608
| 76.28207 | 0.05332878 | 49.1972748
| 76.14747 | 0.05557699 | 49.2979326
| 76.93618 | 0.05772887 | 49.3986858
| 77.07688 | 0.06002526 | 49.4994131
| 77.39577 | 0.06234227 | 49.6002298
| 77.9738 | 0.06466417 | 49.7009586
| 78.55176 | 0.06703686 | 49.8018097
| 78.65979 | 0.06952859 | 49.9025631
| 79.2052 | 0.0720004 | 50.0032386
| 79.86409 | 0.07451333 | 50.1042186
| 80.29601 | 0.07710641 | 50.2049228
| 80.42001 | 0.07980275 | 50.3057364
| 80.62487 | 0.08253702 | 50.4064168
| 80.87833 | 0.0853224 | 50.507221
| 81.32429 | 0.08790892 | 50.7008639
| 81.9376 | 0.08781379 | 50.8015938
| 81.31954 | 0.08790892 | 50.9022767
| 81.78704 | 0.08783632 | 51.0030574
| 81.31479 | 0.08790892 | 51.1038088
| 81.83077 | 0.08782883 | 51.2046048
| 81.4234 | 0.08789141 | 51.3054485
| 81.48592 | 0.08788138 | 51.4062281
| 81.46732 | 0.08788389 | 51.5069328
| 81.74035 | 0.08784133 | 51.6076348
| 81.64083 | 0.08785634 | 51.7084738
| 81.33061 | 0.08790391 | 51.8091997
| 81.61986 | 0.08785885 | 51.9099606
| 81.73085 | 0.08784133 | 52.0106775
| 81.92296 | 0.08781128 | 52.1114275
| 81.33734 | 0.0879014 | 52.2122375
| 81.64281 | 0.08785384 | 52.3129962
| 81.86717 | 0.0878188 | 52.413756
| 81.81612 | 0.08782632 | 52.5144826
| 81.66794 | 0.08784885 | 52.6152773
| 81.82759 | 0.08782382 | 52.7162122
| 81.54982 | 0.08786637 | 52.8167243
| 81.7257 | 0.08783883 | 52.9177068
| 81.4966 | 0.08787386 | 53.0183925
| 81.73717 | 0.08783632 | 53.1192591
| 81.26492 | 0.08790892 | 53.219904
| 81.92671 | 0.0878063 | 53.3206997
| 81.47088 | 0.08787637 | 53.4214078
| 81.43605 | 0.08788138 | 53.5222631
| 82.04937 | 0.08778625 | 53.6230102
| 81.54467 | 0.08786386 | 53.7237857
| 81.70433 | 0.08783883 | 53.8244139
| 81.78287 | 0.08782632 | 53.9254084
| 81.27837 | 0.08790391 | 54.0260076
| 81.61629 | 0.08785133 | 54.1267812
| 81.64617 | 0.08784635 | 54.2274516
| 81.56287 | 0.08785885 | 54.3282535
| 81.47938 | 0.08787138 | 54.4290372
| 81.50945 | 0.08786637 | 54.5298867
| 82.0094 | 0.08778875 | 54.6305466
| 81.76388 | 0.08782632 | 54.7313897
| 81.81017 | 0.0878188 | 54.8322285
| 81.56485 | 0.08785634 | 54.932911
| 81.80542 | 0.0878188 | 55.0337019
| 81.33317 | 0.08789141 | 55.1343163
| 82.22189 | 0.08775372 | 55.2352547
| 81.92788 | 0.08779878 | 55.3362635
| 81.47185 | 0.08786888 | 55.4369295
| 81.421 | 0.08787637 | 55.5378199
| 81.82312 | 0.08696263 | 55.7024608
| 81.23851 | 0.08619245 | 55.8032896
| 81.43163 | 0.08530287 | 55.9040284
| 81.04132 | 0.0845036 | 56.004749
| 81.10485 | 0.08363334 | 56.1055707
| 81.10344 | 0.08275542 | 56.2093744
| 80.58353 | 0.0819748 | 56.3102559
| 81.11695 | 0.08103309 | 56.4109413
| 80.58082 | 0.08025605 | 56.5116969
| 80.79016 | 0.079364 | 56.6124316
| 80.54585 | 0.07854118 | 56.713269
| 80.22043 | 0.07773287 | 56.8138727
| 79.895 | 0.07692253 | 56.914716
| 80.02323 | 0.07604253 | 57.0155072
| 79.9085 | 0.07519961 | 57.1163529
| 79.77755 | 0.07435905 | 57.2172152
| 79.59794 | 0.07352789 | 57.3178576
| 79.58036 | 0.0726714 | 57.4185335
| 79.48186 | 0.07182666 | 57.5192992
| 79.73968 | 0.070925 | 57.6202818
| 79.07415 | 0.07016957 | 57.7208487
| 78.78117 | 0.06935416 | 57.8216982
| 78.45574 | 0.06854464 | 57.9224443
| 79.31303 | 0.0675517 | 58.023269
| 78.67995 | 0.06679138 | 58.1238206
| 78.50033 | 0.06595931 | 58.2245698
| 78.56367 | 0.06508862 | 58.325445
| 78.46517 | 0.06424381 | 58.4262191
| 78.07504 | 0.06344361 | 58.527044
| 78.07368 | 0.06258418 | 58.6277715
| 78.3964 | 0.06167487 | 58.7284766
| 77.84404 | 0.06089915 | 58.8293707
| 77.29188 | 0.06012535 | 58.9300376
| 78.24651 | 0.05911837 | 59.0307454
| 77.6619 | 0.05834788 | 59.1316106
| 77.48228 | 0.05751509 | 59.2324438
| 77.54582 | 0.05664475 | 59.3332758
| 77.02591 | 0.0558658 | 59.4339605
| 76.652 | 0.05506362 | 59.5347249
| 76.32658 | 0.05426029 | 59.6347469
| 76.73022 | 0.05333855 | 59.7354425
| 76.09713 | 0.05257628 | 59.8362226
| 76.69505 | 0.05162385 | 59.9369965
| 76.48318 | 0.05079635 | 60.0377948
| 76.15775 | 0.04998548 | 60.1386994
| 75.84854 | 0.04917364 | 60.2394239
| 75.79871 | 0.04832222 | 60.3400908
| 75.52194 | 0.04750447 | 60.4409202
| 75.43947 | 0.04665776 | 60.5416254
| 75.27607 | 0.04582115 | 60.6426127
| 75.1289 | 0.04498494 | 60.7432592
| 75.3058 | 0.04409529 | 60.8443001
| 75.09393 | 0.04326908 | 60.9449465
| 74.93054 | 0.04243516 | 61.0456183
| 74.84485 | 0.04257554 | 61.2331174
| 74.82523 | 0.04343905 | 61.3340288
| 75.14592 | 0.04424916 | 61.4348444
| 75.23967 | 0.04509412 | 61.5356357
| 75.67372 | 0.04588648 | 61.6364235
| 75.78389 | 0.0467295 | 61.7372849
| 75.47264 | 0.04763824 | 61.8382161
| 75.76088 | 0.04845176 | 61.9388444
| 76.29207 | 0.04922873 | 62.0395875
| 76.33735 | 0.0500811 | 62.1403691
| 76.17192 | 0.05096687 | 62.2412498
| 75.92538 | 0.05186282 | 62.3418535
| 76.47299 | 0.05263798 | 62.4426825
| 76.4696 | 0.05349761 | 62.5434329
| 76.49846 | 0.05435332 | 62.6443092
| 76.93251 | 0.05514423 | 62.7449275
| 77.20452 | 0.05596284 | 62.8458578
| 76.86103 | 0.05687473 | 62.9465746
| 77.3113 | 0.05766354 | 63.0472404
| 77.42128 | 0.05850566 | 63.1479929
| 77.49881 | 0.05935314 | 63.2487846
| 77.51164 | 0.06021045 | 63.3495577
| 77.63784 | 0.06104967 | 63.4502628
| 78.08811 | 0.06183898 | 63.5509878
| 77.82554 | 0.06273893 | 63.6517701
| 78.59969 | 0.06347822 | 63.7524979
| 78.30467 | 0.06438297 | 63.8532556
| 77.88007 | 0.0653076 | 63.9539967
| 78.784 | 0.06602713 | 64.0547588
| 79.05601 | 0.06684448 | 64.1555419
| 78.80966 | 0.06774164 | 64.2562905
| 78.54709 | 0.06864264 | 64.3571967
| 79.19165 | 0.06940122 | 64.4578387
| 79.30163 | 0.07024268 | 64.5585127
| 79.24976 | 0.07111025 | 64.6593163
| 79.14903 | 0.07198623 | 64.7602209
| 79.5346 | 0.07278498 | 64.8608797
| 80.08201 | 0.07355953 | 64.9616339
| 79.93281 | 0.07444171 | 65.0623875
| 79.89697 | 0.07530718 | 65.1632349
| 79.82869 | 0.0761764 | 65.2639345
| 80.60303 | 0.07691547 | 65.3646402
| 80.19465 | 0.07783759 | 65.4653806
| 80.15881 | 0.07870308 | 65.5662302
| 80.72244 | 0.07947466 | 65.6669296
| 80.73528 | 0.08033118 | 65.7676106
| 80.42404 | 0.08123887 | 65.8684185
| 80.63135 | 0.08206676 | 65.9692653
| 81.21101 | 0.08283542 | 66.0699132
| 81.35343 | 0.08367244 | 66.1706545
| 81.23667 | 0.08454979 | 66.2714288
| 81.31439 | 0.08539769 | 66.3722742
| 81.3757 | 0.08624684 | 66.4729686
| 81.5019 | 0.08708615 | 66.5736844
| 82.28669 | 0.09071016 | 66.7742516
| 82.3617 | 0.09368781 | 66.8749917
| 82.98763 | 0.09664247 | 66.9758171
| 83.45126 | 0.09968098 | 67.076571
| 83.41288 | 0.1028592 | 67.1773301
| 84.37867 | 0.1059492 | 67.2782066
| 84.58291 | 0.1092151 | 67.378889
| 85.22468 | 0.112481 | 67.4796298
| 85.63945 | 0.1158497 | 67.5803864
| 85.73007 | 0.1193423 | 67.6812969
| 86.71169 | 0.1227582 | 67.7819554
| 86.7699 | 0.1263937 | 67.882777
| 87.37862 | 0.1300133 | 67.9834983
| 87.64715 | 0.1337629 | 68.0843046
| 88.30455 | 0.1375249 | 68.1850297
| 89.46398 | 0.1412869 | 68.2857736
| 89.84561 | 0.1452472 | 68.38651
| 90.24336 | 0.1492859 | 68.4872653
| 90.49521 | 0.1534304 | 68.5880532
| 91.02235 | 0.157616 | 68.6888409
| 91.37134 | 0.1619079 | 68.7894817
| 92.30324 | 0.1662048 | 68.89031
| 92.84628 | 0.1706559 | 68.9912597
| 92.8062 | 0.1752749 | 69.0919284
| 92.9971 | 0.1758407 | 69.2055985
| 93.64283 | 0.1757406 | 69.3064029
| 93.34884 | 0.1757856 | 69.4072566
| 93.152 | 0.1758157 | 69.5079683
| 93.23073 | 0.1758031 | 69.6087078
| 93.56844 | 0.1757506 | 69.709466
| 93.64718 | 0.175738 | 69.8102676
| 93.25586 | 0.1757981 | 69.9110453
| 93.62621 | 0.1757406 | 70.011776
| 93.59139 | 0.1757456 | 70.1125543
| 93.16782 | 0.1758106 | 70.2133791
| 93.16545 | 0.1758106 | 70.3139997
| 93.3251 | 0.1757856 | 70.4149237
| 93.50078 | 0.1757581 | 70.5156242
| 93.17454 | 0.1758081 | 70.6164863
| 93.54469 | 0.1757506 | 70.7172675
| 93.54232 | 0.1757506 | 70.8179455
| 93.53995 | 0.1757506 | 70.9186718
| 93.60246 | 0.1757406 | 71.0194525
| 93.98884 | 0.1756805 | 71.1202644
| 93.61395 | 0.175738 | 71.2202788
| 93.35222 | 0.1757781 | 71.3208399
| 93.6739 | 0.1757281 | 71.4215435
| 93.52572 | 0.1757506 | 71.5225061
| 93.29662 | 0.1757856 | 71.623248
| 93.65056 | 0.1757306 | 71.7238687
| 93.63196 | 0.1757331 | 71.8245597
| 93.7107 | 0.1757205 | 71.9253473
| 93.41671 | 0.1757656 | 72.0260476
| 93.56014 | 0.1757431 | 72.1269465
| 93.15279 | 0.1758056 | 72.2277182
| 93.76589 | 0.1757105 | 72.3286121
| 93.97421 | 0.175678 | 72.4293535
| 93.43728 | 0.1757606 | 72.5300493
| 93.66163 | 0.1757255 | 72.6308499
| 93.41631 | 0.1757631 | 72.7315504
| 93.55974 | 0.1757406 | 72.832325
| 93.36289 | 0.1757706 | 72.9330885
| 93.40918 | 0.1757631 | 73.0338494
| 93.13142 | 0.1758056 | 73.1345696
| 93.55024 | 0.1757406 | 73.2355337
| 93.56409 | 0.175738 | 73.3362526
| 93.44816 | 0.1757556 | 73.4370154
| 93.47823 | 0.1757506 | 73.5378259
| 93.58921 | 0.1757331 | 73.6387517
| 93.61928 | 0.1757281 | 73.7394172
| 93.66557 | 0.1757205 | 73.840221
| 93.33914 | 0.1757706 | 73.9410534
| 92.89935 | 0.1758382 | 74.0418892
| 93.12443 | 0.174056 | 74.2073684
| 93.12414 | 0.172287 | 74.3082925
| 93.17233 | 0.1705094 | 74.4092854
| 93.05868 | 0.1687642 | 74.5098522
| 93.00973 | 0.1670065 | 74.610565
| 92.5073 | 0.1652652 | 74.7153441
| 92.50701 | 0.1634961 | 74.8162775
| 91.87483 | 0.161828 | 74.9170151
| 92.13372 | 0.1600243 | 75.0176399
| 91.58265 | 0.1583426 | 75.1184438
| 91.50144 | 0.1565874 | 75.219294
| 91.29046 | 0.1548558 | 75.3199434
| 91.27415 | 0.1530921 | 75.4207138
| 90.83644 | 0.1513946 | 75.5214144
| 91.09532 | 0.1495865 | 75.6222879
| 90.366 | 0.1479336 | 75.7230176
| 90.65733 | 0.146124 | 75.8236915
| 90.52746 | 0.1443769 | 75.924515
| 89.74947 | 0.1427308 | 76.0252831
| 90.02458 | 0.140935 | 76.1253109
| 89.91093 | 0.1391897 | 76.2258877
| 89.86198 | 0.1374317 | 76.3266153
| 89.61875 | 0.1357034 | 76.4273638
| 88.98676 | 0.1340326 | 76.5282575
| 88.95402 | 0.1322702 | 76.629095
| 88.82415 | 0.1305248 | 76.7298163
| 88.54847 | 0.1288006 | 76.830615
| 88.17546 | 0.1270922 | 76.9313681
| 88.53168 | 0.1252726 | 77.0320434
| 88.07775 | 0.1235778 | 77.132737
| 87.41331 | 0.1219132 | 77.2335588
| 87.65597 | 0.1201095 | 77.3343249
| 87.08867 | 0.1184319 | 77.435035
| 87.28286 | 0.1166344 | 77.5358739
| 87.12055 | 0.1148946 | 77.6365623
| 86.84487 | 0.1131721 | 77.7372691
| 86.68255 | 0.111427 | 77.8382561
| 86.19617 | 0.1097386 | 77.9388754
| 86.61709 | 0.1079083 | 78.0395864
| 86.42252 | 0.1061709 | 78.140419
| 86.17909 | 0.1044399 | 78.2413253
| 85.66046 | 0.1027554 | 78.3419966
| 85.09315 | 0.1010791 | 78.4426358
| 85.57896 | 0.09923635 | 78.5434861
| 85.07636 | 0.09754724 | 78.6442832
| 84.86557 | 0.09581509 | 78.744964
| 84.58969 | 0.09409306 | 78.8456411
| 84.11972 | 0.09239923 | 78.9464202
| 84.49198 | 0.09057296 | 79.0473304
| 84.18385 | 0.08885639 | 79.1479803
| 83.40604 | 0.08720915 | 79.2488146
| 83.2275 | 0.08547265 | 79.3494595
| 83.53505 | 0.08365788 | 79.4502842
| 83.17826 | 0.08194663 | 79.5510594
| 83.44901 | 0.082708 | 79.7076155
| 83.477 | 0.08446908 | 79.8083772
| 83.89373 | 0.08617239 | 79.9092698
| 83.67877 | 0.08796973 | 80.0099578
| 83.88481 | 0.0897029 | 80.1106966
| 84.56073 | 0.09136425 | 80.2114803
| 84.68605 | 0.09311143 | 80.3123064
| 84.53578 | 0.09489626 | 80.4128515
| 84.7256 | 0.09663319 | 80.5136619
| 85.45019 | 0.09828639 | 80.6144094
| 85.18655 | 0.1000939 | 80.7152467
| 85.08494 | 0.1018764 | 80.8160908
| 86.00381 | 0.1034987 | 80.9167887
| 85.9669 | 0.1052696 | 81.0175359
| 85.80041 | 0.1070606 | 81.1182887
| 86.23337 | 0.1087608 | 81.2191488
| 87.24957 | 0.110367 | 81.319786
| 86.8239 | 0.1121984 | 81.4205616
| 86.7223 | 0.1139798 | 81.5213366
| 87.10658 | 0.1156896 | 81.622315
| 87.47466 | 0.1173951 | 81.7229015
| 87.42173 | 0.1191686 | 81.8236609
| 87.66021 | 0.1208982 | 81.9244799
| 87.96359 | 0.1226168 | 82.0252454
| 88.13738 | 0.1243537 | 82.1259105
| 88.13291 | 0.1261223 | 82.2268185
| 88.85749 | 0.1277733 | 82.3274373
| 88.72325 | 0.1295609 | 82.4282848
| 88.81612 | 0.1313121 | 82.5290551
| 89.21664 | 0.1330141 | 82.6297302
| 89.52001 | 0.1347327 | 82.7304956
| 89.72605 | 0.1364662 | 82.8312487
| 89.39772 | 0.1382826 | 82.9320305
| 89.5551 | 0.1400227 | 83.0327347
| 90.11764 | 0.1417005 | 83.133457
| 90.29143 | 0.1434407 | 83.234313
| 90.31941 | 0.1452008 | 83.3350166
| 91.10868 | 0.1468447 | 83.4358056
| 90.8126 | 0.148657 | 83.53663
| 90.90547 | 0.1504071 | 83.6373372
| 90.99814 | 0.1521618 | 83.7383052
| 91.18815 | 0.1538977 | 83.8390578
| 91.63733 | 0.1555928 | 83.9397654
| 91.77868 | 0.1573364 | 84.0405318
| 92.00094 | 0.1590669 | 84.1412593
| 92.51481 | 0.1607522 | 84.2419822
| 92.18648 | 0.162569 | 84.3427823
| 92.39252 | 0.1643021 | 84.4435186
| 92.59875 | 0.1660377 | 84.5443928
| 92.43226 | 0.167829 | 84.6451652
| 92.92991 | 0.1695173 | 84.7459146
| 93.28195 | 0.1712286 | 84.8466942
| 93.43951 | 0.1729696 | 84.9474509
| 93.64554 | 0.1747047 | 85.0483033
| 94.59058 | 0.1803376 | 85.212864
| 94.1451 | 0.1852175 | 85.3135476
| 95.38446 | 0.1899394 | 85.414357
| 96.13744 | 0.1948277 | 85.5150256
| 96.1128 | 0.1999421 | 85.6158089
| 96.75238 | 0.20505 | 85.7164737
| 97.01909 | 0.2103298 | 85.8173284
| 97.88513 | 0.2156175 | 85.9180669
| 98.37831 | 0.2210722 | 86.0188276
| 99.17939 | 0.2265879 | 86.1195499
| 100.0286 | 0.232215 | 86.2203778
| 100.4891 | 0.238011 | 86.3210966
| 100.982 | 0.2439214 | 86.4218509
| 101.7014 | 0.2499174 | 86.5226153
| 101.7888 | 0.2561317 | 86.6233535
| 103.0424 | 0.2622997 | 86.7242319
| 103.4211 | 0.2687285 | 86.8250782
| 104.0104 | 0.2752429 | 86.9257449
| 104.6641 | 0.2818892 | 87.0265509
| 105.0263 | 0.2887132 | 87.1273164
| 106.6033 | 0.2954343 | 87.2273266
| 106.803 | 0.3025508 | 87.3279501
| 107.0349 | 0.309814 | 87.4286867
| 108.2225 | 0.3170778 | 87.5294464
| 108.9239 | 0.3245747 | 87.6303199
| 109.2527 | 0.3322657 | 87.7309873
| 109.9697 | 0.3400598 | 87.831753
| 110.4601 | 0.3480406 | 87.9324332
| 111.1165 | 0.3515796 | 88.0780548
| 111.017 | 0.3515946 | 88.1788903
| 111.0633 | 0.3515871 | 88.2796194
| 111.4821 | 0.351522 | 88.3803273
| 110.5725 | 0.3516622 | 88.4812945
| 111.0722 | 0.3515846 | 88.5819433
| 111.3938 | 0.3515345 | 88.6826265
| 111.3752 | 0.351537 | 88.7834476
| 111.4053 | 0.351532 | 88.8841143
| 111.6459 | 0.3514945 | 88.9842657
| 111.3844 | 0.3515345 | 89.084882
| 110.8312 | 0.3516196 | 89.1856474
| 111.2338 | 0.3515571 | 89.2864701
| 111.3772 | 0.3515345 | 89.387274
| 111.2291 | 0.3515571 | 89.4879721
| 111.324 | 0.351542 | 89.5886002
| 111.3539 | 0.351537 | 89.6893643
| 111.4326 | 0.3515245 | 89.7906752
| 111.9161 | 0.3514494 | 89.8910218
| 111.7357 | 0.3514769 | 89.991797
| 111.4255 | 0.3515245 | 90.0924909
| 112.0063 | 0.3514344 | 90.193277
| 111.3074 | 0.351542 | 90.2940221
| 111.4831 | 0.3515145 | 90.3947441
| 111.7561 | 0.351472 | 90.4955521
| 111.4136 | 0.3515245 | 90.5963072
| 111.3139 | 0.3515395 | 90.6969705
| 111.4573 | 0.351517 | 90.7976731
| 111.5845 | 0.351497 | 90.8985389
| 111.6146 | 0.351492 | 90.9993137
| 111.5798 | 0.351497 | 91.1000229
| 111.5127 | 0.351507 | 91.2008607
| 111.7048 | 0.3514769 | 91.301616
| 111.4431 | 0.351517 | 91.4023392
| 111.9592 | 0.3514369 | 91.5033181
| 111.6977 | 0.3514769 | 91.6040443
| 111.5655 | 0.351497 | 91.7047871
| 111.871 | 0.3514494 | 91.8055183
| 111.6906 | 0.3514769 | 91.9063502
| 112.0282 | 0.3514244 | 92.0072652
| 111.7992 | 0.3514594 | 92.1078159
| 111.4728 | 0.3515095 | 92.2085411
| 111.6 | 0.3514895 | 92.3092887
| 111.4518 | 0.351512 | 92.4101126
| 111.8544 | 0.3514494 | 92.5108165
| 111.8682 | 0.3514469 | 92.6116694
| 111.8658 | 0.3514469 | 92.7124918
| 111.5556 | 0.3514945 | 92.8133197
| 111.537 | 0.351497 | 92.9139805
| 111.6993 | 0.3479978 | 93.0796166
| 111.6363 | 0.3445017 | 93.1803551
| 110.9416 | 0.3411289 | 93.2803559
| 110.4248 | 0.3376941 | 93.381348
| 110.7506 | 0.3341483 | 93.4817885
| 110.1046 | 0.3306647 | 93.5856687
| 110.4626 | 0.3271052 | 93.6863602
| 109.7841 | 0.3236971 | 93.7873032
| 109.5429 | 0.3202313 | 93.8879629
| 109.3989 | 0.3167469 | 93.9887248
| 109.2711 | 0.3132619 | 94.0894299
| 108.7219 | 0.3098346 | 94.1903509
| 108.9506 | 0.3062981 | 94.2909547
| 108.5959 | 0.3028456 | 94.3917357
| 108.0956 | 0.2994157 | 94.4925142
| 107.8866 | 0.2959375 | 94.5933859
| 107.5321 | 0.2924862 | 94.6941311
| 107.1127 | 0.2890417 | 94.7949693
| 106.4989 | 0.2856278 | 94.8957922
| 106.8084 | 0.2820778 | 94.9964255
| 106.3728 | 0.278635 | 95.0972868
| 106.083 | 0.2751717 | 95.19809
| 105.7123 | 0.2717237 | 95.298813
| 105.6167 | 0.2682318 | 95.3995753
| 105.1326 | 0.2648008 | 95.5003137
| 105.0533 | 0.2613079 | 95.6010304
| 104.8283 | 0.2578353 | 95.701813
| 104.9597 | 0.2543065 | 95.8026304
| 104.1515 | 0.2509261 | 95.9033529
| 104.056 | 0.2474318 | 96.0041823
| 104.2847 | 0.2438945 | 96.1048105
| 103.2658 | 0.2405452 | 96.2055745
| 102.9113 | 0.2370942 | 96.3063109
| 103.156 | 0.2335496 | 96.4070774
| 102.8986 | 0.2300818 | 96.5078662
| 102.0903 | 0.2266973 | 96.608708
| 102.1245 | 0.2231898 | 96.7093406
| 102.1101 | 0.2196856 | 96.8100973
| 101.3343 | 0.2162991 | 96.9108495
| 101.4333 | 0.2127747 | 97.0116819
| 100.5927 | 0.2093968 | 97.1124777
| 100.9669 | 0.2058372 | 97.2131008
| 100.9203 | 0.2023326 | 97.3140107
| 100.2577 | 0.1989325 | 97.4146517
| 99.7736 | 0.1955025 | 97.5153593
| 99.82384 | 0.1919878 | 97.6161319
| 99.32351 | 0.1885581 | 97.7169039
| 99.1957 | 0.1850735 | 97.8175994
| 98.93832 | 0.1816005 | 97.9185358
| 98.59982 | 0.178145 | 98.0193331
| 98.52067 | 0.1746527 | 98.1200328
| 97.85812 | 0.1712497 | 98.220759
| 97.51981 | 0.1677994 | 98.3214019
| 97.68362 | 0.1642606 | 98.4223627
| 97.53168 | 0.1669657 | 98.5480494
| 98.10818 | 0.1703814 | 98.6487791
| 98.42571 | 0.1738387 | 98.7495539
| 97.9333 | 0.1774203 | 98.8503029
| 98.76916 | 0.1807958 | 98.9510298
| 99.10271 | 0.1842544 | 99.0519139
| 99.35536 | 0.1877168 | 99.1525452
| 99.21926 | 0.1912434 | 99.2532975
| 99.99041 | 0.1946292 | 99.3540316
| 99.96767 | 0.1981381 | 99.4547801
| 100.7549 | 0.2015224 | 99.5555426
| 100.9752 | 0.204996 | 99.656352
| 100.7743 | 0.208529 | 99.7570007
| 101.0756 | 0.2119896 | 99.8577999
| 101.0204 | 0.2155047 | 99.9585791
| 101.7429 | 0.2188984 | 100.0593246
| 102.2549 | 0.2223231 | 100.1600256
| 102.4588 | 0.2257969 | 100.2607698
| 102.663 | 0.2292732 | 100.3615887
| 102.8832 | 0.2327455 | 100.4623626
| 102.5688 | 0.2362971 | 100.5630416
| 102.9997 | 0.2397326 | 100.6636927
| 103.9976 | 0.2430822 | 100.7643938
| 103.5212 | 0.2466666 | 100.8652966
| 104.0657 | 0.2500867 | 100.9660084
| 104.3021 | 0.2535564 | 101.0667797
| 104.8625 | 0.2569751 | 101.1675229
| 104.9694 | 0.260466 | 101.2683278
| 105.3516 | 0.2639186 | 101.3692547
| 105.3451 | 0.2674206 | 101.4698765
| 105.7275 | 0.2708651 | 101.5705705
| 105.5265 | 0.2744042 | 101.6713955
| 106.411 | 0.2777786 | 101.7723033
| 106.7283 | 0.2812322 | 101.8729707
| 106.6409 | 0.2847477 | 101.9736224
| 107.0555 | 0.2881924 | 102.0744638
| 107.7618 | 0.2915927 | 102.1753282
| 107.6904 | 0.2951002 | 102.2758171
| 107.8783 | 0.2985822 | 102.3767264
| 107.9042 | 0.3020808 | 102.4773954
| 107.9301 | 0.3055876 | 102.578297
| 108.5068 | 0.3089998 | 102.6789257
| 108.4841 | 0.3125059 | 102.7795925
| 109.1092 | 0.3159188 | 102.8804558
| 109.038 | 0.3194393 | 102.9813221
| 109.3878 | 0.322889 | 103.0820218
| 110.1427 | 0.3262741 | 103.1826635
| 110.1362 | 0.3297853 | 103.2835494
| 110.5508 | 0.3332264 | 103.3842891
| 110.9979 | 0.3366623 | 103.4850234
| 111.1532 | 0.340142 | 103.5857209
| 111.2764 | 0.3436357 | 103.6866815
| 111.6749 | 0.3470759 | 103.7873223
| 111.9437 | 0.3505386 | 103.8880372
| 112.2376 | 0.3597142 | 104.0185975
| 113.0026 | 0.3680607 | 104.1193725
| 113.9135 | 0.3765524 | 104.2201183
| 114.4839 | 0.3852772 | 104.3209413
| 115.2646 | 0.3941306 | 104.4215868
| 115.7374 | 0.4032375 | 104.5225103
| 116.5176 | 0.412477 | 104.623385
| 117.3462 | 0.4219048 | 104.7243345
| 117.9155 | 0.4315226 | 104.8248484
| 118.5655 | 0.4413633 | 104.925773
| 119.8633 | 0.4512956 | 105.0266148
| 120.1889 | 0.4615702 | 105.1273409
| 120.4332 | 0.4720669 | 105.2280869
| 122.1028 | 0.4825586 | 105.3288661
| 122.8811 | 0.4934001 | 105.4296049
| 123.4487 | 0.5044945 | 105.5303416
| 124.4533 | 0.5157404 | 105.6310267
| 124.8421 | 0.5273133 | 105.7317339
| 125.992 | 0.5390209 | 105.8325896
| 126.6394 | 0.5510446 | 105.9334335
| 127.076 | 0.5633207 | 106.0340836
| 128.1763 | 0.5757839 | 106.1350594
| 129.0984 | 0.588495 | 106.2357648
| 129.7932 | 0.6014973 | 106.3364513
| 131.0546 | 0.6146969 | 106.4372909
| 131.1981 | 0.6283252 | 106.5380289
| 132.1996 | 0.6420909 | 106.6387284
| 133.5087 | 0.6561155 | 106.7396098
| 133.8779 | 0.6705526 | 106.8403562
| 134.7165 | 0.6851996 | 106.941037
| 135.9437 | 0.7000924 | 107.0417693
| 136.2773 | 0.7030643 | 107.1624551
| 136.4369 | 0.7030393 | 107.2633366
| 136.0459 | 0.7030994 | 107.3639871
| 136.254 | 0.7030668 | 107.4648256
| 136.0249 | 0.7031019 | 107.565588
| 136.5732 | 0.7030168 | 107.6662974
| 136.0202 | 0.7031019 | 107.7671125
| 136.3093 | 0.7030568 | 107.86779
| 136.0963 | 0.7030894 | 107.968592
| 136.4342 | 0.7030368 | 108.06941
| 136.0753 | 0.7030919 | 108.1703646
| 136.2998 | 0.7030568 | 108.2709574
| 136.2488 | 0.7030643 | 108.3716531
| 136.1818 | 0.7030743 | 108.4725792
| 136.1145 | 0.7030844 | 108.5733426
| 136.3228 | 0.7030518 | 108.6740736
| 136.5147 | 0.7030218 | 108.7748044
| 136.2532 | 0.7030618 | 108.8754882
| 135.8945 | 0.7031169 | 108.9763819
| 136.6695 | 0.7029968 | 109.077028
| 136.4567 | 0.7030293 | 109.177841
| 136.195 | 0.7030693 | 109.2785623
| 136.5977 | 0.7030067 | 109.3793118
| 136.6114 | 0.7030043 | 109.480111
| 136.6252 | 0.7030018 | 109.580817
| 135.975 | 0.7031019 | 109.6815934
| 136.2318 | 0.7030618 | 109.7823075
| 136.6343 | 0.7029993 | 109.8829109
| 136.2108 | 0.7030643 | 109.983716
| 136.0142 | 0.7030943 | 110.0845524
| 136.5948 | 0.7030043 | 110.1853092
| 136.4466 | 0.7030268 | 110.2860053
| 136.3309 | 0.7030443 | 110.3867843
| 136.5876 | 0.7030043 | 110.4876726
| 136.2777 | 0.7030518 | 110.5884598
| 136.4371 | 0.7030268 | 110.689285
| 136.4996 | 0.7030168 | 110.7899233
| 136.3677 | 0.7030368 | 110.8907198
| 136.592 | 0.7030018 | 110.9914846
| 136.3954 | 0.7030318 | 111.0923551
| 136.231 | 0.7030568 | 111.1931493
| 136.8764 | 0.7029567 | 111.2940163
| 136.5016 | 0.7030143 | 111.3948035
| 136.483 | 0.7030168 | 111.4954665
| 136.4806 | 0.7030168 | 111.5961789
| 136.4945 | 0.7030143 | 111.6970051
| 136.5245 | 0.7030093 | 111.7978854
| 136.8297 | 0.7029617 | 111.8985387
| 136.3253 | 0.7030393 | 111.9993512
| 136.4917 | 0.6960263 | 112.1639408
| 135.9308 | 0.6890598 | 112.2647001
| 135.4023 | 0.6820828 | 112.3655376
| 135.0356 | 0.6750822 | 112.4663558
| 134.9606 | 0.6680453 | 112.567048
| 134.6426 | 0.6610343 | 112.6688555
| 134.0492 | 0.6540702 | 112.769653
| 133.6502 | 0.6470848 | 112.8703247
| 133.6399 | 0.6400409 | 112.9709742
| 132.8685 | 0.633099 | 113.0718474
| 133.2145 | 0.6259997 | 113.1725013
| 132.0544 | 0.619114 | 113.2734294
| 132.7406 | 0.6119382 | 113.3744259
| 132.2768 | 0.6049661 | 113.4750515
| 131.4729 | 0.5980404 | 113.5757651
| 131.3169 | 0.5910181 | 113.6764271
| 130.529 | 0.5840779 | 113.7773121
| 130.3245 | 0.5770565 | 113.8780694
| 130.3143 | 0.5700087 | 113.9787741
| 129.4293 | 0.5630935 | 114.0795164
| 128.9979 | 0.5561053 | 114.1803
| 128.9716 | 0.5490504 | 114.2811421
| 128.4429 | 0.5420839 | 114.3818301
| 128.4004 | 0.5350316 | 114.4826712
| 128.0823 | 0.5280276 | 114.5834309
| 127.1974 | 0.5211157 | 114.6841255
| 127.5436 | 0.514011 | 114.7848572
| 127.0313 | 0.5070344 | 114.8856539
| 126.2596 | 0.500098 | 114.9864476
| 126.1685 | 0.4930607 | 115.0871825
| 125.8666 | 0.4860537 | 115.1879485
| 125.5161 | 0.4790497 | 115.2887794
| 124.7931 | 0.4721126 | 115.3894765
| 125.026 | 0.4650185 | 115.4903067
| 124.6108 | 0.4580273 | 115.591097
| 123.9041 | 0.4510863 | 115.6918135
| 123.5535 | 0.4440958 | 115.7924524
| 123.1384 | 0.4371028 | 115.8932684
| 122.8365 | 0.430093 | 115.9940748
| 122.6482 | 0.4230733 | 116.094771
| 122.0062 | 0.4161127 | 116.1956262
| 121.5587 | 0.4091211 | 116.2964926
| 121.2407 | 0.4021085 | 116.397375
| 120.7284 | 0.3951358 | 116.4981164
| 120.2645 | 0.3881568 | 116.5988396
| 120.1733 | 0.3811193 | 116.6995763
| 119.6284 | 0.374148 | 116.8003691
| 119.1161 | 0.367177 | 116.9010851
| 118.8953 | 0.3601578 | 117.0018467
| 118.4962 | 0.3531737 | 117.1025011
| 118.1783 | 0.3461641 | 117.2033394
| 117.6335 | 0.339196 | 117.3040864
| 117.3479 | 0.3321954 | 117.4047259
| 116.7545 | 0.3252248 | 117.5056158
| 117.2786 | 0.3317819 | 117.6133704
| 117.527 | 0.3387952 | 117.7141185
| 118.5368 | 0.3457022 | 117.8150296
| 118.429 | 0.352765 | 117.9156998
| 118.9853 | 0.3597292 | 118.0164269
| 119.1365 | 0.3667676 | 118.1173191
| 119.9844 | 0.3736864 | 118.2180407
| 120.1679 | 0.3807109 | 118.3188066
| 119.9143 | 0.3877978 | 118.4194982
| 120.843 | 0.3947124 | 118.5203395
| 121.2697 | 0.4016966 | 118.6210648
| 121.8583 | 0.4086513 | 118.7217284
| 122.1716 | 0.4156629 | 118.8225954
| 122.2256 | 0.4227065 | 118.9233483
| 122.8954 | 0.4296492 | 119.0240188
| 122.5769 | 0.4367503 | 119.1247704
| 123.8783 | 0.4436028 | 119.2255464
| 123.3329 | 0.450744 | 119.3263695
| 124.1322 | 0.4576712 | 119.4271044
| 124.6398 | 0.4646457 | 119.5278703
| 125.3093 | 0.471597 | 119.6286628
| 124.8128 | 0.4787345 | 119.7295418
| 125.3365 | 0.4857124 | 119.8303927
| 125.9737 | 0.4926585 | 119.9310388
| 126.2546 | 0.4996688 | 120.0318176
| 126.6974 | 0.506657 | 120.1326365
| 126.7838 | 0.5136939 | 120.2333643
| 127.5021 | 0.5206249 | 120.3339747
| 127.7829 | 0.5276438 | 120.4348753
| 128.3229 | 0.5346152 | 120.5356694
| 128.7496 | 0.5415983 | 120.6363799
| 128.8684 | 0.5486304 | 120.7371111
| 129.36 | 0.5556048 | 120.8378411
| 129.8351 | 0.5625913 | 120.9387065
| 130.3104 | 0.5695681 | 121.0394354
| 129.8299 | 0.5766951 | 121.1401983
| 130.451 | 0.5836453 | 121.2408692
| 131.3797 | 0.5905569 | 121.3416667
| 131.126 | 0.597655 | 121.4425185
| 131.7147 | 0.6046061 | 121.5431294
| 132.5138 | 0.6115523 | 121.6441354
| 132.2277 | 0.6186477 | 121.7448777
| 132.7515 | 0.6256108 | 121.8455159
| 132.7732 | 0.6326661 | 121.9463647
| 133.5886 | 0.6395863 | 122.047035
| 133.7074 | 0.6466222 | 122.1478205
| 134.1827 | 0.6536014 | 122.2485833
| 134.512 | 0.6606082 | 122.3494176
| 134.712 | 0.6676212 | 122.4500546
| 135.3169 | 0.6745799 | 122.5508097
| 135.4195 | 0.6816217 | 122.6516444
| 136.1215 | 0.6885631 | 122.7523677
| 136.3212 | 0.6955781 | 122.8530329
| 136.829 | 0.7025607 | 122.9539151
| 137.2609 | 0.718438 | 123.064605
| 137.7583 | 0.7341288 | 123.1653891
| 139.2757 | 0.7499656 | 123.2660846
| 139.5292 | 0.7663443 | 123.3669169
| 140.5276 | 0.7829083 | 123.4675594
| 141.6388 | 0.7998243 | 123.5683917
| 142.3609 | 0.8171668 | 123.6693452
| 143.1311 | 0.8347989 | 123.769985
| 143.9009 | 0.8528188 | 123.8707894
| 145.1724 | 0.8711161 | 123.9715327
| 146.0062 | 0.8898772 | 124.0723953
| 146.8719 | 0.908999 | 124.1731748
| 147.9639 | 0.9284944 | 124.2740527
| 148.9745 | 0.9483659 | 124.3747617
| 150.2762 | 0.968602 | 124.4754981
| 151.2209 | 0.9893368 | 124.5763826
| 152.0841 | 1.010438 | 124.6769455
| 153.53 | 1.031918 | 124.7776983
| 154.1817 | 1.053976 | 124.8785301
| 155.5941 | 1.076372 | 124.9793963
| 156.8116 | 1.099224 | 125.0801213
| 157.5265 | 1.122613 | 125.1808268
| 158.8886 | 1.146409 | 125.281667
| 160.1855 | 1.170669 | 125.3823781
| 161.676 | 1.195416 | 125.4831812
| 162.6476 | 1.220769 | 125.5840687
| 163.7807 | 1.246555 | 125.6847313
| 164.9778 | 1.272877 | 125.7854745
| 165.8829 | 1.299802 | 125.8863055
| 167.1274 | 1.327208 | 125.9870817
| 168.193 | 1.355209 | 126.0878922
| 170.1812 | 1.383608 | 126.188604
| 171.0084 | 1.406348 | 126.3681295
| 171.5728 | 1.406261 | 126.4689845
| 171.5867 | 1.406258 | 126.5697873
| 171.3412 | 1.406296 | 126.6704781
| 171.3388 | 1.406296 | 126.7714093
| 171.126 | 1.406328 | 126.8721165
| 171.4476 | 1.406278 | 126.9729851
| 171.7852 | 1.406226 | 127.073661
| 171.4267 | 1.406281 | 127.1743772
| 171.8938 | 1.406208 | 127.2751109
| 171.6648 | 1.406243 | 127.3759369
| 171.5653 | 1.406258 | 127.4766352
| 171.2552 | 1.406306 | 127.5774134
| 171.6577 | 1.406243 | 127.6783023
| 171.542 | 1.406261 | 127.7790443
| 171.6367 | 1.406246 | 127.8798328
| 171.6181 | 1.406248 | 127.9805738
| 171.308 | 1.406296 | 128.0814062
| 171.6133 | 1.406248 | 128.1823309
| 171.4814 | 1.406268 | 128.2829352
| 171.7868 | 1.406221 | 128.3837342
| 171.8653 | 1.406208 | 128.4845461
| 171.944 | 1.406195 | 128.5853793
| 171.7635 | 1.406223 | 128.6859165
| 171.664 | 1.406238 | 128.7867561
| 171.2243 | 1.406306 | 128.8874852
| 171.8535 | 1.406208 | 128.9883777
| 171.6082 | 1.406246 | 129.0891253
| 171.9622 | 1.40619 | 129.1898194
| 172.0408 | 1.406178 | 129.2905295
| 171.6659 | 1.406236 | 129.3913198
| 172.036 | 1.406178 | 129.4921291
| 171.483 | 1.406263 | 129.5930467
| 171.5777 | 1.406248 | 129.6936899
| 171.7536 | 1.406221 | 129.7945103
| 171.9456 | 1.40619 | 129.8952262
| 171.7975 | 1.406213 | 129.9960068
| 171.5844 | 1.406246 | 130.0967994
| 171.8089 | 1.40621 | 130.1975466
| 171.9199 | 1.406193 | 130.2984024
| 172.1928 | 1.40615 | 130.3989409
| 171.7532 | 1.406218 | 130.4997494
| 171.8641 | 1.4062 | 130.600452
| 171.8942 | 1.406195 | 130.7013669
| 171.9403 | 1.406188 | 130.8020289
| 172.1323 | 1.406158 | 130.9026894
| 171.9355 | 1.406188 | 131.0033935
| 171.7713 | 1.406213 | 131.1043607
| 172.0281 | 1.406173 | 131.2049739
| 171.1335 | 1.392517 | 131.3695691
| 171.0018 | 1.378584 | 131.4704295
| 170.4815 | 1.364733 | 131.5711391
| 169.8154 | 1.350896 | 131.6719007
| 168.9711 | 1.3371 | 131.7725729
| 168.5155 | 1.323212 | 131.8743945
| 168.4001 | 1.309291 | 131.9751498
| 168.074 | 1.295394 | 132.0759699
| 167.3432 | 1.281578 | 132.1766598
| 166.9847 | 1.267699 | 132.2773847
| 166.5614 | 1.25393 | 132.3773905
| 166.0897 | 1.240078 | 132.4780447
| 165.6016 | 1.226212 | 132.5788221
| 164.5953 | 1.212456 | 132.6793859
| 164.2694 | 1.198567 | 132.7801448
| 163.9109 | 1.184673 | 132.8809781
| 163.002 | 1.170865 | 132.981807
| 163.0323 | 1.156923 | 133.082555
| 162.6253 | 1.143035 | 133.1833979
| 162.283 | 1.129164 | 133.2840488
| 161.212 | 1.115355 | 133.3850658
| 160.9022 | 1.101466 | 133.4858124
| 160.3981 | 1.087582 | 133.5867405
| 159.9262 | 1.073724 | 133.6874366
| 159.4221 | 1.059845 | 133.7883254
| 158.3671 | 1.046093 | 133.8889163
| 158.5595 | 1.03213 | 133.9896348
| 158.2336 | 1.018229 | 134.090477
| 157.0491 | 1.004459 | 134.1913414
| 156.966 | 0.9905477 | 134.2919937
| 156.2997 | 0.9767212 | 134.3926843
| 155.8767 | 0.9628286 | 134.4935808
| 155.4211 | 0.9489527 | 134.5943932
| 154.7225 | 0.935127 | 134.6951139
| 154.348 | 0.9212448 | 134.7958817
| 154.0543 | 0.9073579 | 134.8965924
| 153.0966 | 0.8935664 | 134.9973555
| 152.641 | 0.8797018 | 135.0980861
| 152.1044 | 0.8658302 | 135.1989582
| 151.6812 | 0.8519361 | 135.2998659
| 151.4362 | 0.8380388 | 135.4005978
| 150.6403 | 0.8242191 | 135.5013836
| 150.0876 | 0.8103656 | 135.602143
| 149.6483 | 0.7964888 | 135.7029436
| 148.82 | 0.7826916 | 135.8036031
| 148.8503 | 0.7687364 | 135.9044461
| 147.3582 | 0.7550375 | 136.0051366
| 147.2427 | 0.7411136 | 136.105916
| 146.5604 | 0.7272789 | 136.2066837
| 146.1534 | 0.7133786 | 136.3076179
| 145.6491 | 0.6995173 | 136.4083797
| 144.9667 | 0.6857156 | 136.5089084
| 144.4463 | 0.6718502 | 136.6097173
| 144.7485 | 0.6726307 | 136.8062221
| 145.5232 | 0.6864462 | 136.9069597
| 145.4881 | 0.7004085 | 137.0078535
| 146.3764 | 0.7141825 | 137.1084181
| 146.4709 | 0.7281376 | 137.2094045
| 147.3916 | 0.7419044 | 137.3099529
| 147.729 | 0.7557996 | 137.4107786
| 148.1312 | 0.7697034 | 137.5117381
| 148.5172 | 0.783583 | 137.6125046
| 149.3246 | 0.7974125 | 137.7133798
| 150.1802 | 0.8112356 | 137.8142625
| 150.3719 | 0.8251504 | 137.9150669
| 150.8229 | 0.8390034 | 138.0157135
| 152.0673 | 0.8527583 | 138.1165381
| 152.1131 | 0.8667027 | 138.2173929
| 152.4021 | 0.8805705 | 138.3179657
| 153.1768 | 0.8944149 | 138.4189121
| 153.4495 | 0.9083029 | 138.519613
| 154.0299 | 0.9221559 | 138.6204049
| 154.5942 | 0.9360076 | 138.7211687
| 154.8993 | 0.9498992 | 138.8219321
| 155.7551 | 0.9637036 | 138.9226795
| 155.9467 | 0.9776109 | 139.0234291
| 156.5758 | 0.9914523 | 139.1241917
| 157.1723 | 1.005305 | 139.2250023
| 157.7041 | 1.019153 | 139.3256988
| 158.1389 | 1.032922 | 139.4257241
| 158.9138 | 1.046744 | 139.5265059
| 159.1216 | 1.060672 | 139.6274246
| 159.9774 | 1.074477 | 139.7281744
| 160.0881 | 1.088391 | 139.8288852
| 160.6361 | 1.102232 | 139.9295533
| 160.8763 | 1.116148 | 140.0304208
| 161.813 | 1.129953 | 140.1312633
| 162.7823 | 1.14376 | 140.2321539
| 162.7148 | 1.157698 | 140.33284
| 163.5381 | 1.171503 | 140.4335556
| 164.2643 | 1.185342 | 140.5344039
| 164.213 | 1.199295 | 140.6352159
| 165.0363 | 1.213099 | 140.7359268
| 165.3252 | 1.226989 | 140.8366584
| 165.5493 | 1.240897 | 140.9374498
| 166.1135 | 1.254769 | 141.0383572
| 166.9692 | 1.268582 | 141.1391676
| 167.3876 | 1.282459 | 141.2399544
| 167.9519 | 1.296306 | 141.3406804
| 168.6779 | 1.310128 | 141.4414137
| 168.7726 | 1.32405 | 141.5421586
| 169.2232 | 1.337941 | 141.643082
| 169.8847 | 1.351785 | 141.7439026
| 170.1087 | 1.365695 | 141.8447039
| 170.9807 | 1.379489 | 141.9453984
| 171.6745 | 1.393303 | 142.0460289
| 172.9963 | 1.435541 | 142.2416027
| 174.0593 | 1.465739 | 142.3423788
| 174.7491 | 1.496612 | 142.443167
| 175.8916 | 1.528083 | 142.5440823
| 177.7137 | 1.56 | 142.6447165
| 178.5629 | 1.592808 | 142.7456266
| 180.0755 | 1.626195 | 142.8465784
| 181.1016 | 1.6603 | 142.9474185
| 182.6776 | 1.694973 | 143.0481425
| 184.544 | 1.730318 | 143.1488985
| 186.2802 | 1.766375 | 143.2495742
| 187.578 | 1.80331 | 143.3504537
| 188.1947 | 1.841109 | 143.4513532
| 190.5113 | 1.879331 | 143.5520424
| 191.6445 | 1.918496 | 143.6526777
| 193.0845 | 1.958483 | 143.7534995
| 195.0257 | 1.999122 | 143.8541178
| 196.658 | 2.040737 | 143.9549747
| 197.6901 | 2.083232 | 144.0556931
| 199.2719 | 2.126562 | 144.1565398
| 201.0793 | 2.170732 | 144.2573697
| 202.9342 | 2.215715 | 144.3580237
| 204.448 | 2.261711 | 144.4587757
| 205.8473 | 2.308701 | 144.5596134
| 207.7961 | 2.356534 | 144.6603925
| 209.5493 | 2.405354 | 144.7611377
| 210.8318 | 2.455294 | 144.8619886
| 212.8254 | 2.506148 | 144.9628545
| 214.2026 | 2.558044 | 145.0635483
| 216.1453 | 2.611004 | 145.1644243
| 218.0542 | 2.665015 | 145.2652392
| 220.0593 | 2.72004 | 145.3659253
| 221.7388 | 2.776265 | 145.466663
| 223.1648 | 2.813023 | 145.6322204
| 223.0653 | 2.813038 | 145.7331281
| 223.3867 | 2.812988 | 145.8338871
| 223.3196 | 2.812998 | 145.9346446
| 223.2362 | 2.81301 | 146.035489
| 223.7843 | 2.812925 | 146.1361595
| 224.0574 | 2.812883 | 146.2370113
| 223.7958 | 2.812923 | 146.3378194
| 223.5182 | 2.812965 | 146.4385678
| 223.532 | 2.812963 | 146.5393871
| 223.724 | 2.812933 | 146.640234
| 223.9158 | 2.812903 | 146.7410184
| 223.8812 | 2.812908 | 146.841751
| 223.8302 | 2.812915 | 146.9423914
| 223.9574 | 2.812895 | 147.0424224
| 224.1494 | 2.812865 | 147.1429671
| 224.2928 | 2.812843 | 147.2437481
| 224.1122 | 2.81287 | 147.3445342
| 224.1423 | 2.812865 | 147.4454376
| 223.9779 | 2.81289 | 147.5463671
| 224.2184 | 2.812853 | 147.6471108
| 224.216 | 2.812853 | 147.7478646
| 224.149 | 2.812863 | 147.8486425
| 224.2113 | 2.812853 | 147.9494249
| 224.0956 | 2.81287 | 148.0502623
| 223.8666 | 2.812905 | 148.1509167
| 224.3661 | 2.812828 | 148.25174
| 224.5257 | 2.812803 | 148.3525203
| 224.4262 | 2.812818 | 148.4533413
| 224.2781 | 2.81284 | 148.5540517
| 224.2595 | 2.812843 | 148.6550279
| 224.2409 | 2.812845 | 148.7556346
| 224.287 | 2.812838 | 148.856504
| 224.317 | 2.812833 | 148.9573882
| 224.1689 | 2.812855 | 149.0580785
| 224.2961 | 2.812835 | 149.158748
| 224.4232 | 2.812815 | 149.259444
| 224.8905 | 2.812743 | 149.3603893
| 224.6291 | 2.812783 | 149.4610552
| 224.1086 | 2.812863 | 149.5618165
| 224.6081 | 2.812785 | 149.6628133
| 224.0552 | 2.81287 | 149.7636348
| 223.8422 | 2.812903 | 149.8644366
| 224.9573 | 2.81273 | 149.9652006
| 224.7119 | 2.812768 | 150.0658429
| 224.742 | 2.812763 | 150.16657
| 224.3835 | 2.812818 | 150.2673816
| 224.4944 | 2.8128 | 150.3681257
| 224.5891 | 2.812785 | 150.4688241
| 223.9704 | 2.785181 | 150.6334588
| 223.1266 | 2.75735 | 150.7341918
| 222.4448 | 2.729478 | 150.8349801
| 221.6982 | 2.701604 | 150.9358141
| 220.6579 | 2.646407 | 151.1362361
| 220.0085 | 2.618552 | 151.2369458
| 219.1809 | 2.590708 | 151.3377148
| 218.1266 | 2.562912 | 151.4384403
| 217.4447 | 2.535068 | 151.5391288
| 216.8764 | 2.507202 | 151.6398341
| 216.6481 | 2.47924 | 151.7406967
| 215.8528 | 2.451413 | 151.8413899
| 215.1548 | 2.423531 | 151.9422265
| 214.2625 | 2.395701 | 152.0429812
| 213.4026 | 2.367832 | 152.1438592
| 212.8989 | 2.339957 | 152.2445636
| 212.2171 | 2.312124 | 152.3452122
| 211.8916 | 2.284189 | 152.4460317
| 210.5295 | 2.256448 | 152.5467281
| 209.9288 | 2.22854 | 152.6476051
| 209.3117 | 2.200653 | 152.7484115
| 207.9011 | 2.172912 | 152.8491364
| 207.4948 | 2.145002 | 152.9499086
| 207.0882 | 2.11708 | 153.0507293
| 206.4386 | 2.089213 | 153.1514828
| 205.5302 | 2.061386 | 153.2522376
| 204.7997 | 2.033547 | 153.3529339
| 204.5389 | 2.005586 | 153.4538115
| 203.5818 | 1.977757 | 153.5546027
| 203.0134 | 1.949918 | 153.6552097
| 202.5096 | 1.92199 | 153.7561013
| 201.6335 | 1.894166 | 153.8568268
| 200.9517 | 1.866322 | 153.9575186
| 200.0108 | 1.838453 | 154.0584431
| 199.5069 | 1.810618 | 154.1589988
| 198.242 | 1.782833 | 154.2598016
| 197.5279 | 1.754982 | 154.3605347
| 196.9757 | 1.727067 | 154.4614067
| 196.0669 | 1.699285 | 154.5619986
| 195.6604 | 1.671365 | 154.6628119
| 194.7356 | 1.64357 | 154.7634587
| 193.9567 | 1.615668 | 154.8644118
| 192.9995 | 1.587897 | 154.964992
| 192.3338 | 1.560056 | 155.0656601
| 191.5387 | 1.532174 | 155.1665519
| 191.213 | 1.504229 | 155.2674042
| 190.3853 | 1.476431 | 155.3680123
| 189.072 | 1.44865 | 155.468825
| 188.8759 | 1.420697 | 155.569636
| 187.6596 | 1.3929 | 155.6704558
| 187.3176 | 1.365058 | 155.7709482
| 186.7655 | 1.337134 | 155.8718538
| 186.7565 | 1.341051 | 156.0604282
| 187.2068 | 1.368943 | 156.1611671
| 187.5924 | 1.396861 | 156.261961
| 188.5124 | 1.424677 | 156.3626828
| 189.7241 | 1.452454 | 156.4634284
| 190.3201 | 1.480328 | 156.5641809
| 191.2241 | 1.508123 | 156.6648223
| 192.0307 | 1.535986 | 156.7656526
| 192.8858 | 1.563834 | 156.8664543
| 193.4172 | 1.591692 | 156.9671131
| 194.1592 | 1.619573 | 157.0679713
| 194.9983 | 1.647399 | 157.1686872
| 195.5943 | 1.675289 | 157.2694981
| 195.9961 | 1.703181 | 157.3702062
| 197.4831 | 1.730936 | 157.4710284
| 198.0144 | 1.758834 | 157.5718319
| 198.7723 | 1.786718 | 157.6727107
| 198.7693 | 1.814675 | 157.7734283
| 199.7544 | 1.842293 | 157.8734758
| 200.6743 | 1.870157 | 157.9743705
| 201.0762 | 1.89804 | 158.075048
| 201.8503 | 1.925911 | 158.175889
| 202.8352 | 1.953685 | 158.2764962
| 203.075 | 1.981608 | 158.3772291
| 204.0274 | 2.009455 | 158.4780812
| 204.9313 | 2.037298 | 158.5788947
| 205.7217 | 2.065118 | 158.6795607
| 206.1235 | 2.093067 | 158.780474
| 207.3187 | 2.120823 | 158.8811366
| 207.85 | 2.148711 | 158.9819033
| 208.6891 | 2.176572 | 159.0827434
| 209.0909 | 2.204469 | 159.1834713
| 210.027 | 2.232297 | 159.2842479
| 210.6554 | 2.260183 | 159.38506
| 211.4458 | 2.288034 | 159.485838
| 211.8475 | 2.315974 | 159.5867229
| 212.6703 | 2.343818 | 159.6874928
| 213.6713 | 2.371671 | 159.788395
| 214.6237 | 2.399453 | 159.8890131
| 214.3938 | 2.427443 | 159.9897246
| 215.7674 | 2.455214 | 160.0905386
| 216.4282 | 2.483105 | 160.1913888
| 217.2186 | 2.510906 | 160.2919853
| 217.5717 | 2.538827 | 160.3927743
| 218.4108 | 2.566655 | 160.4934957
| 219.4117 | 2.594499 | 160.5943666
| 220.121 | 2.622348 | 160.6950904
| 221.0086 | 2.650217 | 160.7959874
| 221.2647 | 2.678107 | 160.8966077
| 222.1198 | 2.705973 | 160.9974779
| 222.5701 | 2.733875 | 161.0982486
| 223.6197 | 2.761675 | 161.1989881
| 224.5558 | 2.789489 | 161.299713
| 226.1883 | 2.870239 | 161.4851525
| 227.9451 | 2.929597 | 161.5860393
| 229.0853 | 2.990173 | 161.6867839
| 230.9204 | 3.051876 | 161.7875341
| 232.7861 | 3.114951 | 161.8884736
| 233.9705 | 3.17923 | 161.9891231
| 236.5296 | 3.244768 | 162.0900253
| 237.3382 | 3.311785 | 162.1907344
| 239.8617 | 3.379962 | 162.2915386
| 241.5576 | 3.449713 | 162.3924233
| 243.6731 | 3.52066 | 162.4930845
| 245.6248 | 3.593219 | 162.593943
| 247.7852 | 3.667126 | 162.6946707
| 249.5228 | 3.742617 | 162.7954167
| 251.3564 | 3.819051 | 162.8954169
| 253.2039 | 3.897588 | 162.9961298
| 255.7616 | 3.977695 | 163.0969432
| 257.0708 | 4.059534 | 163.1976438
| 259.3493 | 4.142984 | 163.2984617
| 261.5126 | 4.228076 | 163.3991906
| 263.9812 | 4.315103 | 163.5002071
| 265.8652 | 4.4037 | 163.6008907
| 267.7469 | 4.494153 | 163.7016334
| 270.0311 | 4.586457 | 163.8024561
| 272.2322 | 4.680596 | 163.9032161
| 274.2692 | 4.776649 | 164.0039488
| 276.8381 | 4.874478 | 164.1045845
| 278.3036 | 4.974688 | 164.2054395
| 280.8352 | 5.076663 | 164.3061889
| 283.0245 | 5.180744 | 164.4069159
| 285.4703 | 5.28687 | 164.5076116
| 287.4114 | 5.395355 | 164.6084205
| 289.69 | 5.50597 | 164.7092052
| 292.2573 | 5.61878 | 164.8099802
| 292.5219 | 5.625547 | 164.9166719
| 292.7463 | 5.625512 | 165.0175347
| 293.0029 | 5.625472 | 165.1181404
| 292.6443 | 5.625527 | 165.218946
| 293.0466 | 5.625465 | 165.3196981
| 293.3356 | 5.62542 | 165.4204617
| 292.8153 | 5.6255 | 165.5212832
| 293.1852 | 5.625442 | 165.622032
| 293.458 | 5.6254 | 165.722784
| 293.4556 | 5.6254 | 165.8235576
| 293.5343 | 5.625387 | 165.9242685
| 293.6776 | 5.625365 | 166.025089
| 293.562 | 5.625382 | 166.1257672
| 293.4624 | 5.625397 | 166.2266039
| 294.1561 | 5.625289 | 166.3274405
| 294.1699 | 5.625287 | 166.4281335
| 294.0543 | 5.625304 | 166.528792
| 293.971 | 5.625317 | 166.6296972
| 294.2763 | 5.625269 | 166.7305315
| 294.0633 | 5.625302 | 166.8312128
| 294.1258 | 5.625292 | 166.9320105
| 294.0262 | 5.625307 | 167.0327891
| 293.7162 | 5.625355 | 167.1334357
| 294.2158 | 5.625277 | 167.2343753
| 294.019 | 5.625307 | 167.3350714
| 294.0329 | 5.625304 | 167.4360269
| 293.9172 | 5.625322 | 167.5368894
| 293.8016 | 5.62534 | 167.6377007
| 294.3009 | 5.625262 | 167.7385162
| 294.1204 | 5.625289 | 167.8392377
| 294.021 | 5.625304 | 167.940156
| 293.9216 | 5.625319 | 168.0409539
| 294.1457 | 5.625284 | 168.1417346
| 294.0949 | 5.625292 | 168.24258
| 294.1086 | 5.625289 | 168.3432532
| 293.831 | 5.625332 | 168.4434008
| 294.3468 | 5.625252 | 168.5439124
| 293.7616 | 5.625342 | 168.6447345
| 294.0182 | 5.625302 | 168.7454313
| 293.9026 | 5.625319 | 168.846254
| 294.3049 | 5.625257 | 168.9470065
| 294.2701 | 5.625262 | 169.0478355
| 294.0412 | 5.625297 | 169.1486702
| 294.0712 | 5.625292 | 169.2494097
| 294.1659 | 5.625277 | 169.3501922
| 294.1959 | 5.625272 | 169.4510016
| 294.2744 | 5.625259 | 169.5517565
| 294.3531 | 5.625247 | 169.6524565
| 294.205 | 5.625269 | 169.7532536
| 293.6523 | 5.569248 | 169.9179011
| 292.4055 | 5.512864 | 170.0186107
| 291.7577 | 5.456329 | 170.1194254
| 290.7215 | 5.399899 | 170.2201584
| 289.1171 | 5.288015 | 170.4206589
| 288.016 | 5.23157 | 170.5214366
| 287.1741 | 5.175091 | 170.6222038
| 285.992 | 5.11866 | 170.7229796
| 285.2472 | 5.062147 | 170.8237815
| 284.1622 | 5.00576 | 170.9244523
| 282.9155 | 4.94931 | 171.0252787
| 282.98 | 4.892703 | 171.1260244
| 281.8142 | 4.836304 | 171.2267395
| 280.2598 | 4.77994 | 171.3274991
| 279.774 | 4.723289 | 171.4284748
| 278.7053 | 4.666893 | 171.5291569
| 277.1994 | 4.610574 | 171.6298216
| 275.7746 | 4.554182 | 171.7305949
| 275.0457 | 4.49776 | 171.831229
| 274.8188 | 4.441197 | 171.9319772
| 274.0902 | 4.384669 | 172.0328014
| 273.1347 | 4.328217 | 172.1335518
| 272.2928 | 4.271706 | 172.2343774
| 271.1431 | 4.215234 | 172.3352172
| 270.3982 | 4.158736 | 172.4359917
| 269.3295 | 4.102291 | 172.5367607
| 268.3091 | 4.045871 | 172.6374714
| 267.1271 | 3.989412 | 172.738298
| 266.0098 | 3.933066 | 172.838905
| 265.2163 | 3.87655 | 172.9397247
| 264.358 | 3.820057 | 173.0405221
| 263.4997 | 3.763624 | 173.141212
| 262.6089 | 3.707161 | 173.2419639
| 261.2649 | 3.650785 | 173.3426863
| 260.4229 | 3.594281 | 173.4434991
| 259.0627 | 3.537889 | 173.5442537
| 258.3661 | 3.481433 | 173.64494
| 257.1517 | 3.424971 | 173.7457794
| 256.4551 | 3.368525 | 173.8464497
| 255.2568 | 3.312151 | 173.9471272
| 254.1233 | 3.255717 | 174.0478959
| 253.2811 | 3.199229 | 174.148679
| 251.9533 | 3.142808 | 174.2494766
| 251.2567 | 3.086375 | 174.3501226
| 249.6861 | 3.030025 | 174.4508616
| 249.0544 | 2.973488 | 174.5516737
| 247.7751 | 2.917025 | 174.6525328
| 246.9006 | 2.860558 | 174.7532896
| 245.5565 | 2.80418 | 174.8540152
| 244.6494 | 2.747706 | 174.954792
| 243.4511 | 2.691279 | 175.055564
| 242.366 | 2.634814 | 175.156374
| 243.0118 | 2.646494 | 175.3377809
| 243.4119 | 2.703102 | 175.4386566
| 244.5732 | 2.759569 | 175.5394919
| 245.9448 | 2.816093 | 175.640488
| 246.3775 | 2.872524 | 175.7410585
| 247.8949 | 2.928936 | 175.8418942
| 248.7809 | 2.985369 | 175.9425927
| 249.9582 | 3.041848 | 176.0434547
| 250.8606 | 3.098255 | 176.144112
| 252.1999 | 3.154623 | 176.2448186
| 253.3773 | 3.211024 | 176.3455414
| 254.0365 | 3.267654 | 176.4465295
| 254.8416 | 3.324036 | 176.5471144
| 256.3429 | 3.380348 | 176.6477677
| 257.0345 | 3.436821 | 176.7484854
| 257.9533 | 3.49286 | 176.8484923
| 258.9528 | 3.549264 | 176.9491713
| 259.9035 | 3.6057 | 177.0498925
| 260.9351 | 3.662184 | 177.150722
| 262.0315 | 3.718661 | 177.2515586
| 262.9011 | 3.775188 | 177.3524202
| 264.0461 | 3.831535 | 177.4530365
| 265.1101 | 3.887959 | 177.5537685
| 265.7693 | 3.94455 | 177.6546871
| 266.9469 | 4.000862 | 177.7552514
| 267.6059 | 4.057453 | 177.8561689
| 268.8967 | 4.113855 | 177.9569245
| 269.3455 | 4.170294 | 178.0575147
| 270.3932 | 4.226826 | 178.158434
| 271.9755 | 4.283052 | 178.2589554
| 273.266 | 4.339547 | 178.3598775
| 273.7471 | 4.396046 | 178.4605822
| 274.3901 | 4.452642 | 178.5615049
| 275.5998 | 4.508987 | 178.6621361
| 276.162 | 4.565493 | 178.7628759
| 277.3556 | 4.621841 | 178.863509
| 278.3869 | 4.678433 | 178.9645296
| 279.5805 | 4.734782 | 179.065164
| 280.3371 | 4.7912 | 179.1658022
| 281.239 | 4.847751 | 179.2667146
| 282.1248 | 4.904224 | 179.3674853
| 283.1726 | 4.960595 | 179.4681185
| 283.9127 | 5.017106 | 179.5689156
| 285.0091 | 5.073523 | 179.6696442
| 285.652 | 5.130085 | 179.7705075
| 286.3112 | 5.186626 | 179.8713352
| 287.6341 | 5.243012 | 179.9720713
| 288.4228 | 5.299564 | 180.0729552
| 289.843 | 5.355903 | 180.173635
| 290.8581 | 5.41245 | 180.2745719
| 291.647 | 5.468836 | 180.375161
| 293.0184 | 5.525269 | 180.4759933
| 293.5157 | 5.581819 | 180.5767939
| 296.1574 | 5.739573 | 180.7562691
| 298.2657 | 5.857205 | 180.8570406
| 300.1607 | 5.977361 | 180.957891
| 302.3119 | 6.099829 | 181.0586652
| 304.9294 | 6.224742 | 181.1594577
| 306.7994 | 6.352304 | 181.2602427
| 309.1196 | 6.482399 | 181.3610332
| 311.6146 | 6.615023 | 181.4617545
| 314.2197 | 6.750383 | 181.5625164
| 316.6922 | 6.888447 | 181.6632271
| 318.9994 | 7.029335 | 181.7639309
| 321.8858 | 7.173183 | 181.8647623
| 324.6067 | 7.319956 | 181.9655727
| 326.6927 | 7.46996 | 182.066479
| 329.5852 | 7.62236 | 182.1670373
| 332.4734 | 7.778169 | 182.2677949
| 335.3092 | 7.937336 | 182.3686642
| 337.9146 | 8.099617 | 182.4694334
| 340.9211 | 8.264929 | 182.5700766
| 343.8746 | 8.433755 | 182.6708051
| 347.0509 | 8.605983 | 182.7715344
| 349.4458 | 8.781894 | 182.8722962
| 352.6147 | 8.960174 | 182.9724543
| 355.8429 | 9.143097 | 183.0731799
| 358.0308 | 9.32987 | 183.1738885
| 361.6868 | 9.52045 | 183.2747208
| 364.6905 | 9.715123 | 183.3756091
| 367.8518 | 9.913323 | 183.4762887
| 370.5876 | 10.11564 | 183.5769784
| 373.7389 | 10.32229 | 183.6778072
| 376.4646 | 10.53298 | 183.7785208
| 379.7027 | 10.74838 | 183.8794699
| 383.1786 | 10.96765 | 183.9801999
| 386.1314 | 11.1916 | 184.0809925
| 387.8391 | 11.24998 | 184.207625
| 387.9662 | 11.24996 | 184.3084876
| 387.7536 | 11.25 | 184.4091342
| 388.1071 | 11.24994 | 184.510143
| 388.2666 | 11.24992 | 184.6107109
| 388.4747 | 11.24988 | 184.7114534
| 388.5856 | 11.24987 | 184.8122509
| 388.0652 | 11.24995 | 184.9129403
| 388.6616 | 11.24985 | 185.0138321
| 388.8697 | 11.24982 | 185.1144761
| 388.9644 | 11.24981 | 185.2154486
| 388.8164 | 11.24983 | 185.3160673
| 388.7494 | 11.24984 | 185.416803
| 389.0867 | 11.24979 | 185.5175752
| 389.1492 | 11.24978 | 185.6182326
| 389.3571 | 11.24974 | 185.7190975
| 388.8855 | 11.24982 | 185.819831
| 389.5142 | 11.24972 | 185.9205963
| 388.6055 | 11.24986 | 186.0214811
| 388.846 | 11.24982 | 186.122068
| 389.2482 | 11.24976 | 186.2228489
| 389.2296 | 11.24976 | 186.3235919
| 389.4053 | 11.24973 | 186.4242851
| 389.4675 | 11.24972 | 186.5251253
| 389.2387 | 11.24976 | 186.6260093
| 389.7219 | 11.24968 | 186.7266964
| 390.2049 | 11.24961 | 186.8275568
| 389.6199 | 11.2497 | 186.9282594
| 388.8892 | 11.24981 | 187.0290014
| 389.3886 | 11.24973 | 187.1297532
| 390.1792 | 11.24961 | 187.2304427
| 389.756 | 11.24968 | 187.3311986
| 389.4461 | 11.24972 | 187.431955
| 389.3467 | 11.24974 | 187.5326422
| 389.1825 | 11.24976 | 187.6334471
| 389.8922 | 11.24965 | 187.7341426
| 389.7118 | 11.24968 | 187.8348812
| 389.661 | 11.24969 | 187.9356634
| 389.7394 | 11.24968 | 188.0364709
| 389.6724 | 11.24969 | 188.1371231
| 389.6538 | 11.24969 | 188.2379361
| 390.0074 | 11.24963 | 188.3387182
| 390.1022 | 11.24962 | 188.4395091
| 389.6951 | 11.24968 | 188.5403153
| 389.9356 | 11.24964 | 188.6410226
| 389.5933 | 11.2497 | 188.7417564
| 390.1412 | 11.24961 | 188.8425183
| 389.4105 | 11.24972 | 188.94322
| 389.7319 | 11.24967 | 189.0440722
| 388.9053 | 11.13815 | 189.2096027
| 387.4828 | 11.02551 | 189.3104695
| 385.7363 | 10.91317 | 189.4111021
| 384.5564 | 10.80061 | 189.5118639
| 381.9824 | 10.57881 | 189.7115118
| 380.9317 | 10.46639 | 189.8121198
| 379.2339 | 10.35397 | 189.9128233
| 378.1676 | 10.2412 | 190.0137511
| 376.9552 | 10.12867 | 190.1144909
| 375.3222 | 10.01625 | 190.2151791
| 374.3525 | 9.903692 | 190.3159079
| 373.0431 | 9.791039 | 190.4167651
| 371.7824 | 9.678439 | 190.5175681
| 370.5377 | 9.56594 | 190.6182797
| 369.2932 | 9.453247 | 190.7191635
| 367.6275 | 9.34084 | 190.8198502
| 366.4316 | 9.228178 | 190.9206999
| 365.1059 | 9.115638 | 191.0214589
| 363.7316 | 9.00309 | 191.1222311
| 361.8558 | 8.890709 | 191.2229239
| 361.0966 | 8.778043 | 191.3237169
| 359.5766 | 8.665481 | 191.4245217
| 358.8822 | 8.55286 | 191.5252661
| 357.0062 | 8.440423 | 191.6260085
| 355.6806 | 8.327882 | 191.7267683
| 354.3062 | 8.215365 | 191.8275131
| 352.7702 | 8.102823 | 191.9283025
| 351.5578 | 7.990204 | 192.0291159
| 350.1836 | 7.877621 | 192.1299195
| 349.2302 | 7.765067 | 192.2306397
| 347.6618 | 7.652464 | 192.3314878
| 345.8825 | 7.540238 | 192.4320289
| 344.7025 | 7.427554 | 192.5328957
| 343.0367 | 7.315225 | 192.6335128
| 342.1642 | 7.202546 | 192.7343335
| 340.4175 | 7.090129 | 192.8350401
| 338.9461 | 6.977683 | 192.9357348
| 337.3289 | 6.865167 | 193.0365131
| 335.9706 | 6.752703 | 193.1372082
| 334.6933 | 6.640203 | 193.237924
| 333.6429 | 6.527492 | 193.338798
| 331.7343 | 6.415066 | 193.4395348
| 330.2142 | 6.302608 | 193.5402476
| 328.8397 | 6.190073 | 193.6410083
| 327.4816 | 6.077568 | 193.7417399
| 326.4147 | 5.96492 | 193.8425591
| 324.8134 | 5.852587 | 193.9431713
| 323.2773 | 5.739987 | 194.044013
| 321.7085 | 5.627522 | 194.1447378
| 320.674 | 5.514947 | 194.2454874
| 318.474 | 5.402617 | 194.3461792
| 317.1483 | 5.289851 | 194.4471395
| 317.4845 | 5.316719 | 194.6256831
| 318.9838 | 5.429255 | 194.7264631
| 320.2887 | 5.541818 | 194.8272401
| 321.9017 | 5.653816 | 194.9275545
| 323.1578 | 5.766608 | 195.0285295
| 324.7538 | 5.879328 | 195.1294866
| 325.832 | 5.992145 | 195.2304595
| 327.0407 | 6.103877 | 195.3304805
| 329.1061 | 6.216578 | 195.4314857
| 329.8932 | 6.329009 | 195.5320735
| 331.457 | 6.441575 | 195.6328891
| 333.5228 | 6.553933 | 195.7335876
| 334.5364 | 6.666454 | 195.8342867
| 335.8571 | 6.779183 | 195.9352147
| 337.3727 | 6.891588 | 196.0358795
| 338.5802 | 7.004255 | 196.1367358
| 339.7718 | 7.116822 | 196.2375008
| 341.303 | 7.229495 | 196.3384073
| 342.5594 | 7.341906 | 196.4390424
| 344.3499 | 7.454377 | 196.5398041
| 345.9137 | 7.566827 | 196.6405154
| 346.8946 | 7.679593 | 196.7414291
| 348.6204 | 7.791923 | 196.842056
| 349.6338 | 7.904608 | 196.9429017
| 351.2462 | 8.017088 | 197.0436474
| 352.4374 | 8.129756 | 197.1445025
| 353.8396 | 8.241974 | 197.2449843
| 355.1444 | 8.354559 | 197.345781
| 356.4976 | 8.467192 | 197.4466274
| 357.608 | 8.579905 | 197.547512
| 359.0263 | 8.692209 | 197.6480732
| 360.7679 | 8.804824 | 197.7489571
| 361.8622 | 8.9173 | 197.849627
| 363.62 | 9.029902 | 197.9505013
| 364.7467 | 9.142477 | 198.0512646
| 366.1809 | 9.254947 | 198.1519761
| 367.4858 | 9.367374 | 198.2526316
| 368.8712 | 9.480065 | 198.3535344
| 370.4186 | 9.592553 | 198.454278
| 371.61 | 9.705153 | 198.555072
| 373.0603 | 9.817749 | 198.6558985
| 374.6564 | 9.93013 | 198.7565532
| 375.5251 | 10.0419 | 198.8565655
| 377.1696 | 10.15429 | 198.9572321
| 378.5875 | 10.26688 | 199.0580461
| 379.6657 | 10.37944 | 199.1587908
| 380.8569 | 10.49198 | 199.25953
| 382.3545 | 10.60556 | 199.3612411
| 383.6104 | 10.71824 | 199.4621171
| 384.6721 | 10.83079 | 199.5628513
| 386.2036 | 10.9432 | 199.6635259
| 388.0584 | 11.05566 | 199.7642785
| 389.201 | 11.16831 | 199.8651121
| 392.8751 | 11.47838 | 200.0407307
| 395.1842 | 11.7129 | 200.1415552
| 397.9251 | 11.95168 | 200.2421869
| 400.9345 | 12.19582 | 200.3430493
| 404.4724 | 12.44463 | 200.4438161
| 407.3407 | 12.69866 | 200.5446069
| 410.5263 | 12.95809 | 200.6455062
| 414.3539 | 13.22162 | 200.7459934
| 417.4136 | 13.49164 | 200.8468603
| 421.3408 | 13.76673 | 200.9476166
| 424.5973 | 14.04787 | 201.0484967
| 428.3819 | 14.33401 | 201.1491565
| 431.6736 | 14.62655 | 201.2499848
| 435.2172 | 14.92478 | 201.3507386
| 438.915 | 15.22948 | 201.4516293
| 442.9937 | 15.54018 | 201.5524737
| 446.7585 | 15.85649 | 201.653078
| 450.6607 | 16.17967 | 201.7538261
| 454.2958 | 16.50966 | 201.85463
| 458.6681 | 16.84562 | 201.9552455
| 462.6593 | 17.18908 | 202.0560401
| 466.3831 | 17.53973 | 202.1568809
| 470.5033 | 17.89707 | 202.2576127
| 474.5817 | 18.2623 | 202.3585095
| 479.0895 | 18.63367 | 202.459077
| 482.8918 | 19.01346 | 202.5598459
| 487.6913 | 19.39788 | 202.6598572
| 491.6536 | 19.79276 | 202.7605157
| 495.8034 | 20.19302 | 202.8605267
| 500.1995 | 20.60385 | 202.9611506
| 504.439 | 21.02397 | 203.0619883
| 508.4744 | 21.45243 | 203.1627718
| 513.1787 | 21.88948 | 203.2635471
| 517.8599 | 22.33228 | 203.3636208
| 520.291 | 22.50276 | 203.5018984
| 521.1458 | 22.50263 | 203.6027489
| 520.8847 | 22.50267 | 203.7036303
| 520.8985 | 22.50266 | 203.8045174
| 521.1549 | 22.50262 | 203.9051401
| 521.654 | 22.50255 | 204.0058272
| 521.7 | 22.50254 | 204.1065934
| 521.5521 | 22.50256 | 204.2074807
| 522.0188 | 22.50249 | 204.3080851
| 521.5151 | 22.50257 | 204.4089321
| 521.545 | 22.50256 | 204.5096726
| 521.7691 | 22.50253 | 204.6104648
| 522.2681 | 22.50245 | 204.7110749
| 522.1525 | 22.50247 | 204.8119961
| 521.94 | 22.5025 | 204.9127215
| 522.0184 | 22.50249 | 205.0134737
| 522.4365 | 22.50242 | 205.1141939
| 522.3534 | 22.50243 | 205.2149217
| 522.5288 | 22.50241 | 205.3156787
| 522.575 | 22.5024 | 205.4165002
| 522.605 | 22.50239 | 205.5172479
| 522.5216 | 22.50241 | 205.6179974
| 522.5517 | 22.5024 | 205.7187623
| 522.1774 | 22.50246 | 205.81949
| 522.2882 | 22.50244 | 205.920255
| 522.399 | 22.50242 | 206.0209072
| 522.6553 | 22.50238 | 206.1218296
| 522.9603 | 22.50234 | 206.2225338
| 522.7154 | 22.50237 | 206.3233207
| 523.0687 | 22.50232 | 206.4239992
| 523.0018 | 22.50233 | 206.5249236
| 523.242 | 22.50229 | 206.6255163
| 522.5441 | 22.5024 | 206.7264442
| 522.7359 | 22.50237 | 206.8270417
| 522.8791 | 22.50235 | 206.9279221
| 523.1517 | 22.5023 | 207.0286183
| 523.1493 | 22.5023 | 207.1294833
| 523.4057 | 22.50226 | 207.2301332
| 522.8534 | 22.50235 | 207.3309635
| 523.1906 | 22.5023 | 207.4317136
| 522.7193 | 22.50237 | 207.5325088
| 523.0403 | 22.50232 | 207.6331407
| 522.8763 | 22.50234 | 207.733869
| 523.537 | 22.50224 | 207.8346941
| 523.1303 | 22.5023 | 207.9354609
| 522.7882 | 22.50236 | 208.0361565
| 522.9152 | 22.50234 | 208.1369055
| 523.1232 | 22.5023 | 208.2377969
| 523.3634 | 22.50227 | 208.3385025
| 521.585 | 22.27969 | 208.5041137
| 519.7625 | 22.05482 | 208.6049508
| 517.5516 | 21.83004 | 208.7057721
| 515.9709 | 21.60574 | 208.8063376
| 512.4474 | 21.16251 | 209.0060052
| 511.1905 | 20.93798 | 209.1066496
| 508.9151 | 20.713 | 209.2075676
| 507.0596 | 20.4884 | 209.3082864
| 505.3336 | 20.26382 | 209.4089888
| 503.171 | 20.03928 | 209.5097008
| 501.8822 | 19.81421 | 209.6105881
| 499.5736 | 19.58989 | 209.7112157
| 497.8155 | 19.36501 | 209.8120503
| 495.5721 | 19.14033 | 209.912831
| 494.1211 | 18.91558 | 210.0135901
| 492.0875 | 18.69111 | 210.1142633
| 490.3615 | 18.46638 | 210.2150293
| 488.2635 | 18.24155 | 210.3158671
| 486.5052 | 18.01693 | 210.4165897
| 484.4723 | 17.79187 | 210.5175254
| 482.4222 | 17.56758 | 210.6181179
| 479.9844 | 17.34292 | 210.7189076
| 478.4685 | 17.11835 | 210.8195865
| 476.4353 | 16.89339 | 210.9204771
| 475.0163 | 16.66891 | 211.0211116
| 473.0634 | 16.44437 | 211.1218139
| 471.2567 | 16.21945 | 211.2226716
| 468.9321 | 15.99462 | 211.3235242
| 467.3513 | 15.77011 | 211.4241826
| 465.2854 | 15.54553 | 211.5249081
| 463.2195 | 15.32076 | 211.625717
| 461.0399 | 15.0964 | 211.7263493
| 459.4596 | 14.87134 | 211.8272575
| 457.4422 | 14.64664 | 211.9280288
| 455.6995 | 14.42212 | 212.0287068
| 453.5365 | 14.19733 | 212.1295302
| 451.4702 | 13.97298 | 212.2301521
| 449.2911 | 13.74809 | 212.3310236
| 447.144 | 13.52351 | 212.4317519
| 445.0294 | 13.29883 | 212.5325235
| 443.4489 | 13.07389 | 212.6333752
| 441.2205 | 12.84952 | 212.7340173
| 439.106 | 12.62471 | 212.83485
| 437.0074 | 12.40016 | 212.9355624
| 435.4427 | 12.17545 | 213.0363096
| 433.6351 | 11.95086 | 213.1370185
| 431.1789 | 11.7276 | 213.2371805
| 429.1773 | 11.503 | 213.3379103
| 427.0946 | 11.27854 | 213.4385799
| 424.43 | 11.05355 | 213.5395285
| 422.7682 | 10.82891 | 213.6402527
| 420.3134 | 10.60428 | 213.7410271
| 420.5134 | 10.66426 | 213.9166825
| 422.9791 | 10.88924 | 214.0176166
| 424.9923 | 11.11381 | 214.118333
| 427.1996 | 11.33831 | 214.2190284
| 429.1156 | 11.563 | 214.3197954
| 430.983 | 11.78764 | 214.4205324
| 433.0124 | 12.01212 | 214.5212073
| 434.9766 | 12.23697 | 214.622048
| 437.0703 | 12.4617 | 214.7228415
| 439.1644 | 12.68617 | 214.8235188
| 441.2415 | 12.91121 | 214.9244489
| 443.109 | 13.13574 | 215.025138
| 445.0247 | 13.3605 | 215.1259318
| 447.1993 | 13.58522 | 215.226728
| 449.6327 | 13.80989 | 215.3275178
| 450.9825 | 14.03435 | 215.4281397
| 453.3835 | 14.25897 | 215.5289038
| 455.1211 | 14.48382 | 215.629726
| 457.0042 | 14.70865 | 215.7305517
| 458.9367 | 14.93292 | 215.8311241
| 461.03 | 15.15777 | 215.9319732
| 462.5897 | 15.38251 | 216.0327349
| 464.7803 | 15.60716 | 216.1334998
| 466.8092 | 15.8318 | 216.2342466
| 469.0811 | 16.05612 | 216.3348684
| 470.608 | 16.28107 | 216.4357246
| 472.653 | 16.50579 | 216.5365091
| 474.3743 | 16.73059 | 216.6373081
| 476.5159 | 16.95553 | 216.7381991
| 478.1889 | 17.18005 | 216.8388683
| 480.1045 | 17.40467 | 216.9396032
| 482.2459 | 17.62974 | 217.0405506
| 484.0964 | 17.85459 | 217.1413821
| 486.19 | 18.079 | 217.2420299
| 488.1376 | 18.30389 | 217.3428857
| 490.1659 | 18.52867 | 217.4436958
| 491.5479 | 18.75314 | 217.5443255
| 493.3982 | 18.97813 | 217.6452196
| 495.4914 | 19.20276 | 217.7459695
| 497.5684 | 19.42754 | 217.8467823
| 499.4674 | 19.65224 | 217.9475467
| 501.6733 | 19.87734 | 218.0485138
| 503.0066 | 20.10188 | 218.1491734
| 505.2128 | 20.32655 | 218.2499453
| 506.643 | 20.55111 | 218.350619
| 508.5904 | 20.77598 | 218.4514626
| 510.7161 | 21.00045 | 218.5521442
| 512.4046 | 21.22528 | 218.6529526
| 514.53 | 21.44988 | 218.7536913
| 516.591 | 21.67438 | 218.8543786
| 518.1827 | 21.89907 | 218.9551215
| 519.8551 | 22.12376 | 219.0558683
| 521.6895 | 22.34833 | 219.156569
| 526.74 | 22.95608 | 219.327108
| 530.4051 | 23.42372 | 219.4278457
| 534.6732 | 23.90112 | 219.5286555
| 539.0276 | 24.38749 | 219.6293138
| 543.531 | 24.88454 | 219.7301352
| 548.2168 | 25.3913 | 219.8308819
| 552.2591 | 25.90892 | 219.9317153
| 557.4368 | 26.43704 | 220.0325725
| 561.8923 | 26.9742 | 220.1330941
| 566.7857 | 27.5239 | 220.2339226
| 572.3288 | 28.08468 | 220.3347477
| 577.3409 | 28.6566 | 220.4355105
| 581.9515 | 29.24002 | 220.5362396
| 587.0168 | 29.83525 | 220.6369699
| 592.3425 | 30.44263 | 220.7377149
| 597.798 | 31.06305 | 220.8385711
| 603.013 | 31.69546 | 220.9393199
| 607.8242 | 32.34113 | 221.0401189
| 613.5096 | 32.99915 | 221.1408186
| 619.0488 | 33.67151 | 221.241657
| 624.7346 | 34.35629 | 221.3423138
| 630.2085 | 35.05603 | 221.4431136
| 636.0865 | 35.76941 | 221.5438384
| 642.2695 | 36.498 | 221.6446646
| 647.6115 | 37.24059 | 221.7453605
| 653.7264 | 37.99924 | 221.8461983
| 659.2099 | 38.77228 | 221.9468859
| 665.4012 | 39.56159 | 222.0476578
| 671.5899 | 40.36644 | 222.1483652
| 676.7894 | 41.18796 | 222.2490898
| 683.5844 | 42.02653 | 222.3498837
| 689.5031 | 42.88161 | 222.4505966
| 695.8215 | 43.75385 | 222.5512893
End Of Loading Index | 701.7776 | 44.64545 | 222.6521578
| 704.761 | 45.00285 | 222.7928182
| 705.599 | 45.00272 | 222.8935443
| 705.7582 | 45.00269 | 222.9945139
| 706.4829 | 45.00258 | 223.0950031
| 706.4484 | 45.00258 | 223.1958008
| 706.656 | 45.00255 | 223.2966049
| 707.09 | 45.00248 | 223.3973531
| 707.1199 | 45.00248 | 223.4981583
| 707.1661 | 45.00247 | 223.5989305
| 707.3252 | 45.00245 | 223.6996799
| 707.0805 | 45.00248 | 223.8004812
| 707.8215 | 45.00237 | 223.9004827
| 707.7061 | 45.00239 | 224.0011345
| 707.6552 | 45.00239 | 224.1018291
| 707.7659 | 45.00238 | 224.2026214
| 707.699 | 45.00239 | 224.3032591
| 707.7449 | 45.00238 | 224.4039714
| 707.9689 | 45.00234 | 224.5047755
| 707.918 | 45.00235 | 224.6055389
| 708.2551 | 45.0023 | 224.7061074
| 708.0587 | 45.00233 | 224.8069098
| 708.4441 | 45.00227 | 224.9077143
| 708.4256 | 45.00227 | 225.0085608
| 708.5365 | 45.00225 | 225.1092158
| 708.1461 | 45.00231 | 225.2099852
| 708.467 | 45.00226 | 225.3107551
| 708.4646 | 45.00226 | 225.4115287
| 708.2199 | 45.0023 | 225.5123796
| 709.0093 | 45.00218 | 225.6131482
| 708.5222 | 45.00225 | 225.7138055
| 708.1966 | 45.0023 | 225.8145853
| 709.2447 | 45.00214 | 225.9153571
| 708.6927 | 45.00223 | 226.0160632
| 709.0621 | 45.00217 | 226.1168599
| 708.688 | 45.00223 | 226.2176098
| 708.9927 | 45.00218 | 226.3185528
| 708.9579 | 45.00218 | 226.4193341
| 708.697 | 45.00222 | 226.5200713
| 709.3088 | 45.00213 | 226.6206871
| 709.0963 | 45.00216 | 226.7215564
| 708.7708 | 45.00221 | 226.8223122
| 709.0593 | 45.00217 | 226.9231308
| 708.8953 | 45.00219 | 227.02385
| 709.0708 | 45.00216 | 227.1247093
| 709.1977 | 45.00214 | 227.225472
| 709.1629 | 45.00215 | 227.326142
| 708.8858 | 45.00219 | 227.4269195
| 709.0613 | 45.00216 | 227.5276814
End Of Hold At Load Index | 709.3174 | 45.00212 | 227.6285322
| 707.0118 | 44.5574 | 227.7940203
| 704.5196 | 44.10771 | 227.8948482
| 702.0917 | 43.65835 | 227.9956018
Begin Stiffness Data Index | 698.9846 | 43.20932 | 228.0963055
| 694.0328 | 42.32348 | 228.2959323
| 691.7179 | 41.87406 | 228.3966947
| 689.2418 | 41.4242 | 228.4975617
| 686.5386 | 40.97516 | 228.5982513
| 683.7228 | 40.52558 | 228.6990677
| 681.3911 | 40.07651 | 228.7997522
| 679.0606 | 39.62661 | 228.9006245
| 676.3747 | 39.17632 | 229.0015946
| 673.8968 | 38.72799 | 229.1021179
| 670.741 | 38.27865 | 229.2028916
| 668.7007 | 37.82922 | 229.303647
| 665.9485 | 37.38037 | 229.4042969
| 663.0038 | 36.93013 | 229.5052652
| 660.5102 | 36.48119 | 229.6059266
| 658.0492 | 36.03193 | 229.7066595
| 655.3292 | 35.58298 | 229.8073315
| 652.125 | 35.13343 | 229.9081524
| 649.4212 | 34.6844 | 230.0088428
| 646.8965 | 34.23409 | 230.1098107
| 644.2735 | 33.78493 | 230.2105266
| 641.6821 | 33.33641 | 230.311098
| 638.769 | 32.88669 | 230.4119474
| 636.1784 | 32.43736 | 230.5126996
| 633.4739 | 31.98863 | 230.6133225
| 630.8996 | 31.53919 | 230.7140986
| 627.6463 | 31.08984 | 230.8148768
| 625.2499 | 30.64028 | 230.9156736
| 622.1422 | 30.19059 | 231.0165256
| 619.5505 | 29.74205 | 231.1170998
| 616.8147 | 29.29223 | 231.2179668
| 614.046 | 28.84294 | 231.3187165
| 611.1486 | 28.3932 | 231.4195712
| 608.0556 | 27.94452 | 231.5201945
| 605.1091 | 27.49518 | 231.6209614
| 602.5664 | 27.04589 | 231.7217023
| 599.6363 | 26.59628 | 231.8225283
| 596.656 | 26.14782 | 231.9231004
| 594.2433 | 25.69803 | 232.0239495
| 591.0861 | 25.24882 | 232.1246929
| 588.14 | 24.79891 | 232.2255875
| 585.3878 | 24.34893 | 232.3264909
| 582.3269 | 23.9001 | 232.4271468
| 579.154 | 23.45041 | 232.528001
| 576.3515 | 23.0017 | 232.6286202
| 573.1792 | 22.55155 | 232.7295768
| 570.5709 | 22.10271 | 232.8302204
| 567.5106 | 21.65328 | 232.9310112
End Of Stiffness Data Index | 564.5791 | 21.20416 | 233.0317273
| 559.0016 | 20.4481 | 233.2042464
| 556.5239 | 19.99809 | 233.305147
| 553.0586 | 19.54908 | 233.4058566
| 549.82 | 19.09985 | 233.5066102
| 547.0014 | 18.65075 | 233.6073173
| 543.8437 | 18.20129 | 233.7081182
| 540.6529 | 17.75261 | 233.8087454
| 537.3965 | 17.30439 | 233.9092738
| 534.5792 | 16.85423 | 234.0102185
| 531.05 | 16.40415 | 234.1111713
| 528.0172 | 15.95822 | 234.211176
| 524.9572 | 15.50807 | 234.3121286
| 522.07 | 15.06214 | 234.4121304
| 518.4921 | 14.61208 | 234.513079
| 515.3984 | 14.16277 | 234.613845
| 511.8339 | 13.715 | 234.7142816
| 508.5131 | 13.26627 | 234.8149226
| 505.1608 | 12.81665 | 234.915766
| 501.6142 | 12.36733 | 235.0165504
| 498.3092 | 11.91872 | 235.1171661
| 495.3767 | 11.46976 | 235.2178458
| 491.8138 | 11.02024 | 235.3186746
| 487.8794 | 10.57044 | 235.419579
| 484.0403 | 10.12192 | 235.5201918
| 480.9462 | 9.672502 | 235.620982
| 477.1403 | 9.223245 | 235.7217597
| 473.4155 | 8.773712 | 235.8225965
| 470.159 | 8.324592 | 235.9233246
| 466.4826 | 7.875116 | 236.024147
| 462.7894 | 7.426097 | 236.1248675
| 459.0156 | 6.976628 | 236.2256919
| 454.4655 | 6.527065 | 236.326564
| 450.804 | 6.078262 | 236.4272351
| 447.1267 | 5.629199 | 236.5279649
| 442.8989 | 5.180362 | 236.6286632
| 438.7208 | 4.730511 | 236.729587
| 434.2984 | 4.282046 | 236.8302086
| 429.3423 | 3.833395 | 236.9308905
| 425.0825 | 3.384114 | 237.0316895
| 421.2876 | 3.032381 | 237.2112658
| 420.6057 | 3.032486 | 237.3121907
| 420.6033 | 3.032486 | 237.4128562
| 420.0832 | 3.032566 | 237.5135395
| 420.7118 | 3.032468 | 237.6144078
| 420.0946 | 3.032563 | 237.71517
| 420.5614 | 3.032491 | 237.8158584
| 420.6885 | 3.032471 | 237.9166669
| 420.3948 | 3.032516 | 238.0173864
| 420.4735 | 3.032503 | 238.1181486
| 420.018 | 3.032573 | 238.2188046
| 419.967 | 3.032581 | 238.3196194
| 420.3369 | 3.032523 | 238.4203018
| 420.5772 | 3.032486 | 238.5221833
| 420.2835 | 3.032531 | 238.6230097
| 419.8928 | 3.032591 | 238.7238771
| 419.9229 | 3.032586 | 238.8245383
| 420.0175 | 3.032571 | 238.9253226
| 420.3226 | 3.032523 | 239.0260053
| 420.1098 | 3.032556 | 239.1268033
| 420.0752 | 3.032561 | 239.2275384
| 419.7005 | 3.032618 | 239.3281621
| 419.9732 | 3.032576 | 239.4291838
| 419.8414 | 3.032596 | 239.5298124
| 419.6288 | 3.032628 | 239.6305927
| 419.8691 | 3.032591 | 239.7313785
| 419.3328 | 3.032673 | 239.8322129
| 419.5244 | 3.032643 | 239.9330715
| 419.328 | 3.032673 | 240.033786
| 419.5683 | 3.032636 | 240.1345627
| 419.6954 | 3.032616 | 240.2352329
| 419.871 | 3.032588 | 240.3361445
| 419.4642 | 3.032651 | 240.4369969
| 419.5588 | 3.032636 | 240.537738
| 419.2003 | 3.032691 | 240.6384017
| 419.5379 | 3.032638 | 240.7392107
| 419.3252 | 3.032671 | 240.8399898
| 419.2094 | 3.032688 | 240.9407939
| 419.3205 | 3.032671 | 241.0416061
| 419.5932 | 3.032628 | 241.1423532
| 419.6716 | 3.032616 | 241.2429766
| 419.5074 | 3.032641 | 241.3438613
| 419.23 | 3.032683 | 241.4446343
| 419.6159 | 3.032623 | 241.5453483
| 419.3384 | 3.032666 | 241.6460595
| 419.2066 | 3.032686 | 241.7468796
| 419.2691 | 3.032676 | 241.847565
| 419.7682 | 3.032598 | 241.9484523
| 419.2805 | 3.032673 | 242.0491256
| 419.4722 | 3.032643 | 242.1498594
| 419.3728 | 3.032658 | 242.2505692
| 419.5323 | 3.032633 | 242.3515279
| 419.4005 | 3.032653 | 242.452156
| 419.3981 | 3.032653 | 242.5530158
| 419.0396 | 3.032708 | 242.6537795
| 418.8916 | 3.032731 | 242.7545525
| 418.5817 | 3.032778 | 242.8553469
| 419.1781 | 3.032686 | 242.9561932
| 419.2568 | 3.032673 | 243.0568986
| 419.1572 | 3.032688 | 243.1575873
| 419.4785 | 3.032638 | 243.258386
| 419.3791 | 3.032653 | 243.359071
| 419.1825 | 3.032683 | 243.4599655
| 419.5846 | 3.032621 | 243.5606795
| 418.9512 | 3.032718 | 243.6613779
| 418.9811 | 3.032713 | 243.7621201
| 419.1406 | 3.032688 | 243.8628149
| 418.8307 | 3.032736 | 243.9636771
| 419.0712 | 3.032698 | 244.0643013
| 418.8584 | 3.032731 | 244.1652006
| 419.0988 | 3.032693 | 244.2658623
| 419.0965 | 3.032693 | 244.3668143
| 419.0779 | 3.032696 | 244.4676595
| 419.0269 | 3.032703 | 244.5683967
| 419.0893 | 3.032693 | 244.669115
| 419.2326 | 3.032671 | 244.769992
| 418.9712 | 3.032711 | 244.8707778
| 418.6129 | 3.032766 | 244.9713978
| 418.74 | 3.032746 | 245.0721793
| 419.1097 | 3.032688 | 245.1729627
| 419.1721 | 3.032678 | 245.2737195
| 418.8947 | 3.032721 | 245.3745753
| 419.4587 | 3.032633 | 245.4752412
| 418.8575 | 3.032726 | 245.5758988
| 418.6287 | 3.032761 | 245.6767927
| 418.5291 | 3.032776 | 245.7775706
| 418.5915 | 3.032766 | 245.8782286
| 419.1069 | 3.032686 | 245.9789743
| 418.3925 | 3.032796 | 246.0798032
| 418.7624 | 3.032738 | 246.1805756
| 418.6953 | 3.032748 | 246.2812839
| 418.4178 | 3.032791 | 246.3819333
| 418.6419 | 3.032756 | 246.4827245
| 418.6557 | 3.032753 | 246.5835891
| 418.7344 | 3.032741 | 246.6842719
| 418.6996 | 3.032746 | 246.784974
| 418.2603 | 3.032813 | 246.8857158
| 419.0507 | 3.032691 | 246.9865708
| 418.7571 | 3.032736 | 247.0872288
| 418.8681 | 3.032718 | 247.1879412
| 418.5745 | 3.032763 | 247.288828
| 418.75 | 3.032736 | 247.389662
| 418.7962 | 3.032728 | 247.4902946
| 418.8586 | 3.032718 | 247.5911508
| 418.4031 | 3.032788 | 247.6920487
| 418.5788 | 3.032761 | 247.7928312
| 418.8029 | 3.032726 | 247.8936627
| 418.7681 | 3.032731 | 247.9945681
| 418.7011 | 3.032741 | 248.095246
| 418.5693 | 3.032761 | 248.195923
| 418.3727 | 3.032791 | 248.2966502
| 418.4027 | 3.032786 | 248.3975653
| 418.4974 | 3.032771 | 248.4981935
| 418.9643 | 3.032698 | 248.5988923
| 418.525 | 3.032766 | 248.6997144
| 418.6035 | 3.032753 | 248.8005661
| 418.2452 | 3.032808 | 248.9012398
| 419.1651 | 3.032666 | 249.0019762
| 418.6612 | 3.032743 | 249.102768
| 418.4807 | 3.032771 | 249.2036088
| 418.2519 | 3.032806 | 249.3045964
| 418.6054 | 3.032751 | 249.4052129
| 418.3442 | 3.032791 | 249.5058565
| 418.6655 | 3.032741 | 249.606681
| 418.4203 | 3.032778 | 249.7073877
| 418.5151 | 3.032763 | 249.8081009
| 418.6098 | 3.032748 | 249.9090485
| 418.9149 | 3.032701 | 250.0097643
| 418.2975 | 3.032796 | 250.1105648
| 418.9101 | 3.032701 | 250.2113063
| 419.0858 | 3.032673 | 250.3120864
| 418.5979 | 3.032748 | 250.4121343
| 418.5469 | 3.032756 | 250.5128232
| 418.1724 | 3.032813 | 250.6136385
| 418.4451 | 3.032771 | 250.7143633
| 418.4104 | 3.032776 | 250.8150894
| 418.586 | 3.032748 | 250.9158382
| 418.4542 | 3.032768 | 251.0167653
| 418.0635 | 3.032828 | 251.1174301
| 417.9477 | 3.032846 | 251.2180823
| 418.4795 | 3.032763 | 251.3188329
| 418.655 | 3.032736 | 251.4196655
| 418.2159 | 3.032803 | 251.5203826
| 418.6342 | 3.032738 | 251.6211899
| 418.6479 | 3.032736 | 251.7219384
| 418.419 | 3.032771 | 251.8227123
| 418.5461 | 3.032751 | 251.9235643
| 418.3981 | 3.032773 | 252.0241885
| 418.2176 | 3.032801 | 252.1251344
| 418.3771 | 3.032776 | 252.2257172
| 418.5204 | 3.032753 | 252.3265608
| 418.5018 | 3.032756 | 252.4272835
| 418.5318 | 3.032751 | 252.5279798
| 418.4162 | 3.032768 | 252.6286392
| 418.3977 | 3.032771 | 252.7295804
| 418.0394 | 3.032826 | 252.8301839
| 418.3605 | 3.032776 | 252.9310487
| 418.5686 | 3.032743 | 253.0319223
| 418.8251 | 3.032703 | 253.1325939
| 418.6933 | 3.032723 | 253.2333074
| 418.2216 | 3.032796 | 253.3341347
| 418.381 | 3.032771 | 253.4348249
| 418.2816 | 3.032786 | 253.5355999
| 418.3277 | 3.032778 | 253.6363853
| 418.3253 | 3.032778 | 253.737208
| 418.7276 | 3.032716 | 253.8378813
| 418.1589 | 3.032803 | 253.9386065
| 418.4154 | 3.032763 | 254.0394045
| 418.0731 | 3.032816 | 254.1412396
| 418.1518 | 3.032803 | 254.2419299
| 418.2464 | 3.032788 | 254.3428695
| 418.1792 | 3.032798 | 254.443586
| 418.4681 | 3.032753 | 254.5442962
| 418.4011 | 3.032763 | 254.6451297
| 418.4634 | 3.032753 | 254.7460953
| 418.364 | 3.032768 | 254.8467274
| 418.5396 | 3.032741 | 254.9475681
| 418.44 | 3.032756 | 255.0483037
| 418.3893 | 3.032763 | 255.1489882
| 418.047 | 3.032816 | 255.2497084
| 418.2873 | 3.032778 | 255.3506948
| 418.1393 | 3.032801 | 255.4512476
| 418.3635 | 3.032766 | 255.5520098
| 417.6816 | 3.032871 | 255.6526492
| 418.8603 | 3.032688 | 255.7536092
| 418.2594 | 3.032781 | 255.8538311
| 418.6454 | 3.032721 | 255.9540395
| 418.2707 | 3.032778 | 256.0548323
| 418.6082 | 3.032726 | 256.1555799
| 417.9909 | 3.032821 | 256.2564752
| 418.296 | 3.032773 | 256.3571684
| 417.9861 | 3.032821 | 256.4579038
| 418.3722 | 3.032761 | 256.5586444
| 418.3537 | 3.032763 | 256.6596192
| 418.0762 | 3.032806 | 256.7602271
| 418.0252 | 3.032813 | 256.8602324
| 418.395 | 3.032756 | 256.9610618
| 418.5544 | 3.032731 | 257.0617271
| 418.2286 | 3.032781 | 257.1625518
| 418.2584 | 3.032776 | 257.2632297
| 418.4341 | 3.032748 | 257.3640067
| 418.0434 | 3.032808 | 257.4646558
| 417.8306 | 3.032841 | 257.5654234
| 417.7958 | 3.032846 | 257.6661968
| 418.0525 | 3.032806 | 257.7668767
| 418.1471 | 3.032791 | 257.867751
| 418.4522 | 3.032743 | 257.9685839
| 418.2232 | 3.032778 | 258.0692525
| 418.2532 | 3.032773 | 258.1700027
| 417.9272 | 3.032823 | 258.2708498
| 417.9248 | 3.032823 | 258.371595
| 418.0521 | 3.032803 | 258.4723653
| 417.5966 | 3.032873 | 258.5730706
| 418.2414 | 3.032773 | 258.6738999
| 417.9801 | 3.032813 | 258.7745997
| 418.2204 | 3.032776 | 258.875557
| 417.8135 | 3.032838 | 258.9761823
| 417.9568 | 3.032816 | 259.0770483
| 417.6147 | 3.032868 | 259.1779185
| 418.0331 | 3.032803 | 259.2786095
| 418.3866 | 3.032748 | 259.3792498
| 418.3518 | 3.032753 | 259.4800066
| 417.9935 | 3.032808 | 259.5808065
| 418.4603 | 3.032736 | 259.6816043
| 418.2639 | 3.032766 | 259.7823991
| 417.9864 | 3.032808 | 259.883197
| 418.3237 | 3.032756 | 259.9839565
| 418.1757 | 3.032778 | 260.0847466
| 417.7204 | 3.032848 | 260.1854419
| 417.9445 | 3.032813 | 260.2863912
| 417.9421 | 3.032813 | 260.387182
| 418.2796 | 3.032761 | 260.4878095
| 417.8079 | 3.032833 | 260.5887185
| 418.1455 | 3.032781 | 260.6894141
| 418.2563 | 3.032763 | 260.790196
| 418.0597 | 3.032793 | 260.890896
| 417.9279 | 3.032813 | 260.9915842
| 418.1682 | 3.032776 | 261.0923709
| 418.2306 | 3.032766 | 261.1931085
| 418.0502 | 3.032793 | 261.2938798
| 417.9184 | 3.032813 | 261.3947233
| 418.2397 | 3.032763 | 261.4953911
| 418.3181 | 3.032751 | 261.5962693
| 417.6848 | 3.032848 | 261.6969216
| 418.3944 | 3.032738 | 261.7976951
| 418.0684 | 3.032788 | 261.8983637
| 418.0822 | 3.032786 | 261.9983652
| 418.1282 | 3.032778 | 262.0991182
| 418.1907 | 3.032768 | 262.1998527
| 417.9456 | 3.032806 | 262.3006019
| 417.5548 | 3.032866 | 262.4013683
| 417.7142 | 3.032841 | 262.5021443
| 417.6472 | 3.032851 | 262.60288
| 417.9361 | 3.032806 | 262.703677
| 418.759 | 3.032678 | 262.8044447
| 418.3521 | 3.032741 | 262.9050964
| 418.1069 | 3.032778 | 263.0059318
| 418.2017 | 3.032763 | 263.1067885
| 417.6814 | 3.032843 | 263.2075974
| 417.9865 | 3.032796 | 263.308315
| 417.9033 | 3.032808 | 263.409099
| 417.4802 | 3.032873 | 263.5097594
| 418.028 | 3.032788 | 263.6105715
| 418.1065 | 3.032776 | 263.7113624
| 417.829 | 3.032818 | 263.8121668
| 417.8104 | 3.032821 | 263.9128939
| 417.6624 | 3.032843 | 264.0137075
| 418.1294 | 3.032771 | 264.1144634
| 417.9976 | 3.032791 | 264.2151931
| 418.1408 | 3.032768 | 264.3159611
| 418.2841 | 3.032746 | 264.4166695
| 418.0712 | 3.032778 | 264.5176146
| 417.7616 | 3.032826 | 264.6183126
| 418.1637 | 3.032763 | 264.7191602
| 418.2098 | 3.032756 | 264.8198474
| 417.641 | 3.032843 | 264.9206894
| 418.108 | 3.032771 | 265.0214128
| 417.96 | 3.032793 | 265.1221438
| 417.7149 | 3.032831 | 265.2229356
| 417.9876 | 3.032788 | 265.3235862
| 417.8072 | 3.032816 | 265.4242865
| 417.9181 | 3.032798 | 265.5251433
| 418.0775 | 3.032773 | 265.6259559
| 417.8001 | 3.032816 | 265.7267098
| 417.7815 | 3.032818 | 265.8275873
| 417.9896 | 3.032786 | 265.9276624
| 417.4371 | 3.032871 | 266.0281145
| 417.8068 | 3.032813 | 266.129049
| 418.1765 | 3.032756 | 266.2297468
| 417.9153 | 3.032796 | 266.3305135
| 418.2204 | 3.032748 | 266.4312153
| 417.9105 | 3.032796 | 266.5319585
| 418.167 | 3.032756 | 266.6327258
| 418.4075 | 3.032718 | 266.7336396
| 417.8872 | 3.032798 | 266.83435
| 417.7554 | 3.032818 | 266.9350084
| 417.6722 | 3.032831 | 267.0357524
| 417.5404 | 3.032851 | 267.1365903
| 417.8455 | 3.032803 | 267.237293
| 417.8107 | 3.032808 | 267.33811
| 417.6465 | 3.032833 | 267.4381149
| 418.1619 | 3.032753 | 267.5388033
| 418.4024 | 3.032716 | 267.6396929
| 417.8174 | 3.032806 | 267.7404403
| 418.0902 | 3.032763 | 267.8411188
| 417.6022 | 3.032838 | 267.9418339
| 418.0044 | 3.032776 | 268.0418926
| 418.3905 | 3.032716 | 268.1425828
| 417.7894 | 3.032808 | 268.2432542
| 418.0459 | 3.032768 | 268.3439186
| 417.736 | 3.032816 | 268.4448491
| 417.8147 | 3.032803 | 268.5454284
| 417.8607 | 3.032796 | 268.6464126
| 417.6157 | 3.032833 | 268.7470599
| 417.9208 | 3.032786 | 268.8478621
| 417.7728 | 3.032808 | 268.9486388
| 418.0293 | 3.032768 | 269.0493812
| 417.9461 | 3.032781 | 269.1500298
| 417.2155 | 3.032893 | 269.2508212
| 417.65 | 3.032826 | 269.3516343
| 417.5666 | 3.032838 | 269.4523297
| 417.985 | 3.032773 | 269.5530056
| 417.9664 | 3.032776 | 269.65382
| 417.7538 | 3.032808 | 269.7546259
| 418.3662 | 3.032713 | 269.8551589
| 418.0565 | 3.032761 | 269.9560508
| 417.8113 | 3.032798 | 270.0561609
| 417.9708 | 3.032773 | 270.156702
| 417.8552 | 3.032791 | 270.257636
| 417.7396 | 3.032808 | 270.3582319
| 417.8342 | 3.032793 | 270.459013
| 417.7672 | 3.032803 | 270.5597523
| 418.2826 | 3.032723 | 270.6606327
| 417.8271 | 3.032793 | 270.7612587
| 417.9057 | 3.032781 | 270.8620914
| 417.9194 | 3.032778 | 270.9628141
| 417.6257 | 3.032823 | 271.0635761
| 417.3969 | 3.032858 | 271.1643114
| 417.8152 | 3.032793 | 271.2650756
| 417.6348 | 3.032821 | 271.365791
| 417.7134 | 3.032808 | 271.466614
| 417.8891 | 3.032781 | 271.5673956
| 417.7895 | 3.032796 | 271.6680737
| 417.7709 | 3.032798 | 271.7688747
| 418.1247 | 3.032743 | 271.8696017
| 417.9442 | 3.032771 | 271.9703434
| 418.0875 | 3.032748 | 272.0710677
| 418.0689 | 3.032751 | 272.171811
| 417.9371 | 3.032771 | 272.2725832
| 417.9833 | 3.032763 | 272.3733498
| 417.9648 | 3.032766 | 272.4741792
| 418.3183 | 3.032711 | 272.574384
| 418.3321 | 3.032708 | 272.6747097
| 417.7472 | 3.032798 | 272.7755984
| 418.295 | 3.032713 | 272.8762653
| 417.9205 | 3.032771 | 272.9768912
| 417.6755 | 3.032808 | 273.077677
| 418.11 | 3.032741 | 273.1783143
| 417.8002 | 3.032788 | 273.2783752
| 418.0405 | 3.032751 | 273.3791573
| 417.666 | 3.032808 | 273.4797708
| 418.3432 | 3.032703 | 273.5806534
| 417.7745 | 3.032791 | 273.681427
| 417.9663 | 3.032761 | 273.7822534
| 417.6079 | 3.032816 | 273.8829794
| 417.4275 | 3.032843 | 273.9837677
| 417.9592 | 3.032761 | 274.0846001
| 417.7626 | 3.032791 | 274.1852096
| 417.4851 | 3.032833 | 274.2861394
| 417.8227 | 3.032781 | 274.3868675
| 417.529 | 3.032826 | 274.487626
| 417.6561 | 3.032806 | 274.5884254
| 417.8316 | 3.032778 | 274.6890398
| 417.7321 | 3.032793 | 274.7899175
| 417.8916 | 3.032768 | 274.8906011
| 418.488 | 3.032676 | 274.9914133
| 417.4175 | 3.032841 | 275.0923353
| 417.5446 | 3.032821 | 275.1929472
| 417.9307 | 3.032761 | 275.2937313
| 418.0254 | 3.032746 | 275.3946269
| 417.7155 | 3.032793 | 275.4954658
| 418.2149 | 3.032716 | 275.5962395
| 417.7918 | 3.032781 | 275.6969799
| 418.3072 | 3.032701 | 275.7976891
| 418.0781 | 3.032736 | 275.898389
| 417.8331 | 3.032773 | 275.9990705
| 417.7175 | 3.032791 | 276.0999153
| 417.7799 | 3.032781 | 276.2006671
| 417.6965 | 3.032793 | 276.3013434
| 417.7266 | 3.032788 | 276.402071
| 418.1935 | 3.032716 | 276.5029724
| 417.9969 | 3.032746 | 276.6037744
| 418.0431 | 3.032738 | 276.7045996
| 417.7171 | 3.032788 | 276.8052999
| 418.2972 | 3.032698 | 276.9060393
| 418.0036 | 3.032743 | 277.0068467
Begin Drift Data Index | 417.8394 | 3.032768 | 277.1074583
| 417.9502 | 3.032751 | 277.2112949
| 418.0772 | 3.032731 | 277.312038
| 417.8646 | 3.032763 | 277.4128149
| 417.8298 | 3.032768 | 277.5136413
| 417.4229 | 3.032831 | 277.6142173
| 418.359 | 3.032686 | 277.7151098
| 418.0654 | 3.032731 | 277.8157488
| 417.6747 | 3.032791 | 277.9165719
| 417.8341 | 3.032766 | 278.0172398
| 417.9126 | 3.032753 | 278.1180485
| 417.975 | 3.032743 | 278.2187799
| 417.7784 | 3.032773 | 278.3196163
| 417.5009 | 3.032816 | 278.4205281
| 418.0811 | 3.032726 | 278.5211266
| 417.6418 | 3.032793 | 278.6220194
| 417.6395 | 3.032793 | 278.7226156
| 417.977 | 3.032741 | 278.8226233
| 418.2497 | 3.032698 | 278.9233595
| 417.7618 | 3.032773 | 279.0240906
| 417.6138 | 3.032796 | 279.1248361
| 417.9513 | 3.032743 | 279.225643
| 417.5444 | 3.032806 | 279.326345
| 417.6553 | 3.032788 | 279.4270582
| 417.7985 | 3.032766 | 279.5278704
| 417.7475 | 3.032773 | 279.6287825
| 417.5671 | 3.032801 | 279.7294248
| 418.0665 | 3.032723 | 279.8302936
| 417.7404 | 3.032773 | 279.9310313
| 417.7543 | 3.032771 | 280.0317856
| 417.4444 | 3.032818 | 280.1324372
| 417.8143 | 3.032761 | 280.2332612
| 417.9576 | 3.032738 | 280.3340118
| 417.6315 | 3.032788 | 280.4348073
| 417.4025 | 3.032823 | 280.5355978
| 417.8048 | 3.032761 | 280.6363428
| 417.9319 | 3.032741 | 280.7371243
| 417.5088 | 3.032806 | 280.8378995
| 418.1374 | 3.032708 | 280.9386305
| 417.8599 | 3.032751 | 281.0394102
| 417.6957 | 3.032776 | 281.1401577
| 418.017 | 3.032726 | 281.2409452
| 418.1279 | 3.032708 | 281.3417207
| 417.4783 | 3.032808 | 281.4426103
| 417.8157 | 3.032756 | 281.5431352
| 417.3926 | 3.032821 | 281.6440097
| 417.7787 | 3.032761 | 281.7449409
| 417.6953 | 3.032773 | 281.8456525
| 417.7577 | 3.032763 | 281.9463576
| 417.6906 | 3.032773 | 282.0470606
| 417.753 | 3.032763 | 282.1477055
| 417.799 | 3.032756 | 282.2486323
| 417.554 | 3.032793 | 282.3493804
| 417.6811 | 3.032773 | 282.4500929
| 417.7273 | 3.032766 | 282.5508515
| 417.6763 | 3.032773 | 282.6516367
| 417.5607 | 3.032791 | 282.7524039
| 417.9952 | 3.032723 | 282.8532672
| 417.2809 | 3.032833 | 282.9541064
| 418.0391 | 3.032716 | 283.0548183
| 417.9557 | 3.032728 | 283.1557483
| 417.8077 | 3.032751 | 283.2566305
| 417.6113 | 3.032781 | 283.3573143
| 418.0134 | 3.032718 | 283.4580011
| 417.4931 | 3.032798 | 283.5587976
| 417.5717 | 3.032786 | 283.6594343
| 417.4399 | 3.032806 | 283.760252
| 417.6478 | 3.032773 | 283.8610764
| 417.6778 | 3.032768 | 283.9618004
| 417.8857 | 3.032736 | 284.0626166
| 417.6083 | 3.032778 | 284.1626636
| 417.9782 | 3.032721 | 284.2633394
| 418.0891 | 3.032703 | 284.3641548
| 417.5528 | 3.032786 | 284.4651386
| 417.6474 | 3.032771 | 284.5658807
| 417.7583 | 3.032753 | 284.6666714
| 417.8369 | 3.032741 | 284.767481
| 417.7535 | 3.032753 | 284.8681892
| 417.7349 | 3.032756 | 284.968958
| 417.7326 | 3.032756 | 285.0696886
| 417.892 | 3.032731 | 285.1704863
| 417.3881 | 3.032808 | 285.2711859
| 417.6446 | 3.032768 | 285.3719677
| 417.7879 | 3.032746 | 285.4727116
| 418.012 | 3.032711 | 285.5736406
| 417.8155 | 3.032741 | 285.6742555
| 417.894 | 3.032728 | 285.775162
| 417.2444 | 3.032828 | 285.8759358
| 416.886 | 3.032883 | 285.9766529
| 417.6442 | 3.032766 | 286.0774336
| 417.6418 | 3.032766 | 286.1781612
| 417.8335 | 3.032736 | 286.2789495
| 417.7989 | 3.032741 | 286.3797285
| 417.6509 | 3.032763 | 286.4804628
| 417.4219 | 3.032798 | 286.5811829
| 417.7756 | 3.032743 | 286.6820396
| 418.0645 | 3.032698 | 286.7827737
| 417.4147 | 3.032798 | 286.8836412
| 417.8817 | 3.032726 | 286.984369
| 417.9441 | 3.032716 | 287.0850027
| 417.2944 | 3.032816 | 287.1850405
| 418.0526 | 3.032698 | 287.2857824
| 417.937 | 3.032716 | 287.3866549
| 417.5139 | 3.032781 | 287.4871754
| 417.641 | 3.032761 | 287.5871771
| 417.9299 | 3.032716 | 287.6878438
| 417.6685 | 3.032756 | 287.7886268
| 417.7309 | 3.032746 | 287.8894281
| 417.6637 | 3.032756 | 287.990249
| 417.3217 | 3.032808 | 288.0912249
| 417.562 | 3.032771 | 288.1920479
| 417.6566 | 3.032756 | 288.2928545
| 417.4116 | 3.032793 | 288.393669
| 417.4902 | 3.032781 | 288.4942727
| 417.7305 | 3.032743 | 288.5950811
| 417.4044 | 3.032793 | 288.695921
| 417.7095 | 3.032746 | 288.7966064
| 417.7718 | 3.032736 | 288.8974139
| 417.9313 | 3.032711 | 288.9981971
| 417.2655 | 3.032813 | 289.0989496
| 417.7487 | 3.032738 | 289.1998219
| 417.4872 | 3.032778 | 289.3006658
| 417.8733 | 3.032718 | 289.4013559
| 417.7415 | 3.032738 | 289.5021913
| 417.6257 | 3.032756 | 289.6031449
| 417.6882 | 3.032746 | 289.7039392
| 417.7504 | 3.032736 | 289.8046666
| 417.7804 | 3.032731 | 289.9054731
| 417.406 | 3.032788 | 290.0063564
| 417.4682 | 3.032778 | 290.1070396
| 417.1099 | 3.032833 | 290.20781
| 417.7385 | 3.032736 | 290.3084596
| 417.3965 | 3.032788 | 290.4092416
| 417.5073 | 3.032771 | 290.5101229
| 417.3917 | 3.032788 | 290.6108598
| 417.4864 | 3.032773 | 290.7117282
| 417.6945 | 3.032741 | 290.8124248
| 417.4654 | 3.032776 | 290.9132496
| 417.3984 | 3.032786 | 291.0139069
| 417.8492 | 3.032716 | 291.1146953
| 417.3451 | 3.032793 | 291.2154141
| 417.5369 | 3.032763 | 291.3160376
| 417.5346 | 3.032763 | 291.4169003
| 417.5322 | 3.032763 | 291.5176512
| 417.4488 | 3.032776 | 291.618368
| 417.3818 | 3.032786 | 291.7191901
| 417.9458 | 3.032698 | 291.8199984
| 417.4903 | 3.032768 | 291.9209158
| 417.6011 | 3.032751 | 292.0216678
| 417.615 | 3.032748 | 292.1223909
| 417.742 | 3.032728 | 292.2232425
| 417.7235 | 3.032731 | 292.3238634
| 417.3976 | 3.032781 | 292.4247083
| 417.4274 | 3.032776 | 292.5254434
| 417.5061 | 3.032763 | 292.6262225
| 417.6007 | 3.032748 | 292.7269068
| 417.6308 | 3.032743 | 292.8277986
| 417.9843 | 3.032688 | 292.9286389
| 417.4318 | 3.032773 | 293.0293407
| 418.093 | 3.032671 | 293.1300389
| 417.3786 | 3.032781 | 293.2307526
| 417.8778 | 3.032703 | 293.3308
| 417.6003 | 3.032746 | 293.4316635
| 417.7274 | 3.032726 | 293.5324703
| 417.6602 | 3.032736 | 293.633288
| 417.48 | 3.032763 | 293.7339824
| 417.8983 | 3.032698 | 293.8346861
| 417.6855 | 3.032731 | 293.935465
| 417.6831 | 3.032731 | 294.0361608
| 417.5837 | 3.032746 | 294.1369757
| 417.7108 | 3.032726 | 294.2378627
| 417.6276 | 3.032738 | 294.3386481
| 417.9811 | 3.032683 | 294.4393651
| 417.5742 | 3.032746 | 294.5401902
| 417.6042 | 3.032741 | 294.6409664
| 418.2004 | 3.032648 | 294.7417443
| 417.8097 | 3.032708 | 294.8425332
| 418.034 | 3.032673 | 294.9433438
| 417.6109 | 3.032738 | 295.0440846
| 417.657 | 3.032731 | 295.1448308
| 417.5252 | 3.032751 | 295.2456582
| 417.9273 | 3.032688 | 295.3463691
| 417.6174 | 3.032736 | 295.4469938
| 417.6475 | 3.032731 | 295.5478093
| 417.7099 | 3.032721 | 295.6484599
| 417.3352 | 3.032778 | 295.7492787
| 417.5919 | 3.032738 | 295.8500267
| 417.5572 | 3.032743 | 295.9508141
| 418.0401 | 3.032668 | 296.0516436
| 417.8437 | 3.032698 | 296.152335
| 417.7281 | 3.032716 | 296.2531052
| 417.7417 | 3.032713 | 296.3538704
| 417.9336 | 3.032683 | 296.4548154
| 417.9636 | 3.032678 | 296.5554941
| 417.767 | 3.032708 | 296.656188
| 417.5706 | 3.032738 | 296.7571044
| 417.8433 | 3.032696 | 296.857936
| 417.6142 | 3.032731 | 296.9587384
| 417.3368 | 3.032773 | 297.0596533
| 418.1112 | 3.032653 | 297.1604328
| 417.8014 | 3.032701 | 297.2611146
| 417.7504 | 3.032708 | 297.3619775
| 417.4891 | 3.032748 | 297.4627606
| 417.6162 | 3.032728 | 297.563465
| 417.6948 | 3.032716 | 297.6643072
| 417.7733 | 3.032703 | 297.7649508
| 418.046 | 3.032661 | 297.8656573
| 417.3964 | 3.032761 | 297.9664385
| 417.4425 | 3.032753 | 298.0672042
| 417.9418 | 3.032676 | 298.1680113
| 417.8422 | 3.032691 | 298.268772
| 417.759 | 3.032703 | 298.3694846
| 417.6272 | 3.032723 | 298.4703663
| 417.8351 | 3.032691 | 298.5710588
| 417.6549 | 3.032718 | 298.6717525
| 417.9114 | 3.032678 | 298.7724657
| 417.7148 | 3.032708 | 298.8732613
| 418.2303 | 3.032628 | 298.9740778
| 418.0013 | 3.032663 | 299.0748518
| 417.9665 | 3.032668 | 299.1756792
| 417.3494 | 3.032763 | 299.2763045
| 418.3016 | 3.032616 | 299.3772497
| 417.4254 | 3.032751 | 299.4781252
| 417.5687 | 3.032728 | 299.5787165
| 417.793 | 3.032693 | 299.6796364
| 417.645 | 3.032716 | 299.7803316
| 417.8528 | 3.032683 | 299.881077
| 417.9637 | 3.032666 | 299.9818619
| 417.8157 | 3.032688 | 300.0826468
| 418.1046 | 3.032643 | 300.1827143
| 418.086 | 3.032646 | 300.2832453
| 417.6629 | 3.032711 | 300.3839975
| 417.3371 | 3.032761 | 300.4847498
| 417.9333 | 3.032668 | 300.5856253
| 417.8987 | 3.032673 | 300.6862757
| 417.5402 | 3.032728 | 300.7870433
| 417.4732 | 3.032738 | 300.8878355
| 418.2637 | 3.032616 | 300.9886763
| 417.355 | 3.032756 | 301.0893236
| 417.8544 | 3.032678 | 301.1901254
| 417.6902 | 3.032703 | 301.2908917
| 417.704 | 3.032701 | 301.3916701
| 417.9767 | 3.032658 | 301.4923811
| 417.7155 | 3.032698 | 301.5932157
| 417.438 | 3.032741 | 301.6940701
| 417.7269 | 3.032696 | 301.794686
| 417.7083 | 3.032698 | 301.895681
| 417.6412 | 3.032708 | 301.9963743
| 417.558 | 3.032721 | 302.0972886
| 417.7174 | 3.032696 | 302.1981285
| 418.0547 | 3.032643 | 302.2988446
| 417.7773 | 3.032686 | 302.3996716
| 418.0176 | 3.032648 | 302.5004398
| 417.5299 | 3.032723 | 302.6010782
| 418.0939 | 3.032636 | 302.7017219
| 417.3795 | 3.032746 | 302.8026827
| 417.6522 | 3.032703 | 302.903296
| 417.5204 | 3.032723 | 303.0040769
| 417.5826 | 3.032713 | 303.1048366
| 417.8069 | 3.032678 | 303.205621
| 417.4322 | 3.032736 | 303.3064497
| 417.3652 | 3.032746 | 303.4070811
| 417.6379 | 3.032703 | 303.5078673
| 418.0077 | 3.032646 | 303.6086793
| 417.6332 | 3.032703 | 303.7086828
| 417.6794 | 3.032696 | 303.8093872
| 417.6933 | 3.032693 | 303.9103259
| 417.6261 | 3.032703 | 304.0109851
| 417.6561 | 3.032698 | 304.1118007
| 417.3787 | 3.032741 | 304.2126542
| 417.4409 | 3.032731 | 304.313448
| 417.8917 | 3.032661 | 304.4140705
| 418.1806 | 3.032616 | 304.5148918
| 417.6442 | 3.032698 | 304.6157378
| 418.014 | 3.032641 | 304.7164058
| 417.5423 | 3.032713 | 304.8171972
| 417.5077 | 3.032718 | 304.9179916
| 417.9422 | 3.032651 | 305.0188284
| 417.875 | 3.032661 | 305.1196733
| 417.9697 | 3.032646 | 305.2202828
| 417.8865 | 3.032658 | 305.3210982
| 417.7709 | 3.032676 | 305.4217496
| 417.7847 | 3.032673 | 305.5227073
| 418.0088 | 3.032638 | 305.6233239
| 417.78 | 3.032673 | 305.7241233
| 417.3569 | 3.032738 | 305.8249625
| 417.9209 | 3.032651 | 305.9256707
| 417.3521 | 3.032738 | 306.026352
| 417.6732 | 3.032688 | 306.1271686
| 417.4768 | 3.032718 | 306.2278214
| 417.6523 | 3.032691 | 306.3286834
| 417.6499 | 3.032691 | 306.4293648
| 417.8094 | 3.032666 | 306.5301119
| 417.7586 | 3.032673 | 306.6308343
| 417.3355 | 3.032738 | 306.7316427
| 417.5272 | 3.032708 | 306.8324921
| 417.3792 | 3.032731 | 306.9333416
| 417.7167 | 3.032678 | 307.0340069
| 417.5687 | 3.032701 | 307.1348141
| 417.6471 | 3.032688 | 307.2354672
| 417.7742 | 3.032668 | 307.3362933
| 417.7396 | 3.032673 | 307.437074
| 417.8829 | 3.032651 | 307.53717
| 417.5406 | 3.032703 | 307.6378821
| 417.4734 | 3.032713 | 307.7386591
| 417.5845 | 3.032696 | 307.8396863
| 417.6629 | 3.032683 | 307.9403225
| 417.5311 | 3.032703 | 308.0411366
| 417.9657 | 3.032636 | 308.141872
| 417.7206 | 3.032673 | 308.2427349
| 417.6048 | 3.032691 | 308.3436954
| 417.9423 | 3.032638 | 308.4443584
| 417.8751 | 3.032648 | 308.5451392
| 417.5655 | 3.032696 | 308.6457834
| 417.4337 | 3.032716 | 308.7464645
| 417.2046 | 3.032751 | 308.8473129
| 417.5259 | 3.032701 | 308.9481822
| 418.0575 | 3.032618 | 309.0488309
| 417.505 | 3.032703 | 309.1496719
| 417.6158 | 3.032686 | 309.2504619
| 417.3222 | 3.032731 | 309.3511409
| 417.5627 | 3.032693 | 309.4520641
| 417.2528 | 3.032741 | 309.5527788
| 417.3637 | 3.032723 | 309.6536569
| 417.5556 | 3.032693 | 309.7543938
| 417.456 | 3.032708 | 309.855279
| 417.6478 | 3.032678 | 309.9559373
| 417.9043 | 3.032638 | 310.0566763
| 417.8049 | 3.032653 | 310.1575046
| 417.398 | 3.032716 | 310.2582869
| 418.0915 | 3.032608 | 310.3589181
| 417.8786 | 3.032641 | 310.4597508
| 417.8763 | 3.032641 | 310.560489
| 418.0519 | 3.032613 | 310.6613141
| 417.5964 | 3.032683 | 310.7620552
| 417.6751 | 3.032671 | 310.8629853
| 417.7049 | 3.032666 | 310.9637109
| 418.0748 | 3.032608 | 311.0644899
| 417.4575 | 3.032703 | 311.1652875
| 417.5199 | 3.032693 | 311.2660866
| 417.5176 | 3.032693 | 311.3667695
| 417.7092 | 3.032663 | 311.4676698
| 417.6584 | 3.032671 | 311.5684392
| 417.7693 | 3.032653 | 311.6693002
| 418.0096 | 3.032616 | 311.7702225
| 418.2337 | 3.032581 | 311.8710663
| 417.6165 | 3.032676 | 311.9717062
| 417.5009 | 3.032693 | 312.0726907
| 417.7088 | 3.032661 | 312.1733634
| 417.8359 | 3.032641 | 312.2741152
| 417.8659 | 3.032636 | 312.3748256
| 417.8311 | 3.032641 | 312.4756902
| 417.6185 | 3.032673 | 312.5763952
| 417.2438 | 3.032731 | 312.6770738
| 417.5813 | 3.032678 | 312.777891
| 417.3523 | 3.032713 | 312.8788107
| 417.4633 | 3.032696 | 312.9795047
| 418.3024 | 3.032566 | 313.0803533
| 417.4424 | 3.032698 | 313.1811602
| 417.7635 | 3.032648 | 313.2819134
| 417.6641 | 3.032663 | 313.3828081
| 417.9368 | 3.032621 | 313.4835542
| 417.7242 | 3.032653 | 313.5841695
| 418.2719 | 3.032568 | 313.6849465
| 417.784 | 3.032643 | 313.7858106
| 417.8141 | 3.032638 | 313.8867459
| 418.0222 | 3.032606 | 313.98737
| 417.7123 | 3.032653 | 314.0881075
| 417.904 | 3.032623 | 314.1889664
| 417.9502 | 3.032616 | 314.2897165
| 417.5757 | 3.032673 | 314.3904655
| 417.638 | 3.032663 | 314.4911397
| 417.8299 | 3.032633 | 314.5920491
| 417.617 | 3.032666 | 314.6927057
| 417.987 | 3.032608 | 314.7934426
| 417.8065 | 3.032636 | 314.8943302
| 417.7231 | 3.032648 | 314.9950086
| 417.8504 | 3.032628 | 315.0957797
| 417.9288 | 3.032616 | 315.1965547
| 417.9751 | 3.032608 | 315.2973651
| 417.7136 | 3.032648 | 315.3980749
| 417.8569 | 3.032626 | 315.4990525
| 417.7251 | 3.032646 | 315.5997634
| 417.5933 | 3.032666 | 315.7005322
| 417.8338 | 3.032628 | 315.8012812
| 417.5563 | 3.032671 | 315.9019662
| 418.0231 | 3.032598 | 316.0027438
| 417.7456 | 3.032641 | 316.1035465
| 417.9051 | 3.032616 | 316.2042946
| 417.7409 | 3.032641 | 316.3049641
| 417.8195 | 3.032628 | 316.4058163
| 417.7199 | 3.032643 | 316.50676
| 417.7338 | 3.032641 | 316.6074032
| 418.0227 | 3.032596 | 316.7082779
| 417.826 | 3.032626 | 316.8090048
| 417.7104 | 3.032643 | 316.9097496

## Test 11
Markers | Depth | Load | Time
| nm | mN | s
Surface Index | 0 | 0 | 58.9383096
| 3.366481 | 0.0003662028 | 59.0392631
| 10.97753 | 7.632325e-05 | 59.1401891
| 18.26454 | -0.0001649457 | 59.2409495
| 24.14199 | -0.0001888803 | 59.3416578
| 29.84108 | -0.0001853513 | 59.4423556
| 32.96431 | 0.0002171261 | 59.5431607
| 38.37164 | 0.0002665648 | 59.6439533
| 43.89224 | 0.0002986209 | 59.7447596
| 47.29069 | 0.0006592307 | 59.8456402
| 52.29284 | 0.0007708508 | 59.946385
| 53.03536 | 0.001347936 | 60.0281861
| 53.50161 | 0.002187909 | 60.129825
| 53.93561 | 0.003059619 | 60.2306902
| 54.09422 | 0.003989243 | 60.3312757
| 55.11134 | 0.00480716 | 60.4321594
| 55.36704 | 0.005759257 | 60.5328156
| 54.7804 | 0.006861692 | 60.6336092
| 55.53831 | 0.007775447 | 60.7343468
| 55.59948 | 0.008818073 | 60.8352281
| 56.37355 | 0.009769551 | 60.935975
| 55.90018 | 0.01093383 | 61.0366553
| 56.70645 | 0.01192282 | 61.1374315
| 57.64246 | 0.01291514 | 61.2383522
| 57.50924 | 0.01409433 | 61.3392212
| 57.26247 | 0.01531116 | 61.4398549
| 57.84193 | 0.01642431 | 61.5405733
| 58.56717 | 0.01753712 | 61.6411748
| 59.00078 | 0.01872222 | 61.7420213
| 58.51116 | 0.0200732 | 61.84276
| 59.17142 | 0.02127151 | 61.9434975
| 58.98935 | 0.02262479 | 62.0442007
| 59.63352 | 0.02387789 | 62.1449943
| 59.98589 | 0.02520145 | 62.2456997
| 60.25731 | 0.02656623 | 62.3465103
| 60.43157 | 0.02797184 | 62.4471771
| 60.58958 | 0.02940877 | 62.5478945
| 61.03913 | 0.03083017 | 62.6486677
| 61.40755 | 0.03229368 | 62.7494451
| 61.66258 | 0.03380473 | 62.8502163
| 62.41982 | 0.03526869 | 62.9509943
| 62.20497 | 0.03691425 | 63.0517679
| 62.71922 | 0.03847699 | 63.1524108
| 63.24946 | 0.0400717 | 63.2531831
| 63.30985 | 0.04177187 | 63.3539479
| 63.72666 | 0.04344824 | 63.4545712
| 63.7385 | 0.04522688 | 63.5554805
| 64.07432 | 0.04698829 | 63.6562564
| 64.66923 | 0.04874468 | 63.7569919
| 64.64851 | 0.05063319 | 63.8577474
| 65.00023 | 0.05249981 | 63.9583984
| 65.23873 | 0.05442786 | 64.0593662
| 66.06015 | 0.0563031 | 64.1602399
| 66.36327 | 0.05829267 | 64.2608463
| 66.22897 | 0.06039321 | 64.3615947
| 66.69379 | 0.06244265 | 64.4623515
| 67.02919 | 0.06455661 | 64.5632139
| 67.59123 | 0.06667433 | 64.6638894
| 67.42429 | 0.06894988 | 64.7646305
| 68.4398 | 0.07108854 | 64.8654195
| 68.41855 | 0.07343148 | 64.9661475
| 69.14237 | 0.07570711 | 65.0669331
| 69.41258 | 0.07809583 | 65.1675412
| 69.86094 | 0.0805126 | 65.268445
| 70.00145 | 0.08302581 | 65.3693192
| 70.15812 | 0.08558745 | 65.4701989
| 70.97699 | 0.0878562 | 65.6627496
| 70.2458 | 0.08796883 | 65.7634905
| 70.97245 | 0.0878562 | 65.8642695
| 70.62995 | 0.08790877 | 65.964872
| 70.74103 | 0.08789126 | 66.0656495
| 70.81985 | 0.08787873 | 66.1664014
| 70.31535 | 0.08795633 | 66.2671572
| 70.5562 | 0.08791877 | 66.3671761
| 70.89396 | 0.08786623 | 66.4678888
| 71.08613 | 0.08783618 | 66.5685771
| 70.88942 | 0.08786623 | 66.6692199
| 71.25981 | 0.08780864 | 66.7700203
| 70.73909 | 0.08788875 | 66.8707189
| 71.22283 | 0.08781365 | 66.9715658
| 71.23678 | 0.08781115 | 67.0723048
| 70.71606 | 0.08789126 | 67.172968
| 70.79488 | 0.08787873 | 67.2738028
| 70.79261 | 0.08787873 | 67.3745396
| 71.06569 | 0.08783618 | 67.4752817
| 71.16054 | 0.08782117 | 67.5761909
| 71.04493 | 0.08783869 | 67.6767443
| 70.7673 | 0.08788123 | 67.7775637
| 71.15372 | 0.08782117 | 67.8784545
| 70.92477 | 0.0878562 | 67.9789879
| 71.01962 | 0.08784119 | 68.0797866
| 70.904 | 0.08785871 | 68.1804924
| 71.38755 | 0.08778364 | 68.2813241
| 71.14237 | 0.08782117 | 68.3820676
| 71.23722 | 0.08780617 | 68.4827975
| 71.02448 | 0.08783869 | 68.5835423
| 71.73491 | 0.08772856 | 68.6842474
| 71.10084 | 0.08782619 | 68.7849729
| 71.13101 | 0.08782117 | 68.8857916
| 71.04783 | 0.08783367 | 68.9865123
| 70.85112 | 0.08786372 | 69.0872612
| 71.05951 | 0.08783117 | 69.1880401
| 71.23527 | 0.08780366 | 69.2887347
| 71.08722 | 0.08782619 | 69.3893897
| 71.19848 | 0.08780864 | 69.4902193
| 71.56868 | 0.08775109 | 69.5909953
| 70.86993 | 0.08785871 | 69.6917491
| 71.17544 | 0.08781115 | 69.7925178
| 71.07585 | 0.08782619 | 69.8933056
| 71.21936 | 0.08780366 | 69.9941454
| 70.84462 | 0.08786121 | 70.0947312
| 71.1986 | 0.08780617 | 70.1956778
| 71.11542 | 0.08781867 | 70.2964687
| 70.8378 | 0.08786121 | 70.3971915
| 71.04599 | 0.08782869 | 70.4982149
| 70.71944 | 0.08702431 | 70.6646426
| 71.204 | 0.08608694 | 70.7653934
| 70.95984 | 0.08526338 | 70.8660034
| 70.74793 | 0.08443305 | 70.9668216
| 70.43908 | 0.08361737 | 71.0676785
| 70.27576 | 0.08274693 | 71.1732643
| 70.08006 | 0.08191445 | 71.2740415
| 70.14369 | 0.0810413 | 71.3748879
| 69.6402 | 0.08025654 | 71.475646
| 69.86583 | 0.07935918 | 71.5763969
| 70.4315 | 0.07841047 | 71.6770096
| 69.47444 | 0.07769556 | 71.7777943
| 70.10499 | 0.07673589 | 71.8785162
| 69.8446 | 0.07591286 | 71.9793564
| 69.26022 | 0.07514144 | 72.0800172
| 69.40475 | 0.07425642 | 72.1807906
| 68.91748 | 0.07346834 | 72.2816434
| 69.11067 | 0.07257599 | 72.3823946
| 68.83407 | 0.07175504 | 72.4832853
| 68.47637 | 0.07094656 | 72.5841836
| 68.73444 | 0.07004543 | 72.684789
| 67.97182 | 0.06930145 | 72.7854611
| 68.56993 | 0.06834604 | 72.8862702
| 68.47136 | 0.06749951 | 72.986935
| 67.8385 | 0.06673397 | 73.0877834
| 67.80481 | 0.06587692 | 73.188506
| 68.24091 | 0.0649458 | 73.2894016
| 67.68896 | 0.06416723 | 73.3903124
| 67.18547 | 0.06338082 | 73.491263
| 67.62158 | 0.06245731 | 73.5912698
| 67.40985 | 0.061626 | 73.6921992
| 66.76059 | 0.06086994 | 73.7922361
| 67.18047 | 0.05994046 | 73.8932331
| 67.04965 | 0.05909647 | 73.9941837
| 67.11327 | 0.05822193 | 74.0951934
| 66.65844 | 0.05742858 | 74.196077
| 66.62476 | 0.05657768 | 74.2960812
| 66.28347 | 0.05576639 | 74.3970107
| 66.28221 | 0.05490235 | 74.4979652
| 66.13517 | 0.05406054 | 74.5989532
| 66.31195 | 0.05316919 | 74.6998842
| 65.88957 | 0.0523781 | 74.7999185
| 65.71029 | 0.05154956 | 74.8999384
| 65.53081 | 0.05071291 | 75.0009098
| 65.54578 | 0.04984621 | 75.1018815
| 65.22051 | 0.04903215 | 75.2028464
| 65.08969 | 0.04818841 | 75.3037671
| 64.92643 | 0.04734959 | 75.4046993
| 64.92517 | 0.04648707 | 75.5054759
| 64.97258 | 0.04561722 | 75.6062301
| 64.89023 | 0.04476766 | 75.7069563
| 64.79185 | 0.04392044 | 75.8076986
| 64.49903 | 0.04310352 | 75.9084118
| 64.10907 | 0.04230115 | 76.009178
| 64.28279 | 0.04244468 | 76.191675
| 64.58729 | 0.04325952 | 76.2924366
| 64.69754 | 0.04410546 | 76.3933264
| 64.56448 | 0.04498916 | 76.494234
| 64.69096 | 0.04582943 | 76.5947538
| 65.01145 | 0.04665158 | 76.6966597
| 65.02438 | 0.04751093 | 76.7973582
| 66.00917 | 0.04821515 | 76.897478
| 65.37428 | 0.04917236 | 76.9979141
| 65.51677 | 0.05001204 | 77.0986542
| 65.8373 | 0.05082407 | 77.199378
| 65.81779 | 0.05168958 | 77.3002108
| 65.91182 | 0.05253733 | 77.4010185
| 66.2001 | 0.053354 | 77.5017018
| 66.18059 | 0.05421853 | 77.6024206
| 66.51734 | 0.05502858 | 77.7032054
| 66.51404 | 0.05589104 | 77.8039748
| 66.85098 | 0.05670085 | 77.904735
| 67.04214 | 0.05753342 | 78.0055229
| 66.95774 | 0.0584096 | 78.1064303
| 66.92201 | 0.05927714 | 78.2072077
| 67.30761 | 0.06007784 | 78.3077828
| 67.57967 | 0.06089792 | 78.4085709
| 67.44681 | 0.06178093 | 78.5094033
| 67.34621 | 0.06265671 | 78.6099719
| 67.73181 | 0.06345945 | 78.7107844
| 67.93898 | 0.06428978 | 78.8115996
| 68.03282 | 0.06513602 | 78.9122278
| 67.99728 | 0.06600527 | 79.0132084
| 67.76711 | 0.06690137 | 79.1138118
| 68.16873 | 0.06770009 | 79.2144442
| 68.34366 | 0.06853557 | 79.3152792
| 68.58348 | 0.06936069 | 79.4160741
| 68.70975 | 0.0702022 | 79.5167354
| 68.67404 | 0.07106359 | 79.6167941
| 69.27011 | 0.07183271 | 79.7174782
| 69.33151 | 0.07268527 | 79.8182584
| 69.08531 | 0.07358414 | 79.9188969
| 69.19536 | 0.07442933 | 80.019695
| 69.72655 | 0.07520907 | 80.1204483
| 69.82058 | 0.07605674 | 80.2212473
| 69.49328 | 0.07696893 | 80.3219776
| 69.81399 | 0.07778134 | 80.4227483
| 69.76204 | 0.0786511 | 80.5234929
| 70.45523 | 0.07940654 | 80.6243321
| 70.33859 | 0.08028638 | 80.7250861
| 70.23818 | 0.08116351 | 80.8258152
| 70.05666 | 0.08205391 | 80.9266324
| 70.29628 | 0.08287772 | 81.0272707
| 70.48744 | 0.08370933 | 81.1279461
| 70.95374 | 0.08450065 | 81.2288818
| 70.93442 | 0.08536584 | 81.3296814
| 71.09293 | 0.08620372 | 81.4304996
| 70.92783 | 0.0870914 | 81.531295
| 71.6319 | 0.09047532 | 81.7308411
| 71.96643 | 0.09315672 | 81.8315689
| 72.52777 | 0.09585761 | 81.9322979
| 72.74902 | 0.09866762 | 82.0330566
| 73.24535 | 0.1014889 | 82.1337195
| 73.40158 | 0.104426 | 82.2345736
| 74.48091 | 0.107274 | 82.3352407
| 74.10252 | 0.110411 | 82.4360362
| 74.76057 | 0.1134482 | 82.5367917
| 74.9814 | 0.1166112 | 82.6374142
| 75.78507 | 0.1197546 | 82.7382513
| 76.2971 | 0.1230118 | 82.8391931
| 76.72816 | 0.1263397 | 82.9398913
| 76.75423 | 0.129796 | 83.0405338
| 77.60625 | 0.1331961 | 83.1412377
| 77.5997 | 0.13681 | 83.2422524
| 78.41912 | 0.1403512 | 83.3427977
| 78.52575 | 0.1440878 | 83.4436667
| 79.47473 | 0.1477642 | 83.5444022
| 79.88896 | 0.1516054 | 83.6452902
| 80.23823 | 0.155526 | 83.7459646
| 80.8305 | 0.1594882 | 83.8466397
| 81.35779 | 0.1635444 | 83.9473945
| 82.48431 | 0.1675949 | 84.0482443
| 82.46074 | 0.1718968 | 84.1488448
| 82.88901 | 0.1758289 | 84.3413406
| 83.24316 | 0.1757739 | 84.4422163
| 83.01402 | 0.1758089 | 84.5428119
| 83.20618 | 0.1757789 | 84.6435841
| 82.99326 | 0.1758114 | 84.7443367
| 83.13677 | 0.1757889 | 84.8449411
| 83.32893 | 0.1757589 | 84.9457828
| 83.116 | 0.1757914 | 85.0465145
| 83.17861 | 0.1757814 | 85.1472161
| 83.22499 | 0.1757739 | 85.2480219
| 82.94739 | 0.1758164 | 85.348712
| 82.94512 | 0.1758164 | 85.4494564
| 83.28286 | 0.1757639 | 85.550188
| 83.18347 | 0.1757789 | 85.6509835
| 83.06786 | 0.1757964 | 85.751755
| 83.47048 | 0.1757338 | 85.8524207
| 83.37109 | 0.1757488 | 85.9533643
| 82.80192 | 0.1758364 | 86.0542439
| 83.02633 | 0.1758014 | 86.1548939
| 83.15362 | 0.1757814 | 86.2557397
| 83.02178 | 0.1758014 | 86.3565491
| 83.19773 | 0.1757739 | 86.4572626
| 83.53548 | 0.1757213 | 86.5579309
| 82.88543 | 0.1758214 | 86.6579632
| 83.56339 | 0.1757163 | 86.7586113
| 83.31822 | 0.1757538 | 86.8594552
| 83.36441 | 0.1757464 | 86.960239
| 83.1679 | 0.1757764 | 87.0610697
| 83.00362 | 0.1758014 | 87.1619487
| 83.66537 | 0.1756988 | 87.2626421
| 83.35532 | 0.1757464 | 87.3635236
| 83.20727 | 0.1757689 | 87.4642589
| 83.30231 | 0.1757538 | 87.5649264
| 83.2676 | 0.1757589 | 87.6657811
| 83.20045 | 0.1757689 | 87.7665498
| 83.53839 | 0.1757163 | 87.8672833
| 83.3579 | 0.1757439 | 87.9681805
| 82.65918 | 0.1758515 | 88.0688209
| 83.48292 | 0.1757238 | 88.1695678
| 83.31885 | 0.1757488 | 88.2702838
| 83.41369 | 0.1757338 | 88.3710813
| 83.10365 | 0.1757814 | 88.4719098
| 83.08516 | 0.1757839 | 88.5725569
| 82.98577 | 0.1757989 | 88.6732737
| 83.59904 | 0.1757038 | 88.774046
| 83.04591 | 0.1757889 | 88.8747767
| 83.44872 | 0.1757263 | 88.9756393
| 83.25202 | 0.1757564 | 89.0762878
| 83.58995 | 0.1757038 | 89.1772241
| 83.08604 | 0.1740654 | 89.3427523
| 83.03716 | 0.1723414 | 89.443481
| 83.11803 | 0.1705992 | 89.5441048
| 82.59938 | 0.1689464 | 89.6449149
| 82.24291 | 0.1672679 | 89.7457628
| 82.25889 | 0.1654945 | 89.8495782
| 82.06423 | 0.1637916 | 89.9503888
| 81.61045 | 0.162131 | 90.0510716
| 81.72376 | 0.1603789 | 90.1519758
| 81.43198 | 0.1586942 | 90.2526039
| 81.30219 | 0.1569823 | 90.3533575
| 80.81598 | 0.1553233 | 90.4542411
| 80.99397 | 0.1535641 | 90.5549765
| 81.10709 | 0.1518143 | 90.655752
| 80.63709 | 0.1501554 | 90.7564824
| 80.06997 | 0.1485112 | 90.8572258
| 79.98884 | 0.1467929 | 90.9579157
| 80.00483 | 0.1450567 | 91.0587723
| 79.74549 | 0.1433653 | 91.1594952
| 79.29171 | 0.1417021 | 91.2603286
| 79.58304 | 0.1399369 | 91.360399
| 79.03214 | 0.1382859 | 91.4613925
| 78.7726 | 0.1365909 | 91.5623293
| 78.64282 | 0.1348886 | 91.6625237
| 78.51303 | 0.1331764 | 91.7632949
| 78.35081 | 0.1314669 | 91.8642034
| 78.31834 | 0.1297439 | 91.9647255
| 77.62146 | 0.1281179 | 92.0655816
| 77.83189 | 0.126354 | 92.1662986
| 77.36189 | 0.124695 | 92.267037
| 77.36167 | 0.1229625 | 92.3678201
| 77.34522 | 0.1212315 | 92.4686669
| 76.82675 | 0.119581 | 92.569341
| 76.47028 | 0.1179041 | 92.6701012
| 76.1785 | 0.116217 | 92.7708653
| 76.38874 | 0.1144521 | 92.8716476
| 76.43717 | 0.1127121 | 92.9724334
| 76.46939 | 0.1109745 | 93.0732271
| 75.83738 | 0.1093401 | 93.1739816
| 75.64272 | 0.1076383 | 93.2747319
| 75.95028 | 0.105856 | 93.3756504
| 75.49649 | 0.104196 | 93.4762994
| 75.14002 | 0.1025196 | 93.5770204
| 74.91291 | 0.1008204 | 93.6779145
| 74.362 | 0.09917215 | 93.7787484
| 74.42666 | 0.09743072 | 93.879472
| 74.26443 | 0.09572343 | 93.9802491
| 74.0213 | 0.09402881 | 94.0810161
| 73.81042 | 0.09232742 | 94.181887
| 73.55107 | 0.09063603 | 94.2826123
| 73.48596 | 0.08891438 | 94.3833514
| 73.12949 | 0.0872387 | 94.4840355
| 72.93483 | 0.08553613 | 94.5848293
| 72.61079 | 0.08385317 | 94.6856449
| 72.67101 | 0.08468662 | 94.8392756
| 73.42805 | 0.08630038 | 94.939999
| 73.40751 | 0.08803514 | 95.0407717
| 73.74341 | 0.0897146 | 95.1415314
| 73.65799 | 0.09145971 | 95.2423236
| 73.9939 | 0.09313962 | 95.3431097
| 74.03804 | 0.0948635 | 95.4438307
| 74.37394 | 0.09654469 | 95.5446912
| 74.30474 | 0.09828613 | 95.6454154
| 74.86734 | 0.09992877 | 95.746071
| 74.55543 | 0.1017092 | 95.846881
| 75.16648 | 0.1033457 | 95.9476131
| 75.17838 | 0.1050759 | 96.0484161
| 75.31984 | 0.1067834 | 96.1490611
| 75.83397 | 0.1084352 | 96.2498129
| 76.20211 | 0.1101101 | 96.350598
| 75.90623 | 0.1118861 | 96.4512942
| 75.99903 | 0.1136034 | 96.5520678
| 76.52918 | 0.1152531 | 96.6528446
| 76.70308 | 0.1169577 | 96.7536072
| 76.8121 | 0.1186723 | 96.8543717
| 77.16422 | 0.1203481 | 96.9550646
| 77.06278 | 0.1220957 | 97.0558592
| 76.97736 | 0.1238391 | 97.1565528
| 77.53994 | 0.1254849 | 97.2573901
| 78.11875 | 0.1271249 | 97.3580393
| 77.70953 | 0.128919 | 97.4587699
| 78.14255 | 0.1305841 | 97.5595687
| 78.54313 | 0.1322525 | 97.6602629
| 78.32835 | 0.1340175 | 97.761053
| 78.95562 | 0.1356499 | 97.8616953
| 79.08085 | 0.1373637 | 97.9625593
| 79.23853 | 0.1390702 | 98.0632891
| 79.46089 | 0.1407711 | 98.1642752
| 79.57011 | 0.1424822 | 98.264836
| 79.58201 | 0.1442103 | 98.3655138
| 80.01484 | 0.1458757 | 98.4663282
| 79.9134 | 0.1476217 | 98.5670279
| 80.31398 | 0.1492918 | 98.6678229
| 80.68231 | 0.1509663 | 98.768589
| 80.58067 | 0.1527137 | 98.8693669
| 80.47923 | 0.154462 | 98.9701969
| 80.57204 | 0.1561771 | 99.0708445
| 81.21571 | 0.1578084 | 99.1715725
| 81.63251 | 0.1594742 | 99.2722645
| 81.85487 | 0.1611709 | 99.3730052
| 81.91542 | 0.1628938 | 99.4738169
| 81.97579 | 0.1646164 | 99.5746137
| 82.11725 | 0.166325 | 99.6753193
| 82.95516 | 0.1679271 | 99.7760905
| 82.54593 | 0.1697243 | 99.876999
| 82.55784 | 0.1714504 | 99.977563
| 83.16907 | 0.1730884 | 100.0783875
| 83.14853 | 0.174822 | 100.1790928
| 83.7379 | 0.1801323 | 100.3376913
| 84.23225 | 0.184616 | 100.4384833
| 84.69424 | 0.189196 | 100.5392795
| 85.25323 | 0.1938651 | 100.6403079
| 85.7797 | 0.1986124 | 100.7408698
| 86.22513 | 0.2034846 | 100.8417567
| 86.71892 | 0.2084389 | 100.9424586
| 87.19655 | 0.2135014 | 101.0432574
| 88.01408 | 0.2186135 | 101.1440445
| 88.2646 | 0.2239213 | 101.2448951
| 89.27631 | 0.2292152 | 101.3456795
| 89.75343 | 0.2347078 | 101.4465926
| 90.48936 | 0.2402582 | 101.5472607
| 90.83666 | 0.2459913 | 101.6480883
| 90.77877 | 0.2518916 | 101.748718
| 91.62779 | 0.257784 | 101.8495902
| 92.63868 | 0.2637629 | 101.9503104
| 93.73032 | 0.2698496 | 102.0509883
| 93.89871 | 0.2762099 | 102.1517551
| 94.27739 | 0.2826691 | 102.2525694
| 94.52656 | 0.289271 | 102.3532659
| 95.68223 | 0.295887 | 102.4542691
| 95.97954 | 0.3027555 | 102.5550362
| 97.11891 | 0.3096158 | 102.6555589
| 97.513 | 0.3167516 | 102.7563571
| 98.14999 | 0.3240006 | 102.8572363
| 98.77042 | 0.3313849 | 102.957917
| 99.5204 | 0.3389057 | 103.0586833
| 100.2053 | 0.3465842 | 103.1593787
| 100.6167 | 0.3516223 | 103.3250362
| 100.5495 | 0.3516323 | 103.4257446
| 100.4663 | 0.3516448 | 103.5265865
| 100.6907 | 0.3516098 | 103.6273305
| 100.802 | 0.3515923 | 103.7282521
| 101.1073 | 0.3515447 | 103.8288773
| 100.7488 | 0.3515998 | 103.9296054
| 100.6979 | 0.3516073 | 104.0303517
| 100.5498 | 0.3516298 | 104.1312728
| 100.8553 | 0.3515823 | 104.2320869
| 100.7397 | 0.3515998 | 104.3328323
| 100.7374 | 0.3515998 | 104.4336131
| 101.3991 | 0.3514972 | 104.5343926
| 101.2026 | 0.3515272 | 104.635284
| 100.7468 | 0.3515973 | 104.7361321
| 101.1819 | 0.3515297 | 104.8368567
| 100.4507 | 0.3516423 | 104.9376537
| 100.7238 | 0.3515998 | 105.0384866
| 101.175 | 0.3515297 | 105.1392626
| 100.6544 | 0.3516098 | 105.2400634
| 100.7818 | 0.3515898 | 105.3407841
| 100.828 | 0.3515823 | 105.4414703
| 100.8582 | 0.3515773 | 105.5422258
| 101.1961 | 0.3515247 | 105.642924
| 101.0156 | 0.3515522 | 105.7436823
| 101.7098 | 0.3514446 | 105.8444571
| 101.0758 | 0.3515422 | 105.945281
| 101.0573 | 0.3515447 | 106.0460171
| 100.7959 | 0.3515848 | 106.1469366
| 101.3283 | 0.3515022 | 106.2475536
| 101.1478 | 0.3515297 | 106.3484011
| 101.2264 | 0.3515172 | 106.4491104
| 101.2566 | 0.3515122 | 106.5498495
| 100.979 | 0.3515547 | 106.6506765
| 100.8958 | 0.3515672 | 106.7515351
| 100.8124 | 0.3515798 | 106.8523062
| 101.4419 | 0.3514822 | 106.9529659
| 101.0832 | 0.3515372 | 107.0539113
| 101.162 | 0.3515247 | 107.154696
| 101.3702 | 0.3514922 | 107.2555384
| 101.0277 | 0.3515447 | 107.3562918
| 100.9121 | 0.3515623 | 107.4570015
| 101.0394 | 0.3515422 | 107.5578024
| 100.9076 | 0.3515623 | 107.6586083
| 100.9702 | 0.3515522 | 107.7594544
| 100.7735 | 0.3515823 | 107.8602671
| 101.0952 | 0.3515322 | 107.9610744
| 100.8985 | 0.3515623 | 108.0618322
| 100.9935 | 0.3515472 | 108.1627002
| 101.1235 | 0.3480695 | 108.3263536
| 100.6556 | 0.3446548 | 108.4269725
| 100.0906 | 0.3412502 | 108.5277329
| 99.93047 | 0.337783 | 108.6284944
| 99.94854 | 0.3342868 | 108.7292969
| 99.9342 | 0.3307306 | 108.8330179
| 99.45028 | 0.3273159 | 108.9337101
| 99.09573 | 0.3238806 | 109.0344185
| 98.72515 | 0.3204407 | 109.1353303
| 98.59745 | 0.3169668 | 109.2361381
| 98.53444 | 0.3134922 | 109.3366803
| 97.98565 | 0.3100813 | 109.4375524
| 97.79308 | 0.3066189 | 109.5383189
| 97.95693 | 0.303101 | 109.6390972
| 97.14903 | 0.2997351 | 109.739826
| 97.23179 | 0.2962321 | 109.840536
| 96.73165 | 0.2928179 | 109.9412843
| 96.62017 | 0.2893444 | 110.0420119
| 96.31427 | 0.2858995 | 110.1427787
| 96.38081 | 0.282396 | 110.2435773
| 95.71868 | 0.2790069 | 110.3443221
| 95.63964 | 0.2755307 | 110.4449815
| 94.89642 | 0.2721565 | 110.54566
| 94.65519 | 0.2687017 | 110.6464243
| 94.80283 | 0.2651825 | 110.7473156
| 94.48089 | 0.2617425 | 110.8480139
| 94.67698 | 0.258224 | 110.948667
| 93.85286 | 0.2548564 | 111.0495137
| 93.0774 | 0.2514834 | 111.1503015
| 93.56503 | 0.2479203 | 111.250941
| 93.11334 | 0.2445123 | 111.3512945
| 92.95341 | 0.2410369 | 111.4522916
| 92.64749 | 0.2376153 | 111.5523859
| 92.40626 | 0.2341566 | 111.6532662
| 92.05189 | 0.2307225 | 111.7539384
| 92.03753 | 0.2272335 | 111.8546771
| 91.65072 | 0.2237999 | 111.9554816
| 91.2477 | 0.2203695 | 112.0562633
| 90.82845 | 0.2169406 | 112.1570749
| 90.79787 | 0.2134558 | 112.2577664
| 90.58908 | 0.209993 | 112.3586166
| 90.07272 | 0.2065822 | 112.4593406
| 89.8479 | 0.2031246 | 112.5601125
| 89.89822 | 0.1996231 | 112.660925
| 89.10653 | 0.1962517 | 112.7617385
| 89.09217 | 0.1927624 | 112.8624873
| 88.67292 | 0.1893304 | 112.9633871
| 88.91767 | 0.1858042 | 113.0640477
| 88.44976 | 0.1823826 | 113.1648658
| 87.70672 | 0.179007 | 113.2655815
| 87.59505 | 0.1755323 | 113.366345
| 87.46734 | 0.1720645 | 113.4669767
| 87.7932 | 0.1685105 | 113.5680785
| 86.69372 | 0.1652014 | 113.6684645
| 86.72018 | 0.1678286 | 113.7953639
| 87.18334 | 0.1712545 | 113.8963068
| 87.66292 | 0.1746701 | 113.9970235
| 88.06142 | 0.1780953 | 114.0976551
| 88.0388 | 0.1815906 | 114.1984341
| 88.53459 | 0.1850102 | 114.2993371
| 88.81975 | 0.1884497 | 114.3998778
| 88.84559 | 0.1919387 | 114.500689
| 89.17939 | 0.1953804 | 114.6015085
| 89.52922 | 0.1988199 | 114.7023389
| 89.86302 | 0.2022578 | 114.8030477
| 89.80796 | 0.2057635 | 114.9039825
| 90.36843 | 0.2091698 | 115.0047898
| 90.71845 | 0.2126053 | 115.105505
| 90.69584 | 0.2160989 | 115.2062338
| 91.04586 | 0.2195347 | 115.3069549
| 91.20126 | 0.2229995 | 115.407646
| 91.69706 | 0.2264126 | 115.508363
| 91.67442 | 0.2299155 | 115.6093618
| 91.66803 | 0.2334047 | 115.7100348
| 92.43915 | 0.236774 | 115.8107169
| 92.3841 | 0.2402739 | 115.9114828
| 92.75014 | 0.2437101 | 116.012288
| 93.34305 | 0.2471061 | 116.1129435
| 93.48242 | 0.2505758 | 116.2137058
| 93.70269 | 0.2540343 | 116.3145038
| 94.06892 | 0.2574727 | 116.415374
| 94.07874 | 0.2609619 | 116.5161183
| 94.78498 | 0.264343 | 116.6168523
| 94.60037 | 0.2678615 | 116.7175753
| 95.04751 | 0.2712825 | 116.8183044
| 95.55932 | 0.2746941 | 116.9190494
| 95.82824 | 0.2781458 | 117.0198703
| 95.91897 | 0.281617 | 117.1204563
| 96.04231 | 0.2850935 | 117.2213427
| 96.26257 | 0.2885516 | 117.322129
| 96.74215 | 0.2919645 | 117.4227689
| 97.07575 | 0.2954023 | 117.5234749
| 97.00467 | 0.2989079 | 117.6243335
| 97.32204 | 0.3023555 | 117.7252533
| 97.70449 | 0.3057857 | 117.8259567
| 97.81143 | 0.3092555 | 117.926578
| 98.33946 | 0.3126674 | 118.0274041
| 98.65702 | 0.3161165 | 118.1283655
| 98.60198 | 0.3196087 | 118.2289094
| 99.13 | 0.3230199 | 118.3297149
| 99.23713 | 0.3264928 | 118.4304225
| 99.53828 | 0.3299417 | 118.5313061
| 99.53189 | 0.3334273 | 118.6318764
| 99.81703 | 0.3368733 | 118.7326036
| 100.4586 | 0.3402648 | 118.8333471
| 100.4846 | 0.343752 | 118.9341075
| 100.6887 | 0.3472104 | 119.034831
| 101.1358 | 0.3506301 | 119.1355238
| 101.2682 | 0.3594848 | 119.2632527
| 102.1793 | 0.3675496 | 119.363992
| 103.0093 | 0.3758044 | 119.4648775
| 103.5637 | 0.3842658 | 119.5657051
| 104.0695 | 0.3929051 | 119.6665145
| 104.3967 | 0.4017523 | 119.7673772
| 105.4852 | 0.4106354 | 119.8679623
| 106.5733 | 0.4197143 | 119.9686995
| 106.7218 | 0.4291189 | 120.0693785
| 107.777 | 0.4385961 | 120.1703021
| 108.2653 | 0.4483204 | 120.2708725
| 109.32 | 0.45817 | 120.3716008
| 110.002 | 0.4682877 | 120.4724192
| 110.5867 | 0.478631 | 120.5732837
| 111.4464 | 0.4891204 | 120.6739473
| 112.1277 | 0.499866 | 120.7747484
| 112.8574 | 0.5108169 | 120.8754972
| 113.5868 | 0.5219974 | 120.9763049
| 114.2511 | 0.5334057 | 121.07703
| 114.7369 | 0.5450935 | 121.1779249
| 115.9674 | 0.5568743 | 121.2785774
| 116.9063 | 0.5689557 | 121.3793474
| 117.7152 | 0.581291 | 121.4800209
| 118.4429 | 0.5939125 | 121.5808728
| 118.8786 | 0.6068277 | 121.6816602
| 120.043 | 0.6198833 | 121.7823823
| 120.786 | 0.6332731 | 121.8831194
| 121.9657 | 0.646871 | 121.9838836
| 122.2708 | 0.6608787 | 122.0846245
| 123.3205 | 0.6750595 | 122.1853973
| 123.9972 | 0.6896111 | 122.2863331
| 124.7701 | 0.7031961 | 122.4796234
| 125.0756 | 0.7031486 | 122.5803856
| 124.9113 | 0.7031736 | 122.6811053
| 124.8604 | 0.7031811 | 122.7818435
| 125.1334 | 0.7031386 | 122.8826015
| 124.7588 | 0.7031961 | 122.9834045
| 125.0642 | 0.7031486 | 123.0840765
| 125.0133 | 0.7031561 | 123.1849329
| 125.4159 | 0.7030935 | 123.285599
| 125.3814 | 0.7030985 | 123.3863396
| 125.0389 | 0.7031511 | 123.4870004
| 125.1986 | 0.703126 | 123.5878692
| 125.585 | 0.703066 | 123.6885255
| 125.1617 | 0.7031311 | 123.7893032
| 125.1594 | 0.7031311 | 123.8894523
| 125.5297 | 0.7030735 | 123.9898232
| 124.9929 | 0.7031561 | 124.0906764
| 124.764 | 0.7031911 | 124.1913241
| 125.3123 | 0.703106 | 124.2922868
| 124.9538 | 0.7031611 | 124.3929663
| 125.3402 | 0.703101 | 124.4938204
| 125.597 | 0.703061 | 124.5944401
| 125.4652 | 0.703081 | 124.6953525
| 125.4953 | 0.703076 | 124.7962037
| 125.1691 | 0.703126 | 124.8967965
| 125.1506 | 0.7031286 | 124.9975069
| 125.7314 | 0.7030385 | 125.0983057
| 125.3243 | 0.703101 | 125.199084
| 125.5811 | 0.703061 | 125.2997926
| 125.4655 | 0.7030785 | 125.4004709
| 125.5765 | 0.703061 | 125.5012922
| 125.3314 | 0.7030985 | 125.6020799
| 125.3291 | 0.7030985 | 125.7028614
| 125.6668 | 0.703046 | 125.8035477
| 125.4703 | 0.703076 | 125.9043477
| 125.5327 | 0.703066 | 126.0049789
| 125.0123 | 0.7031461 | 126.1057389
| 125.5606 | 0.703061 | 126.2066088
| 125.3317 | 0.703096 | 126.307341
| 125.0217 | 0.7031436 | 126.4081114
| 125.3594 | 0.703091 | 126.5087144
| 125.9402 | 0.7030009 | 126.6094838
| 125.3226 | 0.703096 | 126.7102965
| 125.5146 | 0.703066 | 126.8109789
| 125.982 | 0.7029934 | 126.9116066
| 125.2347 | 0.7031085 | 127.0124055
| 125.362 | 0.7030885 | 127.1131331
| 125.6837 | 0.7030385 | 127.2140431
| 125.7623 | 0.703026 | 127.3147947
| 125.0057 | 0.6962498 | 127.4814938
| 125.1249 | 0.6892924 | 127.5821286
| 124.2725 | 0.6824714 | 127.6829636
| 124.1814 | 0.6755423 | 127.7836596
| 123.9929 | 0.6686267 | 127.8843781
| 123.756 | 0.6617216 | 127.9860438
| 123.3084 | 0.6548402 | 128.086846
| 122.8609 | 0.6479628 | 128.1875907
| 122.8668 | 0.641015 | 128.2883408
| 122.144 | 0.6341791 | 128.3891001
| 122.0204 | 0.6272472 | 128.4899105
| 121.8643 | 0.6203215 | 128.590702
| 121.5788 | 0.613423 | 128.6913895
| 121.1474 | 0.6065431 | 128.792135
| 120.6514 | 0.5996769 | 128.8928254
| 119.9448 | 0.5928385 | 128.9935852
| 119.5943 | 0.5859475 | 129.0943103
| 119.5356 | 0.5790087 | 129.195074
| 119.412 | 0.5720802 | 129.2958342
| 118.2032 | 0.5653197 | 129.396589
| 118.1607 | 0.5583648 | 129.4975505
| 117.9398 | 0.5514621 | 129.5981542
| 118.1726 | 0.5444772 | 129.6989326
| 117.3202 | 0.5377091 | 129.7990005
| 116.9373 | 0.5308402 | 129.8994774
| 116.9594 | 0.5238843 | 130.0003082
| 116.3501 | 0.5170419 | 130.100907
| 115.6272 | 0.510196 | 130.201813
| 115.6978 | 0.5032392 | 130.3025474
| 115.0074 | 0.4963965 | 130.4033334
| 114.8029 | 0.4894805 | 130.5040928
| 114.4687 | 0.4825916 | 130.6047511
| 114.3937 | 0.475653 | 130.7055491
| 114.2215 | 0.4687304 | 130.806332
| 113.3042 | 0.4619283 | 130.9070372
| 112.7757 | 0.4550584 | 131.0078548
| 112.7979 | 0.4481167 | 131.1084788
| 112.2046 | 0.4412528 | 131.2093556
| 111.9676 | 0.4343526 | 131.3099587
| 111.5525 | 0.4274599 | 131.4108525
| 111.5585 | 0.420519 | 131.5115013
| 111.3377 | 0.4136005 | 131.6123348
| 110.8577 | 0.4067366 | 131.7129556
| 110.4264 | 0.3998504 | 131.8137928
| 109.6388 | 0.3930257 | 131.9145352
| 109.5313 | 0.3860925 | 132.0153277
| 109.2296 | 0.379201 | 132.115949
| 108.8468 | 0.3723027 | 132.2168517
| 108.626 | 0.3653928 | 132.3175598
| 108.1623 | 0.3585181 | 132.4183029
| 107.7796 | 0.351629 | 132.5190719
| 107.2187 | 0.3447687 | 132.6198221
| 106.6578 | 0.3379108 | 132.7205388
| 106.4531 | 0.3309909 | 132.8213555
| 106.8481 | 0.3373283 | 132.9308812
| 107.1614 | 0.3442311 | 133.0317029
| 107.4262 | 0.3511376 | 133.132471
| 108.1283 | 0.3579825 | 133.2333249
| 108.6362 | 0.3648453 | 133.3340025
| 108.4313 | 0.3718213 | 133.4347262
| 108.8095 | 0.3787096 | 133.5354842
| 109.4307 | 0.385554 | 133.6361493
| 109.8575 | 0.3924392 | 133.7369715
| 110.009 | 0.3993618 | 133.8377183
| 110.2414 | 0.406271 | 133.9384517
| 111.2188 | 0.4130736 | 134.0393096
| 111.3703 | 0.4199842 | 134.1398828
| 111.4731 | 0.4269196 | 134.2407066
| 111.9648 | 0.4337878 | 134.341427
| 112.181 | 0.4406906 | 134.4420318
| 113.0935 | 0.4475092 | 134.5429761
| 112.5973 | 0.4545321 | 134.6437255
| 113.3803 | 0.4613505 | 134.7443777
| 113.9204 | 0.4682167 | 134.8451772
| 114.3959 | 0.4750988 | 134.9460631
| 114.7418 | 0.4820023 | 135.0469684
| 114.6664 | 0.4889584 | 135.1476933
| 115.5952 | 0.4957584 | 135.248404
| 115.2285 | 0.502761 | 135.3491506
| 116.0601 | 0.5095784 | 135.4498962
| 117.0538 | 0.516373 | 135.550674
| 116.6546 | 0.5233784 | 135.6513876
| 117.049 | 0.530278 | 135.752345
| 117.33 | 0.5371787 | 135.8530647
| 117.9188 | 0.5440247 | 135.9536809
| 118.0539 | 0.5509517 | 136.0544552
| 118.5293 | 0.5578306 | 136.1552945
| 118.7941 | 0.5647342 | 136.2560196
| 118.897 | 0.5716649 | 136.3567752
| 119.6639 | 0.5784993 | 136.4576219
| 119.7506 | 0.5854306 | 136.5583505
| 119.9992 | 0.5923388 | 136.659107
| 120.6366 | 0.5991822 | 136.7597944
| 120.9823 | 0.6060804 | 136.8606222
| 121.2795 | 0.6129908 | 136.9615184
| 121.5768 | 0.6198805 | 137.0621148
| 121.9549 | 0.6267767 | 137.162987
| 121.7502 | 0.6337503 | 137.263676
| 122.7114 | 0.6405549 | 137.3645264
| 122.7818 | 0.647483 | 137.4651716
| 122.9495 | 0.6543956 | 137.5658102
| 123.4409 | 0.6612667 | 137.6665719
| 123.722 | 0.6681709 | 137.7673419
| 124.4403 | 0.6750094 | 137.8681396
| 124.7051 | 0.6819099 | 137.9688198
| 124.1116 | 0.6889515 | 138.069623
| 125.1538 | 0.6957347 | 138.1703451
| 125.3377 | 0.7026505 | 138.2710669
| 126.2073 | 0.7181376 | 138.3809422
| 127.1423 | 0.7335211 | 138.481838
| 127.4451 | 0.7492697 | 138.58244
| 128.2498 | 0.7653063 | 138.6833329
| 129.5721 | 0.7815424 | 138.7839403
| 130.3597 | 0.7982123 | 138.8846654
| 131.1145 | 0.8152387 | 138.9854621
| 131.723 | 0.8326526 | 139.0863653
| 133.5299 | 0.8501628 | 139.1868642
| 133.9756 | 0.8682889 | 139.287622
| 134.6801 | 0.8867498 | 139.3884195
| 135.5624 | 0.9055481 | 139.4891627
| 137.0108 | 0.9246487 | 139.5899454
| 137.6493 | 0.9442547 | 139.6906771
| 138.8863 | 0.964199 | 139.791574
| 139.7989 | 0.9845852 | 139.8923949
| 140.8246 | 1.005353 | 139.9931422
| 142.2546 | 1.026461 | 140.0937983
| 142.9066 | 1.048162 | 140.1946462
| 143.5095 | 1.070281 | 140.2953634
| 145.019 | 1.092716 | 140.3961076
| 146.0256 | 1.115679 | 140.4968218
| 146.8052 | 1.139155 | 140.5975876
| 148.6043 | 1.162947 | 140.698334
| 149.7712 | 1.187324 | 140.7990901
| 151.0024 | 1.212176 | 140.8997968
| 151.731 | 1.237636 | 141.0006072
| 153.2687 | 1.263467 | 141.1013331
| 154.6599 | 1.289849 | 141.2020663
| 155.3543 | 1.316876 | 141.3027978
| 157.0029 | 1.344628 | 141.4047008
| 158.4246 | 1.372656 | 141.5054308
| 159.3923 | 1.401301 | 141.6060814
| 159.4481 | 1.406484 | 141.7247298
| 159.7211 | 1.406441 | 141.8254806
| 159.6217 | 1.406456 | 141.9261442
| 159.8785 | 1.406416 | 142.0270089
| 160.2002 | 1.406366 | 142.1277146
| 160.2141 | 1.406364 | 142.2284818
| 160.406 | 1.406334 | 142.3291412
| 160.3715 | 1.406339 | 142.4300281
| 160.4988 | 1.406319 | 142.5307613
| 160.7393 | 1.406281 | 142.6315663
| 160.4456 | 1.406326 | 142.732335
| 160.3947 | 1.406334 | 142.8329856
| 159.9391 | 1.406404 | 142.9336435
| 160.5196 | 1.406314 | 143.0346178
| 160.4041 | 1.406331 | 143.1353334
| 160.5962 | 1.406301 | 143.2353511
| 160.3995 | 1.406331 | 143.3359806
| 160.5916 | 1.406301 | 143.4366811
| 160.1359 | 1.406371 | 143.5374832
| 160.5547 | 1.406306 | 143.6381589
| 160.601 | 1.406299 | 143.7387859
| 160.2587 | 1.406351 | 143.8396451
| 160.3375 | 1.406339 | 143.9403912
| 160.5942 | 1.406299 | 144.0411374
| 160.4138 | 1.406326 | 144.141766
| 160.6706 | 1.406286 | 144.2425732
| 160.8465 | 1.406259 | 144.3433185
| 160.2612 | 1.406349 | 144.4440237
| 160.518 | 1.406309 | 144.5448277
| 160.9205 | 1.406246 | 144.6454881
| 160.481 | 1.406314 | 144.7463567
| 160.2846 | 1.406344 | 144.8470151
| 160.6709 | 1.406284 | 144.9477228
| 160.4258 | 1.406321 | 145.0486276
| 160.6501 | 1.406286 | 145.1493403
| 160.7451 | 1.406271 | 145.2499781
| 160.5809 | 1.406296 | 145.3507808
| 160.6433 | 1.406286 | 145.4515315
| 160.5926 | 1.406294 | 145.5523309
| 160.5579 | 1.406299 | 145.653013
| 161.1224 | 1.406211 | 145.7538257
| 160.1323 | 1.406364 | 145.8545286
| 160.9559 | 1.406236 | 145.9553376
| 160.2249 | 1.406349 | 146.0561701
| 160.8704 | 1.406249 | 146.1569001
| 160.4794 | 1.406309 | 146.2576521
| 160.7362 | 1.406269 | 146.3584529
| 160.9445 | 1.406236 | 146.4591638
| 160.8451 | 1.406251 | 146.5598202
| 159.9673 | 1.392398 | 146.726506
| 159.9817 | 1.378273 | 146.8273056
| 159.3323 | 1.364276 | 146.9279253
| 158.5369 | 1.350284 | 147.0286633
| 157.7884 | 1.322316 | 147.2301247
| 156.9122 | 1.308334 | 147.330885
| 156.6027 | 1.294274 | 147.4315777
| 156.4876 | 1.280172 | 147.5323544
| 155.8382 | 1.266157 | 147.6331009
| 155.1401 | 1.252156 | 147.7338013
| 154.3125 | 1.23817 | 147.8345394
| 154.1974 | 1.224064 | 147.9353451
| 154.1794 | 1.209964 | 148.036
| 153.0117 | 1.195955 | 148.1372784
| 152.5888 | 1.181964 | 148.2376009
| 152.2795 | 1.167897 | 148.338344
| 151.5652 | 1.153892 | 148.4390921
| 151.1262 | 1.139845 | 148.5398293
| 150.3148 | 1.125859 | 148.640553
| 150.2806 | 1.111741 | 148.7413556
| 149.6796 | 1.097721 | 148.8420837
| 149.2892 | 1.08368 | 148.9427268
| 148.8017 | 1.069632 | 149.0435275
| 148.0874 | 1.055612 | 149.1443814
| 147.697 | 1.041574 | 149.2450103
| 146.9341 | 1.027553 | 149.345924
| 146.3171 | 1.013549 | 149.446551
| 145.8294 | 0.9994988 | 149.5473734
| 145.0989 | 0.9854994 | 149.6480979
| 145.2268 | 0.9713673 | 149.7488223
| 144.804 | 0.9572979 | 149.8497074
| 143.9926 | 0.9433185 | 149.9503778
| 143.8288 | 0.9292289 | 150.051121
| 142.4991 | 0.9153033 | 150.1519794
| 142.3193 | 0.9012178 | 150.252711
| 142.0745 | 0.8871464 | 150.3534134
| 141.3279 | 0.873158 | 150.4540768
| 140.7593 | 0.8591168 | 150.554921
| 140.2717 | 0.8450729 | 150.6556949
| 139.9461 | 0.8310113 | 150.7564164
| 139.2318 | 0.8169719 | 150.8574084
| 138.6794 | 0.8029908 | 150.9578055
| 138.3053 | 0.7889233 | 151.0586228
| 137.8176 | 0.7748851 | 151.1593562
| 137.1194 | 0.7608747 | 151.2601235
| 136.5346 | 0.7468495 | 151.3608712
| 135.7394 | 0.7328698 | 151.461526
| 135.0413 | 0.7188498 | 151.5623617
| 135.0233 | 0.7047393 | 151.6630934
| 134.0337 | 0.6907722 | 151.7638729
| 133.5462 | 0.676721 | 151.8646987
| 133.5606 | 0.6625874 | 151.9655594
| 133.2801 | 0.6633148 | 152.163026
| 133.8926 | 0.6773309 | 152.263744
| 134.8454 | 0.6912918 | 152.3644439
| 135.118 | 0.7053649 | 152.4651938
| 135.0666 | 0.7194773 | 152.5658671
| 136.0192 | 0.7334605 | 152.6667261
| 135.8058 | 0.7476005 | 152.767418
| 137.0339 | 0.7615463 | 152.8683135
| 137.2903 | 0.7756024 | 152.9689247
| 138.1296 | 0.7895902 | 153.0696912
| 138.6288 | 0.8036282 | 153.1704409
| 139.0146 | 0.8177043 | 153.2713371
| 139.5138 | 0.831718 | 153.3719133
| 140.4666 | 0.8456975 | 153.4727458
| 140.5447 | 0.8598156 | 153.5736029
| 141.0439 | 0.8738565 | 153.674373
| 141.7375 | 0.8878421 | 153.7749631
| 142.6255 | 0.901815 | 153.8756771
| 142.6227 | 0.9159405 | 153.9764977
| 143.5429 | 0.9299299 | 154.077365
| 143.7507 | 0.9439923 | 154.1779671
| 144.6871 | 0.9579702 | 154.2787701
| 145.0568 | 0.9720351 | 154.3795691
| 145.5721 | 0.9860748 | 154.4803485
| 145.9095 | 1.000131 | 154.5810522
| 146.4736 | 1.014156 | 154.6817777
| 147.0051 | 1.028195 | 154.7825685
| 147.7958 | 1.042199 | 154.883401
| 147.7768 | 1.056316 | 154.984139
| 148.2922 | 1.070349 | 155.0848731
| 149.0181 | 1.084357 | 155.1856618
| 149.566 | 1.09838 | 155.2863565
| 150.0653 | 1.112408 | 155.3870314
| 150.9206 | 1.126399 | 155.4878387
| 151.258 | 1.140445 | 155.5884686
| 151.66 | 1.154519 | 155.6893656
| 151.8193 | 1.168603 | 155.7900691
| 152.4479 | 1.182615 | 155.8907806
| 153.2872 | 1.196603 | 155.9915432
| 153.3816 | 1.210707 | 156.0923194
| 154.0266 | 1.224713 | 156.1930006
| 154.882 | 1.238684 | 156.2936673
| 154.9278 | 1.252797 | 156.3944504
| 155.8804 | 1.266798 | 156.495441
| 155.7481 | 1.280915 | 156.5960539
| 156.7656 | 1.294859 | 156.6967037
| 157.4104 | 1.308886 | 156.7975367
| 157.5372 | 1.322996 | 156.8983916
| 158.1336 | 1.337021 | 156.9991531
| 158.5195 | 1.351071 | 157.0998665
| 159.051 | 1.365107 | 157.2006365
| 159.9549 | 1.379105 | 157.3015451
| 159.6769 | 1.393238 | 157.4021132
| 161.7923 | 1.435278 | 157.5976395
| 162.8879 | 1.465205 | 157.6983828
| 163.6427 | 1.495797 | 157.7991413
| 165.0123 | 1.526749 | 157.899365
| 166.4458 | 1.558452 | 158.0000085
| 167.4251 | 1.590914 | 158.1007883
| 169.4885 | 1.623867 | 158.2015615
| 169.9481 | 1.657757 | 158.3023818
| 171.5402 | 1.692099 | 158.4030311
| 173.1801 | 1.727162 | 158.5037612
| 174.8354 | 1.762952 | 158.6045349
| 175.4858 | 1.799661 | 158.7054044
| 177.269 | 1.836891 | 158.8061404
| 178.7919 | 1.874926 | 158.9068932
| 180.2169 | 1.913747 | 159.0076382
| 182.1105 | 1.953292 | 159.1084012
| 183.6468 | 1.993776 | 159.2093526
| 184.6643 | 2.035017 | 159.3099475
| 186.5873 | 2.077051 | 159.410771
| 187.6188 | 2.120024 | 159.5114664
| 189.5074 | 2.163817 | 159.6123427
| 191.6863 | 2.208376 | 159.7130352
| 193.1355 | 2.254038 | 159.8139067
| 194.4865 | 2.300543 | 159.9145631
| 196.1602 | 2.348019 | 160.015378
| 197.8328 | 2.396437 | 160.11614
| 199.5368 | 2.44578 | 160.2167941
| 201.6602 | 2.496108 | 160.3175374
| 202.7786 | 2.547694 | 160.4184324
| 204.9321 | 2.600005 | 160.5190153
| 206.6472 | 2.653519 | 160.6197307
| 208.1827 | 2.70815 | 160.720449
| 210.3484 | 2.76392 | 160.8213897
| 211.7756 | 2.812742 | 161.0087005
| 212.5181 | 2.812627 | 161.1095754
| 212.3215 | 2.812657 | 161.2104172
| 212.4811 | 2.812632 | 161.3111162
| 212.3007 | 2.812659 | 161.4118985
| 212.4766 | 2.812632 | 161.512699
| 212.2477 | 2.812667 | 161.6133698
| 212.3263 | 2.812654 | 161.7141058
| 212.6479 | 2.812604 | 161.8149509
| 212.6132 | 2.812609 | 161.9156052
| 212.449 | 2.812634 | 162.0164389
| 212.8514 | 2.812572 | 162.1172327
| 212.8007 | 2.812579 | 162.2178925
| 212.4746 | 2.812629 | 162.3187275
| 212.7313 | 2.812589 | 162.4194833
| 212.9558 | 2.812554 | 162.5202629
| 213.0182 | 2.812544 | 162.6208503
| 212.9513 | 2.812554 | 162.7216148
| 213.3213 | 2.812497 | 162.8223518
| 213.1571 | 2.812522 | 162.9232046
| 213.3006 | 2.812499 | 163.0240343
| 213.1364 | 2.812524 | 163.1247937
| 212.9237 | 2.812557 | 163.2254549
| 213.1318 | 2.812524 | 163.3263548
| 212.9838 | 2.812547 | 163.4269105
| 213.2083 | 2.812512 | 163.5276505
| 213.4813 | 2.812469 | 163.6284122
| 213.1227 | 2.812524 | 163.7291822
| 213.2824 | 2.812499 | 163.8298638
| 213.2963 | 2.812497 | 163.9306642
| 213.2132 | 2.812509 | 164.0315387
| 212.9033 | 2.812557 | 164.132131
| 213.2247 | 2.812507 | 164.2329586
| 212.8339 | 2.812567 | 164.3336289
| 212.7021 | 2.812587 | 164.4343954
| 212.8618 | 2.812562 | 164.5344013
| 213.3613 | 2.812484 | 164.6350543
| 213.3752 | 2.812482 | 164.7358103
| 213.0815 | 2.812527 | 164.836647
| 213.1603 | 2.812514 | 164.9373745
| 212.8666 | 2.812559 | 165.0381434
| 213.6253 | 2.812442 | 165.1388993
| 213.1049 | 2.812522 | 165.2395976
| 213.6855 | 2.812432 | 165.3403888
| 213.5375 | 2.812454 | 165.4410538
| 213.1629 | 2.812512 | 165.5417925
| 213.4034 | 2.812474 | 165.6425435
| 213.6439 | 2.812437 | 165.7433737
| 213.334 | 2.812484 | 165.8440662
| 212.7963 | 2.784983 | 166.0107191
| 212.0661 | 2.757275 | 166.1113948
| 211.1901 | 2.729556 | 166.2121912
| 210.7836 | 2.701771 | 166.3129611
| 209.2579 | 2.646624 | 166.5144787
| 208.463 | 2.618881 | 166.6153151
| 207.9432 | 2.591125 | 166.7160455
| 206.8891 | 2.563489 | 166.8166411
| 206.7092 | 2.535651 | 166.9174756
| 205.7523 | 2.50796 | 167.0182163
| 205.3134 | 2.480183 | 167.1189757
| 204.4375 | 2.452493 | 167.2196676
| 203.7396 | 2.424743 | 167.3204751
| 202.8635 | 2.397038 | 167.4212213
| 202.2466 | 2.369312 | 167.5218969
| 201.6944 | 2.341557 | 167.6226412
| 200.7861 | 2.313864 | 167.7233616
| 200.2986 | 2.286042 | 167.8243146
| 199.2931 | 2.258386 | 167.9249523
| 198.838 | 2.23061 | 168.0257184
| 197.9781 | 2.202906 | 168.1264506
| 197.2964 | 2.175179 | 168.2271696
| 196.4527 | 2.147463 | 168.3279331
| 195.7387 | 2.119739 | 168.4286585
| 195.2027 | 2.09197 | 168.5294447
| 194.4886 | 2.064255 | 168.630136
| 193.742 | 2.036494 | 168.7310103
| 193.4812 | 2.008696 | 168.8317473
| 192.249 | 1.981043 | 168.9325029
| 191.6484 | 1.953253 | 169.0334038
| 190.8533 | 1.925586 | 169.1339647
| 190.5601 | 1.897776 | 169.2347623
| 189.263 | 1.870128 | 169.3355388
| 188.6623 | 1.842338 | 169.4364373
| 187.8024 | 1.814684 | 169.5369887
| 187.5254 | 1.786843 | 169.6378909
| 186.536 | 1.75917 | 169.7385819
| 186.4858 | 1.731314 | 169.8394109
| 185.4315 | 1.703642 | 169.9401367
| 184.3288 | 1.675975 | 170.0408703
| 183.7443 | 1.648171 | 170.1418111
| 183.1434 | 1.620407 | 170.2426179
| 182.397 | 1.592673 | 170.3433927
| 181.7636 | 1.564977 | 170.4439692
| 180.2886 | 1.537351 | 170.5447631
| 179.8496 | 1.509568 | 170.6455468
| 179.4108 | 1.481815 | 170.7462212
| 178.5185 | 1.454083 | 170.8470749
| 177.5777 | 1.426383 | 170.9478382
| 176.9606 | 1.398645 | 171.0485577
| 176.295 | 1.370879 | 171.1494027
| 175.7914 | 1.34314 | 171.2500638
| 175.151 | 1.347109 | 171.4386832
| 176.6217 | 1.374716 | 171.539408
| 176.7969 | 1.402537 | 171.6401844
| 177.2313 | 1.430314 | 171.7409463
| 178.5563 | 1.457955 | 171.8417111
| 179.2336 | 1.485682 | 171.9424293
| 179.7973 | 1.513443 | 172.0432016
| 180.3289 | 1.541183 | 172.1438855
| 181.33 | 1.568863 | 172.2446116
| 181.9748 | 1.596617 | 172.3454059
| 182.652 | 1.624332 | 172.4460797
| 183.556 | 1.652047 | 172.546878
| 184.4598 | 1.679757 | 172.647662
| 185.1694 | 1.70752 | 172.7485234
| 185.8629 | 1.735211 | 172.8491207
| 186.2649 | 1.762998 | 172.9498993
| 187.3144 | 1.790704 | 173.0507454
| 187.8946 | 1.81843 | 173.1514057
| 189.1869 | 1.846084 | 173.2522022
| 189.2328 | 1.87392 | 173.3529566
| 190.0719 | 1.901615 | 173.4536486
| 191.3318 | 1.929262 | 173.5544027
| 191.5558 | 1.957076 | 173.6551791
| 191.9578 | 1.984833 | 173.7558495
| 192.9587 | 2.012535 | 173.8566567
| 193.6845 | 2.040287 | 173.95749
| 194.2322 | 2.068008 | 174.0581105
| 195.3628 | 2.095691 | 174.1589216
| 196.2504 | 2.123386 | 174.2596394
| 196.5228 | 2.151192 | 174.3604127
| 197.5561 | 2.178879 | 174.4611845
| 198.2333 | 2.206602 | 174.5618855
| 198.7972 | 2.234382 | 174.6627295
| 199.6687 | 2.262073 | 174.7634247
| 200.3944 | 2.289813 | 174.864215
| 201.104 | 2.317519 | 174.9648749
| 201.4573 | 2.345322 | 175.0656845
| 202.3775 | 2.373012 | 175.1664
| 202.8765 | 2.400807 | 175.2672635
| 203.8289 | 2.428485 | 175.3679572
| 204.5709 | 2.456197 | 175.4686523
| 205.167 | 2.483977 | 175.5695167
| 205.3908 | 2.511789 | 175.670286
| 206.5862 | 2.539415 | 175.7709278
| 207.3929 | 2.567125 | 175.871653
| 207.9405 | 2.594896 | 175.9724574
| 208.9094 | 2.622392 | 176.0724979
| 209.3598 | 2.65011 | 176.1730574
| 210.1664 | 2.677848 | 176.2738857
| 210.779 | 2.705587 | 176.3746085
| 211.6019 | 2.733275 | 176.4752643
| 212.1655 | 2.761019 | 176.5759781
| 212.6969 | 2.788804 | 176.67682
| 215.0086 | 2.869924 | 176.865205
| 216.6361 | 2.928988 | 176.9659982
| 218.1166 | 2.989265 | 177.0667699
| 219.3363 | 3.050802 | 177.1675321
| 221.2508 | 3.11352 | 177.2683523
| 223.0344 | 3.177378 | 177.3689262
| 224.6058 | 3.24284 | 177.4699191
| 226.7261 | 3.309379 | 177.5706518
| 227.9058 | 3.377486 | 177.6714866
| 230.4925 | 3.446695 | 177.7722269
| 232.462 | 3.517421 | 177.872982
| 234.349 | 3.589619 | 177.9737652
| 236.4123 | 3.663274 | 178.0745697
| 238.4252 | 3.738447 | 178.175386
| 240.3879 | 3.81509 | 178.2761146
| 241.9759 | 3.893675 | 178.3772556
| 243.9191 | 3.973089 | 178.4775001
| 246.3937 | 4.054587 | 178.578425
| 248.3165 | 4.137574 | 178.6790423
| 250.1884 | 4.222347 | 178.7797663
| 252.0424 | 4.308845 | 178.8804886
| 254.8328 | 4.396955 | 178.9812083
| 256.2615 | 4.487037 | 179.0818925
| 258.9181 | 4.57893 | 179.1827611
| 260.9251 | 4.672678 | 179.2835027
| 262.8972 | 4.768459 | 179.3843701
| 265.0777 | 4.866024 | 179.4851005
| 267.2883 | 4.965527 | 179.5857892
| 269.4798 | 5.06723 | 179.686647
| 271.6368 | 5.17093 | 179.7874284
| 274.3096 | 5.276454 | 179.8880147
| 275.6519 | 5.384617 | 179.9888673
| 278.2869 | 5.494701 | 180.0896478
| 281.0321 | 5.607038 | 180.1904532
| 281.2186 | 5.625077 | 180.3070948
| 281.7667 | 5.624992 | 180.4080109
| 281.5217 | 5.62503 | 180.5086677
| 281.7459 | 5.624995 | 180.6094716
| 281.9055 | 5.62497 | 180.7101694
| 282.0327 | 5.62495 | 180.8108965
| 282.4513 | 5.624885 | 180.9116706
| 282.3681 | 5.624897 | 181.0123869
| 282.0583 | 5.624945 | 181.1131427
| 282.4769 | 5.62488 | 181.2138508
| 282.9602 | 5.624804 | 181.3145985
| 282.3591 | 5.624897 | 181.415384
| 282.1625 | 5.624927 | 181.5160556
| 282.6621 | 5.62485 | 181.6168157
| 282.2712 | 5.62491 | 181.7175728
| 282.3176 | 5.624902 | 181.8184077
| 282.5904 | 5.62486 | 181.9191464
| 282.6852 | 5.624845 | 182.0200891
| 283.1686 | 5.624769 | 182.1206246
| 282.6322 | 5.624852 | 182.2213928
| 282.8241 | 5.624822 | 182.3221613
| 282.4172 | 5.624885 | 182.4229757
| 282.7387 | 5.624835 | 182.5237295
| 283.0924 | 5.62478 | 182.62443
| 282.9284 | 5.624804 | 182.7252234
| 283.2173 | 5.62476 | 182.8259838
| 282.6648 | 5.624845 | 182.9266592
| 282.97 | 5.624797 | 183.0274264
| 283.0648 | 5.624782 | 183.1283093
| 282.9655 | 5.624797 | 183.2290764
| 282.9148 | 5.624804 | 183.3297912
| 282.8153 | 5.62482 | 183.4305897
| 282.6189 | 5.62485 | 183.5313821
| 282.4385 | 5.624877 | 183.6320331
| 283.0836 | 5.624777 | 183.7326956
| 282.6929 | 5.624837 | 183.8336134
| 283.1277 | 5.624769 | 183.9344085
| 282.5265 | 5.624862 | 184.0350228
| 283.0745 | 5.624777 | 184.1358071
| 282.9914 | 5.624789 | 184.2364704
| 283.5556 | 5.624702 | 184.3372279
| 283.1972 | 5.624757 | 184.4378925
| 282.7579 | 5.624825 | 184.5387392
| 282.9337 | 5.624797 | 184.6393643
| 282.7858 | 5.62482 | 184.7402019
| 282.9129 | 5.6248 | 184.8410354
| 282.9269 | 5.624797 | 184.9417756
| 283.0541 | 5.624777 | 185.0425751
| 283.5374 | 5.624702 | 185.143407
| 282.0462 | 5.568927 | 185.3090101
| 281.188 | 5.512583 | 185.4097528
| 280.2328 | 5.456267 | 185.5104715
| 279.1805 | 5.399952 | 185.6112157
| 277.3823 | 5.28835 | 185.8117489
| 276.7993 | 5.231921 | 185.9125667
| 275.5044 | 5.175584 | 186.013418
| 275.0993 | 5.11928 | 186.113964
| 273.7882 | 5.062907 | 186.2148822
| 272.9787 | 5.0065 | 186.3157229
| 272.2986 | 4.950142 | 186.4164421
| 271.2625 | 4.893862 | 186.5171181
| 269.8864 | 4.837566 | 186.6179181
| 269.1742 | 4.781116 | 186.7188088
| 268.5265 | 4.724762 | 186.819512
| 267.3122 | 4.668514 | 186.9201809
| 266.4216 | 4.612153 | 187.0209619
| 265.3368 | 4.556057 | 187.1213249
| 264.6888 | 4.499961 | 187.2215673
| 263.7498 | 4.443551 | 187.3224488
| 262.5031 | 4.387365 | 187.4230165
| 261.5316 | 4.331027 | 187.5237794
| 260.8193 | 4.274652 | 187.6245366
| 259.6373 | 4.218287 | 187.725406
| 258.7306 | 4.162043 | 187.8259823
| 257.7753 | 4.105705 | 187.9267413
| 256.4153 | 4.049426 | 188.0275056
| 255.6706 | 3.993069 | 188.1282395
| 255.298 | 3.936645 | 188.2289911
| 253.5334 | 3.880454 | 188.3297099
| 253.0152 | 3.824032 | 188.4304985
| 251.7848 | 3.767633 | 188.5314408
| 250.4734 | 3.711446 | 188.6320293
| 250.0521 | 3.655055 | 188.7327339
| 248.7894 | 3.598769 | 188.8334845
| 247.6398 | 3.542467 | 188.9342331
| 246.6684 | 3.486132 | 189.0349906
| 245.891 | 3.429775 | 189.1357335
| 244.8873 | 3.373389 | 189.2365896
| 243.6081 | 3.317179 | 189.3372099
| 242.8308 | 3.260834 | 189.4379323
| 241.7784 | 3.204537 | 189.5386433
| 240.9528 | 3.148092 | 189.6395576
| 239.706 | 3.091859 | 189.7402085
| 238.7182 | 3.035501 | 189.8410113
| 237.4715 | 2.979203 | 189.9417789
| 236.5323 | 2.922908 | 190.0424567
| 235.0747 | 2.86707 | 190.1424607
| 234.7344 | 2.810713 | 190.243084
| 233.1316 | 2.754513 | 190.3437751
| 231.8199 | 2.698234 | 190.4445248
| 230.978 | 2.641925 | 190.5452018
| 230.7675 | 2.652096 | 190.7299613
| 231.9127 | 2.708368 | 190.8306554
| 233.3328 | 2.764655 | 190.9314523
| 234.1704 | 2.82101 | 191.0322104
| 235.1535 | 2.877315 | 191.1329184
| 236.0718 | 2.933685 | 191.2337244
| 237.5246 | 2.989967 | 191.334522
| 238.8151 | 3.046335 | 191.4354266
| 239.4098 | 3.102636 | 191.5360218
| 240.4902 | 3.158925 | 191.6367282
| 241.4247 | 3.215334 | 191.7376083
| 243.1201 | 3.271591 | 191.8384269
| 243.6663 | 3.327938 | 191.9390907
| 244.439 | 3.384301 | 192.0398437
| 245.4869 | 3.440626 | 192.1406067
| 246.3241 | 3.497017 | 192.2414279
| 247.6959 | 3.553217 | 192.3420553
| 248.6142 | 3.609579 | 192.4428489
| 249.6945 | 3.665892 | 192.5435983
| 250.2893 | 3.722224 | 192.6442467
| 251.6769 | 3.778536 | 192.7450788
| 252.5306 | 3.834873 | 192.8458088
| 253.4976 | 3.891171 | 192.9465003
| 254.3674 | 3.947505 | 193.0472291
| 255.4638 | 4.003826 | 193.1479981
| 256.5441 | 4.060133 | 193.2487364
| 257.5919 | 4.116446 | 193.3494781
| 258.1056 | 4.172797 | 193.4501386
| 259.3315 | 4.229112 | 193.5509322
| 260.4763 | 4.285451 | 193.6517444
| 261.2652 | 4.341772 | 193.7524294
| 262.0054 | 4.398174 | 193.8532428
| 263.5226 | 4.45448 | 193.9541005
| 264.5541 | 4.510796 | 194.0548417
| 265.2621 | 4.56718 | 194.1556163
| 266.1642 | 4.623559 | 194.2564336
| 267.2282 | 4.679826 | 194.3570958
| 268.0819 | 4.736161 | 194.4578218
| 269.0324 | 4.792484 | 194.5585535
| 269.7241 | 4.848932 | 194.659438
| 270.4643 | 4.905219 | 194.7600473
| 271.5607 | 4.961526 | 194.8607904
| 272.7218 | 5.017778 | 194.9614536
| 273.446 | 5.074144 | 195.0621984
| 274.7042 | 5.130462 | 195.1630053
| 275.8166 | 5.186735 | 195.2636934
| 276.3302 | 5.24315 | 195.3644676
| 277.2647 | 5.299476 | 195.4652007
| 278.1344 | 5.355808 | 195.565927
| 279.0528 | 5.412147 | 195.6666774
| 280.1005 | 5.468499 | 195.7674875
| 281.2939 | 5.524781 | 195.8682131
| 282.2121 | 5.581122 | 195.9689681
| 284.8046 | 5.739027 | 196.1494557
| 287.2363 | 5.856614 | 196.2504531
| 288.727 | 5.976341 | 196.3511137
| 290.7486 | 6.098434 | 196.4517872
| 293.447 | 6.223061 | 196.5525852
| 295.7377 | 6.350343 | 196.6534251
| 297.5722 | 6.480258 | 196.7542431
| 300.2777 | 6.612495 | 196.8549195
| 302.8019 | 6.747517 | 196.9556456
| 305.3227 | 6.885393 | 197.0564492
| 307.9534 | 7.026005 | 197.1572138
| 310.6132 | 7.169441 | 197.2579563
| 313.0267 | 7.315922 | 197.3587577
| 315.8411 | 7.465405 | 197.4596149
| 318.7327 | 7.617907 | 197.5604622
| 321.2974 | 7.773262 | 197.6611145
| 323.9392 | 7.931804 | 197.7617931
| 326.4636 | 8.093799 | 197.862602
| 329.5018 | 8.259113 | 197.9634714
| 333.0219 | 8.427375 | 198.0641366
| 335.5992 | 8.59922 | 198.1648101
| 338.2368 | 8.774785 | 198.2656178
| 341.8413 | 8.95381 | 198.3664452
| 343.8232 | 9.136549 | 198.4671725
| 347.7265 | 9.322544 | 198.5678129
| 350.8158 | 9.512889 | 198.6686841
| 353.3503 | 9.707082 | 198.7694964
| 356.2851 | 9.904926 | 198.8701879
| 359.1989 | 10.1067 | 198.9708337
| 362.5763 | 10.3131 | 199.0717649
| 365.5934 | 10.52324 | 199.1724481
| 368.9288 | 10.73783 | 199.2732373
| 371.7893 | 10.95717 | 199.3741653
| 375.3084 | 11.18039 | 199.4748753
| 377.1294 | 11.25224 | 199.6075109
| 376.8843 | 11.25228 | 199.7081701
| 376.963 | 11.25227 | 199.8089668
| 376.9122 | 11.25227 | 199.909675
| 376.9261 | 11.25227 | 200.0105846
| 377.927 | 11.25212 | 200.1114247
| 377.407 | 11.2522 | 200.2121334
| 377.2913 | 11.25221 | 200.3129343
| 377.4671 | 11.25219 | 200.4135657
| 377.562 | 11.25217 | 200.5144144
| 377.592 | 11.25217 | 200.6151247
| 377.1852 | 11.25223 | 200.7158587
| 378.2509 | 11.25206 | 200.8166066
| 377.4719 | 11.25218 | 200.9172639
| 377.9065 | 11.25212 | 201.0181444
| 378.0823 | 11.25209 | 201.1188777
| 377.9182 | 11.25211 | 201.2194879
| 377.6893 | 11.25215 | 201.3204734
| 377.8974 | 11.25212 | 201.4210355
| 378.0246 | 11.2521 | 201.5218121
| 378.1517 | 11.25208 | 201.6226223
| 378.4407 | 11.25203 | 201.7235021
| 377.8235 | 11.25213 | 201.8242626
| 378.598 | 11.25201 | 201.9250812
| 378.4177 | 11.25203 | 202.0258676
| 377.8007 | 11.25213 | 202.1265616
| 378.4131 | 11.25203 | 202.2274674
| 378.2976 | 11.25205 | 202.328244
| 378.1497 | 11.25207 | 202.4290326
| 377.8724 | 11.25212 | 202.5297736
| 377.854 | 11.25212 | 202.6305056
| 378.3856 | 11.25204 | 202.7312073
| 378.5775 | 11.25201 | 202.8320699
| 378.5914 | 11.252 | 202.9327482
| 378.2171 | 11.25206 | 203.0336389
| 378.2471 | 11.25206 | 203.1344095
| 378.439 | 11.25203 | 203.2350415
| 378.5338 | 11.25201 | 203.3357464
| 378.2402 | 11.25206 | 203.4365339
| 378.8043 | 11.25197 | 203.5372554
| 378.5755 | 11.252 | 203.6379749
| 378.6541 | 11.25199 | 203.7387525
| 378.7974 | 11.25197 | 203.8394559
| 378.2289 | 11.25206 | 203.9401628
| 378.0326 | 11.25209 | 204.0409138
| 378.4186 | 11.25203 | 204.1416673
| 378.3677 | 11.25203 | 204.2424526
| 378.6243 | 11.25199 | 204.3432371
| 378.7676 | 11.25197 | 204.4439327
| 377.2457 | 11.14056 | 204.6095645
| 375.8885 | 11.02789 | 204.710544
| 374.7731 | 10.91572 | 204.8110369
| 373.2375 | 10.80339 | 204.9117449
| 371.0859 | 10.58068 | 205.1121816
| 369.4048 | 10.46828 | 205.2129688
| 368.5648 | 10.35591 | 205.3136128
| 366.8836 | 10.24336 | 205.4145287
| 365.8819 | 10.13092 | 205.5152539
| 364.233 | 10.01857 | 205.6159834
| 363.0207 | 9.906254 | 205.7166296
| 361.6957 | 9.793722 | 205.8174825
| 360.6454 | 9.681238 | 205.9182543
| 358.7698 | 9.568935 | 206.0189783
| 357.3799 | 9.456472 | 206.1197776
| 356.3295 | 9.344062 | 206.2204835
| 355.262 | 9.232426 | 206.3204989
| 353.6292 | 9.120134 | 206.4211786
| 352.5305 | 9.007602 | 206.5219999
| 351.3992 | 8.895113 | 206.6227877
| 349.6856 | 8.782597 | 206.7236795
| 348.5706 | 8.67014 | 206.8244357
| 346.6785 | 8.558068 | 206.9249556
| 345.4179 | 8.445626 | 207.0257187
| 344.3353 | 8.333084 | 207.1265465
| 343.1231 | 8.220606 | 207.2273352
| 341.2312 | 8.108301 | 207.3280628
| 339.5497 | 7.996018 | 207.4287417
| 338.2243 | 7.883556 | 207.5295316
| 337.0768 | 7.771149 | 207.6302482
| 335.8808 | 7.658806 | 207.7309139
| 334.701 | 7.546274 | 207.8317459
| 333.0842 | 7.433888 | 207.9325081
| 331.5807 | 7.321559 | 208.0332041
| 330.6113 | 7.209039 | 208.1339966
| 328.7838 | 7.096808 | 208.2346489
| 327.6689 | 6.984244 | 208.3355013
| 326.3919 | 6.871818 | 208.4362527
| 324.5971 | 6.759532 | 208.5369498
| 323.3686 | 6.647018 | 208.6377729
| 321.5252 | 6.534677 | 208.7385262
| 320.393 | 6.42299 | 208.8385959
| 319.0997 | 6.310599 | 208.939318
| 317.9682 | 6.198269 | 209.0399636
| 316.1088 | 6.085768 | 209.1408621
| 314.7346 | 5.973296 | 209.2416672
| 313.4738 | 5.860842 | 209.3424415
| 311.7434 | 5.748572 | 209.4431153
| 310.5796 | 5.636185 | 209.543816
| 308.4125 | 5.523914 | 209.6445513
| 307.3621 | 5.411339 | 209.7454044
| 305.2758 | 5.299106 | 209.846095
| 305.8075 | 5.324957 | 210.0256134
| 307.4037 | 5.437225 | 210.1262679
| 308.9999 | 5.549684 | 210.227093
| 310.0946 | 5.662079 | 210.3277914
| 312.1922 | 5.774548 | 210.428695
| 312.882 | 5.887098 | 210.5294762
| 314.2839 | 5.999552 | 210.630271
| 316.1392 | 6.111754 | 210.7309016
| 317.3632 | 6.224258 | 210.8317161
| 319.4448 | 6.336554 | 210.932463
| 319.9082 | 6.449061 | 211.033174
| 321.8117 | 6.561391 | 211.133927
| 323.327 | 6.673778 | 211.2346763
| 324.3243 | 6.786279 | 211.3354569
| 326.5515 | 6.898516 | 211.4361709
| 326.9179 | 7.01103 | 211.536875
| 328.9347 | 7.123368 | 211.63765
| 329.9319 | 7.235929 | 211.7384841
| 331.706 | 7.34823 | 211.8391927
| 333.1887 | 7.460704 | 211.9400162
| 333.7653 | 7.573186 | 212.0407211
| 335.2642 | 7.685598 | 212.1414906
| 336.909 | 7.797884 | 212.2421678
| 338.0195 | 7.91028 | 212.3428694
| 339.6156 | 8.022654 | 212.4436188
| 340.5641 | 8.135241 | 212.5444692
| 342.0954 | 8.247599 | 212.6451957
| 343.465 | 8.359951 | 212.7458934
| 345.0123 | 8.472437 | 212.8467364
| 346.8672 | 8.584766 | 212.9474816
| 347.7512 | 8.69718 | 213.0481675
| 349.0881 | 8.809669 | 213.1489843
| 350.9428 | 8.92208 | 213.2498021
| 351.4222 | 9.034687 | 213.3506054
| 353.2931 | 9.147204 | 213.4515209
| 354.1286 | 9.259508 | 213.5521028
| 356.0156 | 9.372028 | 213.6530225
| 356.8025 | 9.484404 | 213.753662
| 358.6896 | 9.596838 | 213.854505
| 359.7518 | 9.709131 | 213.9551084
| 361.1372 | 9.821537 | 214.0558572
| 362.3123 | 9.934073 | 214.1566926
| 363.8271 | 10.04656 | 214.2575331
| 365.3907 | 10.15885 | 214.3582023
| 366.5499 | 10.27111 | 214.4587871
| 367.6925 | 10.38367 | 214.5596393
| 369.547 | 10.49612 | 214.660497
| 371.1754 | 10.60836 | 214.7611302
| 372.1727 | 10.72072 | 214.8617813
| 373.4286 | 10.8332 | 214.9625822
| 375.3476 | 10.9457 | 215.0634848
| 376.1992 | 11.05811 | 215.1641645
| 378.0055 | 11.17043 | 215.2648931
| 380.6629 | 11.47782 | 215.4385137
| 383.7005 | 11.71156 | 215.5391601
| 386.619 | 11.95021 | 215.639869
| 389.7739 | 12.19387 | 215.7406554
| 392.5348 | 12.44265 | 215.8414825
| 395.7593 | 12.69586 | 215.9420865
| 398.4595 | 12.95483 | 216.0428993
| 402.2535 | 13.21883 | 216.1436797
| 405.7985 | 13.48823 | 216.2444607
| 409.1433 | 13.76271 | 216.3450803
| 412.7559 | 14.04319 | 216.4458643
| 416.3621 | 14.32905 | 216.5465343
| 420.3331 | 14.62097 | 216.6473091
| 423.9087 | 14.91884 | 216.7480664
| 427.607 | 15.22236 | 216.8486943
| 431.734 | 15.53271 | 216.9495548
| 435.3686 | 15.84887 | 217.0502309
| 439.1244 | 16.17209 | 217.1511083
| 443.4881 | 16.50092 | 217.2517189
| 447.1953 | 16.83766 | 217.3526616
| 450.9119 | 17.18016 | 217.4532866
| 454.9272 | 17.52982 | 217.5539802
| 459.1441 | 17.88665 | 217.6546978
| 463.352 | 18.25097 | 217.7554812
| 467.4868 | 18.62256 | 217.8562187
| 471.8582 | 18.99892 | 217.9562361
| 475.8776 | 19.38571 | 218.0569662
| 480.1302 | 19.78046 | 218.1577286
| 483.9366 | 20.18333 | 218.2584938
| 488.4933 | 20.59408 | 218.3592128
| 493.0407 | 21.01288 | 218.4598564
| 497.5441 | 21.4413 | 218.5607593
| 502.1026 | 21.87778 | 218.6615086
| 506.3438 | 22.3226 | 218.7621254
| 509.1366 | 22.50133 | 218.9020586
| 508.9726 | 22.50135 | 219.0025548
| 508.9703 | 22.50135 | 219.1034736
| 509.3239 | 22.5013 | 219.2041572
| 509.7258 | 22.50123 | 219.3048738
| 510.4027 | 22.50113 | 219.4056295
| 509.7375 | 22.50123 | 219.5064644
| 510.5922 | 22.5011 | 219.6070079
| 510.4928 | 22.50111 | 219.7078263
| 510.5553 | 22.5011 | 219.8092355
| 510.262 | 22.50115 | 219.9095304
| 510.9226 | 22.50105 | 220.0105106
| 510.4515 | 22.50112 | 220.1111517
| 510.9343 | 22.50104 | 220.2119054
| 511.3362 | 22.50098 | 220.3126264
| 510.8004 | 22.50106 | 220.4135026
| 510.6364 | 22.50109 | 220.514113
| 510.3754 | 22.50113 | 220.6149041
| 510.9229 | 22.50104 | 220.7157649
| 511.2441 | 22.50099 | 220.8164501
| 511.258 | 22.50099 | 220.9171115
| 510.9161 | 22.50104 | 221.0179032
| 511.1241 | 22.50101 | 221.1186699
| 510.7498 | 22.50107 | 221.2194778
| 510.9902 | 22.50103 | 221.3200879
| 511.3274 | 22.50098 | 221.4209055
| 511.0988 | 22.50101 | 221.5216199
| 510.8055 | 22.50106 | 221.6223202
| 510.8356 | 22.50105 | 221.723051
| 511.4315 | 22.50096 | 221.8239067
| 511.397 | 22.50097 | 221.9246629
| 511.33 | 22.50098 | 222.0254732
| 511.2146 | 22.50099 | 222.1260636
| 511.1961 | 22.501 | 222.2269039
| 511.307 | 22.50098 | 222.3275468
| 511.4826 | 22.50095 | 222.4282526
| 511.8038 | 22.5009 | 222.5290246
| 511.8016 | 22.5009 | 222.6298206
| 511.7021 | 22.50092 | 222.7305471
| 511.6515 | 22.50092 | 222.83148
| 511.4713 | 22.50095 | 222.9321466
| 511.7439 | 22.50091 | 223.0330005
| 511.8386 | 22.50089 | 223.1336966
| 511.8041 | 22.5009 | 223.2345059
| 511.8502 | 22.50089 | 223.3350696
| 511.7996 | 22.5009 | 223.435931
| 511.6032 | 22.50093 | 223.5366731
| 511.8758 | 22.50089 | 223.6375065
| 511.631 | 22.50092 | 223.7381695
| 509.9987 | 22.27839 | 223.9047441
| 508.3384 | 22.05356 | 224.0055962
| 506.5973 | 21.82866 | 224.1064825
| 504.6288 | 21.60448 | 224.2070664
| 501.2676 | 21.16167 | 224.4066577
| 499.1382 | 20.93693 | 224.5074979
| 497.6715 | 20.71233 | 224.608237
| 495.5899 | 20.48801 | 224.7088854
| 493.4603 | 20.26335 | 224.8096934
| 491.9129 | 20.03861 | 224.9104973
| 490.1545 | 19.81447 | 225.0110477
| 487.8147 | 19.58989 | 225.1118343
| 486.2509 | 19.36517 | 225.212631
| 484.0083 | 19.14025 | 225.3135615
| 482.6542 | 18.91598 | 225.4141419
| 481.2037 | 18.69138 | 225.5148758
| 478.6212 | 18.4667 | 225.6157242
| 476.7011 | 18.2425 | 225.7163136
| 474.5227 | 18.01784 | 225.8171266
| 473.2826 | 17.79297 | 225.9179673
| 471.4924 | 17.56817 | 226.0188123
| 469.1683 | 17.34363 | 226.1195804
| 467.4423 | 17.1193 | 226.2202141
| 465.329 | 16.89436 | 226.3211433
| 463.2474 | 16.66994 | 226.4218418
| 461.4891 | 16.44552 | 226.5225194
| 459.4074 | 16.22109 | 226.6232181
| 457.5848 | 15.99624 | 226.7240901
| 455.6971 | 15.7718 | 226.8247842
| 453.4865 | 15.547 | 226.9256608
| 451.6314 | 15.3223 | 227.0264666
| 449.5011 | 15.09795 | 227.1271386
| 447.4516 | 14.87348 | 227.2278538
| 445.936 | 14.64877 | 227.3286431
| 443.7247 | 14.42445 | 227.4293043
| 441.7563 | 14.1998 | 227.5300944
| 439.7073 | 13.97488 | 227.6310144
| 437.6899 | 13.7505 | 227.7316875
| 435.7862 | 13.52581 | 227.832496
| 433.4132 | 13.30133 | 227.9332395
| 431.6061 | 13.07684 | 228.0339493
| 429.4919 | 12.85234 | 228.1346869
| 427.313 | 12.62769 | 228.2354936
| 425.5224 | 12.40311 | 228.3362422
| 423.7151 | 12.17874 | 228.4368971
| 421.3101 | 11.95383 | 228.5378361
| 419.5353 | 11.7293 | 228.6385622
| 417.227 | 11.50484 | 228.7392906
| 414.8536 | 11.28041 | 228.840012
| 413.2248 | 11.05545 | 228.9409227
| 410.8354 | 10.83099 | 229.0416597
| 408.8021 | 10.6062 | 229.1425191
| 408.8535 | 10.66881 | 229.3169185
| 410.8501 | 10.89343 | 229.4177005
| 412.9762 | 11.1181 | 229.5185149
| 415.0863 | 11.3424 | 229.6191587
| 417.0505 | 11.56691 | 229.7198882
| 419.4191 | 11.7915 | 229.8206841
| 421.0432 | 12.01637 | 229.921552
| 422.9431 | 12.24063 | 230.022162
| 424.7132 | 12.46521 | 230.1229123
| 427.0172 | 12.68967 | 230.2236399
| 429.0461 | 12.91399 | 230.324291
| 431.3011 | 13.13882 | 230.4251863
| 433.1521 | 13.36331 | 230.5258986
| 434.9868 | 13.58786 | 230.6266383
| 437.2256 | 13.81251 | 230.7274497
| 439.2708 | 14.03685 | 230.8281081
| 441.1054 | 14.26142 | 230.9288529
| 443.2312 | 14.48585 | 231.0295599
| 445.1306 | 14.71034 | 231.1302739
| 446.9165 | 14.93498 | 231.2310521
| 449.1719 | 15.15939 | 231.3317551
| 450.9093 | 15.38403 | 231.4325281
| 452.8247 | 15.60843 | 231.5332054
| 454.8204 | 15.83348 | 231.6341793
| 456.7844 | 16.05804 | 231.7349329
| 458.4731 | 16.28273 | 231.8357212
| 460.7927 | 16.50731 | 231.9365098
| 462.9343 | 16.73196 | 232.0373126
| 464.51 | 16.9565 | 232.138028
| 466.3768 | 17.18103 | 232.2387614
| 468.2272 | 17.40567 | 232.3395418
| 470.8704 | 17.62991 | 232.4402002
| 472.1547 | 17.85471 | 232.5410087
| 474.248 | 18.07912 | 232.6417066
| 476.4702 | 18.30376 | 232.7425087
| 478.0943 | 18.5284 | 232.8432742
| 480.2357 | 18.75299 | 232.9440535
| 482.0213 | 18.97758 | 233.0448042
| 483.8396 | 19.20205 | 233.1455065
| 485.6901 | 19.4265 | 233.2462035
| 487.4917 | 19.65123 | 233.3470179
| 489.1157 | 19.87586 | 233.4477779
| 491.4834 | 20.10038 | 233.5485409
| 493.0106 | 20.32471 | 233.6491598
| 495.2168 | 20.54911 | 233.7498594
| 497.3579 | 20.7739 | 233.8507266
| 499.1272 | 20.99859 | 233.951524
| 500.4926 | 21.22292 | 234.0521304
| 502.6338 | 21.44757 | 234.1529344
| 504.9692 | 21.67201 | 234.2536605
| 506.2531 | 21.89696 | 234.3545368
| 508.2325 | 22.12156 | 234.4553102
| 510.1635 | 22.34618 | 234.5560863
| 515.2591 | 22.9558 | 234.7276965
| 518.8262 | 23.42365 | 234.8285295
| 523.3368 | 23.90021 | 234.9292243
| 526.93 | 24.38681 | 235.0299601
| 531.8858 | 24.88316 | 235.1307085
| 535.9879 | 25.39052 | 235.2316113
| 540.4514 | 25.90658 | 235.3322066
| 545.4508 | 26.43424 | 235.4330297
| 550.1627 | 26.97236 | 235.533791
| 555.3143 | 27.52138 | 235.6345563
| 560.4855 | 28.08104 | 235.7352268
| 565.11 | 28.65194 | 235.8358582
| 570.3814 | 29.23599 | 235.9367706
| 575.5264 | 29.83101 | 236.0375246
| 580.8353 | 30.43791 | 236.1382444
| 585.9349 | 31.05755 | 236.2390231
| 591.3749 | 31.68986 | 236.3398189
| 596.8162 | 32.33464 | 236.4405525
| 602.064 | 32.99262 | 236.5412933
| 607.7816 | 33.66316 | 236.6419216
| 613.3357 | 34.34886 | 236.74277
| 618.6308 | 35.04844 | 236.8436015
| 624.2154 | 35.76273 | 236.9445027
| 630.4154 | 36.48929 | 237.0451043
| 635.9976 | 37.23254 | 237.145951
| 641.5301 | 37.99051 | 237.2467415
| 647.254 | 38.76394 | 237.347541
| 653.3154 | 39.55249 | 237.4482675
| 659.3241 | 40.35816 | 237.5491262
| 665.7511 | 41.17856 | 237.6497881
| 671.6555 | 42.01748 | 237.7506598
| 678.1051 | 42.87314 | 237.8515006
| 684.2286 | 43.74497 | 237.9521918
End Of Loading Index | 690.0076 | 44.63468 | 238.0528938
| 693.7699 | 45.0021 | 238.1945917
| 694.2522 | 45.00203 | 238.2953999
| 694.3794 | 45.00201 | 238.3960478
| 694.5225 | 45.00198 | 238.496722
| 695.215 | 45.00188 | 238.5975739
| 695.3258 | 45.00186 | 238.6982006
| 695.7597 | 45.00179 | 238.7989328
| 695.4828 | 45.00183 | 238.8997779
| 695.1897 | 45.00188 | 239.0005367
| 695.3812 | 45.00185 | 239.1005579
| 695.9123 | 45.00177 | 239.2012053
| 695.3767 | 45.00185 | 239.3018752
| 696.1985 | 45.00172 | 239.4027193
| 696.083 | 45.00174 | 239.5035781
| 696.1616 | 45.00173 | 239.6044726
| 696.2239 | 45.00172 | 239.7050221
| 696.1733 | 45.00172 | 239.8058209
| 696.3971 | 45.00169 | 239.9067799
| 696.5079 | 45.00167 | 240.0074938
| 696.2957 | 45.0017 | 240.108353
| 696.455 | 45.00168 | 240.2090143
| 696.4689 | 45.00168 | 240.3097251
| 696.6119 | 45.00165 | 240.4104933
| 696.6581 | 45.00165 | 240.5112619
| 696.6235 | 45.00165 | 240.6120021
| 696.2497 | 45.00171 | 240.712736
| 696.6837 | 45.00164 | 240.8135143
| 696.9237 | 45.0016 | 240.9145016
| 696.6629 | 45.00164 | 241.0150367
| 696.8384 | 45.00162 | 241.1157635
| 697.1432 | 45.00157 | 241.216691
| 696.8663 | 45.00161 | 241.3173112
| 697.0094 | 45.00159 | 241.4180173
| 697.411 | 45.00153 | 241.5187878
| 696.9887 | 45.00159 | 241.6196013
| 697.0833 | 45.00158 | 241.720417
| 697.0325 | 45.00158 | 241.8210531
| 696.7556 | 45.00163 | 241.9217791
| 696.6564 | 45.00164 | 242.022617
| 697.3327 | 45.00154 | 242.1233155
| 697.5082 | 45.00151 | 242.2240951
| 697.2796 | 45.00154 | 242.3249098
| 697.0512 | 45.00158 | 242.4256589
| 697.3398 | 45.00153 | 242.5265155
| 696.9012 | 45.0016 | 242.6271754
| 697.4321 | 45.00152 | 242.7279203
| 697.3168 | 45.00154 | 242.8285925
| 697.3307 | 45.00153 | 242.9294961
End Of Hold At Load Index | 697.3769 | 45.00153 | 243.0300978
| 694.9752 | 44.55677 | 243.1957408
| 692.3222 | 44.10731 | 243.2965476
| 690.1368 | 43.65842 | 243.3972124
Begin Stiffness Data Index | 687.645 | 43.20897 | 243.498011
| 682.0969 | 42.32321 | 243.6976214
| 680.1692 | 41.87486 | 243.7981543
| 677.7421 | 41.42533 | 243.8989702
| 674.6356 | 40.97646 | 243.9996608
| 672.0634 | 40.52663 | 244.1005494
| 669.3924 | 40.07834 | 244.2010959
| 666.9813 | 39.62891 | 244.301888
| 664.1328 | 39.18019 | 244.402537
| 661.8183 | 38.73087 | 244.5033005
| 659.2618 | 38.28124 | 244.6041437
| 656.5756 | 37.83206 | 244.7048891
| 654.1151 | 37.3831 | 244.8055792
| 651.3479 | 36.93388 | 244.9063367
| 648.9357 | 36.48509 | 245.0069859
| 646.0878 | 36.0358 | 245.1077614
| 643.5148 | 35.58623 | 245.208591
| 640.2153 | 35.13617 | 245.3095564
| 638.1097 | 34.68746 | 245.4101781
| 634.922 | 34.23832 | 245.5109313
| 632.5747 | 33.78921 | 245.6116508
| 629.5653 | 33.33957 | 245.7125112
| 627.3946 | 32.8912 | 245.813058
| 624.1587 | 32.44163 | 245.9139096
| 621.8442 | 31.99185 | 246.0147784
| 618.8829 | 31.54246 | 246.1155801
| 616.4057 | 31.09348 | 246.2162734
| 613.4919 | 30.64472 | 246.3169348
| 610.7083 | 30.19525 | 246.4177494
| 607.7464 | 29.74607 | 246.5185036
| 605.0596 | 29.29665 | 246.6193048
| 602.0174 | 28.84702 | 246.7201644
| 599.3623 | 28.39808 | 246.8208557
| 597.0633 | 27.94857 | 246.9216612
| 593.8094 | 27.50003 | 247.0222834
| 590.9604 | 27.05087 | 247.123031
| 587.9981 | 26.60187 | 247.2237473
| 585.4726 | 26.15233 | 247.3245667
| 582.3488 | 25.70312 | 247.4253353
| 579.1607 | 25.25351 | 247.5261951
| 576.2473 | 24.8039 | 247.6270464
| 573.7705 | 24.35426 | 247.7278884
| 570.5169 | 23.90512 | 247.8286441
| 567.5551 | 23.45538 | 247.9295256
| 564.7211 | 23.00675 | 248.0301524
| 561.6295 | 22.55737 | 248.1309588
| 558.4731 | 22.10808 | 248.2317459
| 555.7045 | 21.65876 | 248.3325267
End Of Stiffness Data Index | 552.6118 | 21.21017 | 248.4331539
| 547.8012 | 20.44933 | 248.6067594
| 544.1272 | 20.00009 | 248.7075516
| 541.0183 | 19.5512 | 248.8082486
| 537.894 | 19.10171 | 248.909078
| 534.7203 | 18.65297 | 249.009744
| 531.9352 | 18.20358 | 249.1105397
| 528.6812 | 17.7544 | 249.2113061
| 525.3944 | 17.30542 | 249.3120265
| 522.6739 | 16.85609 | 249.4128085
| 518.9999 | 16.40623 | 249.5137404
| 516.1166 | 15.95778 | 249.6143299
| 513.2021 | 15.50841 | 249.715128
| 509.4298 | 15.05957 | 249.8158356
| 506.4507 | 14.6099 | 249.9167001
| 503.1159 | 14.16019 | 250.0175885
| 499.8122 | 13.71152 | 250.1182403
| 496.1529 | 13.26273 | 250.2189336
| 493.545 | 12.81346 | 250.319697
| 490.0642 | 12.36393 | 250.4205486
| 486.5339 | 11.91514 | 250.5212372
| 483.0202 | 11.46611 | 250.6219785
| 479.4583 | 11.01673 | 250.7227994
| 476.042 | 10.56723 | 250.8236434
| 472.7221 | 10.11811 | 250.9243961
| 468.7072 | 9.668644 | 251.0252534
| 465.921 | 9.219373 | 251.1260232
| 461.8729 | 8.77053 | 251.2267411
| 457.6638 | 8.321186 | 251.3275766
| 454.0361 | 7.87223 | 251.4283051
| 450.6351 | 7.423162 | 251.5290509
| 446.7807 | 6.974255 | 251.6297762
| 443.0724 | 6.524992 | 251.7305764
| 439.3168 | 6.074761 | 251.8315949
| 434.7988 | 5.626162 | 251.9322742
| 430.5243 | 5.176832 | 252.0331091
| 426.557 | 4.727531 | 252.1339266
| 422.8804 | 4.278373 | 252.2347021
| 417.91 | 3.829204 | 252.3355247
| 413.4886 | 3.380732 | 252.4361724
| 409.0371 | 3.038179 | 252.6139904
| 409.3746 | 3.038126 | 252.7146695
| 409.1943 | 3.038154 | 252.8155711
| 409.0789 | 3.038171 | 252.9161927
| 409.125 | 3.038164 | 253.0170423
| 409.0905 | 3.038169 | 253.1176533
| 408.9264 | 3.038194 | 253.2184343
| 408.8432 | 3.038207 | 253.3192669
| 408.8571 | 3.038204 | 253.4198948
| 408.1916 | 3.038307 | 253.5207619
| 408.8688 | 3.038202 | 253.621522
| 408.6077 | 3.038242 | 253.7221865
| 408.7024 | 3.038227 | 253.8230132
| 408.6031 | 3.038242 | 253.9238315
| 408.439 | 3.038267 | 254.0246384
| 408.4854 | 3.038259 | 254.1253508
| 408.7257 | 3.038222 | 254.2261991
| 408.5454 | 3.038249 | 254.326948
| 408.5756 | 3.038244 | 254.4277877
| 408.3953 | 3.038272 | 254.528513
| 408.3446 | 3.038279 | 254.6292977
| 408.6496 | 3.038232 | 254.7299781
| 407.8546 | 3.038354 | 254.8307149
| 407.9818 | 3.038334 | 254.9315132
| 408.4971 | 3.038254 | 255.0323125
| 407.9934 | 3.038332 | 255.1330835
| 408.0882 | 3.038317 | 255.2337358
| 408.2801 | 3.038287 | 255.3345164
| 408.019 | 3.038327 | 255.4352655
| 408.3564 | 3.038274 | 255.535974
| 407.7879 | 3.038362 | 255.63666
| 408.0768 | 3.038317 | 255.7375181
| 408.2039 | 3.038297 | 255.8381885
| 407.7648 | 3.038364 | 255.938854
| 407.6494 | 3.038382 | 256.0396537
| 407.8897 | 3.038344 | 256.1405118
| 407.7742 | 3.038362 | 256.2411397
| 407.853 | 3.038349 | 256.3418257
| 407.5595 | 3.038394 | 256.4425926
| 407.5572 | 3.038394 | 256.5433208
| 407.9432 | 3.038334 | 256.6440641
| 407.7629 | 3.038362 | 256.7448699
| 407.89 | 3.038342 | 256.8456389
| 407.7421 | 3.038364 | 256.9463719
| 407.6752 | 3.038374 | 257.0470309
| 407.867 | 3.038344 | 257.1478398
| 407.4765 | 3.038404 | 257.2485674
| 407.6846 | 3.038372 | 257.3492872
| 407.6824 | 3.038372 | 257.4500399
| 407.6801 | 3.038372 | 257.5508118
| 407.5968 | 3.038384 | 257.6515401
| 407.9344 | 3.038332 | 257.7524068
| 407.7865 | 3.038354 | 257.8532885
| 408.1078 | 3.038304 | 257.9539707
| 407.4421 | 3.038407 | 258.0548516
| 407.4236 | 3.038409 | 258.1556499
| 407.3244 | 3.038424 | 258.256391
| 407.7427 | 3.038359 | 258.3571073
| 407.239 | 3.038437 | 258.4578942
| 407.2205 | 3.038439 | 258.5586255
| 407.3963 | 3.038412 | 258.6593131
| 407.135 | 3.038452 | 258.7601624
| 407.7314 | 3.038359 | 258.8609375
| 407.2276 | 3.038437 | 258.9620125
| 407.7268 | 3.038359 | 259.0625623
| 407.7245 | 3.038359 | 259.1632788
| 407.5283 | 3.038389 | 259.2640362
| 407.1054 | 3.038454 | 259.364684
| 407.0707 | 3.038459 | 259.4655087
| 407.5536 | 3.038384 | 259.5661851
| 407.2279 | 3.038434 | 259.6670606
| 407.4035 | 3.038407 | 259.7679434
| 407.6116 | 3.038374 | 259.8687564
| 407.4799 | 3.038394 | 259.9694805
| 407.1541 | 3.038444 | 260.0702532
| 406.8768 | 3.038487 | 260.1710595
| 407.3599 | 3.038412 | 260.2719956
| 407.5841 | 3.038377 | 260.3728517
| 407.4686 | 3.038394 | 260.4735312
| 407.3369 | 3.038414 | 260.5742298
| 407.0918 | 3.038452 | 260.6750645
| 407.0411 | 3.038459 | 260.7757099
| 406.9257 | 3.038477 | 260.8766073
| 406.8586 | 3.038487 | 260.9773134
| 407.5358 | 3.038382 | 261.0780715
| 407.2099 | 3.038432 | 261.1788562
| 407.1754 | 3.038437 | 261.2795551
| 406.9951 | 3.038464 | 261.3805223
| 407.4459 | 3.038394 | 261.4811876
| 407.2494 | 3.038424 | 261.581835
| 407.4251 | 3.038397 | 261.6826622
| 407.2124 | 3.038429 | 261.7833293
| 407.4206 | 3.038397 | 261.8842516
| 406.9815 | 3.038464 | 261.9850256
| 406.8822 | 3.038479 | 262.085689
| 407.0901 | 3.038447 | 262.1865196
| 407.0071 | 3.038459 | 262.287122
| 407.1342 | 3.038439 | 262.3878345
| 406.7597 | 3.038497 | 262.4886928
| 407.4855 | 3.038384 | 262.5895579
| 407.2244 | 3.038424 | 262.6901377
| 407.1897 | 3.038429 | 262.7909522
| 407.5273 | 3.038377 | 262.8917069
| 406.5705 | 3.038524 | 262.9925573
| 406.9727 | 3.038462 | 263.093186
| 407.035 | 3.038452 | 263.1939292
| 407.227 | 3.038422 | 263.2945841
| 407.0629 | 3.038447 | 263.3945942
| 407.3032 | 3.038409 | 263.495183
| 406.929 | 3.038467 | 263.5959307
| 407.1855 | 3.038427 | 263.6966348
| 407.0054 | 3.038454 | 263.7973453
| 407.1648 | 3.038429 | 263.8981093
| 407.2597 | 3.038414 | 263.9988797
| 407.3706 | 3.038397 | 264.0995969
| 407.4978 | 3.038377 | 264.2005348
| 406.913 | 3.038467 | 264.3011927
| 407.4608 | 3.038382 | 264.4018827
| 407.4748 | 3.038379 | 264.5018931
| 406.9873 | 3.038454 | 264.6025656
| 406.7746 | 3.038487 | 264.7032749
| 406.9827 | 3.038454 | 264.804036
| 407.4495 | 3.038382 | 264.9047537
| 407.6576 | 3.038349 | 265.0055788
| 407.1537 | 3.038427 | 265.1062455
| 406.6338 | 3.038507 | 265.2070254
| 407.2786 | 3.038407 | 265.3078363
| 407.1955 | 3.038419 | 265.4086631
| 407.3226 | 3.038399 | 265.5093098
| 407.4012 | 3.038387 | 265.6101223
| 407.2695 | 3.038407 | 265.7108566
| 407.251 | 3.038409 | 265.8116397
| 407.0709 | 3.038437 | 265.912373
| 407.2789 | 3.038404 | 266.0131553
| 407.0826 | 3.038434 | 266.1138754
| 407.1773 | 3.038419 | 266.2146433
| 407.0941 | 3.038432 | 266.3153308
| 407.1404 | 3.038424 | 266.4161449
| 406.8631 | 3.038467 | 266.5169389
| 407.055 | 3.038437 | 266.6176144
| 406.6967 | 3.038492 | 266.7184318
| 407.5519 | 3.038359 | 266.8191856
| 406.8864 | 3.038462 | 266.9198617
| 406.8841 | 3.038462 | 267.0206027
| 407.1407 | 3.038422 | 267.1212997
| 406.7016 | 3.038489 | 267.222101
| 406.5213 | 3.038517 | 267.3228515
| 407.0531 | 3.038434 | 267.423644
| 407.083 | 3.038429 | 267.5243721
| 406.6439 | 3.038497 | 267.6251884
| 407.1432 | 3.038419 | 267.7258681
| 406.8498 | 3.038464 | 267.8266619
| 407.0417 | 3.038434 | 267.9273933
| 406.7804 | 3.038474 | 268.0281643
| 406.7297 | 3.038482 | 268.1289194
| 406.8893 | 3.038457 | 268.2296963
| 406.9516 | 3.038447 | 268.3305271
| 407.2244 | 3.038404 | 268.4312678
| 407.0603 | 3.038429 | 268.5320002
| 407.511 | 3.038359 | 268.6328431
| 407.1691 | 3.038412 | 268.7335817
| 406.924 | 3.038449 | 268.8343184
| 407.0674 | 3.038427 | 268.9349652
| 407.3401 | 3.038384 | 269.035873
| 406.9982 | 3.038437 | 269.1366399
| 407.1738 | 3.038409 | 269.2373258
| 407.0259 | 3.038432 | 269.3380672
| 406.7648 | 3.038472 | 269.4388912
| 406.8273 | 3.038462 | 269.539565
| 406.7281 | 3.038477 | 269.6403297
| 406.8228 | 3.038462 | 269.7410226
| 407.4514 | 3.038364 | 269.8417577
| 406.7372 | 3.038474 | 269.9425902
| 406.5894 | 3.038497 | 270.0434393
| 406.7167 | 3.038477 | 270.1441094
| 406.407 | 3.038524 | 270.2448704
| 406.8578 | 3.038454 | 270.3456323
| 406.8715 | 3.038452 | 270.4462978
| 406.8532 | 3.038454 | 270.5470939
| 406.8185 | 3.038459 | 270.6478498
| 407.3501 | 3.038377 | 270.7486477
| 406.8624 | 3.038452 | 270.8493465
| 407.2324 | 3.038394 | 270.9500968
| 407.2139 | 3.038397 | 271.0507371
| 406.888 | 3.038447 | 271.1516213
| 406.9989 | 3.038429 | 271.2523173
| 406.4304 | 3.038517 | 271.3531137
| 406.6224 | 3.038487 | 271.4538669
| 406.8305 | 3.038454 | 271.5546536
| 406.6016 | 3.038489 | 271.654762
| 407.0848 | 3.038414 | 271.7547922
| 406.8075 | 3.038457 | 271.855721
| 406.6596 | 3.038479 | 271.9557291
| 406.9486 | 3.038434 | 272.0566968
| 406.8329 | 3.038452 | 272.1575907
| 406.8147 | 3.038454 | 272.2577163
| 406.505 | 3.038502 | 272.358593
| 406.7939 | 3.038457 | 272.4592115
| 406.3386 | 3.038527 | 272.5599897
| 406.5627 | 3.038492 | 272.6609104
| 406.7385 | 3.038464 | 272.7617562
| 406.445 | 3.038509 | 272.8625881
| 406.6369 | 3.038479 | 272.9631637
| 406.2948 | 3.038532 | 273.0639757
| 406.7456 | 3.038462 | 273.1648356
| 406.7109 | 3.038467 | 273.2656145
| 406.9837 | 3.038424 | 273.3662906
| 406.2534 | 3.038537 | 273.4670695
| 406.5099 | 3.038497 | 273.5678145
| 406.7988 | 3.038452 | 273.6686829
| 406.2303 | 3.038539 | 273.7692869
| 406.3415 | 3.038522 | 273.8701717
| 406.4686 | 3.038502 | 273.9708932
| 406.2073 | 3.038542 | 274.0715595
| 407.4347 | 3.038352 | 274.1723622
| 406.6236 | 3.038477 | 274.2730626
| 406.7345 | 3.038459 | 274.3739072
| 406.6999 | 3.038464 | 274.474579
| 406.6168 | 3.038477 | 274.5752856
| 406.4365 | 3.038504 | 274.676009
| 406.418 | 3.038507 | 274.7767661
| 406.5614 | 3.038484 | 274.8775534
| 406.7371 | 3.038457 | 274.978311
| 406.67 | 3.038467 | 275.078963
| 406.6678 | 3.038467 | 275.1797849
| 406.7625 | 3.038452 | 275.2805871
| 406.4206 | 3.038504 | 275.3811896
| 407.1302 | 3.038394 | 275.4818789
| 406.9499 | 3.038422 | 275.5827085
| 406.4138 | 3.038504 | 275.6833639
| 406.7189 | 3.038457 | 275.7840569
| 406.7651 | 3.038449 | 275.8849076
| 406.8922 | 3.038429 | 275.9856658
| 406.5503 | 3.038482 | 276.0863769
| 406.7907 | 3.038444 | 276.1871368
| 406.7076 | 3.038457 | 276.2878384
| 406.6081 | 3.038472 | 276.3885819
| 406.6544 | 3.038464 | 276.4892923
| 406.5552 | 3.038479 | 276.5901531
| 406.2779 | 3.038522 | 276.6908612
| 406.324 | 3.038514 | 276.7915708
| 406.5645 | 3.038477 | 276.8923088
| 406.2549 | 3.038524 | 276.9930927
| 406.851 | 3.038432 | 277.0940066
| 406.3473 | 3.038509 | 277.1947525
| 406.3288 | 3.038512 | 277.2955754
| 406.537 | 3.038479 | 277.3963528
| 406.6155 | 3.038467 | 277.4971771
| 406.8883 | 3.038424 | 277.5978646
| 406.4978 | 3.038484 | 277.6986195
| 406.4469 | 3.038492 | 277.7993377
| 406.202 | 3.038529 | 277.9000957
| 406.2159 | 3.038527 | 278.0008598
| 406.6667 | 3.038457 | 278.1016311
| 406.2114 | 3.038527 | 278.2023785
| 406.1929 | 3.038529 | 278.3030995
| 406.142 | 3.038537 | 278.4038298
| 406.4958 | 3.038482 | 278.5045896
| 406.5097 | 3.038479 | 278.6055299
| 406.1838 | 3.038529 | 278.7063315
| 406.5052 | 3.038479 | 278.8071043
| 406.0983 | 3.038542 | 278.9078616
| 405.9666 | 3.038562 | 279.0086073
| 406.3041 | 3.038509 | 279.1094101
| 406.8033 | 3.038432 | 279.2101047
| 406.4128 | 3.038492 | 279.3108205
| 406.8474 | 3.038424 | 279.4115885
| 406.1494 | 3.038532 | 279.5123531
| 406.6488 | 3.038454 | 279.6129985
| 406.5817 | 3.038464 | 279.713719
| 406.4015 | 3.038492 | 279.8145517
| 406.2698 | 3.038512 | 279.9152313
| 406.3485 | 3.038499 | 280.0160471
| 406.8639 | 3.038419 | 280.1168013
| 406.5056 | 3.038474 | 280.2175993
| 406.1799 | 3.038524 | 280.3182535
| 405.854 | 3.038574 | 280.4190113
| 406.2237 | 3.038517 | 280.5197767
| 406.1893 | 3.038522 | 280.6205726
| 406.6398 | 3.038452 | 280.7211941
| 406.3303 | 3.038499 | 280.8219681
| 406.1176 | 3.038532 | 280.9226999
| 405.7756 | 3.038584 | 281.023356
| 406.6631 | 3.038447 | 281.1242977
| 406.3212 | 3.038499 | 281.2250851
| 406.2866 | 3.038504 | 281.3258653
| 405.8961 | 3.038564 | 281.4267388
| 406.2334 | 3.038512 | 281.5275848
| 406.4738 | 3.038474 | 281.6283079
| 405.9863 | 3.038549 | 281.7290587
| 406.5178 | 3.038467 | 281.8298279
| 406.1919 | 3.038517 | 281.9305818
| 406.2059 | 3.038514 | 282.0314254
| 406.2198 | 3.038512 | 282.1320498
| 406.2823 | 3.038502 | 282.2328357
| 406.0858 | 3.038532 | 282.3337104
| 406.2292 | 3.038509 | 282.4344319
| 406.0813 | 3.038532 | 282.5351679
| 406.7101 | 3.038434 | 282.6359513
| 405.9149 | 3.038557 | 282.7367311
| 406.2687 | 3.038502 | 282.8373477
| 406.1208 | 3.038524 | 282.9381673
| 406.5716 | 3.038454 | 283.0388964
| 406.4237 | 3.038477 | 283.1396129
| 406.0006 | 3.038542 | 283.2404446
| 406.5162 | 3.038462 | 283.3408253
| 405.7696 | 3.038577 | 283.4417757
| 406.0586 | 3.038532 | 283.5427098
| 406.849 | 3.038409 | 283.6435622
| 406.2482 | 3.038502 | 283.7442729
| 406.4078 | 3.038477 | 283.8449129
| 406.2759 | 3.038497 | 283.9459165
| 406.484 | 3.038464 | 284.046602
| 405.9155 | 3.038552 | 284.1473907
| 406.0103 | 3.038537 | 284.2481424
| 406.2184 | 3.038504 | 284.3488961
| 406.4102 | 3.038474 | 284.4495532
| 405.8578 | 3.038559 | 284.5502482
| 406.0984 | 3.038522 | 284.6511382
| 406.0637 | 3.038527 | 284.7518611
| 405.8672 | 3.038557 | 284.8527016
| 406.415 | 3.038472 | 284.953365
| 406.1377 | 3.038514 | 285.0540703
| 405.7958 | 3.038567 | 285.1547738
| 406.198 | 3.038504 | 285.2556143
| 405.8721 | 3.038554 | 285.3563628
| 405.8536 | 3.038557 | 285.4570238
| 406.0617 | 3.038524 | 285.5577094
| 406.3507 | 3.038479 | 285.6585643
| 405.6528 | 3.038587 | 285.759299
| 406.0387 | 3.038527 | 285.8600431
| 405.6158 | 3.038592 | 285.9607921
| 406.0988 | 3.038517 | 286.0615822
| 406.0965 | 3.038517 | 286.1622312
| 406.062 | 3.038522 | 286.2630166
| 406.1406 | 3.038509 | 286.3637653
| 405.8147 | 3.038559 | 286.4646035
| 406.1036 | 3.038514 | 286.5652628
| 406.3764 | 3.038472 | 286.6659907
| 405.9535 | 3.038537 | 286.7667489
| 405.838 | 3.038554 | 286.8676681
| 406.0137 | 3.038527 | 286.9682936
| 406.1733 | 3.038502 | 287.0690065
| 406.5268 | 3.038447 | 287.169679
| 406.2495 | 3.038489 | 287.2704337
| 406.2473 | 3.038489 | 287.3712714
| 406.3906 | 3.038467 | 287.4720553
| 406.1295 | 3.038507 | 287.5728424
| 406.2405 | 3.038489 | 287.673578
| 405.9308 | 3.038537 | 287.7744109
| 406.0257 | 3.038522 | 287.8751032
| 406.444 | 3.038457 | 287.9758889
| 406.0534 | 3.038517 | 288.0767344
| 405.9379 | 3.038534 | 288.1775758
| 406.3078 | 3.038477 | 288.2782412
| 406.2245 | 3.038489 | 288.3789791
| 406.0929 | 3.038509 | 288.4797601
| 406.0582 | 3.038514 | 288.5805877
| 406.2015 | 3.038492 | 288.6812899
| 406.2155 | 3.038489 | 288.7821026
| 406.2942 | 3.038477 | 288.8828393
| 406.4375 | 3.038454 | 288.9837076
| 406.0468 | 3.038514 | 289.0843394
| 406.2064 | 3.038489 | 289.1850866
| 406.2365 | 3.038484 | 289.2858868
| 405.7004 | 3.038567 | 289.3866052
| 406.3776 | 3.038462 | 289.4873907
| 405.7605 | 3.038557 | 289.5880295
| 406.1142 | 3.038502 | 289.6888884
| 406.0309 | 3.038514 | 289.7896067
| 406.1097 | 3.038502 | 289.8903151
| 405.9294 | 3.038529 | 289.9910339
| 406.2507 | 3.038479 | 290.0916961
| 406.4263 | 3.038452 | 290.1923638
| 406.327 | 3.038467 | 290.2932653
| 405.8555 | 3.038539 | 290.3940428
| 405.9988 | 3.038517 | 290.4947274
| 405.8187 | 3.038544 | 290.595445
| 406.1077 | 3.038499 | 290.6960803
| 405.9598 | 3.038522 | 290.796887
| 405.8603 | 3.038537 | 290.8975983
| 405.8097 | 3.038544 | 290.9984107
| 406.228 | 3.038479 | 291.0990675
| 405.9829 | 3.038517 | 291.1993037
| 405.9807 | 3.038517 | 291.3003123
| 406.2212 | 3.038479 | 291.4012582
| 406.2997 | 3.038467 | 291.5022635
| 405.8931 | 3.038529 | 291.6022791
| 406.101 | 3.038497 | 291.703026
| 406.0665 | 3.038502 | 291.803798
| 405.9024 | 3.038527 | 291.9046182
| 405.8678 | 3.038532 | 292.0053766
| 406.3671 | 3.038454 | 292.1060784
| 405.6368 | 3.038567 | 292.2067394
| 406.1684 | 3.038484 | 292.3075798
| 406.0529 | 3.038502 | 292.4083085
Begin Drift Data Index | 405.7756 | 3.038544 | 292.5090521
| 406.0804 | 3.038497 | 292.6149055
| 405.9165 | 3.038522 | 292.7156231
| 406.1893 | 3.038479 | 292.8163784
| 406.1708 | 3.038482 | 292.9172501
| 405.5699 | 3.038574 | 293.0181179
| 406.1825 | 3.038479 | 293.1188783
| 405.8728 | 3.038527 | 293.219655
| 406.4044 | 3.038444 | 293.3202539
| 406.0463 | 3.038499 | 293.421005
| 405.8822 | 3.038524 | 293.5216864
| 406.0577 | 3.038497 | 293.6225941
| 406.2497 | 3.038467 | 293.7234083
| 406.0532 | 3.038497 | 293.8241713
| 406.1805 | 3.038477 | 293.9248221
| 405.6442 | 3.038559 | 294.025615
| 405.8199 | 3.038532 | 294.1264011
| 405.7853 | 3.038537 | 294.2270759
| 406.1228 | 3.038484 | 294.3280193
| 406.3632 | 3.038447 | 294.4286503
| 406.0373 | 3.038497 | 294.5293259
| 406.2616 | 3.038462 | 294.6301155
| 406.1299 | 3.038482 | 294.7308798
| 406.2733 | 3.038459 | 294.8316276
| 405.8988 | 3.038517 | 294.932593
| 405.8157 | 3.038529 | 295.0334122
| 406.137 | 3.038479 | 295.1341574
| 405.9892 | 3.038502 | 295.2350057
| 405.8575 | 3.038522 | 295.3359085
| 406.1464 | 3.038477 | 295.4366929
| 405.7073 | 3.038544 | 295.5375994
| 405.9963 | 3.038499 | 295.6381599
| 406.3174 | 3.038449 | 295.7390079
| 405.4415 | 3.038584 | 295.8397768
| 406.1189 | 3.038479 | 295.9406123
| 406.1488 | 3.038474 | 296.0412217
| 405.9687 | 3.038502 | 296.1420484
| 406.4679 | 3.038424 | 296.2428251
| 405.9964 | 3.038497 | 296.3435902
| 406.1075 | 3.038479 | 296.4442746
| 406.2346 | 3.038459 | 296.5449893
| 406.3294 | 3.038444 | 296.645627
| 406.2139 | 3.038462 | 296.7466048
| 406.0984 | 3.038479 | 296.8472474
| 405.8857 | 3.038512 | 296.9479669
| 406.0777 | 3.038482 | 297.0487289
| 405.9298 | 3.038504 | 297.1494543
| 405.7333 | 3.038534 | 297.2501925
| 406.2649 | 3.038452 | 297.3509514
| 406.0362 | 3.038487 | 297.4517712
| 405.5485 | 3.038562 | 297.5526798
| 405.5786 | 3.038557 | 297.6533427
| 405.9646 | 3.038497 | 297.7542766
| 406.0109 | 3.038489 | 297.8549979
| 405.863 | 3.038512 | 297.9557625
| 405.7637 | 3.038527 | 298.0565336
| 406.0203 | 3.038487 | 298.1573129
| 405.9048 | 3.038504 | 298.2581108
| 406.1937 | 3.038459 | 298.3588132
| 405.8678 | 3.038509 | 298.4595865
| 405.4125 | 3.038579 | 298.5604233
| 405.6529 | 3.038542 | 298.6611169
| 405.861 | 3.038509 | 298.7618919
| 406.1824 | 3.038459 | 298.8627437
| 405.8241 | 3.038514 | 298.963584
| 406.2102 | 3.038454 | 299.0642507
| 405.8357 | 3.038512 | 299.1650487
| 406.2217 | 3.038452 | 299.2655987
| 405.8636 | 3.038507 | 299.366562
| 405.7965 | 3.038517 | 299.4671402
| 405.7943 | 3.038517 | 299.5680478
| 405.8568 | 3.038507 | 299.6687407
| 405.6603 | 3.038537 | 299.7695693
| 406.1273 | 3.038464 | 299.8701846
| 405.8662 | 3.038504 | 299.9709592
| 405.8477 | 3.038507 | 300.0716649
| 406.1204 | 3.038464 | 300.1724118
| 405.5519 | 3.038552 | 300.2730624
| 406.0351 | 3.038477 | 300.3738175
| 405.4988 | 3.038559 | 300.4746113
| 405.9982 | 3.038482 | 300.5746251
| 405.7209 | 3.038524 | 300.675157
| 405.6862 | 3.038529 | 300.7758984
| 406.3796 | 3.038422 | 300.8766359
| 405.8597 | 3.038502 | 300.9774396
| 405.8896 | 3.038497 | 301.0781716
| 405.8873 | 3.038497 | 301.1789853
| 405.8043 | 3.038509 | 301.2796907
| 405.9314 | 3.038489 | 301.3806403
| 405.7835 | 3.038512 | 301.481222
| 405.5224 | 3.038552 | 301.5820317
| 406.1188 | 3.038459 | 301.6828038
| 406.0679 | 3.038467 | 301.7835635
| 406.3245 | 3.038427 | 301.8842458
| 405.9988 | 3.038477 | 301.9851087
| 406.0125 | 3.038474 | 302.0857132
| 406.0912 | 3.038462 | 302.1863919
| 405.9272 | 3.038487 | 302.2871858
| 405.9087 | 3.038489 | 302.3878883
| 406.1168 | 3.038457 | 302.488626
| 405.8555 | 3.038497 | 302.58939
| 405.7563 | 3.038512 | 302.690111
| 405.6084 | 3.038534 | 302.790931
| 406.0753 | 3.038462 | 302.8916786
| 405.6038 | 3.038534 | 302.9926141
| 405.909 | 3.038487 | 303.0932661
| 405.8743 | 3.038492 | 303.194105
| 405.3706 | 3.038569 | 303.2947978
| 405.6433 | 3.038527 | 303.3956001
| 405.3823 | 3.038567 | 303.4962637
| 405.4122 | 3.038562 | 303.5969376
| 406.138 | 3.038449 | 303.6976355
| 405.9093 | 3.038484 | 303.7984129
| 405.9878 | 3.038472 | 303.8992598
| 405.8237 | 3.038497 | 303.9999888
| 405.7893 | 3.038502 | 304.1007473
| 405.8516 | 3.038492 | 304.2015815
| 406.0273 | 3.038464 | 304.3022397
| 405.9602 | 3.038474 | 304.4031539
| 405.7316 | 3.038509 | 304.5039831
| 405.9073 | 3.038482 | 304.6046458
| 405.9534 | 3.038474 | 304.7054534
| 405.6439 | 3.038522 | 304.8061274
| 405.9005 | 3.038482 | 304.9068329
| 405.8334 | 3.038492 | 305.0076004
| 405.7987 | 3.038497 | 305.1083932
| 406.0069 | 3.038464 | 305.2090593
| 405.406 | 3.038557 | 305.3098295
| 405.7919 | 3.038497 | 305.4106318
| 405.7736 | 3.038499 | 305.5113623
| 405.4154 | 3.038554 | 305.6121794
| 405.7851 | 3.038497 | 305.7128876
| 405.8152 | 3.038492 | 305.8136829
| 406.0234 | 3.038459 | 305.9142881
| 405.9887 | 3.038464 | 306.0151242
| 405.8732 | 3.038482 | 306.1159797
| 405.8386 | 3.038487 | 306.2166746
| 405.3508 | 3.038562 | 306.317455
| 405.8178 | 3.038489 | 306.4181587
| 405.9125 | 3.038474 | 306.5188799
| 405.7487 | 3.038499 | 306.6196179
| 405.8434 | 3.038484 | 306.7196298
| 406.0354 | 3.038454 | 306.820256
| 405.8875 | 3.038477 | 306.9210307
| 405.8042 | 3.038489 | 307.0218234
| 405.6401 | 3.038514 | 307.1226415
| 406.3173 | 3.038409 | 307.2233164
| 405.9592 | 3.038464 | 307.324112
| 405.8921 | 3.038474 | 307.4250184
| 405.9708 | 3.038462 | 307.5257587
| 405.8716 | 3.038477 | 307.6266307
| 405.9663 | 3.038462 | 307.7274023
| 406.1258 | 3.038437 | 307.8280791
| 405.7676 | 3.038492 | 307.9283672
| 405.6197 | 3.038514 | 308.0290977
| 405.7306 | 3.038497 | 308.1296734
| 406.149 | 3.038432 | 308.2306454
| 405.5321 | 3.038527 | 308.3312959
| 406.0312 | 3.038449 | 308.4320712
| 406.0127 | 3.038452 | 308.5327526
| 405.8811 | 3.038472 | 308.6336476
| 405.9922 | 3.038454 | 308.7342742
| 405.9413 | 3.038462 | 308.8350691
| 406.2949 | 3.038407 | 308.9357838
| 405.6942 | 3.038499 | 309.036644
| 405.7727 | 3.038487 | 309.1374065
| 405.9646 | 3.038457 | 309.2383055
| 405.6711 | 3.038502 | 309.3389582
| 405.7821 | 3.038484 | 309.4396212
| 405.8122 | 3.038479 | 309.5403059
| 405.8261 | 3.038477 | 309.6412521
| 405.8399 | 3.038474 | 309.7420186
| 406.0318 | 3.038444 | 309.8428886
| 405.8839 | 3.038467 | 309.9436647
| 405.5096 | 3.038524 | 310.0445053
| 405.9442 | 3.038457 | 310.1451248
| 405.8933 | 3.038464 | 310.2459734
| 406.0042 | 3.038447 | 310.3467479
| 405.7756 | 3.038482 | 310.4476277
| 405.6601 | 3.038499 | 310.5482083
| 405.8356 | 3.038472 | 310.648896
| 406.1084 | 3.038429 | 310.7497357
| 406.4783 | 3.038372 | 310.8504724
| 405.667 | 3.038497 | 310.9511194
| 406.0369 | 3.038439 | 311.051917
| 405.6302 | 3.038502 | 311.152659
| 405.9838 | 3.038447 | 311.2533751
| 406.1109 | 3.038427 | 311.3541464
| 405.7852 | 3.038477 | 311.4547744
| 405.702 | 3.038489 | 311.5556663
| 406.0557 | 3.038434 | 311.6563497
| 405.3416 | 3.038544 | 311.7570071
| 406.035 | 3.038437 | 311.8578798
| 405.4017 | 3.038534 | 311.9586612
| 405.9172 | 3.038454 | 312.0594015
| 405.9149 | 3.038454 | 312.1602302
| 406.0421 | 3.038434 | 312.2608407
| 405.9426 | 3.038449 | 312.3616645
| 405.9403 | 3.038449 | 312.4624435
| 406.0353 | 3.038434 | 312.5631418
| 405.9682 | 3.038444 | 312.6638954
| 405.9173 | 3.038452 | 312.7646392
| 406.0123 | 3.038437 | 312.8654994
| 406.0422 | 3.038432 | 312.9662177
| 406.0239 | 3.038434 | 313.0669712
| 406.3289 | 3.038387 | 313.1677232
| 406.181 | 3.038409 | 313.2684682
| 405.4831 | 3.038517 | 313.3692128
| 405.5294 | 3.038509 | 313.4699972
| 406.061 | 3.038427 | 313.5706688
| 405.9779 | 3.038439 | 313.6714657
| 405.927 | 3.038447 | 313.7722469
| 405.9409 | 3.038444 | 313.8729428
| 405.9387 | 3.038444 | 313.9738067
| 406.0172 | 3.038432 | 314.0745211
| 405.7885 | 3.038467 | 314.175337
| 405.6568 | 3.038487 | 314.2762214
| 405.9944 | 3.038434 | 314.3769728
| 405.9759 | 3.038437 | 314.4777883
| 406.2162 | 3.038399 | 314.5786123
| 405.842 | 3.038457 | 314.6792242
| 405.6617 | 3.038484 | 314.779969
| 405.6918 | 3.038479 | 314.8806902
| 406.1264 | 3.038412 | 314.9815887
| 406.1079 | 3.038414 | 315.0823646
| 405.5232 | 3.038504 | 315.1829937
| 405.5693 | 3.038497 | 315.2838083
| 406.0525 | 3.038422 | 315.3846173
| 405.7752 | 3.038464 | 315.4852914
| 406.1127 | 3.038412 | 315.5860393
| 405.8676 | 3.038449 | 315.6868864
| 405.9786 | 3.038432 | 315.7876339
| 405.9279 | 3.038439 | 315.8884165
| 406.2006 | 3.038397 | 315.9891392
| 406.3278 | 3.038377 | 316.0898812
| 405.6461 | 3.038482 | 316.1906803
| 405.9834 | 3.038429 | 316.2912939
| 405.9165 | 3.038439 | 316.3922675
| 405.9627 | 3.038432 | 316.4928754
| 405.8472 | 3.038449 | 316.5936312
| 405.7803 | 3.038459 | 316.6944015
| 405.4706 | 3.038507 | 316.795152
| 406.3582 | 3.038369 | 316.8958643
| 406.0323 | 3.038419 | 316.9976695
| 405.933 | 3.038434 | 317.0983679
| 406.0924 | 3.038409 | 317.1990843
| 406.4947 | 3.038347 | 317.2998929
| 405.6512 | 3.038477 | 317.4006848
| 406.1017 | 3.038407 | 317.5013947
| 405.8569 | 3.038444 | 317.6021504
| 406.4532 | 3.038352 | 317.7029865
| 405.7553 | 3.038459 | 317.8038005
| 406.1575 | 3.038397 | 317.9044714
| 405.961 | 3.038427 | 318.0052881
| 405.9263 | 3.038432 | 318.1059994
| 405.5844 | 3.038484 | 318.2067596
| 406.0836 | 3.038407 | 318.3076034
| 405.9195 | 3.038432 | 318.4078625
| 406.0468 | 3.038412 | 318.5088337
| 405.6885 | 3.038467 | 318.6097773
| 406.0423 | 3.038412 | 318.7106934
| 406.1532 | 3.038394 | 318.8107156
| 405.4715 | 3.038499 | 318.9116581
| 405.6309 | 3.038474 | 319.0122824
| 405.8714 | 3.038437 | 319.1131524
| 405.8043 | 3.038447 | 319.2138363
| 405.8182 | 3.038444 | 319.3146295
| 405.4439 | 3.038502 | 319.4153106
| 405.7329 | 3.038457 | 319.5162365
| 405.7468 | 3.038454 | 319.6169568
| 405.874 | 3.038434 | 319.71768
| 405.9363 | 3.038424 | 319.8184281
| 405.7076 | 3.038459 | 319.9192377
| 405.7053 | 3.038459 | 320.0200985
| 405.4602 | 3.038497 | 320.1207799
| 405.5552 | 3.038482 | 320.2216788
| 405.7469 | 3.038452 | 320.3224767
| 406.0197 | 3.038409 | 320.4232418
| 405.8558 | 3.038434 | 320.5239826
| 405.7401 | 3.038452 | 320.6246594
| 405.4466 | 3.038497 | 320.7255213
| 405.3797 | 3.038507 | 320.8262852
| 405.4099 | 3.038502 | 320.9270101
| 405.7796 | 3.038444 | 321.0276513
| 405.5509 | 3.038479 | 321.1284037
| 405.8237 | 3.038437 | 321.2292567
| 405.7082 | 3.038454 | 321.3301536
| 405.8513 | 3.038432 | 321.4309038
| 405.8815 | 3.038427 | 321.531694
| 405.7984 | 3.038439 | 321.6322393
| 405.7313 | 3.038449 | 321.7330408
| 405.729 | 3.038449 | 321.833681
| 405.9534 | 3.038414 | 321.9344276
| 405.8055 | 3.038437 | 322.0351811
| 406.1915 | 3.038377 | 322.1359336
| 405.8818 | 3.038424 | 322.2367801
| 406.0089 | 3.038404 | 322.3375341
| 405.9582 | 3.038412 | 322.4383295
| 405.5191 | 3.038479 | 322.5389451
| 405.5168 | 3.038479 | 322.6399036
| 405.838 | 3.038429 | 322.7406646
| 405.9651 | 3.038409 | 322.8413243
| 405.9307 | 3.038414 | 322.9421405
| 405.4754 | 3.038484 | 323.0428076
| 406.2173 | 3.038369 | 323.1436474
| 405.2604 | 3.038517 | 323.2443111
| 405.7922 | 3.038434 | 323.3451417
| 405.8383 | 3.038427 | 323.4458498
| 405.7876 | 3.038434 | 323.5466485
| 405.3647 | 3.038499 | 323.6473302
| 406.3007 | 3.038354 | 323.748264
| 405.991 | 3.038402 | 323.8489863
| 405.8431 | 3.038424 | 323.9496705
| 405.6791 | 3.038449 | 324.0504868
| 405.6284 | 3.038457 | 324.1512632
| 406.1599 | 3.038374 | 324.2519777
| 406.0121 | 3.038397 | 324.3527716
| 405.9936 | 3.038399 | 324.45347
| 405.9105 | 3.038412 | 324.5543008
| 405.892 | 3.038414 | 324.6549406
| 406.1 | 3.038382 | 324.7557087
| 405.9683 | 3.038402 | 324.8564516
| 406.144 | 3.038374 | 324.9572964
| 405.8992 | 3.038412 | 325.0579964
| 405.4763 | 3.038477 | 325.1587957
| 405.846 | 3.038419 | 325.2594926
| 405.1157 | 3.038532 | 325.3602496
| 404.2236 | 3.038669 | 325.4609653
| 403.0566 | 3.038849 | 325.5617226
| 402.2615 | 3.038972 | 325.6625018
| 405.5434 | 3.038464 | 325.7632502
| 405.4764 | 3.038474 | 325.8640457
| 405.6521 | 3.038447 | 325.9647623
| 406.0867 | 3.038379 | 326.0654452
| 405.955 | 3.038399 | 326.1662499
| 405.9041 | 3.038407 | 326.2669738
| 406.1122 | 3.038374 | 326.3677439
| 406.2394 | 3.038354 | 326.4686437
| 406.2695 | 3.038349 | 326.5692663
| 406.1054 | 3.038374 | 326.6700182
| 406.362 | 3.038334 | 326.7707906
| 406.5377 | 3.038307 | 326.8716993
| 406.3412 | 3.038337 | 326.9724125
| 405.7889 | 3.038422 | 327.0731266
| 406.0779 | 3.038377 | 327.1739081
| 406.4638 | 3.038317 | 327.2746665
| 406.5425 | 3.038304 | 327.3753169
| 406.2329 | 3.038352 | 327.4761403
| 405.907 | 3.038402 | 327.5768201
| 406.0017 | 3.038387 | 327.6777105
| 406.5173 | 3.038307 | 327.7784419
| 406.612 | 3.038292 | 327.8791046
| 406.0921 | 3.038372 | 327.9798811
| 406.2192 | 3.038352 | 328.0807223
| 406.1037 | 3.038369 | 328.181463
| 406.0853 | 3.038372 | 328.2821929
| 405.6946 | 3.038432 | 328.3829372
| 406.3071 | 3.038337 | 328.4836644
| 406.1269 | 3.038364 | 328.5842774
| 406.0762 | 3.038372 | 328.6851339
| 406.2033 | 3.038352 | 328.7857536
| 406.0879 | 3.038369 | 328.8864656
| 406.2634 | 3.038342 | 328.9873682
| 406.0023 | 3.038382 | 329.0882087
| 405.8544 | 3.038404 | 329.1887675
| 405.9494 | 3.038389 | 329.2896305
| 406.3029 | 3.038334 | 329.3904856
| 406.0094 | 3.038379 | 329.4911669
| 406.4602 | 3.038309 | 329.5919181
| 406.5549 | 3.038294 | 329.6926397
| 406.5202 | 3.038299 | 329.7934803
| 406.3239 | 3.038329 | 329.8941624
| 405.901 | 3.038394 | 329.9949221
| 406.0928 | 3.038364 | 330.0957193
| 406.3009 | 3.038332 | 330.1963236
| 405.9266 | 3.038389 | 330.2971675
| 406.1346 | 3.038357 | 330.3979353
| 406.6177 | 3.038282 | 330.4987099
| 406.1948 | 3.038347 | 330.599647
| 405.7233 | 3.038419 | 330.700262
| 406.1903 | 3.038347 | 330.8010195
| 406.1394 | 3.038354 | 330.9016532
| 406.3636 | 3.038319 | 331.0024895
| 406.4261 | 3.038309 | 331.1032173
| 406.165 | 3.038349 | 331.2039886
| 405.9847 | 3.038377 | 331.3048067
| 405.497 | 3.038452 | 331.4056521
| 405.867 | 3.038394 | 331.5062115
| 406.2853 | 3.038329 | 331.6070456
| 406.1859 | 3.038344 | 331.7077505
| 406.5072 | 3.038294 | 331.8084389
| 406.2947 | 3.038327 | 331.9092309
| 405.5644 | 3.038439 | 332.0099185
| 405.7723 | 3.038407 | 332.1107401
| 405.7379 | 3.038412 | 332.2115061
| 405.8164 | 3.038399 | 332.3122625
| 406.1539 | 3.038347 | 332.4129365

## Test 12
Markers | Depth | Load | Time
| nm | mN | s
Surface Index | 0 | 0 | 57.1496279
| 5.652393 | 2.325347e-05 | 57.2503748
| 12.32534 | -0.0001114922 | 57.3510872
| 15.45034 | 0.0003018225 | 57.4517836
| 22.18797 | 0.0001585978 | 57.5526668
| 30.98268 | -0.000304504 | 57.6533226
| 36.74787 | -0.0002986817 | 57.7540709
| 40.47203 | 2.276322e-05 | 57.8548477
| 44.94132 | 0.0002283419 | 57.9555426
| 51.15985 | 0.0001641628 | 58.0562968
| 52.19495 | 0.0008999696 | 58.1569458
| 52.21016 | 0.001333782 | 58.2089386
| 53.18053 | 0.002106901 | 58.3107494
| 53.24351 | 0.003045132 | 58.4114444
| 53.84115 | 0.003920029 | 58.5122727
| 54.0661 | 0.004869414 | 58.6129432
| 54.71236 | 0.005772116 | 58.713551
| 54.98592 | 0.006754172 | 58.8143858
| 54.93544 | 0.007807062 | 58.9153043
| 55.16048 | 0.008835494 | 59.0160024
| 55.62822 | 0.009846797 | 59.1166823
| 56.01522 | 0.01089551 | 59.2177181
| 55.75397 | 0.01206287 | 59.3184685
| 56.33518 | 0.01312053 | 59.4190828
| 56.96502 | 0.01419656 | 59.5199901
| 57.04392 | 0.01537949 | 59.6207702
| 57.5926 | 0.01651158 | 59.7214189
| 57.80121 | 0.01772294 | 59.8223223
| 58.46319 | 0.01888444 | 59.9229078
| 58.36395 | 0.02019085 | 60.0236738
| 58.6696 | 0.02146008 | 60.1244411
| 58.79699 | 0.0227843 | 60.2253127
| 59.24836 | 0.0240822 | 60.3259832
| 59.48903 | 0.02544105 | 60.4267716
| 59.89168 | 0.02680391 | 60.5276564
| 59.41958 | 0.02832773 | 60.628385
| 60.35684 | 0.02966259 | 60.7291196
| 61.05095 | 0.0310638 | 60.8298409
| 61.22677 | 0.03257432 | 60.9305168
| 60.83544 | 0.03420485 | 61.0313397
| 61.65922 | 0.03566635 | 61.1313908
| 61.8834 | 0.03726005 | 61.2319587
| 61.91331 | 0.03890701 | 61.3319783
| 62.75298 | 0.04047269 | 61.432675
| 63.1066 | 0.04215037 | 61.5335667
| 63.28215 | 0.04388854 | 61.634398
| 63.47388 | 0.04565787 | 61.7351511
| 63.92469 | 0.04742373 | 61.8359479
| 64.22949 | 0.04924662 | 61.936664
| 64.58309 | 0.05110079 | 62.0374629
| 64.69357 | 0.05301525 | 62.1374771
| 65.19287 | 0.0549176 | 62.2379952
| 65.5948 | 0.05687802 | 62.3386981
| 65.57556 | 0.05894266 | 62.4393622
| 65.86405 | 0.06100422 | 62.5401799
| 66.44406 | 0.06305965 | 62.6408768
| 66.39225 | 0.06524124 | 62.7409287
| 66.76149 | 0.06741433 | 62.8415874
| 67.21178 | 0.06962398 | 62.9424627
| 67.43532 | 0.07191484 | 63.0433649
| 67.7235 | 0.07423378 | 63.1439238
| 68.65944 | 0.07650259 | 63.2446147
| 68.55881 | 0.07898322 | 63.3454608
| 69.05728 | 0.08141632 | 63.4461431
| 69.26432 | 0.08394873 | 63.5470091
| 69.40642 | 0.08654197 | 63.6478617
| 69.92202 | 0.08793096 | 63.8044644
| 69.889 | 0.08793597 | 63.9053065
| 69.98553 | 0.08792096 | 64.0059537
| 70.29273 | 0.0878734 | 64.1067851
| 70.0168 | 0.08791595 | 64.2074856
| 70.03243 | 0.08791344 | 64.3081185
| 70.35585 | 0.08786338 | 64.4089287
| 69.96658 | 0.08792344 | 64.5097283
| 70.40314 | 0.08785589 | 64.6105135
| 69.99765 | 0.08791845 | 64.711371
| 70.15906 | 0.08789342 | 64.8119481
| 70.62826 | 0.08782083 | 64.9128082
| 69.80165 | 0.08794847 | 65.0136156
| 70.20596 | 0.0878859 | 65.1143601
| 70.33494 | 0.08786588 | 65.2151583
| 70.56104 | 0.08783086 | 65.3158725
| 69.8802 | 0.08793597 | 65.4167291
| 70.28452 | 0.0878734 | 65.5175268
| 70.12193 | 0.08789844 | 65.6183277
| 70.29957 | 0.0878709 | 65.7190602
| 70.38008 | 0.08785837 | 65.81979
| 70.21749 | 0.0878834 | 65.9205507
| 70.18447 | 0.08788841 | 66.0213594
| 70.63744 | 0.08781833 | 66.1221722
| 70.4262 | 0.08785088 | 66.222862
| 70.66871 | 0.08781331 | 66.3236328
| 70.42502 | 0.08785088 | 66.4245062
| 70.03575 | 0.08791094 | 66.5253619
| 70.48873 | 0.08784085 | 66.6261086
| 70.47192 | 0.08784336 | 66.7267086
| 70.47134 | 0.08784336 | 66.8275558
| 70.87565 | 0.08778079 | 66.9283288
| 70.29195 | 0.0878709 | 67.0290653
| 70.6478 | 0.08781582 | 67.1298893
| 70.17743 | 0.08788841 | 67.2305193
| 70.53309 | 0.08783336 | 67.3313579
| 70.27338 | 0.0878734 | 67.4321611
| 70.30523 | 0.08786839 | 67.5328627
| 70.27221 | 0.0878734 | 67.6337849
| 69.96384 | 0.08792096 | 67.7343798
| 70.4006 | 0.08785338 | 67.8351078
| 70.0762 | 0.08790342 | 67.9359415
| 70.20518 | 0.0878834 | 68.0367574
| 70.51237 | 0.08783584 | 68.1373804
| 70.36601 | 0.08785837 | 68.2382994
| 70.60832 | 0.08782083 | 68.3389788
| 70.68864 | 0.08780833 | 68.4397566
| 70.51003 | 0.08783584 | 68.5404816
| 70.33122 | 0.08786338 | 68.6415121
| 70.16928 | 0.08702505 | 68.8061554
| 70.12107 | 0.08616103 | 68.9068621
| 70.02439 | 0.08530422 | 69.0076011
| 69.8304 | 0.08446104 | 69.108504
| 70.07394 | 0.0835524 | 69.2091577
| 69.44261 | 0.08275213 | 69.3149112
| 69.54017 | 0.08186483 | 69.4157054
| 69.20059 | 0.08104639 | 69.5163473
| 69.62216 | 0.08010862 | 69.617189
| 69.1366 | 0.0793114 | 69.7179851
| 69.34771 | 0.07840636 | 69.8188023
| 68.70015 | 0.07763408 | 69.9196097
| 68.52257 | 0.07678917 | 70.0204185
| 68.7497 | 0.07588236 | 70.1211539
| 68.70148 | 0.0750182 | 70.2218775
| 67.74634 | 0.0742939 | 70.3226325
| 68.54037 | 0.07329941 | 70.4233769
| 68.44369 | 0.07244273 | 70.5241017
| 68.02301 | 0.07163566 | 70.6248775
| 68.23412 | 0.07073119 | 70.725629
| 68.16969 | 0.06986918 | 70.8263939
| 67.70035 | 0.06906957 | 70.9271772
| 67.37698 | 0.06824761 | 71.0279365
| 67.29633 | 0.06738809 | 71.1287034
| 67.68565 | 0.06645606 | 71.2294561
| 67.29722 | 0.06564258 | 71.3303987
| 66.97385 | 0.06482271 | 71.4309161
| 67.42767 | 0.06388047 | 71.5316981
| 67.05565 | 0.06306667 | 71.6323841
| 66.87787 | 0.06222191 | 71.7331783
| 66.48963 | 0.06141019 | 71.833914
| 66.7492 | 0.06049855 | 71.9346275
| 66.36095 | 0.05968628 | 72.0354262
| 66.53962 | 0.05878718 | 72.136136
| 66.2485 | 0.05796087 | 72.2368229
| 66.16785 | 0.05710092 | 72.3376385
| 65.58516 | 0.05631906 | 72.438395
| 66.08783 | 0.05536958 | 72.5391409
| 65.87762 | 0.05452933 | 72.6399938
| 65.76472 | 0.05367578 | 72.740646
| 65.57072 | 0.05283392 | 72.8413946
| 65.55514 | 0.05196232 | 72.9423958
| 65.18292 | 0.05114889 | 73.0430414
| 65.03758 | 0.05029994 | 73.1437419
| 65.13534 | 0.04941168 | 73.2446431
| 64.90891 | 0.04857523 | 73.3453467
| 64.52066 | 0.04776344 | 73.4460899
| 64.53733 | 0.04688791 | 73.5469688
| 64.32711 | 0.04604918 | 73.6476458
| 64.26287 | 0.04518766 | 73.74835
| 64.39288 | 0.04429565 | 73.8491087
| 64.2151 | 0.04345138 | 73.9498477
| 64.1022 | 0.04259646 | 74.0506574
| 63.64907 | 0.04179408 | 74.1514715
| 63.48579 | 0.04201704 | 74.3310294
| 63.88908 | 0.04282737 | 74.431894
| 64.03325 | 0.04367673 | 74.5326413
| 64.04785 | 0.04454627 | 74.6334064
| 64.15958 | 0.04540051 | 74.7341391
| 64.25528 | 0.04625704 | 74.8348486
| 64.70704 | 0.04705882 | 74.9355899
| 64.80274 | 0.04791759 | 75.0365592
| 64.97934 | 0.04876179 | 75.1372898
| 64.7833 | 0.04965766 | 75.2373366
| 65.21903 | 0.05046102 | 75.3379735
| 65.13631 | 0.05134659 | 75.438855
| 65.34536 | 0.05218589 | 75.5395974
| 65.68396 | 0.05300531 | 75.6403564
| 65.66613 | 0.0538794 | 75.7410694
| 65.72919 | 0.05474297 | 75.8420102
| 66.01914 | 0.05556937 | 75.9427072
| 66.14709 | 0.05642146 | 76.0434805
| 66.11303 | 0.05729994 | 76.1444104
| 66.62986 | 0.05809198 | 76.2451879
| 66.56336 | 0.05897477 | 76.3460372
| 66.49705 | 0.05985804 | 76.4469448
| 66.31722 | 0.06075694 | 76.5476315
| 66.88251 | 0.06154109 | 76.6483618
| 66.99424 | 0.06239573 | 76.7491406
| 67.44618 | 0.06319751 | 76.8498854
| 67.31501 | 0.06408927 | 76.9506159
| 67.58873 | 0.06491885 | 77.0513899
| 67.45755 | 0.0658104 | 77.1520963
| 67.24527 | 0.06671561 | 77.2529334
| 67.79435 | 0.06750234 | 77.3536726
| 68.01961 | 0.06833962 | 77.4544721
| 67.59687 | 0.06927605 | 77.5551578
| 68.14594 | 0.07006263 | 77.6558809
| 67.73941 | 0.07099707 | 77.7566263
| 68.23983 | 0.07179177 | 77.8574181
| 68.41643 | 0.07263496 | 77.958032
| 68.46347 | 0.07349986 | 78.0588404
| 68.25119 | 0.07440539 | 78.1597138
| 68.9947 | 0.07516149 | 78.2603857
| 68.86353 | 0.07605255 | 78.3610356
| 69.00769 | 0.07690304 | 78.4619132
| 69.10319 | 0.07775977 | 78.5626434
| 69.18267 | 0.07861887 | 78.6633607
| 69.32682 | 0.07947804 | 78.7652411
| 69.50323 | 0.0803219 | 78.8659287
| 69.56649 | 0.08118378 | 78.9666783
| 70.0669 | 0.08197858 | 79.0674815
| 69.49838 | 0.08293751 | 79.1681654
| 69.90167 | 0.08374646 | 79.2688693
| 70.24027 | 0.08456565 | 79.3696017
| 70.14153 | 0.08545358 | 79.4704687
| 70.46372 | 0.0862745 | 79.5711081
| 70.41364 | 0.08715392 | 79.6718603
| 71.00785 | 0.09047427 | 79.8594351
| 70.9878 | 0.09322393 | 79.9601846
| 71.5508 | 0.09593889 | 80.0609604
| 71.74108 | 0.09876512 | 80.1616576
| 72.15816 | 0.1016188 | 80.2625576
| 73.10983 | 0.1044462 | 80.3633908
| 73.25144 | 0.1074529 | 80.4640606
| 73.68453 | 0.1104833 | 80.5649985
| 74.00402 | 0.1135874 | 80.6657592
| 74.80961 | 0.1166824 | 80.7666122
| 74.72405 | 0.1199786 | 80.8674478
| 75.23792 | 0.123252 | 80.9684152
| 75.37889 | 0.1266371 | 81.0690039
| 76.41085 | 0.1299608 | 81.169833
| 76.53563 | 0.1334921 | 81.2706101
| 77.25964 | 0.1370027 | 81.3714137
| 77.53003 | 0.140649 | 81.4720371
| 77.89764 | 0.1443581 | 81.5727801
| 78.47543 | 0.1481078 | 81.6734594
| 79.05331 | 0.1519432 | 81.7743787
| 79.93887 | 0.1558007 | 81.8750818
| 79.93347 | 0.1598755 | 81.9757785
| 80.51106 | 0.1639493 | 82.0766649
| 81.121 | 0.1680961 | 82.1774306
| 81.58487 | 0.1723466 | 82.2781178
| 82.35716 | 0.1757642 | 82.4599054
| 82.34036 | 0.1757667 | 82.5608692
| 82.08066 | 0.1758067 | 82.6615554
| 82.32296 | 0.1757692 | 82.7624499
| 82.63015 | 0.1757216 | 82.8633797
| 82.7429 | 0.1757041 | 82.9640287
| 82.53185 | 0.1757366 | 83.0648506
| 82.45017 | 0.1757491 | 83.165637
| 82.09336 | 0.1758042 | 83.2663377
| 82.59478 | 0.1757266 | 83.3671183
| 82.64285 | 0.1757191 | 83.4678864
| 82.46405 | 0.1757466 | 83.5687548
| 82.25301 | 0.1757792 | 83.6694812
| 82.33332 | 0.1757667 | 83.7703693
| 82.46229 | 0.1757466 | 83.8711559
| 82.34836 | 0.1757642 | 83.9719621
| 82.83376 | 0.1756891 | 84.0727879
| 82.75208 | 0.1757016 | 84.1734734
| 82.83259 | 0.1756891 | 84.2743496
| 83.02624 | 0.175659 | 84.3751109
| 82.32921 | 0.1757667 | 84.47575
| 82.37728 | 0.1757591 | 84.5765213
| 82.86248 | 0.1756841 | 84.6774857
| 83.02389 | 0.175659 | 84.7782357
| 82.87753 | 0.1756816 | 84.8789023
| 83.07138 | 0.1756515 | 84.9795498
| 82.7468 | 0.1757016 | 85.0804303
| 82.76243 | 0.1756991 | 85.1812141
| 82.50274 | 0.1757391 | 85.2819677
| 82.61549 | 0.1757216 | 85.3827292
| 83.2789 | 0.175619 | 85.4834268
| 82.76009 | 0.1756991 | 85.5843273
| 82.74328 | 0.1757016 | 85.6849712
| 82.85604 | 0.1756841 | 85.7857682
| 83.32521 | 0.1756115 | 85.8864969
| 82.75774 | 0.1756991 | 85.9873961
| 82.59516 | 0.1757241 | 86.088045
| 82.65945 | 0.1757141 | 86.1888216
| 82.75599 | 0.1756991 | 86.289653
| 82.98207 | 0.1756641 | 86.3903493
| 83.01392 | 0.175659 | 86.4911117
| 82.80288 | 0.1756916 | 86.5919405
| 82.93185 | 0.1756715 | 86.6926679
| 82.57484 | 0.1757266 | 86.7935198
| 82.68759 | 0.1757091 | 86.8943683
| 82.55745 | 0.1757291 | 86.9950723
| 82.78373 | 0.1756941 | 87.0958237
| 82.10293 | 0.1757992 | 87.196652
| 82.52345 | 0.1757341 | 87.297613
| 82.81608 | 0.1739684 | 87.4613681
| 82.31535 | 0.1723082 | 87.5621965
| 82.33303 | 0.1705684 | 87.663001
| 81.97806 | 0.1689 | 87.7630031
| 82.07685 | 0.1671461 | 87.8638936
| 81.83524 | 0.1654243 | 87.9669566
| 81.82067 | 0.1637008 | 88.0671012
| 81.35237 | 0.1620388 | 88.1677437
| 80.99742 | 0.1603566 | 88.2685487
| 81.29044 | 0.1585733 | 88.3694023
| 80.7088 | 0.1569259 | 88.4702214
| 80.59693 | 0.1552075 | 88.5709429
| 80.63083 | 0.1534653 | 88.671736
| 80.47031 | 0.1517543 | 88.7724657
| 80.30978 | 0.1500404 | 88.8733651
| 79.74436 | 0.1483935 | 88.9740056
| 79.53537 | 0.1466911 | 89.0746659
| 79.2615 | 0.1449973 | 89.1754132
| 78.98764 | 0.1432986 | 89.2764458
| 79.42643 | 0.1414973 | 89.3770424
| 78.89326 | 0.1398424 | 89.4778572
| 78.53849 | 0.1381613 | 89.5785922
| 78.78286 | 0.1363861 | 89.6794175
| 78.21743 | 0.1347391 | 89.7800603
| 78.23512 | 0.1330001 | 89.8808177
| 77.88016 | 0.1313184 | 89.9815926
| 77.80072 | 0.129594 | 90.0823701
| 77.62398 | 0.1278847 | 90.1831439
| 77.83609 | 0.1261161 | 90.2838791
| 77.10868 | 0.1244929 | 90.3845955
| 77.36926 | 0.1227154 | 90.4854042
| 76.80383 | 0.121069 | 90.5860147
| 76.51375 | 0.1193746 | 90.6869417
| 76.30476 | 0.117669 | 90.787796
| 76.06313 | 0.1159715 | 90.8884681
| 75.98369 | 0.1142492 | 90.9891231
| 75.72604 | 0.1125525 | 91.0898948
| 75.97041 | 0.1107764 | 91.1907711
| 75.5832 | 0.1091012 | 91.2914539
| 75.29311 | 0.1074069 | 91.3923794
| 75.45657 | 0.1056494 | 91.4928971
| 75.15027 | 0.1039593 | 91.5937255
| 74.32572 | 0.1023508 | 91.6944608
| 74.40809 | 0.1005988 | 91.7953862
| 74.15044 | 0.09890536 | 91.8959694
| 73.82791 | 0.09721872 | 91.9967374
| 73.45692 | 0.09553796 | 92.0975987
| 73.40973 | 0.09380891 | 92.1983593
| 73.26542 | 0.09209359 | 92.2991937
| 73.00776 | 0.09039875 | 92.399856
| 73.02545 | 0.08866011 | 92.5005908
| 72.47624 | 0.08700807 | 92.6013838
| 72.38039 | 0.0852846 | 92.7022565
| 72.36583 | 0.08355444 | 92.8027884
| 72.59068 | 0.08428789 | 92.9606056
| 72.68516 | 0.08601284 | 93.0615622
| 72.53674 | 0.08777349 | 93.1624125
| 73.19832 | 0.08940427 | 93.2629899
| 73.55192 | 0.09108539 | 93.363727
| 73.33881 | 0.09285607 | 93.4645793
| 73.56285 | 0.09456038 | 93.5655002
| 73.83555 | 0.09625389 | 93.6662307
| 74.25403 | 0.09792488 | 93.7669612
| 74.34851 | 0.09964706 | 93.8677576
| 74.65365 | 0.1013357 | 93.9684991
| 74.7321 | 0.1030629 | 94.0694408
| 74.77793 | 0.1047905 | 94.1701126
| 74.85638 | 0.1065146 | 94.270881
| 75.40442 | 0.1081665 | 94.371665
| 75.51512 | 0.1098861 | 94.4724573
| 75.65826 | 0.1115997 | 94.5731916
| 75.70428 | 0.1133274 | 94.6738725
| 76.10653 | 0.1150018 | 94.7746522
| 76.13633 | 0.1167331 | 94.8753976
| 76.34415 | 0.1184367 | 94.9761327
| 76.69794 | 0.1201175 | 95.0768562
| 76.82486 | 0.1218331 | 95.1775603
| 77.00044 | 0.1235443 | 95.2784479
| 77.11114 | 0.1252621 | 95.3791337
| 77.28652 | 0.1269697 | 95.4798067
| 77.20298 | 0.1287204 | 95.5806643
| 77.58902 | 0.1303965 | 95.6813994
| 77.47304 | 0.132149 | 95.7820709
| 78.28018 | 0.1337617 | 95.8828987
| 78.22908 | 0.1355067 | 95.9837187
| 77.98335 | 0.1372802 | 96.0844374
| 78.95268 | 0.138868 | 96.1852819
| 78.83651 | 0.140621 | 96.2859758
| 79.09318 | 0.1423169 | 96.3867066
| 79.39812 | 0.1440047 | 96.4873937
| 79.26592 | 0.1457613 | 96.5881517
| 79.63593 | 0.1474436 | 96.6891066
| 79.63329 | 0.1491774 | 96.7897051
| 79.82489 | 0.1508862 | 96.8905947
| 80.27579 | 0.1525545 | 96.9914624
| 80.28938 | 0.1542847 | 97.0919963
| 80.48117 | 0.1559899 | 97.1926819
| 80.81854 | 0.1576755 | 97.2935338
| 81.23701 | 0.1593461 | 97.3942391
| 81.41258 | 0.1610566 | 97.4950851
| 81.19949 | 0.162826 | 97.5958608
| 81.53686 | 0.1645079 | 97.6965008
| 81.19421 | 0.1663 | 97.7974345
| 81.43447 | 0.1679956 | 97.8979954
| 81.61003 | 0.1697076 | 97.9989285
| 82.3523 | 0.1713281 | 98.099629
| 82.28497 | 0.173076 | 98.2004697
| 82.62234 | 0.1747645 | 98.3014865
| 83.52199 | 0.1801114 | 98.4638985
| 83.48356 | 0.1846919 | 98.5647204
| 83.769 | 0.1893119 | 98.665497
| 84.86412 | 0.193893 | 98.7661249
| 85.05222 | 0.1987196 | 98.8669679
| 85.70977 | 0.2035678 | 98.967749
| 86.46451 | 0.2085019 | 99.0685659
| 86.52272 | 0.2136353 | 99.1692018
| 87.21235 | 0.2187778 | 99.2699109
| 88.2743 | 0.2239682 | 99.3706284
| 88.80168 | 0.2293556 | 99.471479
| 89.0052 | 0.2348554 | 99.5714839
| 89.6781 | 0.2404302 | 99.672149
| 90.15662 | 0.2461536 | 99.7728967
| 90.40814 | 0.2520318 | 99.8737066
| 91.01595 | 0.2579661 | 99.9743927
| 92.41713 | 0.2639031 | 100.075155
| 92.47381 | 0.2701686 | 100.1758711
| 92.61141 | 0.2765549 | 100.2767045
| 94.01214 | 0.2828677 | 100.3774398
| 94.39251 | 0.2894809 | 100.4783505
| 94.80498 | 0.2962078 | 100.5790315
| 95.46017 | 0.3030373 | 100.6797704
| 96.14763 | 0.3099996 | 100.7804896
| 97.06178 | 0.3170721 | 100.8812549
| 97.19825 | 0.3244091 | 100.9820152
| 98.14429 | 0.3317671 | 101.0827503
| 98.96059 | 0.3393032 | 101.1835839
| 99.4043 | 0.3470336 | 101.2841979
| 99.8514 | 0.3516043 | 101.4439208
| 99.70505 | 0.3516268 | 101.5447282
| 99.78536 | 0.3516143 | 101.6453899
| 99.97919 | 0.3515843 | 101.7461569
| 100.3673 | 0.3515242 | 101.8469409
| 99.84847 | 0.3516043 | 101.9477304
| 100.2203 | 0.3515468 | 102.048552
| 100.2522 | 0.3515418 | 102.1493997
| 100.1867 | 0.3515518 | 102.2501628
| 100.251 | 0.3515418 | 102.3509181
| 99.92644 | 0.3515918 | 102.4516195
| 100.3307 | 0.3515293 | 102.5525225
| 100.0386 | 0.3515743 | 102.6531428
| 100.5886 | 0.3514892 | 102.7539
| 100.2156 | 0.3515468 | 102.8546935
| 99.79395 | 0.3516118 | 102.9556174
| 100.1173 | 0.3515618 | 103.0563911
| 100.1814 | 0.3515518 | 103.1571747
| 100.1324 | 0.3515593 | 103.2579889
| 99.75917 | 0.3516168 | 103.3586657
| 100.115 | 0.3515618 | 103.4594567
| 99.91999 | 0.3515918 | 103.5602429
| 100.47 | 0.3515067 | 103.6608964
| 100.0808 | 0.3515668 | 103.7616965
| 99.88579 | 0.3515968 | 103.8624905
| 100.0958 | 0.3515643 | 103.9631453
| 99.94949 | 0.3515868 | 104.0639559
| 99.99736 | 0.3515793 | 104.164697
| 99.60813 | 0.3516394 | 104.2653881
| 100.1582 | 0.3515543 | 104.3663836
| 100.8055 | 0.3514542 | 104.4671168
| 100.2705 | 0.3515367 | 104.5678178
| 100.0755 | 0.3515668 | 104.668571
| 99.99385 | 0.3515793 | 104.7694035
| 100.301 | 0.3515318 | 104.8701662
| 100.0251 | 0.3515743 | 104.9709214
| 99.79786 | 0.3516093 | 105.0716736
| 100.2992 | 0.3515318 | 105.1726048
| 100.3473 | 0.3515242 | 105.2732394
| 99.6179 | 0.3516369 | 105.3739832
| 100.2813 | 0.3515343 | 105.4748472
| 99.95691 | 0.3515843 | 105.5755035
| 100.6527 | 0.3514767 | 105.676466
| 100.0366 | 0.3515718 | 105.7773075
| 100.3438 | 0.3515242 | 105.8778622
| 100.489 | 0.3515017 | 105.9778767
| 99.93777 | 0.3515868 | 106.078564
| 100.2449 | 0.3515392 | 106.1794381
| 100.1957 | 0.3515468 | 106.2800749
| 99.72909 | 0.3481524 | 106.4457199
| 99.61931 | 0.3446732 | 106.5464802
| 99.62286 | 0.3411776 | 106.6472096
| 99.20533 | 0.3377438 | 106.7480316
| 98.67446 | 0.3343282 | 106.8488339
| 98.82388 | 0.3307034 | 106.9535736
| 98.5359 | 0.327249 | 107.0544133
| 98.68521 | 0.3237342 | 107.1550435
| 98.18658 | 0.3203155 | 107.2557927
| 97.4613 | 0.3169302 | 107.3565883
| 97.44883 | 0.3134319 | 107.4574637
| 97.29039 | 0.3099543 | 107.5583961
| 97.16439 | 0.3064829 | 107.6590024
| 96.68198 | 0.3030598 | 107.759806
| 96.62085 | 0.2995762 | 107.8604767
| 95.65249 | 0.296223 | 107.9614281
| 95.99622 | 0.2926807 | 108.0619865
| 95.75688 | 0.289222 | 108.1627335
| 95.76044 | 0.2857203 | 108.2636372
| 95.56956 | 0.2822525 | 108.3644304
| 94.97382 | 0.278852 | 108.4650859
| 94.83159 | 0.2753811 | 108.5657499
| 94.28451 | 0.271966 | 108.6666098
| 94.41761 | 0.2684458 | 108.76747
| 93.90293 | 0.2650555 | 108.8674725
| 93.87404 | 0.2615658 | 108.9681735
| 93.00297 | 0.2582051 | 109.0689088
| 93.63825 | 0.2546112 | 109.1696584
| 92.7834 | 0.2512463 | 109.2704416
| 92.73829 | 0.2477598 | 109.371123
| 92.20741 | 0.2443467 | 109.471854
| 92.97224 | 0.2407325 | 109.5726098
| 91.80964 | 0.2374118 | 109.6734904
| 91.61876 | 0.2339492 | 109.7741337
| 91.60609 | 0.2304523 | 109.8749698
| 91.09143 | 0.2270354 | 109.9757374
| 90.83587 | 0.2235804 | 110.0764499
| 90.43454 | 0.2201464 | 110.1772063
| 89.95212 | 0.2167253 | 110.2779503
| 89.8908 | 0.213239 | 110.3786983
| 89.47325 | 0.2098068 | 110.4794768
| 89.54167 | 0.2063028 | 110.5801582
| 88.80015 | 0.2029159 | 110.681069
| 88.80369 | 0.1994214 | 110.7817676
| 88.19191 | 0.1960178 | 110.8825837
| 88.24392 | 0.1925158 | 110.9832804
| 88.16657 | 0.1890301 | 111.0840816
| 87.44126 | 0.1856435 | 111.1849139
| 87.46103 | 0.1821415 | 111.2857563
| 87.04348 | 0.1787088 | 111.3865453
| 86.93369 | 0.1752335 | 111.4871922
| 86.67794 | 0.1717749 | 111.5880096
| 86.64924 | 0.1682841 | 111.688742
| 85.94015 | 0.1648955 | 111.7895597
| 86.09813 | 0.1674672 | 111.9172002
| 86.19072 | 0.1709506 | 112.0180098
| 86.49377 | 0.1743994 | 112.1187577
| 87.20169 | 0.1777825 | 112.2194193
| 87.61807 | 0.1812162 | 112.3202367
| 87.58091 | 0.1847204 | 112.4210698
| 87.81908 | 0.1881752 | 112.5217015
| 87.94391 | 0.1916577 | 112.6226288
| 88.66805 | 0.1950422 | 112.7234021
| 88.71198 | 0.1985304 | 112.8241335
| 89.29035 | 0.2019366 | 112.9248808
| 89.15607 | 0.2054553 | 113.0256987
| 89.73424 | 0.2088625 | 113.1264736
| 89.77818 | 0.2123507 | 113.2272061
| 90.16212 | 0.2157869 | 113.3279526
| 90.56246 | 0.2192204 | 113.4286962
| 90.29844 | 0.2227599 | 113.5295344
| 91.11989 | 0.2261272 | 113.6302425
| 91.01786 | 0.2296392 | 113.7310106
| 91.25622 | 0.2330976 | 113.8317472
| 91.88304 | 0.2364955 | 113.9324721
| 91.84587 | 0.2400037 | 114.0334213
| 92.01937 | 0.2434648 | 114.1339478
| 92.20907 | 0.246934 | 114.2347801
| 92.57679 | 0.2503734 | 114.3355465
| 93.17136 | 0.2537806 | 114.4363977
| 93.32863 | 0.2572492 | 114.5370674
| 93.69635 | 0.2606859 | 114.6377555
| 93.74028 | 0.2641728 | 114.7384508
| 94.31863 | 0.2675863 | 114.8394086
| 94.20039 | 0.2710974 | 114.9400787
| 94.39009 | 0.2745633 | 115.0408163
| 94.51492 | 0.278041 | 115.1416038
| 95.06083 | 0.2814565 | 115.2424759
| 95.05612 | 0.284946 | 115.3430278
| 95.4887 | 0.288376 | 115.4438146
| 95.84039 | 0.2918156 | 115.5445152
| 96.28919 | 0.2952474 | 115.6454243
| 96.26826 | 0.2987424 | 115.7460631
| 96.57129 | 0.302189 | 115.8467483
| 96.77702 | 0.3056549 | 115.9475578
| 96.93428 | 0.3091301 | 116.0484206
| 97.38308 | 0.3125514 | 116.1490255
| 97.45925 | 0.3160394 | 116.249894
| 97.77851 | 0.3194815 | 116.3505229
| 97.93576 | 0.3229607 | 116.4514992
| 98.09304 | 0.3264242 | 116.552024
| 99.25425 | 0.3297437 | 116.6528688
| 99.08774 | 0.3332666 | 116.7536651
| 99.29346 | 0.3367322 | 116.8544646
| 99.24009 | 0.3402343 | 116.955163
| 99.73753 | 0.3436586 | 117.0560723
| 99.87858 | 0.3471315 | 117.1567949
| 100.3274 | 0.3505587 | 117.257572
| 101.0608 | 0.3594459 | 117.3884313
| 101.3583 | 0.3676219 | 117.4892079
| 102.1737 | 0.3758829 | 117.5899798
| 102.8109 | 0.3843398 | 117.6907467
| 103.4155 | 0.39297 | 117.7914692
| 103.7282 | 0.4018246 | 117.8922375
| 104.8343 | 0.4107229 | 117.9928675
| 105.5031 | 0.4198968 | 118.0937759
| 106.4468 | 0.429195 | 118.1944707
| 107.3417 | 0.4386862 | 118.2951202
| 107.9936 | 0.4484283 | 118.3959766
| 108.386 | 0.4584004 | 118.4967492
| 108.9401 | 0.4685439 | 118.5974706
| 109.9476 | 0.4787714 | 118.6976955
| 110.485 | 0.4893388 | 118.79848
| 111.8968 | 0.4999768 | 118.8991855
| 112.1259 | 0.5110374 | 119.0000851
| 112.8409 | 0.5221465 | 119.1001006
| 114.0414 | 0.5334888 | 119.2008436
| 114.8042 | 0.5451346 | 119.3016168
| 115.016 | 0.5571118 | 119.4024662
| 115.9404 | 0.5692063 | 119.5031944
| 116.9129 | 0.5815354 | 119.6038876
| 117.9338 | 0.5941119 | 119.7046083
| 118.3551 | 0.6070462 | 119.8053954
| 119.3914 | 0.6201422 | 119.9061434
| 120.2331 | 0.6335347 | 120.0068866
| 120.8154 | 0.6472422 | 120.1076472
| 121.5108 | 0.6612222 | 120.2084906
| 122.4486 | 0.6754416 | 120.3092805
| 123.3539 | 0.6899484 | 120.4100206
| 124.1629 | 0.7031259 | 120.6005892
| 124.2757 | 0.7031084 | 120.701412
| 124.2913 | 0.7031058 | 120.8020368
| 124.4527 | 0.7030808 | 120.9027781
| 124.4845 | 0.7030758 | 121.0036356
| 124.3542 | 0.7030959 | 121.1042206
| 124.0945 | 0.7031359 | 121.2051171
| 124.353 | 0.7030959 | 121.3058846
| 124.9679 | 0.7030008 | 121.4065832
| 124.6273 | 0.7030533 | 121.5075011
| 124.2866 | 0.7031058 | 121.6080578
| 124.6422 | 0.7030508 | 121.7087991
| 124.5769 | 0.7030608 | 121.809561
| 124.9487 | 0.7030033 | 121.9102804
| 124.4624 | 0.7030783 | 122.0110837
| 124.3808 | 0.7030908 | 122.1117942
| 124.4613 | 0.7030783 | 122.2124918
| 124.4282 | 0.7030833 | 122.3132084
| 124.8001 | 0.7030258 | 122.4140823
| 124.0385 | 0.7031434 | 122.5148394
| 124.2483 | 0.7031109 | 122.6156113
| 124.7983 | 0.7030258 | 122.7164706
| 124.2147 | 0.7031159 | 122.8171896
| 124.3923 | 0.7030883 | 122.9179006
| 124.3917 | 0.7030883 | 123.0187076
| 124.4882 | 0.7030733 | 123.119483
| 124.9087 | 0.7030083 | 123.2203293
| 124.2766 | 0.7031058 | 123.3210884
| 124.5513 | 0.7030633 | 123.4218509
| 124.6478 | 0.7030483 | 123.5226287
| 124.2424 | 0.7031109 | 123.623487
| 124.4525 | 0.7030783 | 123.7241459
| 124.6139 | 0.7030533 | 123.8248777
| 124.3864 | 0.7030883 | 123.9256358
| 124.6936 | 0.7030408 | 124.0264248
| 124.1424 | 0.7031259 | 124.1270894
| 124.66 | 0.7030458 | 124.2278595
| 124.7567 | 0.7030308 | 124.3286803
| 124.7237 | 0.7030358 | 124.4294739
| 124.7715 | 0.7030283 | 124.5301597
| 124.2366 | 0.7031109 | 124.6309332
| 124.657 | 0.7030458 | 124.7316645
| 124.7213 | 0.7030358 | 124.8324883
| 124.5425 | 0.7030633 | 124.933206
| 124.6877 | 0.7030408 | 125.0340437
| 124.7358 | 0.7030333 | 125.1347358
| 124.7352 | 0.7030333 | 125.2355415
| 124.362 | 0.7030908 | 125.3363194
| 124.7825 | 0.7030258 | 125.4369644
| 124.3362 | 0.6962068 | 125.6016302
| 123.9067 | 0.6893182 | 125.7024504
| 123.6551 | 0.682418 | 125.8030417
| 123.6627 | 0.6754632 | 125.9038435
| 123.1036 | 0.6686037 | 126.0045331
| 123.338 | 0.6616053 | 126.1064608
| 122.2929 | 0.6548223 | 126.2071297
| 122.2197 | 0.6478843 | 126.3078691
| 121.952 | 0.6409832 | 126.4085089
| 121.2309 | 0.6341315 | 126.5094495
| 120.8499 | 0.6272469 | 126.610104
| 120.6469 | 0.6203325 | 126.710792
| 120.4926 | 0.6134049 | 126.8115618
| 119.8847 | 0.6065426 | 126.912402
| 120.3621 | 0.5995279 | 127.0130192
| 119.0094 | 0.5927881 | 127.113751
| 118.8713 | 0.585853 | 127.2145933
| 118.7008 | 0.5789337 | 127.3152804
| 118.5626 | 0.5720065 | 127.4160079
| 118.2141 | 0.5651106 | 127.5167539
| 117.6387 | 0.5582502 | 127.6174932
| 117.0309 | 0.5513798 | 127.7184509
| 116.9576 | 0.5444481 | 127.8190987
| 116.1554 | 0.5376256 | 127.9197969
| 115.661 | 0.5307465 | 128.0206247
| 115.3123 | 0.5238432 | 128.1214784
| 115.7896 | 0.5168465 | 128.221836
| 114.9875 | 0.5100623 | 128.3219783
| 114.6388 | 0.5031604 | 128.4228111
| 114.436 | 0.4962425 | 128.5235492
| 113.893 | 0.4893681 | 128.6244191
| 113.6738 | 0.4824618 | 128.7250262
| 113.4548 | 0.4755447 | 128.8257892
| 113.0575 | 0.4686624 | 128.926446
| 112.5468 | 0.4618411 | 129.026475
| 112.5706 | 0.4548987 | 129.1270596
| 112.4487 | 0.4479703 | 129.2277697
| 111.5333 | 0.4411528 | 129.3286488
| 110.9901 | 0.4342835 | 129.4294442
| 111.014 | 0.4273326 | 129.5301525
| 110.1148 | 0.4205254 | 129.6308471
| 109.9443 | 0.4135962 | 129.7316768
| 109.6604 | 0.4066867 | 129.8324746
| 109.4251 | 0.3997837 | 129.933069
| 109.2708 | 0.3928501 | 130.0339259
| 108.6467 | 0.3859987 | 130.1346447
| 107.958 | 0.3791496 | 130.235474
| 107.577 | 0.3722636 | 130.3361488
| 107.5035 | 0.3653158 | 130.4370305
| 106.7501 | 0.3584859 | 130.5377265
| 106.3204 | 0.3516034 | 130.638459
| 106.3281 | 0.3446522 | 130.7392097
| 106.3682 | 0.337685 | 130.8401173
| 105.4526 | 0.3308741 | 130.9409012
| 105.833 | 0.3372299 | 131.0506321
| 105.5327 | 0.3442175 | 131.1512553
| 106.5766 | 0.3510058 | 131.2520023
| 106.6649 | 0.3579401 | 131.3527238
| 107.1258 | 0.3648272 | 131.4535964
| 107.5057 | 0.3717098 | 131.554223
| 108.1124 | 0.3785692 | 131.6550206
| 108.0711 | 0.3855357 | 131.7559187
| 108.532 | 0.3924146 | 131.8566725
| 109.1387 | 0.3992701 | 131.9574138
| 109.3565 | 0.4061831 | 132.0581161
| 109.6879 | 0.4130895 | 132.1589782
| 110.1324 | 0.419969 | 132.2597043
| 110.5286 | 0.4268587 | 132.3604703
| 110.3741 | 0.4338222 | 132.4610714
| 110.8997 | 0.4406905 | 132.5618157
| 111.4901 | 0.44755 | 132.6625779
| 112.1128 | 0.4544132 | 132.7634665
| 112.2984 | 0.4613498 | 132.8644398
| 112.662 | 0.4682332 | 132.9650418
| 113.0096 | 0.4751307 | 133.0658105
| 113.2437 | 0.4820464 | 133.1665893
| 113.5101 | 0.4889674 | 133.2675179
| 114.2302 | 0.495794 | 133.368094
| 114.4318 | 0.5027032 | 133.4687062
| 115.2491 | 0.5095375 | 133.5696119
| 115.4345 | 0.5164553 | 133.6703115
| 115.5714 | 0.5233862 | 133.7710941
| 115.7895 | 0.5303039 | 133.8718651
| 116.5095 | 0.5371371 | 133.9725376
| 116.4196 | 0.5441151 | 134.0734941
| 117.334 | 0.5509098 | 134.1740423
| 117.4385 | 0.5578482 | 134.2748597
| 117.5592 | 0.5647801 | 134.37562
| 117.6475 | 0.5717254 | 134.4765025
| 118.7077 | 0.5785078 | 134.5771989
| 118.8122 | 0.5854435 | 134.6779779
| 119.4349 | 0.5922895 | 134.7786167
| 119.3614 | 0.5992588 | 134.8794831
| 120.0489 | 0.606099 | 134.9801837
| 120.3316 | 0.6130093 | 135.0809942
| 120.8248 | 0.6198793 | 135.1816909
| 121.0752 | 0.6267923 | 135.2824664
| 121.455 | 0.6336888 | 135.3832937
| 121.8024 | 0.6405851 | 135.4840455
| 121.6478 | 0.6475623 | 135.5848453
| 122.1574 | 0.6544515 | 135.6858574
| 122.6343 | 0.6613197 | 135.7864918
| 123.2409 | 0.6681789 | 135.8872867
| 123.2321 | 0.6751298 | 135.9880321
| 123.5795 | 0.6820247 | 136.0887631
| 124.0242 | 0.688902 | 136.1894572
| 124.2098 | 0.6958296 | 136.2902996
| 124.8324 | 0.7026772 | 136.3909626
| 125.3965 | 0.718065 | 136.4986159
| 125.993 | 0.7335086 | 136.5994904
| 126.573 | 0.7492387 | 136.7001765
| 127.5573 | 0.7652471 | 136.8009941
| 128.5575 | 0.7815739 | 136.901777
| 129.2656 | 0.7982768 | 137.002549
| 129.9897 | 0.8153128 | 137.1032972
| 130.8105 | 0.8326639 | 137.2039546
| 131.7444 | 0.8503847 | 137.3048063
| 132.8881 | 0.8684037 | 137.4054904
| 134.2422 | 0.886755 | 137.506162
| 134.4133 | 0.9057042 | 137.6070485
| 135.8474 | 0.9248078 | 137.7077592
| 136.9408 | 0.9443693 | 137.8085466
| 137.8396 | 0.9643477 | 137.9092764
| 138.8672 | 0.9846986 | 138.0099397
| 140.186 | 1.005454 | 138.110774
| 141.1155 | 1.026683 | 138.2115609
| 141.7369 | 1.048382 | 138.3123045
| 143.0702 | 1.070408 | 138.4130373
| 144.0306 | 1.092924 | 138.5136952
| 145.4601 | 1.11588 | 138.6145889
| 146.6137 | 1.139314 | 138.7153447
| 147.6209 | 1.163231 | 138.8160312
| 148.4332 | 1.187725 | 138.9169634
| 149.828 | 1.212579 | 139.0177087
| 150.2019 | 1.238098 | 139.1184531
| 152.5023 | 1.263851 | 139.2192539
| 153.4093 | 1.290329 | 139.3199895
| 154.8178 | 1.317288 | 139.4207991
| 155.6102 | 1.344863 | 139.5215085
| 156.7422 | 1.372927 | 139.6221534
| 158.6182 | 1.401514 | 139.7230302
| 158.7088 | 1.406393 | 139.8406017
| 158.8864 | 1.406365 | 139.9414898
| 159.1611 | 1.406322 | 140.0422362
| 159.2576 | 1.406307 | 140.1431037
| 158.6741 | 1.406398 | 140.2438531
| 159.1756 | 1.40632 | 140.3445815
| 159.4664 | 1.406275 | 140.4452956
| 159.4334 | 1.40628 | 140.5462385
| 159.2062 | 1.406315 | 140.6468004
| 159.3027 | 1.4063 | 140.7476328
| 159.0755 | 1.406335 | 140.8484753
| 159.4473 | 1.406277 | 140.9491746
| 159.5114 | 1.406267 | 141.0499031
| 158.4422 | 1.406433 | 141.1506569
| 159.2512 | 1.406307 | 141.2514876
| 159.3639 | 1.40629 | 141.3520515
| 159.1205 | 1.406327 | 141.4528977
| 159.1199 | 1.406327 | 141.5535576
| 159.2164 | 1.406312 | 141.6543829
| 159.1349 | 1.406325 | 141.7550377
| 159.8468 | 1.406215 | 141.8558476
| 159.6358 | 1.406247 | 141.956532
| 159.7161 | 1.406235 | 142.0572999
| 159.3754 | 1.406287 | 142.158077
| 159.1644 | 1.40632 | 142.2588939
| 159.52 | 1.406265 | 142.3595467
| 159.2928 | 1.4063 | 142.4604713
| 159.4703 | 1.406272 | 142.5612263
| 159.3402 | 1.406292 | 142.6619406
| 159.4692 | 1.406272 | 142.762769
| 159.0152 | 1.406342 | 142.8635045
| 159.7108 | 1.406235 | 142.9642256
| 159.4026 | 1.406282 | 143.0650556
| 159.4991 | 1.406267 | 143.1657445
| 159.5795 | 1.406255 | 143.2664801
| 159.4494 | 1.406275 | 143.3671903
| 159.7403 | 1.40623 | 143.4680752
| 159.3187 | 1.406295 | 143.5688099
| 159.5123 | 1.406265 | 143.6695702
| 159.4471 | 1.406275 | 143.7702026
| 159.4627 | 1.406272 | 143.8710582
| 159.3649 | 1.406287 | 143.9718004
| 159.8663 | 1.40621 | 144.0725245
| 159.9142 | 1.406202 | 144.1734516
| 159.4604 | 1.406272 | 144.2742325
| 159.2654 | 1.406302 | 144.374927
| 159.6534 | 1.406242 | 144.4757675
| 159.3938 | 1.406282 | 144.576477
| 159.2474 | 1.406305 | 144.6772419
| 158.8744 | 1.392388 | 144.8417938
| 158.5991 | 1.378301 | 144.9426298
| 158.2266 | 1.364259 | 145.043248
| 158.0321 | 1.35016 | 145.1440783
| 156.5586 | 1.336264 | 145.2448679
| 156.7043 | 1.322102 | 145.3466426
| 156.0888 | 1.308093 | 145.4472962
| 155.7326 | 1.294012 | 145.5481824
| 155.3439 | 1.279963 | 145.6488696
| 154.3398 | 1.266 | 145.7496208
| 153.9834 | 1.251923 | 145.8504744
| 154.0482 | 1.237792 | 145.951242
| 153.3356 | 1.223776 | 146.0520547
| 152.9145 | 1.20973 | 146.1527589
| 152.7364 | 1.195639 | 146.2535142
| 152.202 | 1.181602 | 146.3542734
| 151.3759 | 1.167616 | 146.4549931
| 150.793 | 1.153595 | 146.5557009
| 150.2424 | 1.139546 | 146.6565625
| 149.4487 | 1.125546 | 146.7573505
| 149.1086 | 1.11149 | 146.8580313
| 148.2827 | 1.097512 | 146.958698
| 148.3959 | 1.083367 | 147.0595194
| 147.8453 | 1.069323 | 147.160347
| 147.1813 | 1.055318 | 147.2610217
| 146.2421 | 1.041348 | 147.3617572
| 145.6914 | 1.027313 | 147.4625216
| 145.3512 | 1.013213 | 147.5635232
| 144.8977 | 0.9991834 | 147.6641424
| 144.1853 | 0.9851461 | 147.7651038
| 143.8288 | 0.971094 | 147.8657781
| 143.2944 | 0.957062 | 147.9665058
| 142.8246 | 0.9429855 | 148.0674789
| 142.3551 | 0.9289506 | 148.1681556
| 142.0635 | 0.9148809 | 148.2688844
| 141.7881 | 0.9008059 | 148.369633
| 141.1728 | 0.886771 | 148.4704702
| 140.0551 | 0.8728373 | 148.5711391
| 139.8771 | 0.8587391 | 148.6719459
| 138.711 | 0.8448123 | 148.7726187
| 138.4032 | 0.8307237 | 148.8734999
| 138.4193 | 0.816569 | 148.9744961
| 137.804 | 0.8025723 | 149.0750605
| 136.8323 | 0.7886013 | 149.1758344
| 136.3625 | 0.7745521 | 149.2766132
| 136.2653 | 0.7604553 | 149.3773207
| 135.3422 | 0.7464737 | 149.4781174
| 134.4352 | 0.7324899 | 149.5789116
| 134.3704 | 0.7183885 | 149.6796162
| 133.2205 | 0.7044371 | 149.7804472
| 132.5079 | 0.690427 | 149.8812145
| 132.4591 | 0.6763353 | 149.9818321
| 131.2284 | 0.6624035 | 150.0826121
| 131.7284 | 0.6631526 | 150.2791731
| 132.6989 | 0.6771207 | 150.3799262
| 133.0864 | 0.6911662 | 150.4805897
| 133.3931 | 0.705265 | 150.5815435
| 133.9426 | 0.7192812 | 150.6821757
| 134.8644 | 0.7332682 | 150.7830106
| 135.3977 | 0.7473096 | 150.8838055
| 135.5262 | 0.7614087 | 150.9845649
| 136.3025 | 0.7754 | 151.08527
| 136.9491 | 0.7894165 | 151.1860117
| 137.3529 | 0.8034612 | 151.2866867
| 137.7404 | 0.817531 | 151.3875227
| 138.0955 | 0.8315932 | 151.4882696
| 138.4995 | 0.8455526 | 151.588336
| 139.3403 | 0.8595233 | 151.6889653
| 139.9385 | 0.8735535 | 151.7897511
| 139.986 | 0.8876695 | 151.8905421
| 140.8917 | 0.9016303 | 151.9911718
| 141.4736 | 0.9156564 | 152.0919107
| 142.2822 | 0.9296665 | 152.1927859
| 142.3135 | 0.9437817 | 152.2935529
| 142.6848 | 0.9578421 | 152.3943046
| 143.5582 | 0.9718251 | 152.4950571
| 143.8809 | 0.9858928 | 152.595807
| 144.4304 | 0.9999226 | 152.6965368
| 145.0285 | 1.013949 | 152.7972954
| 146.1609 | 1.027893 | 152.8980573
| 145.9979 | 1.042024 | 152.9987205
| 146.9846 | 1.055993 | 153.0995009
| 147.437 | 1.070042 | 153.2002572
| 147.857 | 1.084081 | 153.3009098
| 147.8234 | 1.098221 | 153.4017864
| 148.8102 | 1.112181 | 153.5024964
| 148.89 | 1.126282 | 153.6032139
| 149.6014 | 1.140309 | 153.7041086
| 150.0376 | 1.154344 | 153.8047507
| 150.6679 | 1.168369 | 153.9055291
| 151.1527 | 1.182405 | 154.006235
| 152.0259 | 1.196401 | 154.107079
| 152.3811 | 1.21046 | 154.2078019
| 153.2705 | 1.224441 | 154.3085597
| 153.0913 | 1.238611 | 154.4094839
| 153.9484 | 1.252597 | 154.5102434
| 154.2551 | 1.266651 | 154.6108777
| 154.8854 | 1.280668 | 154.7116043
| 154.9005 | 1.294807 | 154.8125226
| 156.1949 | 1.308701 | 154.913105
| 156.4367 | 1.32279 | 155.0139166
| 156.9215 | 1.336839 | 155.1147092
| 157.3252 | 1.350898 | 155.2154908
| 157.8908 | 1.364936 | 155.3162974
| 158.6182 | 1.378946 | 155.4170798
| 159.5403 | 1.392913 | 155.5177704
| 160.7517 | 1.435341 | 155.7152256
| 162.0917 | 1.465273 | 155.8160683
| 162.7835 | 1.49587 | 155.9167616
| 163.8793 | 1.527089 | 156.017656
| 165.282 | 1.558802 | 156.1182595
| 166.8624 | 1.590967 | 156.2183545
| 167.9397 | 1.624078 | 156.3191002
| 169.1943 | 1.657838 | 156.4198582
| 170.6099 | 1.692238 | 156.5205513
| 171.7333 | 1.727473 | 156.6215002
| 173.3096 | 1.763016 | 156.7215082
| 174.6905 | 1.79954 | 156.8221486
| 175.6332 | 1.836927 | 156.922929
| 177.4656 | 1.874895 | 157.0236011
| 179.281 | 1.913379 | 157.1236126
| 180.6906 | 1.952914 | 157.224147
| 182.6821 | 1.993293 | 157.3250064
| 183.3287 | 2.034627 | 157.4256807
| 185.2047 | 2.07667 | 157.5264992
| 186.659 | 2.119568 | 157.6271616
| 188.4196 | 2.163367 | 157.7279985
| 189.8877 | 2.208135 | 157.8289035
| 191.3063 | 2.253764 | 157.9296825
| 192.9503 | 2.30032 | 158.0305342
| 195.4191 | 2.347594 | 158.1311694
| 196.4942 | 2.396085 | 158.2318843
| 198.4263 | 2.4455 | 158.3327417
| 200.0981 | 2.495919 | 158.4335153
| 201.6878 | 2.547333 | 158.5342033
| 203.8754 | 2.599718 | 158.6349271
| 205.2197 | 2.653285 | 158.7356225
| 206.9186 | 2.708019 | 158.8365593
| 209.0376 | 2.763623 | 158.9371753
| 210.8395 | 2.813028 | 159.125737
| 211.1304 | 2.812983 | 159.2264723
| 211.0003 | 2.813003 | 159.3272417
| 211.0644 | 2.812993 | 159.4278416
| 211.1933 | 2.812973 | 159.5286733
| 210.9499 | 2.813011 | 159.6295315
| 211.5646 | 2.812915 | 159.7302239
| 211.321 | 2.812953 | 159.831031
| 211.4339 | 2.812935 | 159.9317647
| 211.3685 | 2.812945 | 160.0325281
| 211.6107 | 2.812908 | 160.1332744
| 211.7396 | 2.812888 | 160.234047
| 211.6257 | 2.812905 | 160.3347211
| 211.3499 | 2.812948 | 160.4355241
| 211.7218 | 2.81289 | 160.536267
| 212.3039 | 2.8128 | 160.6368867
| 211.9958 | 2.812848 | 160.7377351
| 211.5419 | 2.812918 | 160.8385514
| 211.7195 | 2.81289 | 160.939354
| 211.9617 | 2.812853 | 161.0399503
| 211.8154 | 2.812875 | 161.1408356
| 211.5234 | 2.81292 | 161.2414953
| 211.7171 | 2.81289 | 161.3423152
| 211.7003 | 2.812893 | 161.4430642
| 211.5862 | 2.81291 | 161.5437949
| 211.78 | 2.81288 | 161.6445153
| 211.8118 | 2.812875 | 161.7453252
| 212.1511 | 2.812823 | 161.8460178
| 211.6487 | 2.8129 | 161.9467838
| 211.8747 | 2.812865 | 162.0476017
| 212.2142 | 2.812813 | 162.1482649
| 211.9222 | 2.812858 | 162.249152
| 212.1482 | 2.812823 | 162.3498032
| 211.9534 | 2.812853 | 162.4506716
| 211.7585 | 2.812883 | 162.5514936
| 212.0331 | 2.81284 | 162.6521708
| 211.8384 | 2.81287 | 162.7529349
| 211.7083 | 2.81289 | 162.8537388
| 212.2419 | 2.812808 | 162.9544909
| 212.1603 | 2.81282 | 163.0550674
| 211.8198 | 2.812873 | 163.1559041
| 212.1753 | 2.812818 | 163.2566885
| 211.9644 | 2.81285 | 163.3575182
| 212.3361 | 2.812793 | 163.458169
| 212.1898 | 2.812815 | 163.5588857
| 212.1245 | 2.812825 | 163.6597854
| 212.14 | 2.812823 | 163.7605049
| 212.3013 | 2.812798 | 163.8612777
| 211.8474 | 2.812868 | 163.9619096
| 211.2315 | 2.785384 | 164.127561
| 210.6648 | 2.757628 | 164.2283313
| 210.3087 | 2.729862 | 164.3290159
| 209.4829 | 2.70215 | 164.4297692
| 208.1875 | 2.64688 | 164.6315666
| 207.394 | 2.619192 | 164.7322139
| 206.3417 | 2.591505 | 164.8330046
| 205.9369 | 2.563762 | 164.9336364
| 205.3053 | 2.536228 | 165.0336367
| 204.6253 | 2.508454 | 165.1345329
| 203.8642 | 2.480757 | 165.2351955
| 203.4433 | 2.452991 | 165.3359185
| 202.6336 | 2.425289 | 165.4366299
| 201.8728 | 2.397524 | 165.5375392
| 201.4355 | 2.369813 | 165.6380704
| 201.0307 | 2.342011 | 165.7389139
| 199.8489 | 2.31435 | 165.839682
| 198.9099 | 2.286629 | 165.9405324
| 198.602 | 2.258905 | 166.0410396
| 198.0031 | 2.231096 | 166.1420183
| 197.0154 | 2.203432 | 166.242692
| 196.0764 | 2.17571 | 166.343543
| 195.4286 | 2.147991 | 166.4442244
| 194.9591 | 2.120242 | 166.5449107
| 193.8743 | 2.092552 | 166.6457303
| 193 | 2.064833 | 166.7465376
| 192.547 | 2.036801 | 166.84824
| 191.964 | 2.009071 | 166.9489256
| 191.1383 | 1.981319 | 167.0498244
| 190.2639 | 1.953626 | 167.1505356
| 190.0048 | 1.925825 | 167.2512963
| 188.8877 | 1.898176 | 167.3519841
| 187.9323 | 1.870454 | 167.4528471
| 187.4466 | 1.842694 | 167.553585
| 187.2523 | 1.814908 | 167.6542524
| 186.1997 | 1.787203 | 167.7551096
| 185.0665 | 1.759512 | 167.8559597
| 184.9853 | 1.731689 | 167.9566972
| 184.0786 | 1.70402 | 168.0573411
| 183.188 | 1.676315 | 168.1581053
| 182.427 | 1.648623 | 168.2587513
| 181.6499 | 1.620896 | 168.3595311
| 181.407 | 1.593096 | 168.460278
| 180.0954 | 1.565458 | 168.5610372
| 179.6581 | 1.537688 | 168.6617821
| 178.6867 | 1.509993 | 168.7625578
| 178.3303 | 1.482229 | 168.863236
| 177.3588 | 1.454493 | 168.9641595
| 176.5979 | 1.426774 | 169.0649016
| 175.7072 | 1.39906 | 169.165701
| 174.8491 | 1.37138 | 169.2663571
| 174.509 | 1.343573 | 169.3671822
| 174.5843 | 1.347445 | 169.5557181
| 175.1013 | 1.375221 | 169.6565299
| 176.185 | 1.402891 | 169.7572786
| 176.3781 | 1.430673 | 169.8579325
| 177.5752 | 1.458352 | 169.9587756
| 178.0273 | 1.486131 | 170.0595634
| 178.7386 | 1.513907 | 170.1604843
| 179.5147 | 1.54159 | 170.261107
| 180.3882 | 1.569107 | 170.3611828
| 180.7756 | 1.596939 | 170.4621285
| 182.0376 | 1.624377 | 170.5621341
| 182.5221 | 1.652199 | 170.6630953
| 182.6342 | 1.680086 | 170.7640839
| 183.7502 | 1.707811 | 170.865048
| 184.9471 | 1.735535 | 170.9660537
| 185.1727 | 1.763388 | 171.0669853
| 186.0619 | 1.791143 | 171.1679304
| 186.8381 | 1.81867 | 171.267987
| 188.1324 | 1.846273 | 171.3686106
| 188.2445 | 1.874153 | 171.469574
| 188.9559 | 1.901825 | 171.5701168
| 189.6995 | 1.929549 | 171.6708697
| 190.3461 | 1.957276 | 171.7715775
| 190.9926 | 1.985021 | 171.8723521
| 191.9305 | 2.012725 | 171.9731407
| 192.658 | 2.040442 | 172.0738593
| 193.3044 | 2.068174 | 172.1745851
| 194.0157 | 2.095963 | 172.2755567
| 194.7268 | 2.123668 | 172.3762191
| 194.7257 | 2.151495 | 172.4769276
| 196.0036 | 2.179171 | 172.5778066
| 196.7149 | 2.206902 | 172.6785657
| 197.4747 | 2.234625 | 172.7793235
| 197.6355 | 2.262458 | 172.880145
| 199.237 | 2.290102 | 172.9810876
| 199.5436 | 2.317881 | 173.0817941
| 199.7529 | 2.345686 | 173.1825388
| 200.8527 | 2.37336 | 173.2833079
| 201.9849 | 2.401041 | 173.3841227
| 202.8903 | 2.428757 | 173.4849384
| 203.3101 | 2.456533 | 173.5856978
| 204.1022 | 2.48427 | 173.686523
| 204.6516 | 2.512004 | 173.7872025
| 205.2171 | 2.539753 | 173.8879464
| 205.5559 | 2.567561 | 173.9887738
| 206.8662 | 2.595204 | 174.0895503
| 207.6746 | 2.622914 | 174.1902886
| 208.5478 | 2.650598 | 174.2909697
| 208.676 | 2.678417 | 174.3917192
| 209.0636 | 2.706222 | 174.492566
| 210.2442 | 2.733853 | 174.5932255
| 211.0201 | 2.761568 | 174.6939654
| 211.6505 | 2.789337 | 174.7948164
| 214.16 | 2.869878 | 174.9812563
| 215.1746 | 2.928595 | 175.081286
| 216.9155 | 2.988934 | 175.1822216
| 218.6063 | 3.050526 | 175.2831798
| 220.2148 | 3.113398 | 175.3841564
| 221.6436 | 3.177567 | 175.4851136
| 223.6698 | 3.242961 | 175.5860856
| 225.5003 | 3.309683 | 175.6870035
| 227.5727 | 3.37713 | 175.7870465
| 228.9628 | 3.446502 | 175.8877444
| 231.1283 | 3.51726 | 175.988579
| 232.6123 | 3.589482 | 176.0892982
| 235.0497 | 3.663125 | 176.1901527
| 236.9832 | 3.738337 | 176.2909936
| 238.818 | 3.815019 | 176.3917339
| 240.9259 | 3.893293 | 176.4925695
| 242.9674 | 3.973066 | 176.5932737
| 244.6345 | 4.054654 | 176.6941426
| 246.9633 | 4.137772 | 176.7949763
| 249.0312 | 4.222582 | 176.8957599
| 250.9672 | 4.309245 | 176.9966661
| 252.8203 | 4.397691 | 177.0975777
| 255.0441 | 4.487525 | 177.1980955
| 257.6538 | 4.579383 | 177.2988941
| 259.5975 | 4.673167 | 177.3996402
| 261.7335 | 4.768812 | 177.5003699
| 263.7051 | 4.866472 | 177.6011431
| 266.0304 | 4.966092 | 177.7019452
| 267.9487 | 5.06764 | 177.8025858
| 270.0587 | 5.171521 | 177.9035146
| 272.6033 | 5.277162 | 178.0041705
| 275.2746 | 5.38513 | 178.1050089
| 277.3284 | 5.495382 | 178.2058368
| 279.1854 | 5.607795 | 178.3065634
| 280.1668 | 5.625732 | 178.4232203
| 280.7165 | 5.625647 | 178.5240384
| 280.5216 | 5.625677 | 178.6247983
| 280.5696 | 5.625669 | 178.7255518
| 280.925 | 5.625614 | 178.8262679
| 280.3904 | 5.625697 | 178.9270602
| 280.9725 | 5.625607 | 179.02789
| 281.0043 | 5.625602 | 179.1287119
| 280.68 | 5.625652 | 179.2295885
| 281.1488 | 5.625579 | 179.3304135
| 280.9377 | 5.625612 | 179.4310413
| 281.439 | 5.625534 | 179.531751
| 281.0014 | 5.625602 | 179.6326959
| 280.9522 | 5.625609 | 179.7333718
| 280.8059 | 5.625632 | 179.8341103
| 281.1129 | 5.625584 | 179.9349415
| 281.1123 | 5.625584 | 180.0356784
| 281.0955 | 5.625587 | 180.1364863
| 281.0301 | 5.625597 | 180.23712
| 281.4827 | 5.625527 | 180.3380279
| 281.1908 | 5.625572 | 180.4387711
| 281.5302 | 5.625519 | 180.539546
| 281.8533 | 5.625469 | 180.6395876
| 281.4804 | 5.625527 | 180.7402121
| 281.6741 | 5.625497 | 180.8409528
| 281.4468 | 5.625532 | 180.9418158
| 281.4948 | 5.625524 | 181.0425655
| 281.6561 | 5.625499 | 181.1432105
| 281.7526 | 5.625484 | 181.2440052
| 281.4769 | 5.625527 | 181.3447845
| 282.3665 | 5.625389 | 181.4455771
| 281.6862 | 5.625494 | 181.5462549
| 281.9121 | 5.625459 | 181.6469633
| 281.6202 | 5.625504 | 181.7477267
| 281.3445 | 5.625547 | 181.8485768
| 281.4249 | 5.625534 | 181.9492863
| 281.6184 | 5.625504 | 182.0500335
| 281.5694 | 5.625512 | 182.1508025
| 281.7791 | 5.625479 | 182.2515389
| 282.1347 | 5.625424 | 182.3522839
| 281.7618 | 5.625482 | 182.4530458
| 281.745 | 5.625484 | 182.5537845
| 281.5987 | 5.625507 | 182.6545357
| 281.5981 | 5.625507 | 182.7552168
| 282.0021 | 5.625444 | 182.8560903
| 282.0664 | 5.625434 | 182.9568671
| 281.5317 | 5.625517 | 183.0576383
| 281.6768 | 5.625494 | 183.1582796
| 281.5143 | 5.625519 | 183.2590599
| 281.2559 | 5.569538 | 183.4248272
| 280.1245 | 5.513231 | 183.5255652
| 279.1548 | 5.456912 | 183.6262815
| 278.0718 | 5.400551 | 183.7271025
| 276.277 | 5.28897 | 183.9275729
| 276.0356 | 5.23252 | 184.0283208
| 274.4025 | 5.176205 | 184.1292121
| 273.5135 | 5.119882 | 184.2299125
| 273.0296 | 5.063367 | 184.3308421
| 271.882 | 5.007064 | 184.4315778
| 270.9122 | 4.950742 | 184.5322986
| 270.0073 | 4.894378 | 184.6330769
| 269.0376 | 4.838022 | 184.7338581
| 268.4078 | 4.781635 | 184.8346011
| 267.0006 | 4.72575 | 184.934663
| 266.468 | 4.669365 | 185.0353762
| 265.1261 | 4.613044 | 185.1361979
| 264.3829 | 4.556709 | 185.236878
| 263.5265 | 4.500358 | 185.3376199
| 262.8482 | 4.443941 | 185.4384302
| 261.7814 | 4.387615 | 185.5391832
| 260.7793 | 4.331299 | 185.6399028
| 259.7285 | 4.274973 | 185.7406533
| 258.322 | 4.218605 | 185.8415769
| 258.0319 | 4.162276 | 185.9421215
| 257.0461 | 4.105895 | 186.0429529
| 255.4936 | 4.049641 | 186.1437126
| 254.6695 | 3.993229 | 186.2445531
| 253.7969 | 3.936979 | 186.3451179
| 252.3254 | 3.880672 | 186.4459506
| 252.0678 | 3.824266 | 186.5466244
| 250.9686 | 3.767849 | 186.6475517
| 250.0797 | 3.711637 | 186.7480535
| 249.0453 | 3.655265 | 186.8488808
| 247.347 | 3.599024 | 186.9496578
| 246.4907 | 3.542585 | 187.0505555
| 246.0556 | 3.485656 | 187.1522122
| 244.5841 | 3.429374 | 187.2529995
| 243.9704 | 3.373075 | 187.3535806
| 242.8388 | 3.316616 | 187.45459
| 242.2412 | 3.260387 | 187.5550428
| 241.1257 | 3.204036 | 187.6558557
| 239.5246 | 3.147786 | 187.7566218
| 239.17 | 3.091333 | 187.8574057
| 238.0382 | 3.035065 | 187.9580762
| 236.4047 | 2.9788 | 188.058878
| 235.3703 | 2.922407 | 188.1597416
| 234.5947 | 2.866089 | 188.2604026
| 233.722 | 2.809758 | 188.361113
| 232.3797 | 2.753456 | 188.4619002
| 231.3615 | 2.697051 | 188.5627829
| 229.4041 | 2.640829 | 188.6635966
| 230.2795 | 2.652491 | 188.8450807
| 231.5072 | 2.708839 | 188.9459199
| 232.9289 | 2.765162 | 189.046767
| 233.7843 | 2.82156 | 189.1475928
| 234.5101 | 2.877917 | 189.2483074
| 235.4464 | 2.934268 | 189.3490719
| 236.6095 | 2.990532 | 189.4497417
| 237.4322 | 3.046969 | 189.5506275
| 238.8867 | 3.103129 | 189.6511944
| 239.0782 | 3.159624 | 189.7520083
| 240.4353 | 3.215941 | 189.8528279
| 241.5173 | 3.27226 | 189.9535741
| 243.0201 | 3.328485 | 190.0542684
| 243.924 | 3.384833 | 190.1550178
| 244.4069 | 3.441248 | 190.2557711
| 245.7964 | 3.497558 | 190.3565869
| 246.9755 | 3.553813 | 190.4572448
| 247.7012 | 3.610165 | 190.5579534
| 248.7994 | 3.666467 | 190.6586725
| 249.4441 | 3.722982 | 190.7596489
| 250.4934 | 3.779404 | 190.8605697
| 251.5108 | 3.835649 | 190.9611676
| 252.6412 | 3.891929 | 191.0618566
| 253.8687 | 3.948296 | 191.1627289
| 255.0476 | 4.004648 | 191.2635611
| 255.9192 | 4.060952 | 191.3642243
| 256.5479 | 4.117339 | 191.4649669
| 257.2736 | 4.173673 | 191.565641
| 258.2746 | 4.230021 | 191.6664169
| 259.5183 | 4.286346 | 191.7672194
| 260.9076 | 4.342631 | 191.8679904
| 261.7467 | 4.39897 | 191.9687059
| 262.3754 | 4.455337 | 192.0694129
| 263.1335 | 4.511655 | 192.1700675
| 264.3771 | 4.568039 | 192.2709748
| 265.2647 | 4.624342 | 192.3716397
| 266.0389 | 4.680833 | 192.4726075
| 267.0563 | 4.73702 | 192.5731017
| 268.1218 | 4.79345 | 192.6740409
| 269.2198 | 4.84979 | 192.774831
| 269.7835 | 4.906194 | 192.8755849
| 270.8816 | 4.962515 | 192.97634
| 272.0117 | 5.018881 | 193.0771839
| 273.1423 | 5.075124 | 193.1778079
| 273.8032 | 5.131586 | 193.2786938
| 275.0307 | 5.187868 | 193.3794143
| 275.6269 | 5.244252 | 193.4801424
| 276.7573 | 5.300506 | 193.5807876
| 277.4505 | 5.356964 | 193.6816736
| 278.4353 | 5.413251 | 193.7823366
| 279.5817 | 5.46955 | 193.8830661
| 280.2912 | 5.526022 | 193.9839818
| 281.648 | 5.582368 | 194.0848532
| 283.9371 | 5.739381 | 194.2634503
| 285.9986 | 5.856715 | 194.3641687
| 288.3808 | 5.976414 | 194.4649099
| 291.0353 | 6.0985 | 194.5656447
| 292.279 | 6.223232 | 194.6663338
| 294.8627 | 6.350294 | 194.7670264
| 296.8607 | 6.480158 | 194.8678152
| 299.2602 | 6.612615 | 194.9686143
| 301.6562 | 6.747944 | 195.0695415
| 304.5837 | 6.885505 | 195.1701482
| 306.8598 | 7.026254 | 195.2709614
| 309.6346 | 7.169721 | 195.3717254
| 312.6645 | 7.316173 | 195.4725606
| 314.6881 | 7.465325 | 195.5731034
| 317.549 | 7.61782 | 195.6739369
| 320.5842 | 7.773374 | 195.7747575
| 323.3088 | 7.931812 | 195.8753695
| 325.8832 | 8.093871 | 195.9762145
| 328.9557 | 8.258902 | 196.0769085
| 331.3771 | 8.427358 | 196.1775823
| 334.3765 | 8.599308 | 196.2783494
| 337.4204 | 8.774902 | 196.3792014
| 340.3792 | 8.953828 | 196.4799105
| 343.1394 | 9.136507 | 196.5806645
| 346.316 | 9.322855 | 196.6814272
| 349.1321 | 9.512992 | 196.7821589
| 352.769 | 9.706763 | 196.8828362
| 355.6566 | 9.904791 | 196.9836135
| 358.7657 | 10.10688 | 197.0844202
| 361.5306 | 10.31282 | 197.18508
| 365.1155 | 10.52301 | 197.2858258
| 368.0479 | 10.7376 | 197.3865814
| 370.9106 | 10.95654 | 197.4873265
| 374.1729 | 11.17955 | 197.5879261
| 375.6725 | 11.25127 | 197.720677
| 376.1574 | 11.25119 | 197.8213583
| 376.6098 | 11.25112 | 197.9222928
| 376.8035 | 11.25109 | 198.0232269
| 377.0617 | 11.25105 | 198.1239603
| 377.1257 | 11.25104 | 198.2247211
| 376.9149 | 11.25107 | 198.3255958
| 377.0762 | 11.25105 | 198.4262799
| 376.946 | 11.25107 | 198.5270747
| 376.8646 | 11.25108 | 198.6276992
| 376.961 | 11.25107 | 198.728575
| 377.4621 | 11.25099 | 198.8293818
| 376.8952 | 11.25108 | 198.9301349
| 377.3153 | 11.25101 | 199.030957
| 377.5249 | 11.25098 | 199.131727
| 377.1361 | 11.25104 | 199.2325752
| 377.4267 | 11.25099 | 199.3333276
| 377.6204 | 11.25096 | 199.4341008
| 377.8948 | 11.25092 | 199.5341542
| 377.3118 | 11.25101 | 199.6349376
| 377.5376 | 11.25098 | 199.7357642
| 377.3752 | 11.251 | 199.8366024
| 377.7953 | 11.25094 | 199.9373489
| 377.6331 | 11.25096 | 200.0381397
| 377.4058 | 11.251 | 200.1388844
| 377.5995 | 11.25097 | 200.2396985
| 377.8577 | 11.25093 | 200.3406527
| 377.8571 | 11.25093 | 200.4413354
| 378.083 | 11.25089 | 200.5421939
| 377.6295 | 11.25096 | 200.6430512
| 377.8878 | 11.25092 | 200.7436703
| 377.515 | 11.25098 | 200.8446274
| 377.7572 | 11.25094 | 200.9454007
| 378.2095 | 11.25087 | 201.0462827
| 378.0957 | 11.25089 | 201.1468784
| 378.0467 | 11.2509 | 201.2477199
| 378.0623 | 11.25089 | 201.3484501
| 378.0131 | 11.2509 | 201.4492413
| 377.9155 | 11.25092 | 201.5499368
| 377.9149 | 11.25092 | 201.65073
| 378.0599 | 11.25089 | 201.7516942
| 377.9297 | 11.25091 | 201.8524507
| 377.9292 | 11.25091 | 201.9531197
| 378.0582 | 11.25089 | 202.0539864
| 378.3002 | 11.25086 | 202.1547493
| 377.604 | 11.25096 | 202.2557189
| 377.846 | 11.25093 | 202.356572
| 378.3955 | 11.25084 | 202.4572914
| 377.8124 | 11.25093 | 202.5580586
| 376.6007 | 11.13952 | 202.7226884
| 375.9568 | 11.0268 | 202.8236249
| 373.9698 | 10.91461 | 202.9242663
| 373.0669 | 10.80209 | 203.025063
| 370.4322 | 10.58051 | 203.2246411
| 369.3191 | 10.46806 | 203.3254033
| 367.3644 | 10.35569 | 203.4262023
| 366.4453 | 10.24327 | 203.5269102
| 365.4776 | 10.13077 | 203.6276873
| 364.1378 | 10.01846 | 203.7283486
| 362.3448 | 9.906187 | 203.8290461
| 361.2802 | 9.793721 | 203.9298117
| 359.8433 | 9.681289 | 204.0305975
| 358.5523 | 9.568682 | 204.1315202
| 357.1151 | 9.456456 | 204.2321229
| 356.2284 | 9.343937 | 204.3329104
| 354.6297 | 9.231506 | 204.4337182
| 353.9208 | 9.119085 | 204.5343947
| 351.8851 | 9.006801 | 204.635131
| 350.61 | 8.894313 | 204.7359447
| 349.1409 | 8.781868 | 204.8367479
| 347.8819 | 8.669347 | 204.937589
| 346.9465 | 8.556988 | 205.0382408
| 345.024 | 8.44464 | 205.1390189
| 343.943 | 8.33224 | 205.2397272
| 342.4737 | 8.219752 | 205.3405685
| 341.0204 | 8.107501 | 205.4411949
| 339.8585 | 7.994981 | 205.5420222
| 338.7942 | 7.882114 | 205.6431455
| 337.0493 | 7.770109 | 205.7435926
| 335.3372 | 7.657731 | 205.8443688
| 334.3857 | 7.545263 | 205.94512
| 332.641 | 7.432972 | 206.0458234
| 331.7542 | 7.320444 | 206.1466192
| 329.6702 | 7.207916 | 206.2475808
| 328.702 | 7.095641 | 206.3481619
| 327.2973 | 6.983244 | 206.4489127
| 325.4882 | 6.870817 | 206.5497455
| 324.7142 | 6.758503 | 206.6503349
| 323.1963 | 6.646059 | 206.7511429
| 321.6943 | 6.533765 | 206.8518153
| 320.2734 | 6.421334 | 206.9525985
| 318.8039 | 6.308986 | 207.0533138
| 317.1401 | 6.196649 | 207.1540461
| 315.7516 | 6.08421 | 207.254832
| 314.8646 | 5.971688 | 207.3556231
| 312.667 | 5.859393 | 207.456392
| 311.4091 | 5.745731 | 207.5582539
| 309.7938 | 5.63355 | 207.6588405
| 308.373 | 5.520957 | 207.7597685
| 307.1459 | 5.408664 | 207.8604014
| 305.3365 | 5.296351 | 207.9611328
| 305.7231 | 5.324275 | 208.1386269
| 307.0132 | 5.436916 | 208.2395793
| 308.5464 | 5.549213 | 208.3402588
| 309.8855 | 5.661592 | 208.4409843
| 311.4995 | 5.774037 | 208.5418069
| 312.8544 | 5.886516 | 208.6426244
| 314.4525 | 5.998754 | 208.7432589
| 315.759 | 6.11118 | 208.844022
| 317.1303 | 6.223507 | 208.944706
| 318.2589 | 6.335874 | 209.0453915
| 320.1804 | 6.448265 | 209.1462085
| 321.5677 | 6.560643 | 209.2469398
| 322.9875 | 6.673063 | 209.3477132
| 323.6788 | 6.785739 | 209.4486149
| 325.7941 | 6.898246 | 209.5495618
| 326.7934 | 7.010492 | 209.6501212
| 328.0028 | 7.122973 | 209.7509202
| 330.0051 | 7.235259 | 209.8516545
| 331.3441 | 7.34762 | 209.9523643
| 332.6343 | 7.460034 | 210.0531139
| 333.9246 | 7.572416 | 210.1538359
| 335.2633 | 7.684828 | 210.2545906
| 337.1524 | 7.797048 | 210.3552501
| 338.2482 | 7.909649 | 210.45614
| 339.749 | 8.021964 | 210.556831
| 341.2332 | 8.134382 | 210.6576115
| 342.4427 | 8.246741 | 210.7583008
| 343.6843 | 8.359139 | 210.8590306
| 345.1525 | 8.471611 | 210.959857
| 346.2646 | 8.584095 | 211.0606452
| 347.8301 | 8.696267 | 211.1612169
| 349.4924 | 8.808755 | 211.2620841
| 350.1188 | 8.921422 | 211.3629689
| 352.2825 | 9.033901 | 211.4638978
| 353.5081 | 9.146283 | 211.5646103
| 354.6042 | 9.258559 | 211.6652108
| 356.4769 | 9.370887 | 211.765964
| 357.1358 | 9.483446 | 211.8667567
| 358.895 | 9.595938 | 211.9676418
| 360.4279 | 9.708201 | 212.0682901
| 361.6373 | 9.820596 | 212.1690119
| 363.2345 | 9.933027 | 212.2698198
| 364.1849 | 10.04552 | 212.3705926
| 365.4587 | 10.158 | 212.4714022
| 366.7166 | 10.27029 | 212.5720349
| 368.3785 | 10.38281 | 212.6729323
| 369.5229 | 10.49524 | 212.7736757
| 370.8778 | 10.6076 | 212.8743866
| 372.265 | 10.71994 | 212.9750814
| 373.7005 | 10.83244 | 213.0759283
| 374.9096 | 10.945 | 213.1767992
| 376.1833 | 11.05749 | 213.2776197
| 377.6354 | 11.16968 | 213.3781895
| 380.7146 | 11.47843 | 213.5527692
| 383.737 | 11.71272 | 213.6536453
| 386.9483 | 11.95132 | 213.7543351
| 389.4089 | 12.1954 | 213.8552344
| 392.5927 | 12.44355 | 213.9558165
| 396.0282 | 12.69739 | 214.0566685
| 399.2484 | 12.95578 | 214.1572698
| 402.2348 | 13.22011 | 214.2581196
| 406.186 | 13.4893 | 214.3588293
| 409.5316 | 13.76439 | 214.4596593
| 412.7093 | 14.0449 | 214.5604145
| 416.5271 | 14.33088 | 214.661121
| 420.1437 | 14.62286 | 214.7618795
| 424.2387 | 14.92072 | 214.8626416
| 427.7767 | 15.22446 | 214.9633179
| 431.4524 | 15.53471 | 215.0641052
| 435.1372 | 15.85103 | 215.1648204
| 439.2829 | 16.17401 | 215.2656236
| 442.7902 | 16.50343 | 215.3663552
| 447.1952 | 16.83952 | 215.467123
| 451.1232 | 17.1824 | 215.567851
| 455.3334 | 17.53263 | 215.6686975
| 458.5334 | 17.88937 | 215.7693279
| 463.2283 | 18.25357 | 215.8700801
| 467.2507 | 18.62564 | 215.9709261
| 471.3935 | 19.00533 | 216.0717887
| 476.1095 | 19.39237 | 216.1725734
| 479.9918 | 19.7872 | 216.2733038
| 484.1719 | 20.18977 | 216.3739745
| 488.5199 | 20.60074 | 216.474702
| 493.3906 | 21.0207 | 216.5756
| 497.8159 | 21.44814 | 216.6762292
| 502.1817 | 21.88486 | 216.7769924
| 506.3097 | 22.33112 | 216.8778927
| 508.9694 | 22.50124 | 217.0165718
| 509.2275 | 22.5012 | 217.1173441
| 509.4373 | 22.50117 | 217.218028
| 509.2102 | 22.5012 | 217.3190364
| 509.4199 | 22.50117 | 217.4197611
| 509.6942 | 22.50113 | 217.5206017
| 510.1948 | 22.50105 | 217.6211588
| 510.5662 | 22.50099 | 217.7219853
| 509.9997 | 22.50108 | 217.8227686
| 510.0637 | 22.50107 | 217.9235743
| 510.4027 | 22.50102 | 218.0242681
| 510.5639 | 22.50099 | 218.1249442
| 510.2398 | 22.50104 | 218.2257187
| 510.401 | 22.50102 | 218.3266469
| 510.5943 | 22.50099 | 218.4273483
| 510.7717 | 22.50096 | 218.5279998
| 510.8842 | 22.50094 | 218.6288482
| 510.8514 | 22.50095 | 218.7296109
| 510.9478 | 22.50093 | 218.8303342
| 510.64 | 22.50098 | 218.9311436
| 510.607 | 22.50099 | 219.031976
| 510.6226 | 22.50098 | 219.1327628
| 511.091 | 22.50091 | 219.2336028
| 511.2521 | 22.50089 | 219.3343381
| 510.9119 | 22.50094 | 219.4351183
| 510.9761 | 22.50093 | 219.5358283
| 511.1372 | 22.5009 | 219.6366476
| 511.1367 | 22.5009 | 219.7373862
| 511.2816 | 22.50088 | 219.8383195
| 511.378 | 22.50087 | 219.9390562
| 511.6361 | 22.50083 | 220.0397437
| 511.2637 | 22.50088 | 220.1404756
| 511.4086 | 22.50086 | 220.2412258
| 511.3594 | 22.50087 | 220.3420411
| 511.4558 | 22.50085 | 220.4426479
| 511.6979 | 22.50082 | 220.5434378
| 511.3739 | 22.50087 | 220.6442904
| 511.535 | 22.50084 | 220.7449877
| 511.7607 | 22.50081 | 220.8458731
| 511.5822 | 22.50083 | 220.9472485
| 511.7434 | 22.50081 | 221.0476377
| 511.759 | 22.50081 | 221.1483153
| 511.3704 | 22.50087 | 221.2491384
| 511.7902 | 22.5008 | 221.3498642
| 511.8866 | 22.50079 | 221.4506729
| 511.8698 | 22.50079 | 221.5513601
| 511.9985 | 22.50077 | 221.6522196
| 511.8848 | 22.50079 | 221.7529245
| 512.1107 | 22.50075 | 221.8536176
| 510.0609 | 22.27825 | 222.0182396
| 508.4991 | 22.05356 | 222.1189815
| 506.355 | 21.82908 | 222.2196743
| 504.664 | 21.60425 | 222.320489
| 501.3058 | 21.16166 | 222.5199662
| 498.9351 | 20.93726 | 222.620636
| 497.3249 | 20.71252 | 222.721407
| 495.6982 | 20.48789 | 222.8221285
| 494.0392 | 20.26333 | 222.9228197
| 491.7819 | 20.03856 | 223.0236493
| 490.0908 | 19.81374 | 223.1244601
| 488.6741 | 19.58924 | 223.2251095
| 486.5302 | 19.36446 | 223.3259328
| 484.3696 | 19.14 | 223.4266172
| 481.902 | 18.91539 | 223.5273864
| 480.8415 | 18.69055 | 223.6281639
| 479.4409 | 18.46592 | 223.7288694
| 476.8119 | 18.24109 | 223.8297488
| 474.8782 | 18.01608 | 223.9306613
| 473.3646 | 17.79148 | 224.0313638
| 470.9938 | 17.56691 | 224.1321099
| 468.7844 | 17.34265 | 224.2327059
| 467.4167 | 17.11756 | 224.3336147
| 465.4826 | 16.89292 | 224.4343606
| 463.6616 | 16.66826 | 224.5351083
| 461.9216 | 16.44359 | 224.6358582
| 459.4214 | 16.21896 | 224.7366383
| 457.6973 | 15.99439 | 224.8373405
| 455.6338 | 15.76977 | 224.9380868
| 453.8288 | 15.54511 | 225.0388352
| 452.202 | 15.32027 | 225.1396497
| 449.7175 | 15.09606 | 225.2402424
| 447.9291 | 14.87101 | 225.3411637
| 446.2697 | 14.6464 | 225.4418772
| 443.8504 | 14.42167 | 225.5427015
| 441.9156 | 14.19728 | 225.6433334
| 439.6579 | 13.97258 | 225.7441306
| 437.869 | 13.74785 | 225.8449083
| 435.6926 | 13.52285 | 225.9458329
| 434.3568 | 13.29798 | 226.0466421
| 431.6295 | 13.07362 | 226.1473204
| 429.4684 | 12.84915 | 226.2480056
| 427.8254 | 12.62426 | 226.3488467
| 425.7772 | 12.39994 | 226.4494576
| 424.0693 | 12.17516 | 226.5502537
| 421.4718 | 11.95038 | 226.651108
| 419.731 | 11.72599 | 226.7517302
| 417.5542 | 11.50095 | 226.8526744
| 415.1831 | 11.27621 | 226.9534958
| 413.1837 | 11.05161 | 227.0542299
| 411.0066 | 10.82678 | 227.1550767
| 408.8292 | 10.60228 | 227.2557807
| 408.9844 | 10.66169 | 227.4313601
| 411.7106 | 10.88604 | 227.5320311
| 413.725 | 11.11068 | 227.6327823
| 415.3187 | 11.33547 | 227.7335753
| 417.8509 | 11.55993 | 227.8342838
| 419.606 | 11.78477 | 227.9351061
| 421.1515 | 12.00929 | 228.0357755
| 423.7963 | 12.23409 | 228.1366413
| 425.3089 | 12.45899 | 228.2374787
| 427.6626 | 12.68366 | 228.3382682
| 429.6604 | 12.90848 | 228.4390974
| 431.5796 | 13.13148 | 228.539111
| 433.4806 | 13.35606 | 228.6398314
| 435.8341 | 13.58088 | 228.7406851
| 437.6707 | 13.80513 | 228.8412521
| 439.5873 | 14.03023 | 228.9422064
| 441.359 | 14.25472 | 229.0428742
| 443.4376 | 14.47946 | 229.1436769
| 445.743 | 14.70389 | 229.244356
| 447.6759 | 14.92863 | 229.3451455
| 449.5123 | 15.1532 | 229.445855
| 451.1055 | 15.37794 | 229.546623
| 453.5079 | 15.60242 | 229.6473316
| 455.1658 | 15.82722 | 229.748132
| 457.0992 | 16.05169 | 229.8488025
| 459.4848 | 16.27646 | 229.9496402
| 461.062 | 16.50116 | 230.0503906
| 462.8816 | 16.72591 | 230.1511788
| 465.2355 | 16.95026 | 230.251825
| 467.152 | 17.17499 | 230.3526099
| 468.9393 | 17.3998 | 230.4534271
| 471.1959 | 17.62425 | 230.5541079
| 472.951 | 17.8488 | 230.6548049
| 474.6402 | 18.0744 | 230.755964
| 476.1535 | 18.29841 | 230.8563999
| 478.6041 | 18.52286 | 230.9570985
| 480.4557 | 18.74776 | 231.057957
| 482.0972 | 18.97256 | 231.1587532
| 484.4824 | 19.19743 | 231.2596361
| 486.1894 | 19.42172 | 231.3602132
| 488.1381 | 19.64652 | 231.4610329
| 489.715 | 19.87125 | 231.5617942
| 491.5505 | 20.09608 | 231.6626219
| 493.289 | 20.32088 | 231.7634279
| 495.707 | 20.54528 | 231.8640984
| 497.5104 | 20.77 | 231.9648713
| 499.1842 | 20.99473 | 232.0656437
| 501.1005 | 21.21937 | 232.1663904
| 503.0496 | 21.44386 | 232.2670719
| 504.6265 | 21.66848 | 232.3677851
| 506.8013 | 21.8934 | 232.4686726
| 508.7662 | 22.11804 | 232.5694219
| 510.7309 | 22.34278 | 232.6702181
| 515.6003 | 22.95462 | 232.8427386
| 519.5079 | 23.42292 | 232.9436827
| 523.2442 | 23.89948 | 233.044353
| 527.3566 | 24.38594 | 233.1450779
| 532.6702 | 24.88169 | 233.2457187
| 536.806 | 25.38926 | 233.3466658
| 541.4167 | 25.90518 | 233.4472425
| 546.1588 | 26.4329 | 233.5480721
| 550.5971 | 26.97155 | 233.6489255
| 555.427 | 27.52051 | 233.7496713
| 560.3884 | 28.08116 | 233.8505138
| 565.6451 | 28.65193 | 233.9511377
| 570.8711 | 29.23466 | 234.0518215
| 576.1302 | 29.83029 | 234.1526834
| 581.2467 | 30.43714 | 234.2533906
| 586.5251 | 31.05718 | 234.3542373
| 591.9673 | 31.68903 | 234.4549598
| 597.4096 | 32.33426 | 234.5557636
| 603.0634 | 32.99193 | 234.6564671
| 608.4103 | 33.66284 | 234.7571429
| 613.7062 | 34.34952 | 234.858127
| 619.9078 | 35.04908 | 234.9589705
| 624.8809 | 35.76255 | 235.0597399
| 630.7917 | 36.48903 | 235.160324
| 636.4076 | 37.23243 | 235.261191
| 642.2497 | 37.9895 | 235.3618687
| 648.2818 | 38.76326 | 235.4627174
| 654.2151 | 39.55198 | 235.563463
| 660.3227 | 40.35738 | 235.6642892
| 666.2664 | 41.17799 | 235.7649693
| 672.5768 | 42.01625 | 235.8657695
| 678.8355 | 42.87079 | 235.9664783
| 684.7496 | 43.74332 | 236.0672498
End Of Loading Index | 691.0308 | 44.63305 | 236.1679655
| 694.2043 | 45.00862 | 236.3106295
| 694.64 | 45.00855 | 236.4113648
| 695.237 | 45.00846 | 236.5121855
| 695.8504 | 45.00837 | 236.6128433
| 695.6561 | 45.0084 | 236.7136114
| 696.2693 | 45.0083 | 236.8144412
| 695.7195 | 45.00839 | 236.9150425
| 696.5752 | 45.00825 | 237.0158146
| 696.7038 | 45.00823 | 237.1166641
| 696.7356 | 45.00823 | 237.2173737
| 696.3794 | 45.00828 | 237.318122
| 696.6535 | 45.00824 | 237.4188257
| 696.8954 | 45.0082 | 237.5196311
| 697.0564 | 45.00818 | 237.6203487
| 696.9911 | 45.00819 | 237.7211326
| 697.0067 | 45.00819 | 237.8218211
| 697.0223 | 45.00818 | 237.922602
| 697.4256 | 45.00812 | 238.023463
| 697.231 | 45.00815 | 238.1241091
| 697.4406 | 45.00812 | 238.2249682
| 697.2946 | 45.00814 | 238.3256628
| 697.1971 | 45.00816 | 238.4263945
| 697.778 | 45.00807 | 238.5270873
| 697.6805 | 45.00808 | 238.6277873
| 697.6799 | 45.00808 | 238.7286148
| 697.5663 | 45.0081 | 238.8294437
| 697.7918 | 45.00806 | 238.9301499
| 697.5004 | 45.00811 | 239.0309326
| 698.0169 | 45.00803 | 239.1317017
| 697.5478 | 45.0081 | 239.2324814
| 697.725 | 45.00807 | 239.3332793
| 697.9828 | 45.00803 | 239.434088
| 698.2245 | 45.008 | 239.5347744
| 697.9331 | 45.00804 | 239.635666
| 697.7226 | 45.00807 | 239.7363512
| 697.6897 | 45.00808 | 239.8369965
| 697.6405 | 45.00809 | 239.9378127
| 698.044 | 45.00802 | 240.0386584
| 698.1403 | 45.00801 | 240.1392849
| 698.0105 | 45.00803 | 240.2401442
| 698.1391 | 45.00801 | 240.3407378
| 698.5262 | 45.00795 | 240.4416441
| 698.3803 | 45.00797 | 240.5423864
| 698.0405 | 45.00802 | 240.6433371
| 698.2984 | 45.00798 | 240.7440772
| 697.8616 | 45.00805 | 240.8448872
| 698.1356 | 45.00801 | 240.9456513
| 698.4582 | 45.00796 | 241.0464305
End Of Hold At Load Index | 698.4091 | 45.00797 | 241.1471565
| 696.0752 | 44.5629 | 241.3117744
| 693.521 | 44.11332 | 241.4126108
| 690.8209 | 43.66412 | 241.5133654
Begin Stiffness Data Index | 688.8471 | 43.2152 | 241.6140318
| 683.7068 | 42.3291 | 241.8137334
| 681.0866 | 41.88036 | 241.9143829
| 678.3376 | 41.43133 | 242.015101
| 675.9732 | 40.98498 | 242.115205
| 673.9504 | 40.53648 | 242.2157795
| 670.7013 | 40.08657 | 242.3167115
| 667.9843 | 39.6377 | 242.4173945
| 665.3159 | 39.18865 | 242.5181133
| 662.8417 | 38.73926 | 242.6189039
| 660.1089 | 38.28989 | 242.7196966
| 657.4244 | 37.84063 | 242.8204648
| 654.6586 | 37.39178 | 242.9211431
| 652.3622 | 36.94223 | 243.0219636
| 649.6293 | 36.49279 | 243.1227719
| 646.9446 | 36.04361 | 243.2235218
| 644.7771 | 35.59419 | 243.3243091
| 641.5425 | 35.14529 | 243.4250138
| 639.1652 | 34.69575 | 243.5258338
| 636.6251 | 34.24691 | 243.6265022
| 633.7466 | 33.79745 | 243.7273231
| 630.8192 | 33.34843 | 243.8280447
| 627.73 | 32.89926 | 243.928805
| 625.3193 | 32.45043 | 244.0294669
| 622.5861 | 32.00086 | 244.1303056
| 619.8039 | 31.55169 | 244.2310587
| 617.0539 | 31.10267 | 244.3317731
| 614.1751 | 30.6531 | 244.4326178
| 611.6514 | 30.204 | 244.5333431
| 608.7714 | 29.75549 | 244.6339495
| 606.2644 | 29.30572 | 244.7348266
| 603.1916 | 28.85617 | 244.835672
| 600.2952 | 28.40766 | 244.9362801
| 597.5612 | 27.95852 | 245.037022
| 595.264 | 27.50889 | 245.1378601
| 591.8191 | 27.05951 | 245.2386802
| 589.5531 | 26.61084 | 245.339301
| 586.2696 | 26.16151 | 245.4401043
| 583.4224 | 25.71205 | 245.5409226
| 580.3651 | 25.26285 | 245.6416904
| 577.5014 | 24.81372 | 245.7424346
| 575.2036 | 24.36424 | 245.8432395
| 571.483 | 23.91531 | 245.9439682
| 568.943 | 23.46571 | 246.0448069
| 566.3059 | 23.01616 | 246.1456373
| 563.0051 | 22.56747 | 246.2462996
| 560.0931 | 22.11808 | 246.3471041
| 556.3229 | 21.66968 | 246.4477175
End Of Stiffness Data Index | 553.7833 | 21.21966 | 246.5486489
| 548.3175 | 20.45498 | 246.723171
| 545.7606 | 20.00566 | 246.8239468
| 541.9424 | 19.55674 | 246.9246788
| 538.8361 | 19.10729 | 247.0255038
| 536.0195 | 18.65872 | 247.1261223
| 533.1228 | 18.20954 | 247.2268784
| 529.7899 | 17.76024 | 247.3276767
| 526.7314 | 17.31103 | 247.4284462
| 523.4305 | 16.86183 | 247.5292234
| 520.2265 | 16.41261 | 247.6299993
| 517.2809 | 15.96361 | 247.7307179
| 513.8173 | 15.51509 | 247.8313466
| 511.0015 | 15.06549 | 247.9321942
| 507.7484426 | 14.61666 | 248.0328852
| 504.3983 | 14.16767 | 248.1336164
| 501.5173 | 13.71852 | 248.2343668
| 497.8276 | 13.26957 | 248.3350995
| 495.0109 | 12.82076 | 248.4357711
| 491.1439 | 12.37115 | 248.5366567
| 487.5185 | 11.92229 | 248.6373687
| 484.3618 | 11.47363 | 248.7380187
| 481.0928 | 11.02415 | 248.838855
| 477.2733 | 10.57513 | 248.939609
| 474.0196 | 10.12631 | 249.0402964
| 470.5239 | 9.676939 | 249.1411177
| 466.8824 | 9.227763 | 249.2418998
| 463.4024 | 8.778653 | 249.3426614
| 459.7281 | 8.329833 | 249.4433649
| 456.1673 | 7.880424 | 249.5441963
| 451.6843 | 7.431593 | 249.64493
| 448.0908 | 6.98251 | 249.7456896
| 444.1699 | 6.536702 | 249.8457266
| 440.8676 | 6.087456 | 249.9465125
| 436.3682 | 5.638483 | 250.0472788
| 432.224 | 5.189911 | 250.1479428
| 428.4363 | 4.740559 | 250.2487693
| 423.8241 | 4.290882 | 250.3496973
| 418.7251 | 3.842556 | 250.4503392
| 414.8882 | 3.393769 | 250.5510409
| 411.2864 | 3.046456 | 250.7297664
| 410.6064 | 3.046561 | 250.8306937
| 410.5572 | 3.046569 | 250.931314
| 410.589 | 3.046564 | 251.0322017
| 410.184 | 3.046626 | 251.132985
| 409.973 | 3.046659 | 251.2338791
| 410.3285 | 3.046604 | 251.3345466
| 409.8425 | 3.046679 | 251.4353254
| 410.0683 | 3.046644 | 251.5360908
| 410.4237 | 3.046589 | 251.6369502
| 410.0833 | 3.046641 | 251.7376339
| 410.3093 | 3.046606 | 251.838311
| 410.519 | 3.046574 | 251.9390365
| 410.0816 | 3.046641 | 252.0398543
| 409.806 | 3.046684 | 252.1407059
| 410.0158 | 3.046651 | 252.2413795
| 410.177 | 3.046626 | 252.3420969
| 410.5808 | 3.046564 | 252.4429887
| 410.9523 | 3.046506 | 252.5436603
| 409.625 | 3.046711 | 252.6444733
| 409.9967 | 3.046654 | 252.7452593
| 409.9961 | 3.046654 | 252.8460486
| 409.5911 | 3.046716 | 252.9467868
| 410.1405 | 3.046631 | 253.0476962
| 409.5737 | 3.046719 | 253.148257
| 410.1231 | 3.046634 | 253.2491822
| 409.8313 | 3.046679 | 253.3498543
| 409.9925 | 3.046654 | 253.4506813
| 409.7008 | 3.046699 | 253.551463
| 409.8942 | 3.046669 | 253.6521291
| 410.1364 | 3.046631 | 253.7528585
| 409.974 | 3.046656 | 253.8536777
| 409.7954 | 3.046684 | 253.9544254
| 409.2934 | 3.046761 | 254.0551904
| 409.5516 | 3.046721 | 254.1559387
| 409.454 | 3.046736 | 254.2567041
| 409.4534 | 3.046736 | 254.3575348
| 409.6307 | 3.046709 | 254.4582888
| 409.5007 | 3.046729 | 254.5586683
| 408.8207 | 3.046834 | 254.6597361
| 409.4187 | 3.046741 | 254.7606573
| 409.2401 | 3.046769 | 254.8607049
| 409.6925 | 3.046699 | 254.9615231
| 409.4007 | 3.046744 | 255.0624824
| 409.756 | 3.046689 | 255.1625386
| 409.3996 | 3.046744 | 255.2634578
| 409.6092 | 3.046711 | 255.3643848
| 409.1234 | 3.046786 | 255.4643855
| 409.592 | 3.046714 | 255.5653676
| 409.4134 | 3.046741 | 255.6662797
| 409.2996 | 3.046759 | 255.7662902
| 409.0887 | 3.046791 | 255.8672342
| 408.9263 | 3.046816 | 255.9682447
| 409.0875 | 3.046791 | 256.0682533
| 409.2001 | 3.046774 | 256.1691998
| 409.1995 | 3.046774 | 256.2701769
| 409.0211 | 3.046801 | 256.3711138
| 409.1013 | 3.046789 | 256.471145
| 409.6832 | 3.046699 | 256.5720381
| 409.3752 | 3.046746 | 256.6720556
| 409.0996 | 3.046789 | 256.7730362
| 409.471 | 3.046731 | 256.8739697
| 409.066 | 3.046794 | 256.9748131
| 408.6448 | 3.046859 | 257.0756991
| 409.1458 | 3.046781 | 257.1764328
| 409.1937 | 3.046774 | 257.2771534
| 409.1447 | 3.046781 | 257.3779284
| 409.0793 | 3.046791 | 257.478694
| 409.0301 | 3.046799 | 257.5794005
| 409.2723 | 3.046761 | 257.6801696
| 409.1423 | 3.046781 | 257.7809418
| 409.1255 | 3.046784 | 257.8816737
| 409.2382 | 3.046766 | 257.9823743
| 409.189 | 3.046774 | 258.0830718
| 409.1562 | 3.046779 | 258.1838521
| 409.2526 | 3.046764 | 258.2847033
| 409.1872 | 3.046774 | 258.385343
| 409.041 | 3.046796 | 258.4860492
| 408.7654 | 3.046839 | 258.5868055
| 409.1532 | 3.046779 | 258.6876621
| 408.9099 | 3.046816 | 258.7883579
| 409.2329 | 3.046766 | 258.8891416
| 409.2647 | 3.046761 | 258.9899481
| 409.0213 | 3.046799 | 259.0906931
| 409.1179 | 3.046784 | 259.1914232
| 409.2951 | 3.046756 | 259.2922804
| 408.7769 | 3.046836 | 259.393022
| 408.9057 | 3.046816 | 259.4937795
| 409.0024 | 3.046801 | 259.5946605
| 408.7266 | 3.046844 | 259.6952755
| 408.9202 | 3.046814 | 259.7961734
| 409.2756 | 3.046759 | 259.8969386
| 409.016 | 3.046799 | 259.9977993
| 409.2744 | 3.046759 | 260.098367
| 409.1929 | 3.046771 | 260.199146
| 408.9497 | 3.046809 | 260.3000056
| 408.6903 | 3.046849 | 260.400804
| 408.8353 | 3.046826 | 260.5014355
| 408.6729 | 3.046851 | 260.6021938
| 408.5913 | 3.046864 | 260.7030176
| 409.0761 | 3.046789 | 260.803744
| 408.5739 | 3.046866 | 260.9047163
| 408.7189 | 3.046844 | 261.0052043
| 409.0258 | 3.046796 | 261.1060456
| 408.993 | 3.046801 | 261.2069485
| 408.9114 | 3.046814 | 261.3076904
| 408.6844 | 3.046849 | 261.40842
| 408.7646 | 3.046836 | 261.5090867
| 409.0876 | 3.046786 | 261.6099776
| 409.1033 | 3.046784 | 261.7106934
| 408.4392 | 3.046886 | 261.811477
| 408.9079 | 3.046814 | 261.9123012
| 409.1823 | 3.046771 | 262.013091
| 408.6965 | 3.046846 | 262.1138651
| 408.9223 | 3.046811 | 262.2147241
| 408.6305 | 3.046856 | 262.3153188
| 408.5975 | 3.046861 | 262.4161002
| 408.6617 | 3.046851 | 262.5168635
| 408.7906 | 3.046831 | 262.6176492
| 408.9356 | 3.046809 | 262.7183411
| 408.579 | 3.046864 | 262.8189863
| 408.902 | 3.046814 | 262.9198439
| 408.869 | 3.046819 | 263.0204783
| 408.9332 | 3.046809 | 263.1213155
| 408.431 | 3.046886 | 263.2220154
| 409.1585 | 3.046774 | 263.3227943
| 408.6889 | 3.046846 | 263.4235215
| 409.0927 | 3.046784 | 263.5244002
| 408.7847 | 3.046831 | 263.6251489
| 408.8649 | 3.046819 | 263.7258439
| 408.9291 | 3.046809 | 263.8267274
| 408.5725 | 3.046864 | 263.9272197
| 408.2647 | 3.046911 | 264.0279731
| 408.5876 | 3.046861 | 264.1288422
| 408.668 | 3.046849 | 264.2296814
| 408.538 | 3.046869 | 264.3305214
| 408.5374 | 3.046869 | 264.4312391
| 408.7146 | 3.046841 | 264.5320189
| 408.3582 | 3.046896 | 264.6326949
| 408.3252 | 3.046901 | 264.7333941
| 408.6967 | 3.046844 | 264.8343011
| 408.5021 | 3.046874 | 264.9351015
| 408.5339 | 3.046869 | 265.0358661
| 408.3229 | 3.046901 | 265.1367094
| 408.6621 | 3.046849 | 265.2373465
| 408.5321 | 3.046869 | 265.3381348
| 408.5637 | 3.046864 | 265.4389264
| 408.3367 | 3.046899 | 265.5397357
| 408.8376 | 3.046821 | 265.6403494
| 408.6914 | 3.046844 | 265.7410914
| 408.9982 | 3.046796 | 265.841839
| 409.1756 | 3.046769 | 265.9426629
| 408.9 | 3.046811 | 266.0433021
| 408.5112 | 3.046871 | 266.1440646
| 409.1415 | 3.046774 | 266.2447712
| 408.8335 | 3.046821 | 266.3457079
| 408.8329 | 3.046821 | 266.4464197
| 408.6707 | 3.046846 | 266.5471305
| 408.4273 | 3.046884 | 266.6480441
| 408.3459 | 3.046896 | 266.7487666
| 408.8145 | 3.046824 | 266.8495151
| 408.3285 | 3.046899 | 266.9502631
| 408.6354 | 3.046851 | 267.0509487
| 408.845 | 3.046819 | 267.1516852
| 408.6988 | 3.046841 | 267.2523685
| 408.86 | 3.046816 | 267.35318
| 408.6654 | 3.046846 | 267.454077
| 408.4706 | 3.046876 | 267.5547404
| 408.3244 | 3.046899 | 267.6554614
| 408.3401 | 3.046896 | 267.7561852
| 408.7277 | 3.046836 | 267.8570115
| 408.1609 | 3.046924 | 267.957812
| 408.7427 | 3.046834 | 268.0586921
| 408.8229 | 3.046821 | 268.1594406
| 408.4503 | 3.046879 | 268.2601987
| 408.6277 | 3.046851 | 268.3608423
| 408.6918 | 3.046841 | 268.4616774
| 408.675 | 3.046844 | 268.561719
| 409.0304 | 3.046789 | 268.6617202
| 408.3018 | 3.046901 | 268.7621775
| 408.3498 | 3.046894 | 268.8627442
| 408.4624 | 3.046876 | 268.9636525
| 408.4618 | 3.046876 | 269.0642956
| 408.3965 | 3.046886 | 269.1651086
| 408.3959 | 3.046886 | 269.2659028
| 408.5409 | 3.046864 | 269.3667007
| 408.4757 | 3.046874 | 269.4673531
| 408.3133 | 3.046899 | 269.568282
| 408.3935 | 3.046886 | 269.6690322
| 408.6519 | 3.046846 | 269.7697125
| 408.4734 | 3.046874 | 269.8704595
| 408.8448 | 3.046816 | 269.9713051
| 408.2296 | 3.046911 | 270.0720277
| 407.8892 | 3.046964 | 270.1727923
| 408.3254 | 3.046896 | 270.2734838
| 408.163 | 3.046921 | 270.3742803
| 408.1786 | 3.046919 | 270.4750893
| 408.5339 | 3.046864 | 270.5758815
| 408.3717 | 3.046889 | 270.6764899
| 408.5165 | 3.046866 | 270.7773458
| 408.5807 | 3.046856 | 270.8780301
| 408.1595 | 3.046921 | 270.9789133
| 408.2721 | 3.046904 | 271.0796967
| 408.1421 | 3.046924 | 271.1803768
| 408.7726 | 3.046826 | 271.2812169
| 408.7234 | 3.046834 | 271.3822026
| 408.3184 | 3.046896 | 271.4829046
| 408.1722 | 3.046919 | 271.5837199
| 408.1068 | 3.046929 | 271.6844319
| 408.2034 | 3.046914 | 271.785129
| 408.5748 | 3.046856 | 271.8859118
| 408.3478 | 3.046891 | 271.9867299
| 408.4605 | 3.046874 | 272.0873306
| 408.3305 | 3.046894 | 272.1880816
| 408.1681 | 3.046919 | 272.2888113
| 407.7955 | 3.046976 | 272.3897347
| 408.5713 | 3.046856 | 272.4902793
| 408.1987 | 3.046914 | 272.5910998
| 408.2303 | 3.046909 | 272.6917919
| 408.5696 | 3.046856 | 272.7926919
| 408.3588 | 3.046889 | 272.8933804
| 408.1316 | 3.046924 | 272.9940663
| 408.4384 | 3.046876 | 273.0949241
| 408.454 | 3.046874 | 273.1957235
| 408.3402 | 3.046891 | 273.2965332
| 408.5012 | 3.046866 | 273.3971236
| 408.2742 | 3.046901 | 273.4979131
| 407.9986 | 3.046944 | 273.5987518
| 408.1761 | 3.046916 | 273.6995447
| 408.5637 | 3.046856 | 273.8002824
| 408.4661 | 3.046871 | 273.9009783
| 408.6595 | 3.046841 | 274.0017773
| 408.5619 | 3.046856 | 274.1026663
| 407.9303 | 3.046954 | 274.2032536
| 408.5122 | 3.046864 | 274.3040776
| 408.172 | 3.046916 | 274.4048214
| 408.511 | 3.046864 | 274.5057143
| 408.3164 | 3.046894 | 274.6063265
| 408.4128 | 3.046879 | 274.7071465
| 408.4122 | 3.046879 | 274.8079066
| 408.1528 | 3.046919 | 274.9087993
| 408.3464 | 3.046889 | 275.0094468
| 408.8635 | 3.046809 | 275.1101407
| 408.3613 | 3.046886 | 275.2109116
| 408.7167 | 3.046831 | 275.3116986
| 408.1985 | 3.046911 | 275.4123637
| 408.3595 | 3.046886 | 275.5131205
| 408.2781 | 3.046899 | 275.6139187
| 408.4394 | 3.046874 | 275.7147106
| 408.5844 | 3.046851 | 275.8154859
| 408.0176 | 3.046939 | 275.9161216
| 408.4052 | 3.046879 | 276.0168705
| 408.6796 | 3.046836 | 276.1177558
| 408.1938 | 3.046911 | 276.2183921
| 408.7594 | 3.046824 | 276.3192766
| 407.9822 | 3.046944 | 276.4198989
| 408.2891 | 3.046896 | 276.5207246
| 408.2075 | 3.046909 | 276.6214199
| 408.3041 | 3.046894 | 276.7220982
| 408.2063 | 3.046909 | 276.8229186
| 408.4969 | 3.046864 | 276.9237537
| 408.5935 | 3.046849 | 277.0244108
| 408.1723 | 3.046914 | 277.1251485
| 408.3982 | 3.046879 | 277.2258649
| 408.2844 | 3.046896 | 277.3267206
| 408.3484 | 3.046886 | 277.4273057
| 408.4126 | 3.046876 | 277.5281384
| 408.5252 | 3.046859 | 277.6290533
| 408.3952 | 3.046879 | 277.7298315
| 408.4916 | 3.046864 | 277.8307193
| 408.2646 | 3.046899 | 277.9313441
| 408.5067 | 3.046861 | 278.0321085
| 408.1987 | 3.046909 | 278.1327239
| 408.6187 | 3.046844 | 278.2336879
| 408.2785 | 3.046896 | 278.3342909
| 408.5367 | 3.046856 | 278.4351341
| 408.1963 | 3.046909 | 278.5358404
| 408.5356 | 3.046856 | 278.6367203
| 408.1306 | 3.046919 | 278.7373702
| 408.4374 | 3.046871 | 278.8380871
| 408.194 | 3.046909 | 278.9388916
| 407.9832 | 3.046941 | 279.0398189
| 408.4678 | 3.046866 | 279.1405168
| 408.7262 | 3.046826 | 279.2413089
| 408.1108 | 3.046921 | 279.3422
| 408.1426 | 3.046916 | 279.4429162
| 408.1583 | 3.046914 | 279.5437042
| 408.6105 | 3.046844 | 279.6444738
| 408.3835 | 3.046879 | 279.7452946
| 408.5285 | 3.046856 | 279.8460399
| 408.3015 | 3.046891 | 279.9467707
| 408.1553 | 3.046914 | 280.0475715
| 408.5916 | 3.046846 | 280.1482402
| 408.235 | 3.046901 | 280.2490136
| 408.283 | 3.046894 | 280.3497072
| 408.7192 | 3.046826 | 280.4504633
| 408.8804 | 3.046801 | 280.5512468
| 408.8312 | 3.046809 | 280.6521392
| 408.6851 | 3.046831 | 280.7528668
| 408.2152 | 3.046904 | 280.8537034
| 408.3765 | 3.046879 | 280.9543446
| 408.3435 | 3.046884 | 281.0550747
| 408.4077 | 3.046874 | 281.1558123
| 408.3909 | 3.046876 | 281.2567035
| 408.8271 | 3.046809 | 281.3573656
| 408.5191 | 3.046856 | 281.4581322
| 408.2921 | 3.046891 | 281.5588606
| 408.2754 | 3.046894 | 281.6595808
| 408.21 | 3.046904 | 281.7603628
| 408.3066 | 3.046889 | 281.861105
| 408.5486 | 3.046851 | 281.9617416
| 408.4508 | 3.046866 | 282.0627394
| 408.4826 | 3.046861 | 282.1635041
| 408.8381 | 3.046806 | 282.2642118
| 408.4331 | 3.046869 | 282.3650765
| 408.6751 | 3.046831 | 282.4658599
| 408.2053 | 3.046904 | 282.5667123
| 408.3179 | 3.046886 | 282.6673571
| 408.5115 | 3.046856 | 282.7681275
| 408.3977 | 3.046874 | 282.8688898
| 408.7854 | 3.046814 | 282.9697018
| 408.5584 | 3.046849 | 283.0703309
| 408.6548 | 3.046834 | 283.1711572
| 408.4924 | 3.046859 | 283.2719119
| 408.5566 | 3.046849 | 283.3727752
| 408.653 | 3.046834 | 283.4733642
| 408.3612 | 3.046879 | 283.5740745
| 408.6357 | 3.046836 | 283.67498
| 408.3277 | 3.046884 | 283.7757054
| 408.9095 | 3.046794 | 283.8764509
| 408.3751 | 3.046876 | 283.9771156
| 408.3259 | 3.046884 | 284.0779039
| 408.5033 | 3.046856 | 284.1787336
| 408.3571 | 3.046879 | 284.2795
| 407.9197 | 3.046946 | 284.3803115
| 408.7442 | 3.046819 | 284.4810377
| 408.598 | 3.046841 | 284.5819585
| 408.6622 | 3.046831 | 284.682905
| 408.613 | 3.046839 | 284.7838586
| 408.7418 | 3.046819 | 284.8847301
| 408.45 | 3.046864 | 284.9852824
| 408.498 | 3.046856 | 285.0861085
| 408.5783 | 3.046844 | 285.1869838
| 407.9468 | 3.046941 | 285.2877328
| 408.7227 | 3.046821 | 285.3884185
| 408.2369 | 3.046896 | 285.4891653
| 409.1099 | 3.046761 | 285.5899071
| 408.7049 | 3.046824 | 285.6907335
| 408.4777 | 3.046859 | 285.7914473
| 408.0565 | 3.046924 | 285.8921324
| 408.412 | 3.046869 | 285.9929248
| 408.929 | 3.046789 | 286.0937315
| 408.3784 | 3.046874 | 286.1943031
| 408.6204 | 3.046836 | 286.2950363
| 409.0566 | 3.046769 | 286.3958274
| 408.2634 | 3.046891 | 286.4965398
| 408.1818 | 3.046904 | 286.5973647
| 408.6181 | 3.046836 | 286.6981663
| 408.4233 | 3.046866 | 286.7988824
| 408.6007 | 3.046839 | 286.8995548
| 408.8429 | 3.046801 | 287.0004473
| 408.8745 | 3.046796 | 287.1010823
| 408.6313 | 3.046834 | 287.2018697
| 408.6145 | 3.046836 | 287.302698
| 408.5654 | 3.046844 | 287.4032946
| 408.6458 | 3.046831 | 287.5040729
| 408.4348 | 3.046864 | 287.6049983
| 408.2726 | 3.046889 | 287.7057793
| 408.3528 | 3.046876 | 287.8065581
| 408.1096 | 3.046914 | 287.9073206
| 408.578 | 3.046841 | 288.0079791
| 408.9659 | 3.046781 | 288.1088856
| 408.5447 | 3.046846 | 288.2096909
| 408.6249 | 3.046834 | 288.3103555
| 408.7375 | 3.046816 | 288.4111831
| 408.3487 | 3.046876 | 288.5119703
| 408.2349 | 3.046894 | 288.6127193
| 408.3637 | 3.046874 | 288.7134161
| 408.6057 | 3.046836 | 288.8141882
| 408.4434 | 3.046861 | 288.9148907
| 408.5076 | 3.046851 | 289.0157608
| 408.5394 | 3.046846 | 289.116424
| 408.749 | 3.046814 | 289.2171128
| 408.247 | 3.046891 | 289.3179011
| 408.214 | 3.046896 | 289.4187238
| 408.2134 | 3.046896 | 289.5193326
| 408.3908 | 3.046869 | 289.6199984
| 408.5681 | 3.046841 | 289.7209359
| 408.0013 | 3.046929 | 289.821803
| 408.4699 | 3.046856 | 289.9224347
| 408.0163 | 3.046926 | 290.023137
| 408.7599 | 3.046811 | 290.1239497
| 408.3711 | 3.046871 | 290.2247279
| 408.3705 | 3.046871 | 290.3254717
| 408.3214 | 3.046879 | 290.4262821
| 408.4502 | 3.046859 | 290.5272014
Begin Drift Data Index | 408.579 | 3.046839 | 290.6278431
| 408.0284 | 3.046924 | 290.7307331
| 408.3514 | 3.046874 | 290.8314455
| 408.836 | 3.046799 | 290.9322574
| 408.1236 | 3.046909 | 291.0330265
| 408.4628 | 3.046856 | 291.133841
| 408.4947 | 3.046851 | 291.234841
| 407.9278 | 3.046939 | 291.3358408
| 408.3963 | 3.046866 | 291.4367711
| 408.2341 | 3.046891 | 291.5377974
| 408.8805 | 3.046791 | 291.6381202
| 408.4269 | 3.046861 | 291.7387827
| 408.5235 | 3.046846 | 291.8397587
| 408.5876 | 3.046836 | 291.9405286
| 408.1502 | 3.046904 | 292.0411873
| 408.1982 | 3.046896 | 292.1419676
| 408.5696 | 3.046839 | 292.2428751
| 408.3426 | 3.046874 | 292.3435344
| 408.3582 | 3.046871 | 292.4444343
| 408.2444 | 3.046889 | 292.5452519
| 408.5349 | 3.046844 | 292.6458678
| 408.3403 | 3.046874 | 292.7467604
| 408.1941 | 3.046896 | 292.8473217
| 408.5979 | 3.046834 | 292.9480929
| 408.5003 | 3.046849 | 293.0488212
| 408.0467 | 3.046919 | 293.1497208
| 408.7093 | 3.046816 | 293.2503223
| 408.5147 | 3.046846 | 293.3521724
| 408.3523 | 3.046871 | 293.4529178
| 408.109 | 3.046909 | 293.5537467
| 407.8982 | 3.046941 | 293.6547253
| 407.93 | 3.046936 | 293.7553087
| 408.4794 | 3.046851 | 293.8562271
| 408.6568 | 3.046824 | 293.9568108
| 408.09 | 3.046911 | 294.0577357
| 408.057 | 3.046916 | 294.1584888
| 408.6389 | 3.046826 | 294.2591292
| 408.2661 | 3.046884 | 294.3599492
| 408.0877 | 3.046911 | 294.4607745
| 408.5237 | 3.046844 | 294.5615124
| 408.5071 | 3.046846 | 294.6621566
| 408.5065 | 3.046846 | 294.7630111
| 408.975 | 3.046774 | 294.863765
| 408.5862 | 3.046834 | 294.9647217
| 408.6826 | 3.046819 | 295.0653409
| 408.682 | 3.046819 | 295.1662188
| 407.8726 | 3.046944 | 295.2671558
| 408.0824 | 3.046911 | 295.3679498
| 408.7612 | 3.046806 | 295.4687591
| 408.5988 | 3.046831 | 295.5692602
| 408.6629 | 3.046821 | 295.6700859
| 408.5491 | 3.046839 | 295.7708421
| 408.4839 | 3.046849 | 295.8717301
| 408.4023 | 3.046861 | 295.9723663
| 408.7415 | 3.046809 | 296.0731081
| 408.2879 | 3.046879 | 296.1738694
| 408.4653 | 3.046851 | 296.2747467
| 408.3999 | 3.046861 | 296.3754623
| 408.3994 | 3.046861 | 296.4762962
| 408.8356 | 3.046794 | 296.5770147
| 408.3982 | 3.046861 | 296.6778445
| 408.2198 | 3.046889 | 296.7785718
| 408.3808 | 3.046864 | 296.8793096
| 408.6392 | 3.046824 | 296.9802119
| 408.3474 | 3.046869 | 297.080991
| 408.4115 | 3.046859 | 297.1818537
| 408.5565 | 3.046836 | 297.2827299
| 408.4913 | 3.046846 | 297.3835056
| 408.4745 | 3.046849 | 297.4843383
| 408.3605 | 3.046866 | 297.5849786
| 408.3277 | 3.046871 | 297.6857826
| 408.3593 | 3.046866 | 297.7857997
| 408.6178 | 3.046826 | 297.8863813
| 408.795 | 3.046799 | 297.9871738
| 408.4872 | 3.046846 | 298.0879152
| 408.5674 | 3.046834 | 298.1887336
| 408.502 | 3.046844 | 298.2893802
| 408.275 | 3.046879 | 298.3901617
| 408.6142 | 3.046826 | 298.490837
| 408.6945 | 3.046814 | 298.5917531
| 408.3865 | 3.046861 | 298.692456
| 408.3375 | 3.046869 | 298.7932989
| 408.9515 | 3.046774 | 298.8939558
| 408.3039 | 3.046874 | 298.9947679
| 408.6269 | 3.046824 | 299.0955177
| 408.3835 | 3.046861 | 299.1962777
| 408.2697 | 3.046879 | 299.2969368
| 408.35 | 3.046866 | 299.3977314
| 408.398 | 3.046859 | 299.4985684
| 408.0416 | 3.046914 | 299.5992915
| 408.2998 | 3.046874 | 299.7001578
| 408.461 | 3.046849 | 299.8009459
| 408.2824 | 3.046876 | 299.9016237
| 408.3464 | 3.046866 | 300.0023344
| 408.4915 | 3.046844 | 300.1032065
| 408.4749 | 3.046846 | 300.2039719
| 408.3287 | 3.046869 | 300.3047482
| 408.6353 | 3.046821 | 300.4055216
| 408.5701 | 3.046831 | 300.5062044
| 408.3429 | 3.046866 | 300.6069017
| 408.0997 | 3.046904 | 300.7077494
| 408.536 | 3.046836 | 300.808455
| 408.9076 | 3.046779 | 300.9091509
| 408.6804 | 3.046814 | 301.0101261
| 408.5342 | 3.046836 | 301.1107178
| 408.6146 | 3.046824 | 301.2115303
| 408.5006 | 3.046841 | 301.3122253
| 408.6295 | 3.046821 | 301.4129765
| 408.273 | 3.046876 | 301.5137512
| 408.3211 | 3.046869 | 301.6144167
| 407.8837 | 3.046936 | 301.7151734
| 408.3683 | 3.046861 | 301.8160709
| 408.2707 | 3.046876 | 301.9167984
| 408.3347 | 3.046866 | 302.0175708
| 408.2533 | 3.046879 | 302.1183234
| 408.366 | 3.046861 | 302.2190706
| 408.4626 | 3.046846 | 302.31975
| 408.559 | 3.046831 | 302.4205501
| 408.429 | 3.046851 | 302.521419
| 408.2504 | 3.046879 | 302.6221455
| 408.0396 | 3.046911 | 302.723063
| 408.314 | 3.046869 | 302.8237403
| 408.7179 | 3.046806 | 302.9244928
| 408.5069 | 3.046839 | 303.0252004
| 408.3769 | 3.046859 | 303.1258654
| 408.5057 | 3.046839 | 303.2267574
| 409.1361 | 3.046741 | 303.3275055
| 408.2781 | 3.046874 | 303.4281274
| 408.7951 | 3.046794 | 303.5289998
| 408.5519 | 3.046831 | 303.6297834
| 408.3734 | 3.046859 | 303.730452
| 408.5832 | 3.046826 | 303.8312028
| 407.887 | 3.046934 | 303.9318407
| 408.1452 | 3.046894 | 304.0325926
| 408.3386 | 3.046864 | 304.1334939
| 408.5484 | 3.046831 | 304.2342207
| 408.2566 | 3.046876 | 304.3349221
| 408.2884 | 3.046871 | 304.4357712
| 408.5791 | 3.046826 | 304.5365331
| 408.2873 | 3.046871 | 304.6371913
| 408.6101 | 3.046821 | 304.7378745
| 408.3831 | 3.046856 | 304.8388001
| 408.2693 | 3.046874 | 304.9395208
| 408.4789 | 3.046841 | 305.0403857
| 407.9931 | 3.046916 | 305.1410906
| 408.3 | 3.046869 | 305.2417896
| 408.7038 | 3.046806 | 305.3427239
| 408.1694 | 3.046889 | 305.4433769
| 408.5732 | 3.046826 | 305.544121
| 408.5726 | 3.046826 | 305.6448521
| 408.3616 | 3.046859 | 305.7455997
| 408.4743 | 3.046841 | 305.8464231
| 408.4575 | 3.046844 | 305.9470682
| 408.7643 | 3.046796 | 306.0480958
| 408.2785 | 3.046871 | 306.1488765
| 408.2941 | 3.046869 | 306.2497469
| 408.7949 | 3.046791 | 306.3504263
| 408.5679 | 3.046826 | 306.4513845
| 408.0333 | 3.046909 | 306.5519722
| 408.405 | 3.046851 | 306.6527677
| 407.9999 | 3.046914 | 306.7535213
| 408.064 | 3.046904 | 306.8543163
| 408.6296 | 3.046816 | 306.9550066
| 408.079 | 3.046901 | 307.055763
| 408.6122 | 3.046819 | 307.1564881
| 408.1102 | 3.046896 | 307.2571315
| 408.4655 | 3.046841 | 307.357962
| 408.5297 | 3.046831 | 307.4588754
| 408.2703 | 3.046871 | 307.5595411
| 408.6579 | 3.046811 | 307.6602899
| 408.0263 | 3.046909 | 307.7611663
| 408.2199 | 3.046879 | 307.8619933
| 408.4619 | 3.046841 | 307.9627953
| 408.1055 | 3.046896 | 308.0635175
| 408.3314 | 3.046861 | 308.1642683
| 407.975 | 3.046916 | 308.2650718
| 408.6214 | 3.046816 | 308.3658815
| 408.4428 | 3.046844 | 308.4665623
| 408.4746 | 3.046839 | 308.567351
| 408.0858 | 3.046899 | 308.668204
| 408.1822 | 3.046884 | 308.7690068
| 408.117 | 3.046894 | 308.869739
| 408.7151 | 3.046801 | 308.9704006
| 408.1321 | 3.046891 | 309.0711941
| 408.3093 | 3.046864 | 309.1718815
| 408.4381 | 3.046844 | 309.2727565
| 408.5509 | 3.046826 | 309.373434
| 408.615 | 3.046816 | 309.474135
| 408.76 | 3.046794 | 309.5749552
| 407.9343 | 3.046921 | 309.6757907
| 408.5162 | 3.046831 | 309.7765454
| 408.273 | 3.046869 | 309.8772973
| 408.3046 | 3.046864 | 309.9779436
| 408.1584 | 3.046886 | 310.0788147
| 408.0122 | 3.046909 | 310.1795489
| 408.044 | 3.046904 | 310.2803843
| 408.6097 | 3.046816 | 310.3810576
| 408.4311 | 3.046844 | 310.4819047
| 408.1717 | 3.046884 | 310.5827937
| 408.7211 | 3.046799 | 310.6834619
| 408.1705 | 3.046884 | 310.7842444
| 408.4449 | 3.046841 | 310.8850875
| 408.6548 | 3.046809 | 310.9857783
| 408.3954 | 3.046849 | 311.0867853
| 408.055 | 3.046901 | 311.1874524
| 408.5882 | 3.046819 | 311.2881838
| 408.2318 | 3.046874 | 311.3890861
| 408.2636 | 3.046869 | 311.4897914
| 408.1982 | 3.046879 | 311.590529
| 408.3108 | 3.046861 | 311.6913207
| 408.2132 | 3.046876 | 311.7921498
| 408.2773 | 3.046866 | 311.8929008
| 408.5679 | 3.046821 | 311.9935237
| 408.3085 | 3.046861 | 312.0942704
| 408.5991 | 3.046816 | 312.1951488
| 407.9839 | 3.046911 | 312.2958337
| 408.3067 | 3.046861 | 312.3967565
| 408.1929 | 3.046879 | 312.4973509
| 408.4998 | 3.046831 | 312.5981321
| 408.2404 | 3.046871 | 312.6989372
| 408.3854 | 3.046849 | 312.7997233
| 408.5626 | 3.046821 | 312.9004255
| 408.4164 | 3.046844 | 313.0013379
| 408.7394 | 3.046794 | 313.1019311
| 408.7389 | 3.046794 | 313.2027644
| 408.3015 | 3.046861 | 313.3036224
| 408.6083 | 3.046814 | 313.4044654
| 408.5591 | 3.046821 | 313.5052575
| 408.2835 | 3.046864 | 313.6061538
| 408.2667 | 3.046866 | 313.7068064
| 408.1045 | 3.046891 | 313.8075926
| 408.9128 | 3.046766 | 313.908311
| 408.3784 | 3.046849 | 314.0092258
| 408.216 | 3.046874 | 314.1100267
| 408.5712 | 3.046819 | 314.2108315
| 408.5706 | 3.046819 | 314.3115568
| 408.295 | 3.046861 | 314.4123702
| 408.5694 | 3.046819 | 314.5131653
| 408.8925 | 3.046769 | 314.6139222
| 408.0506 | 3.046899 | 314.7147453
| 408.8105 | 3.046781 | 314.8153849
| 408.4701 | 3.046834 | 314.9161493
| 408.5343 | 3.046824 | 315.0169679
| 408.3881 | 3.046846 | 315.117797
| 408.3227 | 3.046856 | 315.2183717
| 408.1279 | 3.046886 | 315.3192141
| 408.5642 | 3.046819 | 315.420004
| 408.5152 | 3.046826 | 315.5207822
| 408.2234 | 3.046871 | 315.6215182
| 408.6918 | 3.046799 | 315.7222497
| 408.3678 | 3.046849 | 315.8230784
| 408.5612 | 3.046819 | 315.9238312
| 408.2372 | 3.046869 | 316.0248074
| 407.913 | 3.046919 | 316.1255482
| 408.4139 | 3.046841 | 316.226328
| 408.5267 | 3.046824 | 316.3270496
| 408.5099 | 3.046826 | 316.427806
| 408.3151 | 3.046856 | 316.5285988
| 408.2983 | 3.046859 | 316.6293533
| 408.5403 | 3.046821 | 316.730048
| 408.6854 | 3.046799 | 316.83094
| 408.4422 | 3.046836 | 316.9317477
| 408.2152 | 3.046871 | 317.0324552
| 408.1984 | 3.046874 | 317.1331891
| 407.9712 | 3.046909 | 317.2339838
| 408.5854 | 3.046814 | 317.3346259
| 408.3584 | 3.046849 | 317.43547
| 408.2122 | 3.046871 | 317.5362294
| 408.8911 | 3.046766 | 317.6370976
| 408.1301 | 3.046884 | 317.7377774
| 408.1133 | 3.046886 | 317.8385562
| 408.4363 | 3.046836 | 317.9391796
| 408.4519 | 3.046834 | 318.0400335
| 408.7425 | 3.046789 | 318.1407713
| 409.0656 | 3.046739 | 318.2414768
| 408.6766 | 3.046799 | 318.3423165
| 408.9672 | 3.046754 | 318.4431183
| 408.4328 | 3.046836 | 318.5438033
| 408.4646 | 3.046831 | 318.6445454
| 408.8684 | 3.046769 | 318.745409
| 408.3016 | 3.046856 | 318.8461516
| 408.4142 | 3.046839 | 318.9469415
| 408.1062 | 3.046886 | 319.0477493
| 408.1056 | 3.046886 | 319.1484338
| 408.3801 | 3.046844 | 319.2491859
| 408.2179 | 3.046869 | 319.3499316
| 408.2011 | 3.046871 | 319.4508073
| 408.1681 | 3.046876 | 319.5513378
| 408.3455 | 3.046849 | 319.652153
| 408.3771 | 3.046844 | 319.7529111
| 408.5708 | 3.046814 | 319.8536099
| 408.5378 | 3.046819 | 319.9544299
| 408.3594 | 3.046846 | 320.0551479
| 408.3426 | 3.046849 | 320.155876
| 408.714 | 3.046791 | 320.2568328
| 408.0178 | 3.046899 | 320.3574228
| 408.5026 | 3.046824 | 320.458301
| 408.4534 | 3.046831 | 320.5589649
| 408.2425 | 3.046864 | 320.6597517
| 408.4037 | 3.046839 | 320.7605207
| 408.6459 | 3.046801 | 320.8612676
| 408.4187 | 3.046836 | 320.9620421
| 408.0945 | 3.046886 | 321.0628733
| 408.0293 | 3.046896 | 321.163773
| 408.4493 | 3.046831 | 321.2644106
| 408.5296 | 3.046819 | 321.3652705
| 408.3996 | 3.046839 | 321.4660327
| 408.6902 | 3.046794 | 321.5668713
| 408.269 | 3.046859 | 321.6674909
| 408.77 | 3.046781 | 321.7683192
| 408.834 | 3.046771 | 321.8690597
| 408.0408 | 3.046894 | 321.9697974
| 408.3637 | 3.046844 | 322.0705142
| 408.4927 | 3.046824 | 322.1712719
| 408.5243 | 3.046819 | 322.2720525
| 408.5399 | 3.046816 | 322.3728159
| 408.3291 | 3.046849 | 322.4734777
| 408.5063 | 3.046821 | 322.5735398
| 408.1661 | 3.046874 | 322.674272
| 408.5052 | 3.046821 | 322.7750968
| 408.1812 | 3.046871 | 322.8758146
| 408.3424 | 3.046846 | 322.9765341
| 408.4388 | 3.046831 | 323.0773147
| 408.1632 | 3.046874 | 323.1780618
| 408.3244 | 3.046849 | 323.2788168
| 408.2428 | 3.046861 | 323.3795357
| 408.3879 | 3.046839 | 323.4805336
| 408.3549 | 3.046844 | 323.5811199
| 408.8721 | 3.046764 | 323.6819845
| 408.4185 | 3.046834 | 323.7828126
| 408.4665 | 3.046826 | 323.8834595
| 408.4335 | 3.046831 | 323.9841907
| 408.886 | 3.046761 | 324.0850377
| 407.9793 | 3.046901 | 324.1858119
| 408.4156 | 3.046834 | 324.2865513
| 408.415 | 3.046834 | 324.3872872
| 408.1718 | 3.046871 | 324.4880032
| 408.1226 | 3.046879 | 324.5887842
| 408.672 | 3.046794 | 324.689506
| 408.2022 | 3.046866 | 324.7903879
| 408.1856 | 3.046869 | 324.8911017
| 408.2011 | 3.046866 | 324.9918906
| 408.4109 | 3.046834 | 325.0928325
| 408.1677 | 3.046871 | 325.1935143
| 408.3935 | 3.046836 | 325.2942305
| 408.5385 | 3.046814 | 325.3949653
| 408.3761 | 3.046839 | 325.4958379
| 408.1975 | 3.046866 | 325.5964841
| 408.2617 | 3.046856 | 325.697311
| 408.4554 | 3.046826 | 325.7979853
| 408.6326 | 3.046799 | 325.8988066
| 408.6968 | 3.046789 | 325.9995297
| 408.3726 | 3.046839 | 326.1003283
| 408.3558 | 3.046841 | 326.2012332
| 408.0318 | 3.046891 | 326.3020394
| 408.5327 | 3.046814 | 326.4027623
| 408.3379 | 3.046844 | 326.5034695
| 408.2889 | 3.046851 | 326.6042483
| 408.3529 | 3.046841 | 326.7050213
| 408.4171 | 3.046831 | 326.805888
| 408.2547 | 3.046856 | 326.906626
| 408.5777 | 3.046806 | 327.0074856
| 408.3183 | 3.046846 | 327.1081721
| 408.1397 | 3.046874 | 327.2089187
| 408.1554 | 3.046871 | 327.3096785
| 408.4136 | 3.046831 | 327.4105079
| 408.6072 | 3.046801 | 327.511165
| 408.3962 | 3.046834 | 327.6119885
| 408.4604 | 3.046824 | 327.7128134
| 408.217 | 3.046861 | 327.8134831
| 408.3136 | 3.046846 | 327.9143695
| 408.6689 | 3.046791 | 328.0151305
| 408.3285 | 3.046844 | 328.115783
| 408.4413 | 3.046826 | 328.2157937
| 408.7157 | 3.046784 | 328.3164323
| 407.8901 | 3.046911 | 328.4172388
| 408.1967 | 3.046864 | 328.5181093
| 408.4552 | 3.046824 | 328.6189257
| 407.9692 | 3.046899 | 328.7196315
| 408.373 | 3.046836 | 328.820455
| 408.5666 | 3.046806 | 328.9212588
| 408.1616 | 3.046869 | 329.0220007
| 408.2742 | 3.046851 | 329.1227834
| 408.7751 | 3.046774 | 329.2235215
| 408.5967 | 3.046801 | 329.3244012
| 408.7093 | 3.046784 | 329.4250538
| 408.4659 | 3.046821 | 329.5259336
| 408.4815 | 3.046819 | 329.626779
| 408.5133 | 3.046814 | 329.727377
| 408.4965 | 3.046816 | 329.8281278
| 408.4635 | 3.046821 | 329.9289289
| 408.5278 | 3.046811 | 330.0298083
| 408.8022 | 3.046769 | 330.1304442
| 408.656 | 3.046791 | 330.2311669
| 408.6068 | 3.046799 | 330.3319255
| 408.7034 | 3.046784 | 330.432804