## Results
Test | Pmax | Maximum Displacement | Target Load | X_Position | Y_Position | Drift Rate
| mN | nm | mN | Âµm | Âµm | nm/s
1 | 47.635 | 6000 | 48 | 128978.76 | 75320.67 | 0.125
2 | 47.637 | 6000 | 48 | 128978.73 | 75340.46 | 0.137
3 | 47.635 | 6000 | 48 | 128978.71 | 75360.44 | 0.106
4 | 47.632 | 6000 | 48 | 128978.71 | 75380.44 | 0.088
5 | 47.6 | 6000 | 48 | 128958.73 | 75380.46 | 0.085
6 | 47.64 | 6000 | 48 | 128958.73 | 75360.49 | 0.077
7 | 47.631 | 6000 | 48 | 128958.72 | 75340.52 | 0.086
8 | 47.629 | 6000 | 48 | 128958.72 | 75320.53 | 0.066
9 | 47.638 | 6000 | 48 | 128938.69 | 75320.54 | 0.06
10 | 47.643 | 6000 | 48 | 128938.69 | 75340.47 | 0.071
11 | 47.639 | 6000 | 48 | 128938.69 | 75360.45 | 0.051
12 | 47.627 | 6000 | 48 | 128938.69 | 75380.44 | 0.055
13 | 47.628 | 6000 | 48 | 128918.71 | 75380.46 | 0.043
14 | 47.627 | 6000 | 48 | 128918.71 | 75360.53 | 0.081
15 | 47.635 | 6000 | 48 | 128918.69 | 75340.52 | 0.082
16 | 47.629 | 6000 | 48 | 128918.69 | 75320.54 | 0.075
Average | 47.6315 | 6000 | 48 | 128948.711 | 75350.499 | 0.0806
Standard Deviation | 0.0094 | 9.79e-13 | 0 | 22.374 | 22.318 | 0.0246
Coefficient of Variation | 0.000197 | 1.63e-16 | 0 | 0.00017 | 0.0003 | 0.304918

## Sample Information
No Variables

## Pre-Test Inputs
Test | Target Load | Poisson's Ratio of Sample | Surface Stiffness Trigger | Target Ind. Strain Rate | Hold Maximum Load Time | Unload Time | Number of Loading Cycles
| mN | None | N/m | 1/s | s | s | Integer
1 | 48 | 0.188 | 100 | 0.2 | 5 | 10 | 10
2 | 48 | 0.188 | 100 | 0.2 | 5 | 10 | 10
3 | 48 | 0.188 | 100 | 0.2 | 5 | 10 | 10
4 | 48 | 0.188 | 100 | 0.2 | 5 | 10 | 10
5 | 48 | 0.188 | 100 | 0.2 | 5 | 10 | 10
6 | 48 | 0.188 | 100 | 0.2 | 5 | 10 | 10
7 | 48 | 0.188 | 100 | 0.2 | 5 | 10 | 10
8 | 48 | 0.188 | 100 | 0.2 | 5 | 10 | 10
9 | 48 | 0.188 | 100 | 0.2 | 5 | 10 | 10
10 | 48 | 0.188 | 100 | 0.2 | 5 | 10 | 10
11 | 48 | 0.188 | 100 | 0.2 | 5 | 10 | 10
12 | 48 | 0.188 | 100 | 0.2 | 5 | 10 | 10
13 | 48 | 0.188 | 100 | 0.2 | 5 | 10 | 10
14 | 48 | 0.188 | 100 | 0.2 | 5 | 10 | 10
15 | 48 | 0.188 | 100 | 0.2 | 5 | 10 | 10
16 | 48 | 0.188 | 100 | 0.2 | 5 | 10 | 10

## Sample Summary
Cycle Acu Mean | Cycle Acu StdDev | Cycle Acu Median | Cycle Begin Stiffness Data Index Mean | Cycle Begin Stiffness Data Index StdDev | Cycle Begin Stiffness Data Index Median | Cycle End of Hold Index Mean | Cycle End of Hold Index StdDev | Cycle End of Hold Index Median | Cycle End Of Loading Index Mean | Cycle End Of Loading Index StdDev | Cycle End Of Loading Index Median | Cycle End Stiff. Data Index Mean | Cycle End Stiff. Data Index StdDev | Cycle End Stiff. Data Index Median | Cycle Eru Mean | Cycle Eru StdDev | Cycle Eru Median | Cycle Eu Mean | Cycle Eu StdDev | Cycle Eu Median | Cycle hcu Mean | Cycle hcu StdDev | Cycle hcu Median | Cycle hmax Mean | Cycle hmax StdDev | Cycle hmax Median | Cycle Hu Mean | Cycle Hu StdDev | Cycle Hu Median | Cycle Number Mean | Cycle Number StdDev | Cycle Number Median | Cycle Pmax Mean | Cycle Pmax StdDev | Cycle Pmax Median | Cycle Su Mean | Cycle Su StdDev | Cycle Su Median | Cycle SU^2/Load Mean | Cycle SU^2/Load StdDev | Cycle SU^2/Load Median | d(Disp)/d(Time) Mean | d(Disp)/d(Time) StdDev | d(Disp)/d(Time) Median | d(Force)/d(Disp) Mean | d(Force)/d(Disp) StdDev | d(Force)/d(Disp) Median | d(Force)/d(Time) Mean | d(Force)/d(Time) StdDev | d(Force)/d(Time) Median | Depth Mean | Depth StdDev | Depth Median | DEPTH Mean | DEPTH StdDev | DEPTH Median | Displacement Mean | Displacement StdDev | Displacement Median | Dyn. Force Mean | Dyn. Force StdDev | Dyn. Force Median | Extension Mean | Extension StdDev | Extension Median | Filtered Disp. Mean | Filtered Disp. StdDev | Filtered Disp. Median | Force Mean | Force StdDev | Force Median | HARDNESS Mean | HARDNESS StdDev | HARDNESS Median | Index Mean | Index StdDev | Index Median | Load Mean | Load StdDev | Load Median | MODULUS Mean | MODULUS StdDev | MODULUS Median | Spring Stiffness Mean | Spring Stiffness StdDev | Spring Stiffness Median | STIFFNESS Mean | STIFFNESS StdDev | STIFFNESS Median | Time Mean | Time StdDev | Time Median | X Axis Position Mean | X Axis Position StdDev | X Axis Position Median | Y Axis Position Mean | Y Axis Position StdDev | Y Axis Position Median
nmÂ² | nmÂ² | nmÂ² | Index | Index | Index | Index | Index | Index | Index | Index | Index | None | None | None | GPa | GPa | GPa | GPa | GPa | GPa | nm | nm | nm | nm | nm | nm | GPa | GPa | GPa | Integer | Integer | Integer | mN | mN | mN | N/m | N/m | N/m | GPa | GPa | GPa | nm/s | nm/s | nm/s | N/m | N/m | N/m | ÂµN/s | ÂµN/s | ÂµN/s | nm | nm | nm | nm | nm | nm | nm | nm | nm | ÂµN | ÂµN | ÂµN | mm | mm | mm | nm | nm | nm | mN | mN | mN | GPa | GPa | GPa | Integer | Integer | Integer | mN | mN | mN | GPa | GPa | GPa | N/m | N/m | N/m | GPa | GPa | GPa | s | s | s | Âµm | Âµm | Âµm | Âµm | Âµm | Âµm
-4074227.9 | 150224.5 | -4009255.3 | 320.3333 | 3.511885 | 320 | 316.3333 | 3.511885 | 316 | 267.3333 | 3.511885 | 267 | 369.3333 | 3.511885 | 369 | [6 empty] | 93.11145 | 2.075537 | 93.99933 | 100.6774 | 1.663998 | 100.6723 | -0.02251073 | 0.001049162 | -0.02269937 | 1 | 0 | 1 | 0.09161147 | 0.001248521 | 0.09100757 | 9153.758 | 1009.252 | 9006.157 | 922.2785 | 206.7708 | 871.7181 | -1.723721 | 0.7483994 | -1.302646 | 0 | 0 | 0 | 0 | 0 | 0 | 100.6774 | 1.663998 | 100.6723 | 100.6774 | 1.663998 | 100.6723 | 2711.974 | 169.3529 | 2742.193 | 0 | 0 | 0 | 17.56015 | 0 | 17.56015 | 2711.974 | 169.3529 | 2742.193 | -4.281651 | 0.0321283 | -4.276458 | -0.02251073 | 0.001049162 | -0.02269937 | 315.3333 | 3.511885 | 315 | 0.09368464 | 0.000146357 | 0.0937271 |  |  |  | 159.9261 | 0.005291021 | 159.927 | 9.153758e-06 | 1.009252e-06 | 9.006157e-06 | 45.79919 | 0.3481933 | 45.7072583 | 128938.7 | 20.01227 | 128938.7 | 75367.14 | 23.04579 | 75380.44
-3842133.3 | 207446.6 | -3824701.0 | 360.9333 | 85.95968 | 321 | 356.4 | 85.87017 | 316 | 307.4 | 85.87017 | 267 | 409.9333 | 85.95968 | 370 | [6 empty] | 96.49401 | 3.042651 | 96.67706 | 106.7349 | 2.359464 | 107.2382 | -0.0272722 | 0.008253305 | -0.02459822 | 1.133333 | 0.3518658 | 1 | 0.1047728 | 0.03262063 | 0.09299068 | 7876.453 | 2019.563 | 7329.222 | 632.195 | 281.6156 | 531.6376 | 0.5295757 | 1.771909 | 0.4262474 | 0 | 0 | 0 | 0 | 0 | 0 | 106.7349 | 2.359464 | 107.2382 | 106.7349 | 2.359464 | 107.2382 | 2659.772 | 168.4211 | 2712.807 | 0 | 0 | 0 | 17.56015 | 2.446027e-15 | 17.56015 | 2659.772 | 168.4211 | 2712.807 | -4.280877 | 0.05523379 | -4.284463 | -0.0272722 | 0.008253305 | -0.02459822 | 355.4 | 85.87017 | 315 | 0.1061412 | 0.03302843 | 0.09367075 |  |  |  | 159.9245 | 0.005196637 | 159.9261 | 7.876453e-06 | 2.019563e-06 | 7.329222e-06 | 49.83084 | 8.560657 | 45.8217645 | 128948 | 23.75881 | 128938.7 | 75348.5 | 22.38017 | 75340.52
-3350095.2 | 188627.9 | -3391089.2 | 517.9286 | 68.25683 | 500 | 513.0714 | 68.50094 | 495 | 464.0714 | 68.50094 | 446 | 566.9286 | 68.25683 | 549 | [6 empty] | 104.2616 | 3.192234 | 103.4975 | 116.7441 | 2.428708 | 116.1984 | -0.05535324 | 0.00317667 | -0.05454347 | 2 | 0 | 2 | 0.1848838 | 0.00022762 | 0.1849241 | 11383.34 | 1832.856 | 11383.9 | 717.6979 | 229.1429 | 700.5076 | 0.2101591 | 2.249757 | 0.06810725 | 0 | 0 | 0 | 0 | 0 | 0 | 116.7441 | 2.428708 | 116.1984 | 116.7441 | 2.428708 | 116.1984 | 2640.673 | 162.8283 | 2648.33 | 0 | 0 | 0 | 17.56015 | 2.305327e-15 | 17.56015 | 2640.673 | 162.8283 | 2648.33 | -4.2037 | 0.03249183 | -4.200348 | -0.05535324 | 0.00317667 | -0.05454347 | 512.0714 | 68.50094 | 494 | 0.1873757 | 0.0001263626 | 0.1873661 |  |  |  | 159.9239 | 0.005031807 | 159.9241 | 1.138334e-05 | 1.832856e-06 | 1.13839e-05 | 65.86957 | 6.630747 | 64.1190882 | 128951.6 | 23.02939 | 128958.7 | 75349.07 | 23.11037 | 75350.48
-2777771.7 | 174718.2 | -2775383.5 | 699.25 | 63.96509 | 684 | 694.375 | 63.92795 | 679 | 645.375 | 63.92795 | 630 | 748.25 | 63.96509 | 733 | [6 empty] | 114.7456 | 3.444387 | 114.7081 | 131.1348 | 3.40772 | 130.9313 | -0.1347393 | 0.00836103 | -0.1342684 | 3 | 0 | 3 | 0.3729133 | 0.0002547161 | 0.3729987 | 17440.23 | 2514.804 | 18149.61 | 831.5159 | 226.5599 | 883.2961 | -0.868299 | 2.193862 | -1.520091 | 0 | 0 | 0 | 0 | 0 | 0 | 131.1348 | 3.40772 | 130.9313 | 131.1348 | 3.40772 | 130.9313 | 2679.219 | 164.0815 | 2713.419 | 0 | 0 | 0 | 17.56015 | 2.537744e-15 | 17.56015 | 2679.219 | 164.0815 | 2713.419 | -4.009116 | 0.03274169 | -4.002561 | -0.1347393 | 0.00836103 | -0.1342684 | 693.375 | 63.92795 | 678 | 0.3749179 | 0.0001328335 | 0.3749494 |  |  |  | 159.9251 | 0.005097623 | 159.9261 | 1.744023e-05 | 2.514804e-06 | 1.814961e-05 | 84.35804 | 6.207502 | 82.8315628 | 128948.7 | 23.10688 | 128948.7 | 75350.5 | 23.04776 | 75350.48
-2549860.2 | 138709.4 | -2549860.2 | 868.5 | 2.12132 | 868.5 | 863.5 | 2.12132 | 863.5 | 814.5 | 2.12132 | 814.5 | 917.5 | 2.12132 | 917.5 | [6 empty] | 119.3883 | 2.961533 | 119.3883 | 147.2891 | 0.4081008 | 147.2891 | -0.2916938 | 0.01581902 | -0.2916938 | 4 | 0 | 4 | 0.7426812 | 0.0001243708 | 0.7426812 | 20110.39 | 2425.421 | 20110.39 | 548.5222 | 131.4433 | 548.5222 | 0.9931266 | 2.910986 | 0.9931266 | 0 | 0 | 0 | 0 | 0 | 0 | 147.2891 | 0.4081008 | 147.2891 | 147.2891 | 0.4081008 | 147.2891 | 2854.686 | 86.58218 | 2854.686 | 0 | 0 | 0 | 17.56015 | 0 | 17.56015 | 2854.686 | 86.58218 | 2854.686 | -3.599843 | 0.01719119 | -3.599843 | -0.2916938 | 0.01581902 | -0.2916938 | 862.5 | 2.12132 | 862.5 | 0.7499922 | 8.681496e-06 | 0.7499922 |  |  |  | 159.9306 | 0.002803121 | 159.9306 | 2.011039e-05 | 2.425421e-06 | 2.011039e-05 | 101.6256 | 0.1588078 | 101.6256 | 128928.7 | 14.14027 | 128928.7 | 75360.48 | 28.22785 | 75360.48
-2203450.4 | 133421.3 | -2170379.1 | 888.7143 | 68.3255 | 871 | 883.7857 | 68.3027 | 866 | 834.7857 | 68.3027 | 817 | 937.5714 | 68.07995 | 920 | [6 empty] | 127.2464 | 3.195174 | 127.9746 | 154.9554 | 2.564596 | 154.2715 | -0.3381038 | 0.02070764 | -0.3421621 | 4 | 0 | 4 | 0.7424339 | 0.0004323327 | 0.7423975 | 20240.93 | 1834.23 | 19636.51 | 556.0263 | 103.2548 | 519.4388 | 2.155531 | 2.659581 | 2.053634 | 0 | 0 | 0 | 0 | 0 | 0 | 154.9554 | 2.564596 | 154.2715 | 154.9554 | 2.564596 | 154.2715 | 2682.165 | 162.2112 | 2690.046 | 0 | 0 | 0 | 17.56015 | 2.305327e-15 | 17.56015 | 2682.165 | 162.2112 | 2690.046 | -3.634537 | 0.03240269 | -3.631449 | -0.3381038 | 0.02070764 | -0.3421621 | 882.7857 | 68.3027 | 865 | 0.7499026 | 0.0001456663 | 0.7499301 |  |  |  | 159.9252 | 0.005060625 | 159.9254 | 2.024093e-05 | 1.83423e-06 | 1.963651e-05 | 103.6081 | 6.62837 | 101.8436604 | 128951.6 | 23.02804 | 128958.7 | 75349.07 | 23.11192 | 75350.48
-1425284.8 | 119539.3 | -1416762.8 | 1083.8 | 80.57405 | 1058.5 | 1079.4 | 80.71101 | 1054.5 | 1030.4 | 80.71101 | 1005.5 | 1131.8 | 80.57405 | 1106.5 | [6 empty] | 148.6717 | 3.776837 | 148.8642 | 185.1159 | 2.407384 | 185.7917 | -1.050769 | 0.08811947 | -1.050861 | 5 | 0 | 5 | 1.488225 | 0.0007072611 | 1.488597 | 30856 | 2891.569 | 30040.17 | 644.8413 | 124.7871 | 606.1317 | 0.4694438 | 1.656534 | 1.225877 | 0 | 0 | 0 | 0 | 0 | 0 | 185.1159 | 2.407384 | 185.7917 | 185.1159 | 2.407384 | 185.7917 | 2739.649 | 155.8941 | 2807.893 | 0 | 0 | 0 | 17.56015 | 1.474411e-15 | 17.56015 | 2739.649 | 155.8941 | 2807.893 | -2.874912 | 0.03133413 | -2.862576 | -1.050769 | 0.08811947 | -1.050861 | 1078.4 | 80.71101 | 1053.5 | 1.500079 | 0.0001162154 | 1.500098 |  |  |  | 159.927 | 0.00488831 | 159.9291 | 3.0856e-05 | 2.891569e-06 | 3.004017e-05 | 123.4252002 | 7.862353 | 120.9261 | 128946.7 | 21.515 | 128938.7 | 75354.49 | 23.13397 | 75360.44
-1265795.4 | 84272.69 | -1251888.3 | 1058.833 | 1.602082 | 1059 | 1054.5 | 1.378405 | 1055 | 1005.5 | 1.378405 | 1006 | 1106.833 | 1.602082 | 1107 | [6 empty] | 153.8466 | 2.818485 | 154.2804 | 190.7514 | 1.083488 | 190.8782 | -1.180034 | 0.07619197 | -1.189311 | 5 | 0 | 5 | 1.48834 | 0.0003601583 | 1.488337 | 30394.82 | 2221.397 | 30780.32 | 623.4838 | 87.03934 | 636.5021 | -0.4070997 | 2.005491 | -0.1679798 | 0 | 0 | 0 | 0 | 0 | 0 | 190.7514 | 1.083488 | 190.8782 | 190.7514 | 1.083488 | 190.8782 | 2737.223 | 190.0876 | 2724.335 | 0 | 0 | 0 | 17.56015 | 1.133117e-15 | 17.56015 | 2737.223 | 190.0876 | 2724.335 | -2.873735 | 0.03786636 | -2.875694 | -1.180034 | 0.07619197 | -1.189311 | 1053.5 | 1.378405 | 1054 | 1.499986 | 0.0001864723 | 1.500062 |  |  |  | 159.927 | 0.006016412 | 159.9265 | 3.039482e-05 | 2.221397e-06 | 3.078032e-05 | 121.0176 | 0.0886251 | 121.0186 | 128952 | 27.33541 | 128958.7 | 75343.84 | 23.35043 | 75340.49
-649425.3 | 31149.43 | -649425.3 | 1243.5 | 2.12132 | 1243.5 | 1239.5 | 2.12132 | 1239.5 | 1190.5 | 2.12132 | 1190.5 | 1291.5 | 2.12132 | 1291.5 | [6 empty] | 177.4805 | 1.358739 | 177.4805 | 228.9199 | 0.1076087 | 228.9199 | -4.586873 | 0.2195158 | -4.586873 | 6 | 0 | 6 | 2.975412 | 0.0003193521 | 2.975412 | 43395.12 | 1050.819 | 43395.12 | 633.0867 | 30.71945 | 633.0867 | -1.889241 | 2.031996 | -1.889241 | 0 | 0 | 0 | 0 | 0 | 0 | 228.9199 | 0.1076087 | 228.9199 | 228.9199 | 0.1076087 | 228.9199 | 2939.654 | 86.81008 | 2939.654 | 0 | 0 | 0 | 17.56015 | 0 | 17.56015 | 2939.654 | 86.81008 | 2939.654 | -1.336083 | 0.01743603 | -1.336083 | -4.586873 | 0.2195158 | -4.586873 | 1238.5 | 2.12132 | 1238.5 | 3.000162 | 0.0002168159 | 3.000162 |  |  |  | 159.9334 | 0.002858489 | 159.9334 | 4.339512e-05 | 1.050819e-06 | 4.339512e-05 | 140.0289409 | 0.1655536 | 140.0289409 | 128928.7 | 14.12973 | 128928.7 | 75360.48 | 28.22785 | 75360.48
-509240.5 | 108712.7 | -525910 | 1264 | 67.95926 | 1246 | 1260 | 67.95926 | 1242 | 1211 | 67.95926 | 1193 | 1312 | 67.95926 | 1294 | [6 empty] | 183.8912 | 5.080445 | 183.013 | 237.5984 | 2.370525 | 237.055 | -6.130666 | 1.489156 | -5.661432 | 6 | 0 | 6 | 2.97464 | 0.000749347 | 2.974711 | 41761.28 | 3219.217 | 40490.66 | 589.5277 | 92.33187 | 551.2499 | 0.1752499 | 2.269434 | -0.1111063 | 0 | 0 | 0 | 0 | 0 | 0 | 237.5984 | 2.370525 | 237.055 | 237.5984 | 2.370525 | 237.055 | 2768.666 | 161.4541 | 2776.013 | 0 | 0 | 0 | 17.56015 | 2.305327e-15 | 17.56015 | 2768.666 | 161.4541 | 2776.013 | -1.370568 | 0.03218786 | -1.367519 | -6.130666 | 1.489156 | -5.661432 | 1259 | 67.95926 | 1241 | 3.000037 | 0.000185394 | 3.000046 |  |  |  | 159.928 | 0.00513439 | 159.9281 | 4.176128e-05 | 3.219217e-06 | 4.049066e-05 | 142.01 | 6.629572 | 140.2432007 | 128951.6 | 23.02903 | 128958.7 | 75349.07 | 23.11348 | 75350.48
334962.9 | 50024.27 | 352150.8 | 1483 | 114.0811 | 1432 | 1479 | 114.0811 | 1428 | 1430 | 114.0811 | 1379 | 1531 | 114.0811 | 1480 | 93.70814 | 6.588052 | 89.78895 | 98.48692 | 7.570412 | 93.98136 | 230.909 | 3.265684 | 232.0203 | 303.6111 | 3.09276 | 304.6771 | 17.95089 | 3.172185 | 16.71274 | 7 | 0 | 7 | 5.886482 | 0.000977924 | 5.886324 | 60825.52 | 2782.352 | 60354.15 | 629.5743 | 58.21975 | 618.8281 | -0.1354013 | 3.156946 | 0.6021921 | 0 | 0 | 0 | 0 | 0 | 0 | 303.6111 | 3.09276 | 304.6771 | 303.6111 | 3.09276 | 304.6771 | 2862.841 | 186.9473 | 2939.186 | 0 | 0 | 0 | 17.56015 | 0 | 17.56015 | 2862.841 | 186.9473 | 2939.186 | 1.644609 | 0.03856082 | 1.659334 | 17.95089 | 3.172185 | 16.71274 | 1478 | 114.0811 | 1427 | 6.000105 | 0.0004232688 | 5.999906 | 98.48692 | 7.570412 | 93.98136 | 159.931 | 0.006022292 | 159.9334 | 6.082552e-05 | 2.782352e-06 | 6.035415e-05 | 164.4167 | 11.12449 | 159.415543 | 128946.7 | 22.82795 | 128938.7 | 75352.51 | 26.75796 | 75340.52
395085.3 | 55798.28 | 397135.6 | 1432.727 | 1.848833 | 1433 | 1428.727 | 1.848833 | 1429 | 1379.727 | 1.848833 | 1380 | 1480.727 | 1.848833 | 1481 | 84.50705 | 4.327684 | 84.32342 | 88.03066 | 4.886383 | 87.8061 | 234.9213 | 3.715854 | 235.0256 | 309.0919 | 1.901873 | 308.3499 | 15.23856 | 2.690204 | 14.823 | 7 | 0 | 7 | 5.886703 | 0.0006914637 | 5.886775 | 59589.35 | 1998.532 | 59828.34 | 603.8236 | 39.56808 | 607.9838 | -0.2204039 | 1.759068 | -0.4612028 | 0 | 0 | 0 | 0 | 0 | 0 | 309.0919 | 1.901873 | 308.3499 | 309.0919 | 1.901873 | 308.3499 | 2863.635 | 160.2454 | 2869.605 | 0 | 0 | 0 | 17.56015 | 1.629981e-15 | 17.56015 | 2863.635 | 160.2454 | 2869.605 | 1.646065 | 0.03127579 | 1.647791 | 15.23856 | 2.690204 | 14.823 | 1427.727 | 1.848833 | 1428 | 6.000228 | 0.0003627303 | 6.00036 | 88.03066 | 4.886383 | 87.8061 | 159.931 | 0.005192444 | 159.9311 | 5.958935e-05 | 1.998532e-06 | 5.982834e-05 | 159.4992 | 0.1382922 | 159.5139406 | 128949.6 | 24.28005 | 128958.7 | 75349.58 | 22.52964 | 75360.44
1275692.0 | 74752.78 | 1282658.3 | 1636.4375 | 63.65529 | 1621 | 1632.4375 | 63.65529 | 1617 | 1583.4375 | 63.65529 | 1568 | 1684.4375 | 63.65529 | 1669 | 65.77463 | 0.933611 | 65.66422 | 67.31554 | 1.01379 | 67.19486 | 301.6476 | 6.083207 | 302.2004 | 408.7188 | 3.590343 | 409.099 | 9.400024 | 0.569225 | 9.317999 | 8 | 0 | 8 | 11.95176 | 0.002042032 | 11.95178 | 83785.53 | 2440.206 | 83915.79 | 587.8281 | 34.04099 | 589.1946 | 0.1885917 | 1.456016 | 0.3846299 | 0 | 0 | 0 | 0 | 0 | 0 | 408.7188 | 3.590343 | 409.099 | 408.7188 | 3.590343 | 409.099 | 2968.137 | 162.6448 | 3003.205 | 0 | 0 | 0 | 17.56015 | 2.537744e-15 | 17.56015 | 2968.137 | 162.6448 | 3003.205 | 7.663053 | 0.03253771 | 7.669754 | 9.400024 | 0.569225 | 9.317999 | 1631.4375 | 63.65529 | 1616 | 12.00088 | 0.0006821694 | 12.00101 | 67.31554 | 1.01379 | 67.19486 | 159.9344 | 0.005369825 | 159.9355 | 8.378553e-05 | 2.440206e-06 | 8.391579e-05 | 180.3234 | 6.209093 | 178.799 | 128948.7 | 23.10688 | 128948.7 | 75350.5 | 23.0497 | 75350.48
2526314.2 | 63935.26 | 2511291.2 | 1824.4375 | 63.65529 | 1809 | 1820.4375 | 63.65529 | 1805 | 1771.4375 | 63.65529 | 1756 | 1872.4375 | 63.65529 | 1857 | 65.38858 | 1.209506 | 64.76473 | 66.8971 | 1.313328 | 66.21925 | 401.4313 | 4.774879 | 400.3264 | 554.0012 | 3.426276 | 554.4314 | 9.443381 | 0.2370268 | 9.493251 | 9 | 0 | 9 | 23.84275 | 0.002529591 | 23.8429 | 117273.3 | 2932.1 | 116642.3 | 577.1594 | 29.02104 | 570.6923 | 0.1290004 | 2.828917 | 0.8110641 | 0 | 0 | 0 | 0 | 0 | 0 | 554.0012 | 3.426276 | 554.4314 | 554.0012 | 3.426276 | 554.4314 | 3118.684 | 162.0216 | 3152.673 | 0 | 0 | 0 | 17.56015 | 2.537744e-15 | 17.56015 | 3118.684 | 162.0216 | 3152.673 | 19.68813 | 0.03288858 | 19.69512 | 9.443381 | 0.2370268 | 9.493251 | 1819.4375 | 63.65529 | 1804 | 24.00187 | 0.001093809 | 24.00197 | 66.8971 | 1.313328 | 66.21925 | 159.9395 | 0.005498664 | 159.9406 | 0.0001172733 | 2.9321e-06 | 0.0001166423 | 199.6135 | 6.20844 | 198.0912012 | 128948.7 | 23.10774 | 128948.7 | 75350.5 | 23.04905 | 75350.48

## Post-Test Inputs
Test | Data Aquisition Rate | Drift Correction? (1-Y | 0-N) | Poisson's Ratio of Sample
| Hz | Integer | None
1 | 10 | 1 | 0.188
2 | 10 | 1 | 0.188
3 | 10 | 1 | 0.188
4 | 10 | 1 | 0.188
5 | 10 | 1 | 0.188
6 | 10 | 1 | 0.188
7 | 10 | 1 | 0.188
8 | 10 | 1 | 0.188
9 | 10 | 1 | 0.188
10 | 10 | 1 | 0.188
11 | 10 | 1 | 0.188
12 | 10 | 1 | 0.188
13 | 10 | 1 | 0.188
14 | 10 | 1 | 0.188
15 | 10 | 1 | 0.188
16 | 10 | 1 | 0.188

## Cycles-GroupedByCycle
| Cycle Pmax | Cycle hmax | Cycle Su | Cycle Acu | Cycle Eu | Cycle Hu | Cycle Eru | Cycle hcu
| mN | nm | N/m | nmÂ² | GPa | GPa | GPa | nm
Cycle 1
1:1 | 0.09 | 105 | 10300 | -3693720.7 |  | -0.02 |  | 99
2:1 | 0.09 | 108 | 6180 | -3827643.6 |  | -0.02 |  | 97
3:1 | 0.09 | 103 | 6010 | -4172103.1 |  | -0.02 |  | 92
4:1 | 0.09 | 108 | 7040 | -3707310.3 |  | -0.03 |  | 98
5:1 | 0.09 | 102 | 9010 | -3967425.6 |  | -0.02 |  | 95
6:1 | 0.09 | 104 | 5710 | -4146254.4 |  | -0.02 |  | 92
7:1 | 0.09 | 109 | 7330 | -3646445.1 |  | -0.03 |  | 99
8:1 | 0.09 | 109 | 9740 | -3490132.1 |  | -0.03 |  | 102
9:1 | 0.09 | 103 | 9580 | -3869455.4 |  | -0.02 |  | 96
10:1 | 0.09 | 105 | 6490 | -3949225.2 |  | -0.02 |  | 95
11:1 | 0.09 | 106 | 9290 | -3694517.5 |  | -0.02 |  | 99
12:1 | 0.09 | 99 | 8230 | -4246002.8 |  | -0.02 |  | 91
13:1 | 0.09 | 104 | 7410 | -3946197.8 |  | -0.02 |  | 95
14:1 | 0.09 | 109 | 5920 | -3780382.6 |  | -0.02 |  | 97
15:1 | 0.09 | 101 | 10200 | -4009255.3 |  | -0.02 |  | 94
16:1 | 0.09 | 107 | 6640 | -3824701 |  | -0.02 |  | 97
Cycle 2
1:2 | 0.18 | 115 | 13100 | -3335817.5 |  | -0.06 |  | 104
2:2 | 0.18 | 119 | 9190 | -3390574.6 |  | -0.05 |  | 104
3:2 | 0.18 | 114 | 11700 | -3474425.6 |  | -0.05 |  | 102
4:2 | 0.18 | 119 | 8600 | -3448587.3 |  | -0.05 |  | 103
5:2 | 0.18 | 114 | 10400 | -3583737.7 |  | -0.05 |  | 100
6:2 | 0.18 | 116 | 11500 | -3391707.3 |  | -0.05 |  | 103
7:2 | 0.18 | 120 | 10900 | -3197920.5 |  | -0.06 |  | 107
8:2 | 0.19 | 120 | 15000 | -2999224.8 |  | -0.06 |  | 110
9:2 | 0.19 | 114 | 13100 | -3391603.8 |  | -0.05 |  | 103
10:2 | 0.18 | 116 | 10200 | -3449952.2 |  | -0.05 |  | 103
11:2 | 0.19 | 116 | 13000 | -3264746.6 |  | -0.06 |  | 106
12:2 | 0.19 | 109 | 7790 | -4196528 |  | -0.04 |  | 91
13:2 | 0.19 | 114 | 8940 | -3700117.7 |  | -0.05 |  | 99
14:2 | 0.19 | 120 | 11300 | -3146001.2 |  | -0.06 |  | 108
15:2 | 0.19 | 110 | 12700 | -3687382.3 |  | -0.05 |  | 99
16:2 | 0.18 | 119 | 12500 | -3126916.5 |  | -0.06 |  | 108
Cycle 3
1:3 | 0.37 | 129 | 19700 | -2761600 |  | -0.13 |  | 115
2:3 | 0.37 | 133 | 13500 | -2873494 |  | -0.13 |  | 113
3:3 | 0.37 | 130 | 17500 | -2806107.6 |  | -0.13 |  | 114
4:3 | 0.37 | 133 | 16200 | -2704971.4 |  | -0.14 |  | 116
5:3 | 0.37 | 129 | 18400 | -2836188.4 |  | -0.13 |  | 114
6:3 | 0.37 | 131 | 18300 | -2719565.3 |  | -0.14 |  | 116
7:3 | 0.37 | 136 | 13100 | -2797849.6 |  | -0.13 |  | 114
8:3 | 0.37 | 136 | 13200 | -2789166.9 |  | -0.13 |  | 114
9:3 | 0.37 | 129 | 18000 | -2859429.9 |  | -0.13 |  | 113
10:3 | 0.37 | 131 | 19600 | -2686096.3 |  | -0.14 |  | 117
11:3 | 0.37 | 131 | 18800 | -2704844.2 |  | -0.14 |  | 116
12:3 | 0.37 | 125 | 15300 | -3194030.3 |  | -0.12 |  | 107
13:3 | 0.37 | 131 | 20500 | -2652606.5 |  | -0.14 |  | 117
14:3 | 0.37 | 135 | 21000 | -2423514.3 |  | -0.15 |  | 122
15:3 | 0.37 | 125 | 18600 | -3037739.1 |  | -0.12 |  | 110
16:3 | 0.37 | 135 | 17300 | -2597144.1 |  | -0.14 |  | 118
Cycle 4
1:4 | 0.74 | 152 | 18400 | -2426377.4 |  | -0.31 |  | 122
2:4 | 0.74 | 156 | 20200 | -2169925.7 |  | -0.34 |  | 128
3:4 | 0.74 | 152 | 23800 | -2146949.5 |  | -0.35 |  | 129
4:4 | 0.74 | 158 | 19900 | -2072917.5 |  | -0.36 |  | 130
5:4 | 0.74 | 152 | 19500 | -2363494.7 |  | -0.31 |  | 123
6:4 | 0.74 | 154 | 18800 | -2340011.3 |  | -0.32 |  | 124
7:4 | 0.74 | 157 | 22200 | -2003419 |  | -0.37 |  | 132
8:4 | 0.74 | 159 | 18000 | -2154594 |  | -0.34 |  | 128
9:4 | 0.74 | 153 | 22900 | -2153929.5 |  | -0.34 |  | 128
10:4 | 0.74 | 154 | 19800 | -2268337.6 |  | -0.33 |  | 126
11:4 | 0.74 | 155 | 19200 | -2266935.1 |  | -0.33 |  | 126
12:4 | 0.74 | 147 | 21800 | -2451777.9 |  | -0.3 |  | 121
13:4 | 0.74 | 153 | 19400 | -2324563.3 |  | -0.32 |  | 124
14:4 | 0.74 | 157 | 18900 | -2170832.5 |  | -0.34 |  | 128
15:4 | 0.74 | 148 | 18400 | -2647942.6 |  | -0.28 |  | 117
16:4 | 0.74 | 157 | 22500 | -1986018.4 |  | -0.37 |  | 133
Cycle 5
1:5 | 1.49 | 185 | 28000 | -1532899.7 |  | -0.97 |  | 145
2:5 | 1.49 | 189 | 30200 | -1313384.2 |  | -1.13 |  | 152
3:5 | 1.49 | 186 | 36800 | -1212289.5 |  | -1.23 |  | 156
4:5 | 1.49 | 192 | 32100 | -1172746.2 |  | -1.27 |  | 157
5:5 | 1.49 | 186 | 31100 | -1387658.8 |  | -1.07 |  | 150
6:5 | 1.49 | 187 | 29600 | -1404938.3 |  | -1.06 |  | 149
7:5 | 1.49 | 190 | 30800 | -1272124.6 |  | -1.17 |  | 154
8:5 | 1.49 | 192 | 26200 | -1404158.4 |  | -1.06 |  | 149
9:5 | 1.49 | 186 | 30100 | -1428587.2 |  | -1.04 |  | 148
10:5 | 1.49 | 187 | 27500 | -1491064.5 |  | -1 |  | 147
11:5 | 1.49 | 187 | 30000 | -1378918 |  | -1.08 |  | 150
12:5 | 1.49 | 181 | 34100 | -1433274 |  | -1.04 |  | 148
13:5 | 1.49 | 186 | 32600 | -1326564.1 |  | -1.12 |  | 152
14:5 | 1.49 | 191 | 30800 | -1231651.9 |  | -1.21 |  | 155
15:5 | 1.49 | 180 | 28700 | -1656654 |  | -0.9 |  | 142
16:5 | 1.49 | 191 | 32400 | -1200707.4 |  | -1.24 |  | 156
Cycle 6
1:6 | 2.97 | 234 | 39300 | -644166.9 |  | -4.62 |  | 178
2:6 | 2.97 | 237 | 40600 | -544331.4 |  | -5.46 |  | 182
3:6 | 2.97 | 236 | 41200 | -542727 |  | -5.48 |  | 182
4:6 | 2.98 | 241 | 46400 | -325807.3 |  | -9.13 |  | 193
5:6 | 2.97 | 234 | 47000 | -443019.1 |  | -6.72 |  | 187
6:6 | 2.97 | 237 | 39400 | -582591 |  | -5.11 |  | 180
7:6 | 2.97 | 240 | 46500 | -340484.5 |  | -8.73 |  | 192
8:6 | 2.97 | 241 | 40400 | -459625.5 |  | -6.47 |  | 186
9:6 | 2.97 | 236 | 44300 | -475571.4 |  | -6.25 |  | 185
10:6 | 2.97 | 236 | 39000 | -609801.7 |  | -4.88 |  | 179
11:6 | 2.98 | 237 | 38500 | -610860.4 |  | -4.87 |  | 179
12:6 | 2.98 | 229 | 44100 | -627399.3 |  | -4.74 |  | 178
13:6 | 2.98 | 236 | 38200 | -656466.7 |  | -4.53 |  | 177
14:6 | 2.98 | 240 | 39600 | -509093.1 |  | -5.84 |  | 184
15:6 | 2.98 | 229 | 42700 | -671451.3 |  | -4.43 |  | 177
16:6 | 2.97 | 240 | 44300 | -384821.2 |  | -7.73 |  | 190
Cycle 7
1:7 | 5.89 | 305 | 62100 | 375422.5 | 93.98 | 15.68 | 89.79 | 234
2:7 | 5.89 | 307 | 54600 | 261655.3 | 99.48 | 22.5 | 94.61 | 226
3:7 | 5.89 | 308 | 61600 | 419211 | 87.81 | 14.04 | 84.32 | 237
4:7 | 5.89 | 311 | 60800 | 446429.6 | 83.71 | 13.19 | 80.66 | 238
5:7 | 5.89 | 306 | 60400 | 367630.3 | 92.2 | 16.01 | 88.21 | 233
6:7 | 5.89 | 308 | 60200 | 384869.9 | 89.73 | 15.3 | 86.03 | 234
7:7 | 5.89 | 311 | 59700 | 419783.6 | 84.77 | 14.02 | 81.61 | 237
8:7 | 5.89 | 312 | 61100 | 465609.3 | 82.23 | 12.64 | 79.34 | 240
9:7 | 5.89 | 307 | 59800 | 375570.9 | 90.28 | 15.68 | 86.52 | 234
10:7 | 5.89 | 307 | 58000 | 328092.3 | 93.95 | 17.94 | 89.76 | 230
11:7 | 5.89 | 308 | 59000 | 374531.9 | 89.03 | 15.72 | 85.41 | 234
12:7 | 5.89 | 301 | 58700 | 251518.7 | 110.1 | 23.41 | 103.8 | 225
13:7 | 5.89 | 307 | 59300 | 358398.4 | 91.79 | 16.42 | 87.86 | 232
14:7 | 5.89 | 310 | 61400 | 442742.9 | 85.02 | 13.3 | 81.84 | 238
15:7 | 5.89 | 300 | 64900 | 352150.8 | 102.2 | 16.71 | 96.98 | 232
16:7 | 5.89 | 311 | 57900 | 397135.6 | 84.5 | 14.82 | 81.37 | 235
Cycle 8
1:8 | 11.95 | 407 | 85000 | 1269482 | 68.5 | 9.42 | 66.87 | 301
2:8 | 11.95 | 408 | 83200 | 1258932.8 | 67.27 | 9.49 | 65.74 | 300
3:8 | 11.95 | 408 | 78900 | 1187680.6 | 65.6 | 10.06 | 64.19 | 294
4:8 | 11.95 | 412 | 87300 | 1364293.4 | 67.82 | 8.76 | 66.24 | 309
5:8 | 11.95 | 406 | 84700 | 1258406.4 | 68.59 | 9.5 | 66.95 | 300
6:8 | 11.95 | 409 | 82600 | 1255738.4 | 66.81 | 9.52 | 65.31 | 300
7:8 | 11.95 | 410 | 83100 | 1285019.8 | 66.41 | 9.3 | 64.94 | 302
8:8 | 11.95 | 415 | 86800 | 1401284.7 | 66.44 | 8.53 | 64.97 | 312
9:8 | 11.95 | 409 | 83600 | 1280296.8 | 67.03 | 9.33 | 65.51 | 302
10:8 | 11.95 | 409 | 84200 | 1286929.8 | 67.31 | 9.29 | 65.77 | 303
11:8 | 11.95 | 411 | 84600 | 1313115.6 | 66.91 | 9.1 | 65.4 | 305
12:8 | 11.95 | 401 | 79400 | 1114751.4 | 68.27 | 10.72 | 66.65 | 289
13:8 | 11.95 | 410 | 84300 | 1296683.6 | 67.12 | 9.22 | 65.59 | 303
14:8 | 11.95 | 412 | 82800 | 1297805.2 | 65.86 | 9.21 | 64.43 | 303
15:8 | 11.95 | 402 | 82200 | 1163298.9 | 69.23 | 10.28 | 67.54 | 293
16:8 | 11.95 | 412 | 87800 | 1377352.3 | 67.88 | 8.68 | 66.3 | 310
Cycle 9
1:9 | 23.84 | 552 | 113000 | 2429888.9 | 65.87 | 9.81 | 64.44 | 394
2:9 | 23.84 | 554 | 116000 | 2491476.8 | 66.33 | 9.57 | 64.87 | 399
3:9 | 23.84 | 553 | 121000 | 2571816.4 | 68.22 | 9.27 | 66.61 | 405
4:9 | 23.84 | 557 | 115000 | 2529322.1 | 65.61 | 9.43 | 64.2 | 402
5:9 | 23.85 | 553 | 119000 | 2537093.1 | 67.51 | 9.4 | 65.95 | 402
6:9 | 23.84 | 555 | 114000 | 2482429 | 65.69 | 9.61 | 64.28 | 398
7:9 | 23.85 | 557 | 122000 | 2637423.6 | 67.97 | 9.04 | 66.37 | 410
8:9 | 23.84 | 559 | 117000 | 2600433.1 | 65.99 | 9.17 | 64.56 | 407
9:9 | 23.85 | 554 | 123000 | 2628663.1 | 69.01 | 9.07 | 67.33 | 409
10:9 | 23.84 | 554 | 115000 | 2485363.8 | 66.11 | 9.59 | 64.66 | 398
11:9 | 23.84 | 555 | 115000 | 2503003.7 | 65.9 | 9.53 | 64.47 | 400
12:9 | 23.85 | 546 | 118000 | 2435326.2 | 68.51 | 9.79 | 66.87 | 395
13:9 | 23.84 | 555 | 114000 | 2485750.9 | 65.77 | 9.59 | 64.35 | 398
14:9 | 23.84 | 555 | 116000 | 2519578.7 | 66.11 | 9.46 | 64.66 | 401
15:9 | 23.84 | 547 | 121000 | 2488328.1 | 69.43 | 9.58 | 67.72 | 399
16:9 | 23.84 | 558 | 118000 | 2595130.2 | 66.35 | 9.19 | 64.88 | 407
Cycle 10
1:10 | 47.63 | 758 | 163000 | 4661255.5 | 68.48 | 10.22 | 66.85 | 539
2:10 | 47.64 | 760 | 159000 | 4595373.1 | 67.38 | 10.37 | 65.83 | 535
3:10 | 47.63 | 761 | 160000 | 4649100.4 | 67.39 | 10.25 | 65.85 | 538
4:10 | 47.63 | 765 | 162000 | 4765356.7 | 67.47 | 10 | 65.92 | 545
5:10 | 47.6 | 760 | 162000 | 4676875.2 | 68.15 | 10.18 | 66.54 | 540
6:10 | 47.64 | 761 | 162000 | 4699980.1 | 67.97 | 10.14 | 66.38 | 541
7:10 | 47.63 | 764 | 162000 | 4750173.4 | 67.63 | 10.03 | 66.07 | 544
8:10 | 47.63 | 766 | 167000 | 4897013.4 | 68.36 | 9.73 | 66.73 | 552
9:10 | 47.64 | 762 | 164000 | 4764341.1 | 68.41 | 10 | 66.78 | 545
10:10 | 47.64 | 762 | 163000 | 4729801.1 | 68.17 | 10.07 | 66.56 | 543
11:10 | 47.64 | 762 | 165000 | 4788491.4 | 68.65 | 9.95 | 67 | 546
12:10 | 47.63 | 754 | 161000 | 4552289.5 | 68.68 | 10.46 | 67.03 | 533
13:10 | 47.63 | 763 | 163000 | 4738759.8 | 67.79 | 10.05 | 66.21 | 543
14:10 | 47.63 | 764 | 164000 | 4790432.8 | 68.06 | 9.94 | 66.46 | 546
15:10 | 47.64 | 755 | 161000 | 4547093.6 | 68.42 | 10.48 | 66.79 | 533
16:10 | 47.63 | 764 | 165000 | 4821431.7 | 68.26 | 9.88 | 66.65 | 548
Cycle Statistics
Cycle 1
Avg | 0.092 | 105.3 | 7820 | -3873173.28 |  | -0.024 |  | 96
StdDev | 0.001 | 3 | 1600 | 200664.01 |  | 0.001 |  | 2.9
CoV | 0.01142 | 0.028 | 0.20402 | -0.0518 |  | -0.05963 |  | 0.031
Cycle 2
Avg | 0.185 | 115.8 | 11200 | -3424077.74 |  | -0.054 |  | 103.1
StdDev | 0 | 3.3 | 1900 | 274452.04 |  | 0.004 |  | 4.4
CoV | 0.00117 | 0.028 | 0.16934 | -0.0802 |  | -0.07528 |  | 0.042
Cycle 3
Avg | 0.373 | 131.1 | 17400 | -2777771.74 |  | -0.135 |  | 114.7
StdDev | 0 | 3.3 | 2430 | 169170.15 |  | 0.008 |  | 3.3
CoV | 0.00066 | 0.025 | 0.13962 | -0.0609 |  | -0.06008 |  | 0.029
Cycle 4
Avg | 0.742 | 154 | 20200 | -2246751.63 |  | -0.332 |  | 126.3
StdDev | 0 | 3.4 | 1760 | 169679.09 |  | 0.024 |  | 3.9
CoV | 0.00054 | 0.022 | 0.0871 | -0.0755 |  | -0.07369 |  | 0.031
Cycle 5
Avg | 1.488 | 187.2 | 30700 | -1365476.31 |  | -1.099 |  | 150.6
StdDev | 0.001 | 3.3 | 2510 | 127353.93 |  | 0.1 |  | 4.1
CoV | 0.00038 | 0.018 | 0.08177 | -0.0933 |  | -0.09142 |  | 0.027
Cycle 6
Avg | 2.975 | 236.5 | 42000 | -526763.59 |  | -5.938 |  | 183.1
StdDev | 0.001 | 3.6 | 2960 | 108685.55 |  | 1.437 |  | 5.1
CoV | 0.00024 | 0.015 | 0.07061 | -0.2063 |  | -0.24204 |  | 0.028
Cycle 7
Avg | 5.887 | 307.4 | 60000 | 376297.06 | 91.298 | 16.086 | 87.382 | 233.7
StdDev | 0.001 | 3.3 | 2180 | 57862.84 | 7.262 | 2.936 | 6.383 | 3.8
CoV | 0.00013 | 0.011 | 0.03638 | 0.1538 | 0.07954 | 0.18251 | 0.07305 | 0.016
Cycle 8
Avg | 11.952 | 408.7 | 83800 | 1275691.98 | 67.316 | 9.4 | 65.775 | 301.6
StdDev | 0.002 | 3.5 | 2360 | 72379.07 | 0.982 | 0.551 | 0.904 | 5.9
CoV | 0.00017 | 0.009 | 0.0282 | 0.0567 | 0.01458 | 0.05863 | 0.01374 | 0.02
Cycle 9
Avg | 23.843 | 554 | 117000 | 2526314.22 | 66.897 | 9.443 | 65.389 | 401.4
StdDev | 0.002 | 3.3 | 2840 | 61905.05 | 1.272 | 0.23 | 1.171 | 4.6
CoV | 0.0001 | 0.006 | 0.02421 | 0.0245 | 0.01901 | 0.0243 | 0.01791 | 0.012
Cycle 10
Avg | 47.631 | 761.3 | 163000 | 4714235.54 | 68.079 | 10.108 | 66.478 | 541.9
StdDev | 0.009 | 3.2 | 1910 | 93680.85 | 0.42 | 0.202 | 0.387 | 5.2
CoV | 0.0002 | 0.004 | 0.01173 | 0.0199 | 0.00617 | 0.01997 | 0.00582 | 0.01
Sample Statistics
Avg | 9.517 | 296.1 | 55300 | -532147.55 | 73.398 | 3.746 | 71.256 | 225.3
StdDev | 14.563 | 206.8 | 48900 | 2634338.24 | 10.994 | 6.677 | 9.88 | 140.9

## Cycles-GroupedByTest
| Cycle Pmax | Cycle hmax | Cycle Su | Cycle Acu | Cycle Eu | Cycle Hu | Cycle Eru | Cycle hcu
| mN | nm | N/m | nmÂ² | GPa | GPa | GPa | nm
Test 1
1:1 | 0.09 | 105 | 10300 | -3693720.7 |  | -0.02 |  | 99
1:2 | 0.18 | 115 | 13100 | -3335817.5 |  | -0.06 |  | 104
1:3 | 0.37 | 129 | 19700 | -2761600 |  | -0.13 |  | 115
1:4 | 0.74 | 152 | 18400 | -2426377.4 |  | -0.31 |  | 122
1:5 | 1.49 | 185 | 28000 | -1532899.7 |  | -0.97 |  | 145
1:6 | 2.97 | 234 | 39300 | -644166.9 |  | -4.62 |  | 178
1:7 | 5.89 | 305 | 62100 | 375422.5 | 93.98 | 15.68 | 89.79 | 234
1:8 | 11.95 | 407 | 85000 | 1269482 | 68.5 | 9.42 | 66.87 | 301
1:9 | 23.84 | 552 | 113000 | 2429888.9 | 65.87 | 9.81 | 64.44 | 394
1:10 | 47.63 | 758 | 163000 | 4661255.5 | 68.48 | 10.22 | 66.85 | 539
Test 2
2:1 | 0.09 | 108 | 6180 | -3827643.6 |  | -0.02 |  | 97
2:2 | 0.18 | 119 | 9190 | -3390574.6 |  | -0.05 |  | 104
2:3 | 0.37 | 133 | 13500 | -2873494 |  | -0.13 |  | 113
2:4 | 0.74 | 156 | 20200 | -2169925.7 |  | -0.34 |  | 128
2:5 | 1.49 | 189 | 30200 | -1313384.2 |  | -1.13 |  | 152
2:6 | 2.97 | 237 | 40600 | -544331.4 |  | -5.46 |  | 182
2:7 | 5.89 | 307 | 54600 | 261655.3 | 99.48 | 22.5 | 94.61 | 226
2:8 | 11.95 | 408 | 83200 | 1258932.8 | 67.27 | 9.49 | 65.74 | 300
2:9 | 23.84 | 554 | 116000 | 2491476.8 | 66.33 | 9.57 | 64.87 | 399
2:10 | 47.64 | 760 | 159000 | 4595373.1 | 67.38 | 10.37 | 65.83 | 535
Test 3
3:1 | 0.09 | 103 | 6010 | -4172103.1 |  | -0.02 |  | 92
3:2 | 0.18 | 114 | 11700 | -3474425.6 |  | -0.05 |  | 102
3:3 | 0.37 | 130 | 17500 | -2806107.6 |  | -0.13 |  | 114
3:4 | 0.74 | 152 | 23800 | -2146949.5 |  | -0.35 |  | 129
3:5 | 1.49 | 186 | 36800 | -1212289.5 |  | -1.23 |  | 156
3:6 | 2.97 | 236 | 41200 | -542727 |  | -5.48 |  | 182
3:7 | 5.89 | 308 | 61600 | 419211 | 87.81 | 14.04 | 84.32 | 237
3:8 | 11.95 | 408 | 78900 | 1187680.6 | 65.6 | 10.06 | 64.19 | 294
3:9 | 23.84 | 553 | 121000 | 2571816.4 | 68.22 | 9.27 | 66.61 | 405
3:10 | 47.63 | 761 | 160000 | 4649100.4 | 67.39 | 10.25 | 65.85 | 538
Test 4
4:1 | 0.09 | 108 | 7040 | -3707310.3 |  | -0.03 |  | 98
4:2 | 0.18 | 119 | 8600 | -3448587.3 |  | -0.05 |  | 103
4:3 | 0.37 | 133 | 16200 | -2704971.4 |  | -0.14 |  | 116
4:4 | 0.74 | 158 | 19900 | -2072917.5 |  | -0.36 |  | 130
4:5 | 1.49 | 192 | 32100 | -1172746.2 |  | -1.27 |  | 157
4:6 | 2.98 | 241 | 46400 | -325807.3 |  | -9.13 |  | 193
4:7 | 5.89 | 311 | 60800 | 446429.6 | 83.71 | 13.19 | 80.66 | 238
4:8 | 11.95 | 412 | 87300 | 1364293.4 | 67.82 | 8.76 | 66.24 | 309
4:9 | 23.84 | 557 | 115000 | 2529322.1 | 65.61 | 9.43 | 64.2 | 402
4:10 | 47.63 | 765 | 162000 | 4765356.7 | 67.47 | 10 | 65.92 | 545
Test 5
5:1 | 0.09 | 102 | 9010 | -3967425.6 |  | -0.02 |  | 95
5:2 | 0.18 | 114 | 10400 | -3583737.7 |  | -0.05 |  | 100
5:3 | 0.37 | 129 | 18400 | -2836188.4 |  | -0.13 |  | 114
5:4 | 0.74 | 152 | 19500 | -2363494.7 |  | -0.31 |  | 123
5:5 | 1.49 | 186 | 31100 | -1387658.8 |  | -1.07 |  | 150
5:6 | 2.97 | 234 | 47000 | -443019.1 |  | -6.72 |  | 187
5:7 | 5.89 | 306 | 60400 | 367630.3 | 92.2 | 16.01 | 88.21 | 233
5:8 | 11.95 | 406 | 84700 | 1258406.4 | 68.59 | 9.5 | 66.95 | 300
5:9 | 23.85 | 553 | 119000 | 2537093.1 | 67.51 | 9.4 | 65.95 | 402
5:10 | 47.6 | 760 | 162000 | 4676875.2 | 68.15 | 10.18 | 66.54 | 540
Test 6
6:1 | 0.09 | 104 | 5710 | -4146254.4 |  | -0.02 |  | 92
6:2 | 0.18 | 116 | 11500 | -3391707.3 |  | -0.05 |  | 103
6:3 | 0.37 | 131 | 18300 | -2719565.3 |  | -0.14 |  | 116
6:4 | 0.74 | 154 | 18800 | -2340011.3 |  | -0.32 |  | 124
6:5 | 1.49 | 187 | 29600 | -1404938.3 |  | -1.06 |  | 149
6:6 | 2.97 | 237 | 39400 | -582591 |  | -5.11 |  | 180
6:7 | 5.89 | 308 | 60200 | 384869.9 | 89.73 | 15.3 | 86.03 | 234
6:8 | 11.95 | 409 | 82600 | 1255738.4 | 66.81 | 9.52 | 65.31 | 300
6:9 | 23.84 | 555 | 114000 | 2482429 | 65.69 | 9.61 | 64.28 | 398
6:10 | 47.64 | 761 | 162000 | 4699980.1 | 67.97 | 10.14 | 66.38 | 541
Test 7
7:1 | 0.09 | 109 | 7330 | -3646445.1 |  | -0.03 |  | 99
7:2 | 0.18 | 120 | 10900 | -3197920.5 |  | -0.06 |  | 107
7:3 | 0.37 | 136 | 13100 | -2797849.6 |  | -0.13 |  | 114
7:4 | 0.74 | 157 | 22200 | -2003419 |  | -0.37 |  | 132
7:5 | 1.49 | 190 | 30800 | -1272124.6 |  | -1.17 |  | 154
7:6 | 2.97 | 240 | 46500 | -340484.5 |  | -8.73 |  | 192
7:7 | 5.89 | 311 | 59700 | 419783.6 | 84.77 | 14.02 | 81.61 | 237
7:8 | 11.95 | 410 | 83100 | 1285019.8 | 66.41 | 9.3 | 64.94 | 302
7:9 | 23.85 | 557 | 122000 | 2637423.6 | 67.97 | 9.04 | 66.37 | 410
7:10 | 47.63 | 764 | 162000 | 4750173.4 | 67.63 | 10.03 | 66.07 | 544
Test 8
8:1 | 0.09 | 109 | 9740 | -3490132.1 |  | -0.03 |  | 102
8:2 | 0.19 | 120 | 15000 | -2999224.8 |  | -0.06 |  | 110
8:3 | 0.37 | 136 | 13200 | -2789166.9 |  | -0.13 |  | 114
8:4 | 0.74 | 159 | 18000 | -2154594 |  | -0.34 |  | 128
8:5 | 1.49 | 192 | 26200 | -1404158.4 |  | -1.06 |  | 149
8:6 | 2.97 | 241 | 40400 | -459625.5 |  | -6.47 |  | 186
8:7 | 5.89 | 312 | 61100 | 465609.3 | 82.23 | 12.64 | 79.34 | 240
8:8 | 11.95 | 415 | 86800 | 1401284.7 | 66.44 | 8.53 | 64.97 | 312
8:9 | 23.84 | 559 | 117000 | 2600433.1 | 65.99 | 9.17 | 64.56 | 407
8:10 | 47.63 | 766 | 167000 | 4897013.4 | 68.36 | 9.73 | 66.73 | 552
Test 9
9:1 | 0.09 | 103 | 9580 | -3869455.4 |  | -0.02 |  | 96
9:2 | 0.19 | 114 | 13100 | -3391603.8 |  | -0.05 |  | 103
9:3 | 0.37 | 129 | 18000 | -2859429.9 |  | -0.13 |  | 113
9:4 | 0.74 | 153 | 22900 | -2153929.5 |  | -0.34 |  | 128
9:5 | 1.49 | 186 | 30100 | -1428587.2 |  | -1.04 |  | 148
9:6 | 2.97 | 236 | 44300 | -475571.4 |  | -6.25 |  | 185
9:7 | 5.89 | 307 | 59800 | 375570.9 | 90.28 | 15.68 | 86.52 | 234
9:8 | 11.95 | 409 | 83600 | 1280296.8 | 67.03 | 9.33 | 65.51 | 302
9:9 | 23.85 | 554 | 123000 | 2628663.1 | 69.01 | 9.07 | 67.33 | 409
9:10 | 47.64 | 762 | 164000 | 4764341.1 | 68.41 | 10 | 66.78 | 545
Test 10
10:1 | 0.09 | 105 | 6490 | -3949225.2 |  | -0.02 |  | 95
10:2 | 0.18 | 116 | 10200 | -3449952.2 |  | -0.05 |  | 103
10:3 | 0.37 | 131 | 19600 | -2686096.3 |  | -0.14 |  | 117
10:4 | 0.74 | 154 | 19800 | -2268337.6 |  | -0.33 |  | 126
10:5 | 1.49 | 187 | 27500 | -1491064.5 |  | -1 |  | 147
10:6 | 2.97 | 236 | 39000 | -609801.7 |  | -4.88 |  | 179
10:7 | 5.89 | 307 | 58000 | 328092.3 | 93.95 | 17.94 | 89.76 | 230
10:8 | 11.95 | 409 | 84200 | 1286929.8 | 67.31 | 9.29 | 65.77 | 303
10:9 | 23.84 | 554 | 115000 | 2485363.8 | 66.11 | 9.59 | 64.66 | 398
10:10 | 47.64 | 762 | 163000 | 4729801.1 | 68.17 | 10.07 | 66.56 | 543
Test 11
11:1 | 0.09 | 106 | 9290 | -3694517.5 |  | -0.02 |  | 99
11:2 | 0.19 | 116 | 13000 | -3264746.6 |  | -0.06 |  | 106
11:3 | 0.37 | 131 | 18800 | -2704844.2 |  | -0.14 |  | 116
11:4 | 0.74 | 155 | 19200 | -2266935.1 |  | -0.33 |  | 126
11:5 | 1.49 | 187 | 30000 | -1378918 |  | -1.08 |  | 150
11:6 | 2.98 | 237 | 38500 | -610860.4 |  | -4.87 |  | 179
11:7 | 5.89 | 308 | 59000 | 374531.9 | 89.03 | 15.72 | 85.41 | 234
11:8 | 11.95 | 411 | 84600 | 1313115.6 | 66.91 | 9.1 | 65.4 | 305
11:9 | 23.84 | 555 | 115000 | 2503003.7 | 65.9 | 9.53 | 64.47 | 400
11:10 | 47.64 | 762 | 165000 | 4788491.4 | 68.65 | 9.95 | 67 | 546
Test 12
12:1 | 0.09 | 99 | 8230 | -4246002.8 |  | -0.02 |  | 91
12:2 | 0.19 | 109 | 7790 | -4196528 |  | -0.04 |  | 91
12:3 | 0.37 | 125 | 15300 | -3194030.3 |  | -0.12 |  | 107
12:4 | 0.74 | 147 | 21800 | -2451777.9 |  | -0.3 |  | 121
12:5 | 1.49 | 181 | 34100 | -1433274 |  | -1.04 |  | 148
12:6 | 2.98 | 229 | 44100 | -627399.3 |  | -4.74 |  | 178
12:7 | 5.89 | 301 | 58700 | 251518.7 | 110.1 | 23.41 | 103.8 | 225
12:8 | 11.95 | 401 | 79400 | 1114751.4 | 68.27 | 10.72 | 66.65 | 289
12:9 | 23.85 | 546 | 118000 | 2435326.2 | 68.51 | 9.79 | 66.87 | 395
12:10 | 47.63 | 754 | 161000 | 4552289.5 | 68.68 | 10.46 | 67.03 | 533
Test 13
13:1 | 0.09 | 104 | 7410 | -3946197.8 |  | -0.02 |  | 95
13:2 | 0.19 | 114 | 8940 | -3700117.7 |  | -0.05 |  | 99
13:3 | 0.37 | 131 | 20500 | -2652606.5 |  | -0.14 |  | 117
13:4 | 0.74 | 153 | 19400 | -2324563.3 |  | -0.32 |  | 124
13:5 | 1.49 | 186 | 32600 | -1326564.1 |  | -1.12 |  | 152
13:6 | 2.98 | 236 | 38200 | -656466.7 |  | -4.53 |  | 177
13:7 | 5.89 | 307 | 59300 | 358398.4 | 91.79 | 16.42 | 87.86 | 232
13:8 | 11.95 | 410 | 84300 | 1296683.6 | 67.12 | 9.22 | 65.59 | 303
13:9 | 23.84 | 555 | 114000 | 2485750.9 | 65.77 | 9.59 | 64.35 | 398
13:10 | 47.63 | 763 | 163000 | 4738759.8 | 67.79 | 10.05 | 66.21 | 543
Test 14
14:1 | 0.09 | 109 | 5920 | -3780382.6 |  | -0.02 |  | 97
14:2 | 0.19 | 120 | 11300 | -3146001.2 |  | -0.06 |  | 108
14:3 | 0.37 | 135 | 21000 | -2423514.3 |  | -0.15 |  | 122
14:4 | 0.74 | 157 | 18900 | -2170832.5 |  | -0.34 |  | 128
14:5 | 1.49 | 191 | 30800 | -1231651.9 |  | -1.21 |  | 155
14:6 | 2.98 | 240 | 39600 | -509093.1 |  | -5.84 |  | 184
14:7 | 5.89 | 310 | 61400 | 442742.9 | 85.02 | 13.3 | 81.84 | 238
14:8 | 11.95 | 412 | 82800 | 1297805.2 | 65.86 | 9.21 | 64.43 | 303
14:9 | 23.84 | 555 | 116000 | 2519578.7 | 66.11 | 9.46 | 64.66 | 401
14:10 | 47.63 | 764 | 164000 | 4790432.8 | 68.06 | 9.94 | 66.46 | 546
Test 15
15:1 | 0.09 | 101 | 10200 | -4009255.3 |  | -0.02 |  | 94
15:2 | 0.19 | 110 | 12700 | -3687382.3 |  | -0.05 |  | 99
15:3 | 0.37 | 125 | 18600 | -3037739.1 |  | -0.12 |  | 110
15:4 | 0.74 | 148 | 18400 | -2647942.6 |  | -0.28 |  | 117
15:5 | 1.49 | 180 | 28700 | -1656654 |  | -0.9 |  | 142
15:6 | 2.98 | 229 | 42700 | -671451.3 |  | -4.43 |  | 177
15:7 | 5.89 | 300 | 64900 | 352150.8 | 102.2 | 16.71 | 96.98 | 232
15:8 | 11.95 | 402 | 82200 | 1163298.9 | 69.23 | 10.28 | 67.54 | 293
15:9 | 23.84 | 547 | 121000 | 2488328.1 | 69.43 | 9.58 | 67.72 | 399
15:10 | 47.64 | 755 | 161000 | 4547093.6 | 68.42 | 10.48 | 66.79 | 533
Test 16
16:1 | 0.09 | 107 | 6640 | -3824701 |  | -0.02 |  | 97
16:2 | 0.18 | 119 | 12500 | -3126916.5 |  | -0.06 |  | 108
16:3 | 0.37 | 135 | 17300 | -2597144.1 |  | -0.14 |  | 118
16:4 | 0.74 | 157 | 22500 | -1986018.4 |  | -0.37 |  | 133
16:5 | 1.49 | 191 | 32400 | -1200707.4 |  | -1.24 |  | 156
16:6 | 2.97 | 240 | 44300 | -384821.2 |  | -7.73 |  | 190
16:7 | 5.89 | 311 | 57900 | 397135.6 | 84.5 | 14.82 | 81.37 | 235
16:8 | 11.95 | 412 | 87800 | 1377352.3 | 67.88 | 8.68 | 66.3 | 310
16:9 | 23.84 | 558 | 118000 | 2595130.2 | 66.35 | 9.19 | 64.88 | 407
16:10 | 47.63 | 764 | 165000 | 4821431.7 | 68.26 | 9.88 | 66.65 | 548
Test Statistics
Test 1
Avg | 9.517 | 294.3 | 55200 | -565853.35 | 74.209 | 3.902 | 71.987 | 223.1
StdDev | 14.564 | 206.2 | 48300 | 2592913.71 | 11.466 | 6.366 | 10.325 | 139.6
CoV | 1.53035 | 0.701 | 0.87423 | -4.5823 | 0.15451 | 1.63172 | 0.14343 | 0.626
Test 2
Avg | 9.517 | 297 | 53200 | -551191.55 | 75.115 | 4.478 | 72.761 | 223.6
StdDev | 14.564 | 205.4 | 48500 | 2589861.71 | 14.074 | 7.913 | 12.62 | 138.8
CoV | 1.53037 | 0.692 | 0.91104 | -4.6987 | 0.18736 | 1.76698 | 0.17344 | 0.621
Test 3
Avg | 9.517 | 295.2 | 55800 | -552679.38 | 72.253 | 3.636 | 70.241 | 224.9
StdDev | 14.564 | 207.3 | 48100 | 2654921.08 | 9.029 | 6.235 | 8.177 | 140.2
CoV | 1.5304 | 0.702 | 0.86182 | -4.8037 | 0.12497 | 1.71474 | 0.11642 | 0.624
Test 4
Avg | 9.517 | 299.6 | 55600 | -432693.82 | 71.152 | 3.039 | 69.256 | 229.1
StdDev | 14.563 | 206.7 | 49000 | 2608192.8 | 7.297 | 6.574 | 6.632 | 140.7
CoV | 1.53019 | 0.69 | 0.88168 | -6.0278 | 0.10256 | 2.16299 | 0.09576 | 0.614
Test 5
Avg | 9.514 | 294.2 | 56100 | -574151.93 | 74.111 | 3.678 | 71.914 | 224.4
StdDev | 14.555 | 207.1 | 48800 | 2665854.72 | 10.449 | 6.705 | 9.418 | 141
CoV | 1.52985 | 0.704 | 0.86899 | -4.6431 | 0.14099 | 1.82314 | 0.13095 | 0.628
Test 6
Avg | 9.518 | 296 | 54300 | -576205.02 | 72.55 | 3.786 | 70.499 | 223.9
StdDev | 14.566 | 207 | 48700 | 2655884.1 | 9.949 | 6.353 | 8.997 | 140.7
CoV | 1.53035 | 0.699 | 0.89666 | -4.6093 | 0.13714 | 1.67788 | 0.12762 | 0.628
Test 7
Avg | 9.517 | 299.2 | 55800 | -416584.29 | 71.694 | 3.19 | 69.749 | 229.1
StdDev | 14.563 | 206.3 | 49500 | 2582854.19 | 7.569 | 6.645 | 6.87 | 140.9
CoV | 1.5302 | 0.689 | 0.88763 | -6.2001 | 0.10557 | 2.08288 | 0.09849 | 0.615
Test 8
Avg | 9.517 | 301 | 55400 | -393256.13 | 70.755 | 3.197 | 68.899 | 230.1
StdDev | 14.562 | 207.1 | 50200 | 2591484.03 | 6.685 | 5.935 | 6.083 | 143.1
CoV | 1.53017 | 0.688 | 0.90578 | -6.5898 | 0.09448 | 1.85647 | 0.0883 | 0.622
Test 9
Avg | 9.518 | 295.3 | 56900 | -512970.52 | 73.682 | 3.623 | 71.536 | 226.4
StdDev | 14.565 | 207.7 | 49400 | 2651718.02 | 9.608 | 6.513 | 8.674 | 142.4
CoV | 1.53026 | 0.703 | 0.86799 | -5.1693 | 0.1304 | 1.79766 | 0.12125 | 0.629
Test 10
Avg | 9.518 | 296.1 | 54300 | -562429.06 | 73.884 | 4.048 | 71.688 | 223.9
StdDev | 14.566 | 206.8 | 49100 | 2638233.7 | 11.608 | 6.803 | 10.456 | 141
CoV | 1.5304 | 0.699 | 0.90308 | -4.6908 | 0.15711 | 1.68065 | 0.14585 | 0.63
Test 11
Avg | 9.517 | 296.9 | 55300 | -494167.92 | 72.622 | 3.779 | 70.571 | 225.9
StdDev | 14.565 | 207 | 49000 | 2601057.04 | 9.527 | 6.338 | 8.618 | 141.3
CoV | 1.53037 | 0.697 | 0.88703 | -5.2635 | 0.13118 | 1.67709 | 0.12212 | 0.625
Test 12
Avg | 9.517 | 289.3 | 54900 | -779512.66 | 78.889 | 4.812 | 76.087 | 217.9
StdDev | 14.562 | 206.4 | 48500 | 2760145.3 | 18.022 | 8.126 | 15.999 | 139.9
CoV | 1.53019 | 0.714 | 0.88395 | -3.5409 | 0.22845 | 1.68884 | 0.21027 | 0.642
Test 13
Avg | 9.517 | 295.8 | 54800 | -572692.35 | 73.116 | 3.909 | 71.002 | 224.1
StdDev | 14.562 | 207.7 | 48600 | 2665686.76 | 10.807 | 6.456 | 9.754 | 141.4
CoV | 1.53021 | 0.702 | 0.88735 | -4.6547 | 0.1478 | 1.65132 | 0.13738 | 0.631
Test 14
Avg | 9.516 | 299.4 | 55200 | -421091.59 | 71.259 | 3.427 | 69.346 | 228.3
StdDev | 14.561 | 206 | 49000 | 2568158.01 | 7.99 | 6.068 | 7.255 | 140.3
CoV | 1.53022 | 0.688 | 0.8886 | -6.0988 | 0.11212 | 1.77052 | 0.10462 | 0.615
Test 15
Avg | 9.517 | 289.5 | 56000 | -715955.31 | 77.322 | 4.124 | 74.758 | 219.4
StdDev | 14.564 | 206.5 | 48600 | 2689329.2 | 14.371 | 6.61 | 12.835 | 140.1
CoV | 1.53025 | 0.713 | 0.86793 | -3.7563 | 0.18585 | 1.60284 | 0.17168 | 0.639
Test 16
Avg | 9.517 | 299.5 | 56400 | -392925.89 | 71.748 | 3.299 | 69.8 | 230.1
StdDev | 14.562 | 206.9 | 49400 | 2591852.03 | 7.397 | 6.555 | 6.714 | 141.5
CoV | 1.53014 | 0.691 | 0.87535 | -6.5963 | 0.10309 | 1.98654 | 0.09619 | 0.615
Sample Statistics
Avg | 9.517 | 296.1 | 55300 | -532147.55 | 73.398 | 3.746 | 71.256 | 225.3
StdDev | 14.563 | 206.8 | 48900 | 2634338.24 | 10.994 | 6.677 | 9.88 | 140.9

## Test 1
Markers | Displacement | Force | Time
| nm | mN | s
Surface Index | 2281.467 | -4.463346 | 60.3875037
| 2289.166 | -4.461885 | 60.4882737
| 2298.532 | -4.460424 | 60.5889407
| 2305.244 | -4.458964 | 60.6896213
| 2316.113 | -4.457501 | 60.7904617
| 2324.604 | -4.456038 | 60.8913676
| 2336.006 | -4.454579 | 60.9919666
| 2344.302 | -4.453117 | 61.0927121
| 2351.919 | -4.451656 | 61.1934762
| 2361.217 | -4.450194 | 61.2942168
| 2368.882 | -4.448734 | 61.3948733
| 2369.124 | -4.447808 | 61.461736
| 2369.852 | -4.446316 | 61.5635485
| 2370.386 | -4.444782 | 61.6643048
| 2371.178 | -4.443221 | 61.76495
| 2371.647 | -4.441627 | 61.8657944
| 2372.035 | -4.440006 | 61.9664005
| 2372.455 | -4.438351 | 62.0671951
| 2373.151 | -4.436665 | 62.1678485
| 2374.202 | -4.434946 | 62.2686018
| 2373.555 | -4.433193 | 62.369347
| 2374.573 | -4.431404 | 62.4701969
| 2374.816 | -4.42958 | 62.5710511
| 2375.35 | -4.427722 | 62.6717736
| 2375.883 | -4.425831 | 62.7723668
| 2376.482 | -4.423896 | 62.8732814
| 2376.595 | -4.421924 | 62.9741286
| 2377.258 | -4.419917 | 63.0747984
| 2377.5 | -4.417867 | 63.1756612
| 2377.565 | -4.415777 | 63.2764701
| 2378.228 | -4.413646 | 63.3772312
| 2378.406 | -4.411476 | 63.4779106
| 2378.729 | -4.409257 | 63.5788561
| 2379.311 | -4.407 | 63.6795255
| 2379.942 | -4.404695 | 63.7803107
| 2380.298 | -4.402343 | 63.8811866
| 2380.815 | -4.399948 | 63.9819182
| 2380.88 | -4.397508 | 64.0825454
| 2382.012 | -4.395014 | 64.1833626
| 2381.995 | -4.39247 | 64.2841964
| 2382.028 | -4.389882 | 64.3847951
| 2382.48 | -4.387238 | 64.4855701
| 2383.58 | -4.384539 | 64.5864029
| 2383.434 | -4.381793 | 64.6870211
| 2383.709 | -4.378986 | 64.7878428
| 2384.857 | -4.376126 | 64.888595
| 2384.679 | -4.373209 | 64.9893637
| 2385.536 | -4.37023 | 65.0902205
| 2385.601 | -4.367204 | 65.1907009
| 2386.119 | -4.364102 | 65.2916909
| 2386.846 | -4.360938 | 65.3926615
| 2387.202 | -4.357711 | 65.4936475
| 2387.477 | -4.354424 | 65.594483
| 2386.555 | -4.352806 | 65.7439408
| 2386.167 | -4.352806 | 65.8446777
| 2386.749 | -4.352806 | 65.9454882
| 2386.83 | -4.352806 | 66.0462319
| 2386.329 | -4.352806 | 66.146995
| 2386.862 | -4.352806 | 66.2477736
| 2386.814 | -4.352806 | 66.3484006
| 2386.571 | -4.352806 | 66.4493188
| 2386.976 | -4.352806 | 66.550042
| 2386.571 | -4.352806 | 66.6508362
| 2386.668 | -4.352806 | 66.7515866
| 2386.345 | -4.352806 | 66.8523683
| 2386.636 | -4.352806 | 66.9531615
| 2386.41 | -4.352806 | 67.053864
| 2386.312 | -4.352806 | 67.154604
| 2386.862 | -4.352806 | 67.2553888
| 2386.636 | -4.352806 | 67.356056
| 2387.315 | -4.352806 | 67.4568109
| 2387.234 | -4.352806 | 67.5577355
| 2387.735 | -4.352806 | 67.658408
| 2387.752 | -4.352806 | 67.7592266
| 2387.735 | -4.352806 | 67.8599416
| 2387.833 | -4.352806 | 67.9607202
| 2387.752 | -4.352806 | 68.0613701
| 2387.558 | -4.352806 | 68.1622002
| 2388.317 | -4.352806 | 68.2629805
| 2387.735 | -4.352806 | 68.3636907
| 2388.334 | -4.352806 | 68.4644555
| 2387.735 | -4.352806 | 68.5652211
| 2387.8 | -4.352806 | 68.6660427
| 2387.962 | -4.352806 | 68.766891
| 2388.14 | -4.352806 | 68.8675169
| 2388.512 | -4.352806 | 68.9682623
| 2388.172 | -4.352806 | 69.0689042
| 2387.849 | -4.352806 | 69.1697137
| 2388.188 | -4.352806 | 69.2704577
| 2388.641 | -4.352806 | 69.3712052
| 2388.237 | -4.352806 | 69.4719242
| 2388.948 | -4.352806 | 69.5727625
| 2388.528 | -4.352806 | 69.6734916
| 2388.221 | -4.352806 | 69.774218
| 2388.431 | -4.352806 | 69.8750554
| 2388.867 | -4.352806 | 69.9758509
| 2388.9 | -4.352806 | 70.0766131
| 2389.013 | -4.352806 | 70.1774201
| 2388.673 | -4.352806 | 70.2782625
| 2388.204 | -4.352806 | 70.3788913
| 2388.221 | -4.352806 | 70.4796212
| 2388.124 | -4.352806 | 70.5804007
| 2386.749 | -4.353722 | 70.7459511
| 2386.927 | -4.354649 | 70.8467646
| 2386.652 | -4.355576 | 70.9475416
| 2386.426 | -4.356503 | 71.0483691
| 2386.312 | -4.35743 | 71.149184
| 2387.477 | -4.358394 | 71.2549075
| 2386.345 | -4.35932 | 71.3555918
| 2386.701 | -4.360248 | 71.456489
| 2386.361 | -4.361175 | 71.5572621
| 2386.571 | -4.362101 | 71.6579979
| 2385.65 | -4.363027 | 71.7586862
| 2385.666 | -4.363954 | 71.8594387
| 2385.892 | -4.364881 | 71.9602722
| 2386.264 | -4.365807 | 72.0609797
| 2385.31 | -4.366734 | 72.1617112
| 2385.553 | -4.36766 | 72.2624798
| 2385.472 | -4.368587 | 72.3632183
| 2385.359 | -4.369513 | 72.4639138
| 2385.359 | -4.370439 | 72.5645839
| 2385.73 | -4.371367 | 72.6654822
| 2385.229 | -4.372293 | 72.7662157
| 2385.051 | -4.373221 | 72.867038
| 2385.359 | -4.374147 | 72.9677892
| 2385.019 | -4.375073 | 73.068494
| 2385.488 | -4.376 | 73.1692216
| 2384.033 | -4.376927 | 73.2700371
| 2384.307 | -4.377852 | 73.3706623
| 2385.423 | -4.37878 | 73.4714906
| 2385.488 | -4.379706 | 73.5722288
| 2384.599 | -4.380632 | 73.6729339
| 2384.76 | -4.38156 | 73.7737639
| 2384.324 | -4.382485 | 73.8744315
| 2384.13 | -4.383413 | 73.9752426
| 2384 | -4.384339 | 74.0759806
| 2384.243 | -4.385266 | 74.176758
| 2384.162 | -4.386192 | 74.2774453
| 2384.227 | -4.387119 | 74.3782415
| 2384.081 | -4.388045 | 74.4789724
| 2384.405 | -4.388972 | 74.5796952
| 2383.855 | -4.3899 | 74.6805835
| 2383.758 | -4.390826 | 74.7813247
| 2383.693 | -4.391752 | 74.8819909
| 2383.677 | -4.392679 | 74.9827346
| 2383.192 | -4.393607 | 75.0836831
| 2383.337 | -4.394534 | 75.184483
| 2383.354 | -4.395461 | 75.2852802
| 2383.354 | -4.396381 | 75.385335
| 2383.079 | -4.397307 | 75.4859958
| 2382.335 | -4.398234 | 75.5868003
| 2382.966 | -4.39916 | 75.6874896
| 2382.416 | -4.400088 | 75.7883861
| 2382.4 | -4.401015 | 75.889212
| 2382.303 | -4.401941 | 75.9898884
| 2382.109 | -4.402867 | 76.0905376
| 2382.173 | -4.4024 | 76.2421918
| 2382.028 | -4.401473 | 76.3429479
| 2382.109 | -4.400546 | 76.443751
| 2382.658 | -4.39962 | 76.5444004
| 2382.545 | -4.398693 | 76.6452657
| 2382.383 | -4.397767 | 76.7459595
| 2382.933 | -4.39684 | 76.8467632
| 2382.901 | -4.395913 | 76.947472
| 2383.58 | -4.394987 | 77.0482069
| 2382.885 | -4.39406 | 77.1489615
| 2383.693 | -4.393134 | 77.2496643
| 2383.192 | -4.392207 | 77.3505041
| 2383.968 | -4.39128 | 77.451261
| 2384 | -4.390354 | 77.5519703
| 2383.677 | -4.389428 | 77.6526827
| 2384.421 | -4.3885 | 77.7534929
| 2384.485 | -4.387573 | 77.8542838
| 2383.936 | -4.386647 | 77.9549931
| 2384.162 | -4.385721 | 78.0556947
| 2385.197 | -4.384794 | 78.1565187
| 2384.954 | -4.383867 | 78.2572821
| 2385.488 | -4.382941 | 78.3579609
| 2384.76 | -4.382014 | 78.4587635
| 2385.472 | -4.381087 | 78.5595133
| 2385.132 | -4.380161 | 78.6602318
| 2385.504 | -4.379234 | 78.7610396
| 2385.52 | -4.378308 | 78.8617775
| 2385.633 | -4.377381 | 78.9625756
| 2385.585 | -4.376454 | 79.0633034
| 2385.569 | -4.375526 | 79.1642303
| 2385.666 | -4.3746 | 79.264876
| 2386.49 | -4.373673 | 79.3656475
| 2386.49 | -4.372747 | 79.4663313
| 2386.135 | -4.371821 | 79.5670661
| 2386.992 | -4.370895 | 79.6677892
| 2386.361 | -4.369968 | 79.7685358
| 2386.992 | -4.369042 | 79.8692811
| 2387.299 | -4.368114 | 79.9701897
| 2387.056 | -4.367189 | 80.0706879
| 2387.784 | -4.366263 | 80.1714262
| 2387.897 | -4.365335 | 80.2722664
| 2387.994 | -4.364408 | 80.3730735
| 2388.285 | -4.36348 | 80.4739867
| 2388.463 | -4.362554 | 80.5746392
| 2388.56 | -4.361628 | 80.6753316
| 2388.237 | -4.3607 | 80.7762407
| 2387.849 | -4.359775 | 80.8768341
| 2387.881 | -4.358847 | 80.9777113
| 2388.689 | -4.357921 | 81.0784331
| 2388.689 | -4.356994 | 81.1792352
| 2388.722 | -4.356068 | 81.2799407
| 2389.126 | -4.355142 | 81.380577
| 2389.482 | -4.354215 | 81.4814071
| 2389.352 | -4.353287 | 81.5822898
| 2390.031 | -4.352359 | 81.6832369
| 2389.983 | -4.348951 | 81.7908322
| 2389.886 | -4.345497 | 81.8916738
| 2390.824 | -4.34198 | 81.9923291
| 2391.535 | -4.338385 | 82.0932187
| 2391.875 | -4.334727 | 82.1938403
| 2391.713 | -4.330992 | 82.2945811
| 2392.958 | -4.327185 | 82.3952662
| 2392.489 | -4.323302 | 82.4959304
| 2393.799 | -4.319334 | 82.5967815
| 2393.912 | -4.315292 | 82.6975123
| 2394.559 | -4.311169 | 82.7982457
| 2394.882 | -4.306962 | 82.8990078
| 2395.707 | -4.302674 | 82.9997045
| 2395.998 | -4.298302 | 83.1003557
| 2396.531 | -4.293831 | 83.2012531
| 2396.483 | -4.289284 | 83.3018833
| 2397.146 | -4.28464 | 83.402627
| 2397.275 | -4.279903 | 83.5033603
| 2397.97 | -4.275063 | 83.6042752
| 2398.407 | -4.270139 | 83.7049324
| 2398.277 | -4.265108 | 83.805736
| 2399.021 | -4.259983 | 83.9064183
| 2399.894 | -4.257039 | 84.0640837
| 2399.522 | -4.257039 | 84.1647358
| 2399.328 | -4.257039 | 84.2656258
| 2399.652 | -4.257039 | 84.3666045
| 2399.765 | -4.257039 | 84.4672554
| 2399.894 | -4.257039 | 84.5679092
| 2399.312 | -4.257039 | 84.6688516
| 2399.765 | -4.257039 | 84.7696843
| 2400.201 | -4.257039 | 84.8703398
| 2399.733 | -4.257039 | 84.9711873
| 2399.28 | -4.257039 | 85.0718651
| 2399.813 | -4.257039 | 85.1725863
| 2399.668 | -4.257039 | 85.2734957
| 2400.104 | -4.257039 | 85.3742326
| 2400.379 | -4.257039 | 85.4748837
| 2400.201 | -4.257039 | 85.5756341
| 2399.959 | -4.257039 | 85.6762644
| 2400.024 | -4.257039 | 85.7772873
| 2400.201 | -4.257039 | 85.8778854
| 2400.121 | -4.257039 | 85.9786452
| 2399.862 | -4.257039 | 86.0794007
| 2400.363 | -4.257039 | 86.1794467
| 2400.897 | -4.257039 | 86.2802534
| 2400.606 | -4.257039 | 86.3809174
| 2400.557 | -4.257039 | 86.481667
| 2400.864 | -4.257039 | 86.5824565
| 2401.058 | -4.257039 | 86.6832745
| 2400.848 | -4.257039 | 86.7840851
| 2400.735 | -4.257039 | 86.8848256
| 2400.573 | -4.257039 | 86.985488
| 2400.816 | -4.257039 | 87.086365
| 2399.959 | -4.257039 | 87.1871999
| 2400.185 | -4.257039 | 87.2878825
| 2400.056 | -4.257039 | 87.3886088
| 2400.153 | -4.257039 | 87.4894835
| 2400.056 | -4.257039 | 87.5902505
| 2400.04 | -4.257039 | 87.690952
| 2400.379 | -4.257039 | 87.7916104
| 2400.428 | -4.257039 | 87.8924376
| 2400.492 | -4.257039 | 87.9932343
| 2400.024 | -4.257039 | 88.0938785
| 2400.007 | -4.257039 | 88.1946669
| 2400.007 | -4.257039 | 88.2954572
| 2400.234 | -4.257039 | 88.3962355
| 2400.04 | -4.257039 | 88.4969469
| 2399.813 | -4.257039 | 88.5977282
| 2399.846 | -4.257039 | 88.6983177
| 2399.83 | -4.257039 | 88.7992405
| 2400.104 | -4.257039 | 88.8999668
| 2399.603 | -4.258881 | 89.065607
| 2400.024 | -4.26074 | 89.1662945
| 2399.377 | -4.262602 | 89.267231
| 2399.231 | -4.264459 | 89.3678309
| 2398.973 | -4.268107 | 89.5663578
| 2398.989 | -4.269969 | 89.6672637
| 2398.633 | -4.271826 | 89.767863
| 2398.504 | -4.273687 | 89.8687126
| 2398.488 | -4.275545 | 89.9693854
| 2399.409 | -4.277408 | 90.070321
| 2398.342 | -4.279265 | 90.1709329
| 2398.811 | -4.281126 | 90.2717342
| 2398.326 | -4.282989 | 90.3726672
| 2398.197 | -4.284855 | 90.4737776
| 2397.663 | -4.286715 | 90.5745525
| 2398.099 | -4.288578 | 90.6755122
| 2397.469 | -4.290442 | 90.7765166
| 2397.841 | -4.292304 | 90.8773989
| 2398.148 | -4.29415 | 90.9774283
| 2397.016 | -4.296014 | 91.078381
| 2396.612 | -4.297877 | 91.1793234
| 2396.774 | -4.299724 | 91.2793936
| 2396.855 | -4.301569 | 91.3793942
| 2396.79 | -4.303432 | 91.480306
| 2396.66 | -4.305278 | 91.5803274
| 2395.416 | -4.307124 | 91.6803387
| 2396.24 | -4.308987 | 91.7813026
| 2395.529 | -4.31085 | 91.8822387
| 2395.739 | -4.312715 | 91.9832923
| 2395.464 | -4.314561 | 92.0833243
| 2395.06 | -4.316424 | 92.1842378
| 2395.205 | -4.318287 | 92.2851987
| 2395.157 | -4.320148 | 92.3860318
| 2395.044 | -4.321994 | 92.4860328
| 2394.462 | -4.323842 | 92.5861817
| 2394.575 | -4.325705 | 92.6870901
| 2393.912 | -4.327568 | 92.7880664
| 2394.203 | -4.329431 | 92.8890018
| 2393.88 | -4.331277 | 92.9890267
| 2393.378 | -4.33314 | 93.0899322
| 2393.572 | -4.335004 | 93.1909296
| 2393.492 | -4.336867 | 93.2918655
| 2392.78 | -4.338713 | 93.3919128
| 2393.297 | -4.340577 | 93.4928972
| 2392.715 | -4.342438 | 93.5937601
| 2392.23 | -4.344284 | 93.693762
| 2392.57 | -4.34613 | 93.7937634
| 2393.071 | -4.347992 | 93.8946569
| 2391.665 | -4.349856 | 93.9956797
| 2391.47 | -4.351714 | 94.0963501
| 2391.163 | -4.353577 | 94.1972762
| 2390.808 | -4.355436 | 94.2979875
| 2390.727 | -4.357297 | 94.3988453
| 2391.778 | -4.356228 | 94.5418439
| 2391.487 | -4.354365 | 94.6427782
| 2391.681 | -4.35252 | 94.742788
| 2391.907 | -4.350656 | 94.8437646
| 2392.182 | -4.348793 | 94.9447227
| 2392.069 | -4.34693 | 95.0456596
| 2392.796 | -4.345066 | 95.1466398
| 2392.877 | -4.343203 | 95.2476055
| 2392.99 | -4.341352 | 95.3478832
| 2393.621 | -4.339504 | 95.4480046
| 2393.249 | -4.337641 | 95.5489222
| 2393.637 | -4.335795 | 95.6489468
| 2393.863 | -4.333932 | 95.7498746
| 2394.332 | -4.332069 | 95.8508621
| 2394.445 | -4.330205 | 95.9518316
| 2394.575 | -4.328341 | 96.0528517
| 2394.284 | -4.326478 | 96.153761
| 2394.737 | -4.324632 | 96.2537695
| 2395.448 | -4.32277 | 96.3546761
| 2395.383 | -4.320924 | 96.4547183
| 2395.998 | -4.319064 | 96.5554578
| 2396.224 | -4.317202 | 96.6563437
| 2396.887 | -4.315346 | 96.7569455
| 2396.693 | -4.313484 | 96.8577807
| 2396.79 | -4.311624 | 96.9586073
| 2396.709 | -4.309765 | 97.0592968
| 2396.386 | -4.307905 | 97.160101
| 2396.903 | -4.306027 | 97.2618345
| 2397.162 | -4.304168 | 97.3625355
| 2397.372 | -4.302307 | 97.4633829
| 2397.307 | -4.300449 | 97.5640645
| 2397.873 | -4.29857 | 97.6658836
| 2398.019 | -4.296712 | 97.7665657
| 2397.695 | -4.294853 | 97.8672546
| 2398.051 | -4.292993 | 97.9680365
| 2398.342 | -4.291131 | 98.0689426
| 2398.342 | -4.289273 | 98.169579
| 2398.132 | -4.287414 | 98.2703198
| 2398.617 | -4.285554 | 98.3710988
| 2398.779 | -4.283695 | 98.4718281
| 2398.827 | -4.281835 | 98.5726123
| 2398.859 | -4.279975 | 98.673381
| 2399.021 | -4.278112 | 98.7743468
| 2398.989 | -4.276253 | 98.8750528
| 2398.908 | -4.274394 | 98.9757508
| 2399.555 | -4.272534 | 99.0765317
| 2399.878 | -4.270675 | 99.1772921
| 2399.474 | -4.268816 | 99.27798
| 2399.765 | -4.266956 | 99.3787542
| 2400.67 | -4.265097 | 99.4795088
| 2399.975 | -4.263239 | 99.5801531
| 2400.428 | -4.261381 | 99.6808521
| 2400.024 | -4.259518 | 99.7817756
| 2400.961 | -4.257661 | 99.8823943
| 2402.206 | -4.25135 | 100.0421093
| 2403.063 | -4.245953 | 100.1428277
| 2402.966 | -4.240446 | 100.2435792
| 2403.257 | -4.23483 | 100.3443036
| 2404.308 | -4.229099 | 100.4450651
| 2404.534 | -4.223253 | 100.5458476
| 2405.23 | -4.217287 | 100.6466528
| 2405.488 | -4.211211 | 100.7472985
| 2406.442 | -4.20505 | 100.8473512
| 2406.992 | -4.198739 | 100.9478461
| 2407.057 | -4.192278 | 101.0487025
| 2407.784 | -4.1857 | 101.149348
| 2408.576 | -4.178982 | 101.2501302
| 2409.385 | -4.172115 | 101.3511005
| 2409.579 | -4.165131 | 101.4517855
| 2410.419 | -4.157996 | 101.5526011
| 2411.341 | -4.150721 | 101.653377
| 2411.907 | -4.143295 | 101.7542262
| 2412.36 | -4.135729 | 101.8549309
| 2412.99 | -4.128043 | 101.9552425
| 2413.508 | -4.120153 | 102.0561792
| 2413.588 | -4.112108 | 102.1570703
| 2413.976 | -4.103891 | 102.2580823
| 2414.655 | -4.09551 | 102.3590724
| 2414.769 | -4.086965 | 102.4600049
| 2415.076 | -4.078327 | 102.5600307
| 2416.127 | -4.069433 | 102.6609873
| 2417.517 | -4.066759 | 102.7918735
| 2417.452 | -4.066759 | 102.8928281
| 2416.79 | -4.066759 | 102.9930442
| 2416.676 | -4.066759 | 103.0938123
| 2416.644 | -4.066759 | 103.1947549
| 2416.45 | -4.066759 | 103.2947597
| 2415.949 | -4.066759 | 103.3956971
| 2416.725 | -4.066759 | 103.4957037
| 2416.66 | -4.066759 | 103.5966373
| 2416.482 | -4.066759 | 103.6975628
| 2416.499 | -4.066759 | 103.7984178
| 2416.822 | -4.066759 | 103.8991035
| 2417.064 | -4.066759 | 103.999908
| 2417.274 | -4.066759 | 104.1005638
| 2416.773 | -4.066759 | 104.201295
| 2417.323 | -4.066759 | 104.3022497
| 2417.242 | -4.066759 | 104.4028968
| 2417.145 | -4.066759 | 104.5037547
| 2417.404 | -4.066759 | 104.604365
| 2417.485 | -4.066759 | 104.7050981
| 2417.145 | -4.066759 | 104.8054739
| 2417.404 | -4.066759 | 104.9056515
| 2416.983 | -4.066759 | 105.0063494
| 2417.662 | -4.066759 | 105.1073026
| 2417.016 | -4.066759 | 105.2079208
| 2417.081 | -4.066759 | 105.3087114
| 2417.032 | -4.066759 | 105.4094717
| 2416.256 | -4.066759 | 105.5103634
| 2416.967 | -4.066759 | 105.6110134
| 2416.983 | -4.066759 | 105.7116933
| 2417.242 | -4.066759 | 105.8125386
| 2416.951 | -4.066759 | 105.9132743
| 2417.194 | -4.066759 | 106.013974
| 2416.967 | -4.066759 | 106.1147449
| 2417.371 | -4.066759 | 106.2153714
| 2417.113 | -4.066759 | 106.3161587
| 2416.644 | -4.066759 | 106.4169641
| 2416.757 | -4.066759 | 106.5177509
| 2417 | -4.066759 | 106.6184932
| 2416.66 | -4.066759 | 106.7193281
| 2417.42 | -4.066759 | 106.820024
| 2417.565 | -4.066759 | 106.9207498
| 2416.838 | -4.066759 | 107.0214088
| 2417.258 | -4.066759 | 107.1223181
| 2416.482 | -4.066759 | 107.2231222
| 2416.757 | -4.066759 | 107.3239048
| 2416.854 | -4.066759 | 107.4246689
| 2416.418 | -4.066759 | 107.5254918
| 2416.676 | -4.066759 | 107.6262923
| 2416.466 | -4.070476 | 107.7928231
| 2415.787 | -4.074232 | 107.8936727
| 2415.755 | -4.077979 | 107.9943025
| 2414.946 | -4.081739 | 108.0952867
| 2415.658 | -4.085483 | 108.1958135
| 2415.561 | -4.089317 | 108.2996962
| 2415.189 | -4.09307 | 108.4004984
| 2415.464 | -4.096825 | 108.5013189
| 2415.238 | -4.100574 | 108.6020112
| 2414.914 | -4.104327 | 108.7027875
| 2414.203 | -4.108079 | 108.8035445
| 2414.009 | -4.111831 | 108.9043088
| 2414.51 | -4.115587 | 109.0051531
| 2413.297 | -4.119336 | 109.105845
| 2413.362 | -4.12309 | 109.2066535
| 2412.926 | -4.126847 | 109.3075455
| 2412.57 | -4.130601 | 109.4083552
| 2412.651 | -4.134354 | 109.5091287
| 2412.408 | -4.138107 | 109.6099363
| 2413.039 | -4.141862 | 109.7107618
| 2412.505 | -4.145613 | 109.8114956
| 2412.279 | -4.149367 | 109.9123097
| 2412.44 | -4.153115 | 110.0129535
| 2411.713 | -4.156868 | 110.113742
| 2411.212 | -4.160621 | 110.2145203
| 2411.584 | -4.164375 | 110.3153406
| 2411.341 | -4.168124 | 110.416025
| 2411.001 | -4.171875 | 110.5167452
| 2410.872 | -4.17563 | 110.6175731
| 2411.616 | -4.179382 | 110.7183419
| 2410.371 | -4.183132 | 110.8190477
| 2410.339 | -4.186879 | 110.9196681
| 2409.449 | -4.190631 | 111.0204152
| 2409.207 | -4.194388 | 111.1213102
| 2409.514 | -4.19814 | 111.2220645
| 2409.256 | -4.20189 | 111.3227821
| 2408.479 | -4.205648 | 111.4237065
| 2408.528 | -4.209403 | 111.5245263
| 2408.172 | -4.213128 | 111.6245661
| 2408.269 | -4.216882 | 111.7253657
| 2408.027 | -4.220631 | 111.8260516
| 2407.089 | -4.224385 | 111.9268748
| 2407.121 | -4.228138 | 112.0276471
| 2406.814 | -4.231887 | 112.1283193
| 2406.038 | -4.23564 | 112.2291206
| 2405.925 | -4.23939 | 112.3298213
| 2406.216 | -4.243144 | 112.4306235
| 2405.537 | -4.246898 | 112.5314429
| 2405.262 | -4.250646 | 112.6320953
| 2405.02 | -4.254394 | 112.7327457
| 2405.1 | -4.258149 | 112.833587
| 2404.114 | -4.261902 | 112.934367
| 2404.308 | -4.265661 | 113.0353051
| 2403.936 | -4.26941 | 113.1359932
| 2404.518 | -4.266177 | 113.251699
| 2405.1 | -4.262426 | 113.3524226
| 2404.373 | -4.258668 | 113.4533479
| 2405.472 | -4.254921 | 113.5539687
| 2405.117 | -4.251171 | 113.6546747
| 2405.666 | -4.247417 | 113.7554701
| 2405.973 | -4.24366 | 113.8563537
| 2406.927 | -4.239917 | 113.956878
| 2406.103 | -4.236161 | 114.057747
| 2406.863 | -4.232409 | 114.1584979
| 2407.202 | -4.228653 | 114.259359
| 2406.879 | -4.22491 | 114.3598948
| 2407.558 | -4.221156 | 114.460698
| 2407.881 | -4.217407 | 114.5613651
| 2407.768 | -4.213655 | 114.6621283
| 2407.914 | -4.209898 | 114.7630301
| 2408.269 | -4.206148 | 114.8637215
| 2408.334 | -4.202395 | 114.9645201
| 2408.301 | -4.198641 | 115.0653168
| 2408.948 | -4.19489 | 115.1660435
| 2409.627 | -4.191139 | 115.2667895
| 2410.29 | -4.187389 | 115.367476
| 2409.611 | -4.183633 | 115.4683625
| 2410.484 | -4.179883 | 115.5690474
| 2410.258 | -4.176126 | 115.6699629
| 2409.967 | -4.172372 | 115.770766
| 2411.034 | -4.168615 | 115.8716614
| 2411.147 | -4.164866 | 115.9723422
| 2411.406 | -4.161116 | 116.0730292
| 2412.036 | -4.157366 | 116.1737471
| 2412.602 | -4.153618 | 116.2743868
| 2412.473 | -4.149858 | 116.3753614
| 2412.926 | -4.146106 | 116.4761091
| 2412.99 | -4.142355 | 116.5768501
| 2413.572 | -4.138601 | 116.6776693
| 2413.944 | -4.134849 | 116.7784146
| 2413.572 | -4.131093 | 116.8792804
| 2413.944 | -4.127344 | 116.9799699
| 2414.332 | -4.123595 | 117.0806489
| 2414.187 | -4.119839 | 117.1814982
| 2414.898 | -4.116084 | 117.2823522
| 2414.785 | -4.112334 | 117.3830486
| 2415.625 | -4.108577 | 117.4839303
| 2415.868 | -4.104829 | 117.5845879
| 2415.949 | -4.101078 | 117.6853097
| 2415.949 | -4.097325 | 117.7860943
| 2416.676 | -4.093575 | 117.8868043
| 2416.87 | -4.089824 | 117.9875238
| 2417.129 | -4.08607 | 118.0883465
| 2417.274 | -4.082319 | 118.1890696
| 2417.565 | -4.078568 | 118.2897957
| 2418.034 | -4.074811 | 118.3907113
| 2418.778 | -4.071061 | 118.4914078
| 2418.293 | -4.06731 | 118.5921406
| 2418.843 | -4.057406 | 118.7178031
| 2419.732 | -4.048116 | 118.8185685
| 2420.136 | -4.038639 | 118.9193346
| 2420.508 | -4.028971 | 119.0200896
| 2421.429 | -4.019112 | 119.1208209
| 2421.639 | -4.009053 | 119.2215606
| 2422.69 | -3.998783 | 119.3223875
| 2424.065 | -3.988318 | 119.4230977
| 2424.485 | -3.977645 | 119.5237882
| 2425.083 | -3.966731 | 119.6247084
| 2425.31 | -3.95562 | 119.7254247
| 2426.894 | -3.944261 | 119.8263517
| 2426.845 | -3.93271 | 119.9269591
| 2427.298 | -3.920916 | 120.0276516
| 2428.559 | -3.908854 | 120.1285978
| 2429.157 | -3.89657 | 120.2293698
| 2429.561 | -3.884134 | 120.3293783
| 2430.612 | -3.871367 | 120.4300312
| 2431 | -3.858336 | 120.5307348
| 2432.196 | -3.845041 | 120.6314504
| 2433.538 | -3.831478 | 120.7321664
| 2433.958 | -3.817623 | 120.833024
| 2434.718 | -3.803494 | 120.9338345
| 2435.575 | -3.78911 | 121.0344382
| 2436.545 | -3.77439 | 121.135359
| 2437.079 | -3.759404 | 121.2360675
| 2438.485 | -3.744118 | 121.3367608
| 2439.018 | -3.728504 | 121.4375883
| 2440.473 | -3.712588 | 121.5383275
| 2440.91 | -3.69631 | 121.639317
| 2441.524 | -3.687686 | 121.7927122
| 2440.764 | -3.687686 | 121.8937069
| 2440.894 | -3.687686 | 121.9943584
| 2441.282 | -3.687686 | 122.0953331
| 2441.863 | -3.687686 | 122.1958896
| 2441.265 | -3.687686 | 122.2966706
| 2440.991 | -3.687686 | 122.3974131
| 2441.427 | -3.687686 | 122.4983744
| 2442.09 | -3.687686 | 122.5990195
| 2441.637 | -3.687686 | 122.6997719
| 2441.686 | -3.687686 | 122.8004934
| 2441.977 | -3.687686 | 122.9013734
| 2441.378 | -3.687686 | 123.0021144
| 2441.524 | -3.687686 | 123.1028117
| 2441.605 | -3.687686 | 123.2035478
| 2441.896 | -3.687686 | 123.3042885
| 2441.071 | -3.687686 | 123.405089
| 2441.508 | -3.687686 | 123.505866
| 2441.605 | -3.687686 | 123.6067205
| 2441.249 | -3.687686 | 123.7076006
| 2441.815 | -3.687686 | 123.8083303
| 2441.75 | -3.687686 | 123.9093365
| 2441.459 | -3.687686 | 124.0098852
| 2441.362 | -3.687686 | 124.1106171
| 2440.991 | -3.687686 | 124.2114033
| 2441.702 | -3.687686 | 124.3121665
| 2440.991 | -3.687686 | 124.4129673
| 2441.265 | -3.687686 | 124.5136847
| 2441.621 | -3.687686 | 124.6144391
| 2441.944 | -3.687686 | 124.7151853
| 2441.734 | -3.687686 | 124.8159651
| 2441.767 | -3.687686 | 124.916759
| 2442.058 | -3.687686 | 125.0175572
| 2442.72 | -3.687686 | 125.1183121
| 2442.074 | -3.687686 | 125.2190596
| 2442.316 | -3.687686 | 125.3198405
| 2442.058 | -3.687686 | 125.4205666
| 2441.896 | -3.687686 | 125.521353
| 2441.944 | -3.687686 | 125.6219328
| 2441.621 | -3.687686 | 125.7227316
| 2441.96 | -3.687686 | 125.8234784
| 2442.138 | -3.687686 | 125.9243491
| 2442.235 | -3.687686 | 126.0250492
| 2442.559 | -3.687686 | 126.1257365
| 2442.219 | -3.687686 | 126.2266418
| 2441.944 | -3.687686 | 126.3273201
| 2442.041 | -3.687686 | 126.4281585
| 2442.138 | -3.687686 | 126.5288662
| 2442.235 | -3.687686 | 126.6296983
| 2442.704 | -3.695092 | 126.7943451
| 2441.977 | -3.702555 | 126.8949744
| 2441.233 | -3.710033 | 126.9958255
| 2441.249 | -3.717513 | 127.096691
| 2440.214 | -3.724991 | 127.1975358
| 2440.603 | -3.732619 | 127.3013591
| 2440.085 | -3.740108 | 127.4023585
| 2439.649 | -3.747575 | 127.5030482
| 2439.148 | -3.755039 | 127.6037098
| 2439.018 | -3.762516 | 127.7045358
| 2437.774 | -3.769991 | 127.8053414
| 2437.741 | -3.777459 | 127.9060487
| 2437.563 | -3.784929 | 128.0067938
| 2437.224 | -3.79239 | 128.1074054
| 2436.949 | -3.79988 | 128.2084138
| 2435.915 | -3.807336 | 128.3089581
| 2436.529 | -3.814804 | 128.4096664
| 2435.494 | -3.822285 | 128.5105498
| 2435.494 | -3.82976 | 128.6113576
| 2434.314 | -3.837222 | 128.7119875
| 2434.298 | -3.844692 | 128.8127165
| 2433.991 | -3.852167 | 128.9135307
| 2433.538 | -3.859647 | 129.0144009
| 2433.296 | -3.867116 | 129.1151176
| 2432.487 | -3.874654 | 129.216766
| 2432.407 | -3.882135 | 129.3176633
| 2432.229 | -3.889608 | 129.418431
| 2431.986 | -3.897094 | 129.5193834
| 2431.921 | -3.904558 | 129.6200392
| 2431.469 | -3.91203 | 129.7208113
| 2430.919 | -3.919506 | 129.8216197
| 2430.903 | -3.926978 | 129.9223813
| 2430.434 | -3.934445 | 130.0230862
| 2429.674 | -3.941914 | 130.1238102
| 2429.497 | -3.949387 | 130.2245843
| 2428.866 | -3.95686 | 130.3253618
| 2428.931 | -3.964335 | 130.4261609
| 2428.575 | -3.971802 | 130.5268607
| 2427.896 | -3.979278 | 130.6276809
| 2427.459 | -3.986745 | 130.7283667
| 2427.33 | -3.994212 | 130.8290656
| 2427.411 | -4.001684 | 130.9298361
| 2426.441 | -4.009159 | 131.0306361
| 2426.409 | -4.016632 | 131.1314124
| 2425.52 | -4.024094 | 131.2320437
| 2426.102 | -4.031571 | 131.3328676
| 2425.374 | -4.039049 | 131.4337113
| 2425.164 | -4.046527 | 131.5345626
| 2424.42 | -4.054003 | 131.6353802
| 2424.226 | -4.061463 | 131.7359815
| 2424.065 | -4.068936 | 131.8367587
| 2423.353 | -4.076407 | 131.9375089
| 2422.933 | -4.083892 | 132.0384402
| 2423.272 | -4.083889 | 132.2408093
| 2423.887 | -4.07642 | 132.3415359
| 2424.016 | -4.06894 | 132.4424086
| 2424.242 | -4.061477 | 132.5430532
| 2424.921 | -4.054004 | 132.6438267
| 2425.018 | -4.04654 | 132.7444885
| 2425.633 | -4.039063 | 132.8453135
| 2425.891 | -4.031596 | 132.9460101
| 2426.942 | -4.024122 | 133.0468023
| 2427.427 | -4.01664 | 133.1476931
| 2427.702 | -4.009176 | 133.2483532
| 2428.203 | -4.001706 | 133.3490891
| 2428.656 | -3.994234 | 133.4498497
| 2428.753 | -3.986766 | 133.55057
| 2429.044 | -3.979288 | 133.6514062
| 2429.4 | -3.971831 | 133.7519655
| 2430.24 | -3.964352 | 133.852833
| 2430.127 | -3.956875 | 133.9536596
| 2430.725 | -3.949403 | 134.0544213
| 2430.968 | -3.941931 | 134.1551919
| 2431.065 | -3.934472 | 134.2557794
| 2432.196 | -3.927054 | 134.3558047
| 2432.423 | -3.919585 | 134.4565302
| 2432.617 | -3.912104 | 134.5574125
| 2433.279 | -3.904644 | 134.6580117
| 2433.797 | -3.897167 | 134.7588518
| 2433.57 | -3.889709 | 134.8594204
| 2434.476 | -3.882229 | 134.9603011
| 2435.284 | -3.874761 | 135.0610084
| 2435.203 | -3.86729 | 135.1617533
| 2435.074 | -3.859811 | 135.2626085
| 2436.092 | -3.852336 | 135.3634112
| 2436.529 | -3.844884 | 135.4639048
| 2436.707 | -3.837409 | 135.5647098
| 2437.256 | -3.829939 | 135.6654531
| 2437.095 | -3.822453 | 135.7664038
| 2437.967 | -3.814995 | 135.8669841
| 2438.42 | -3.80752 | 135.9677776
| 2438.566 | -3.800047 | 136.068554
| 2439.148 | -3.792573 | 136.1693501
| 2438.744 | -3.785105 | 136.270057
| 2439.374 | -3.777628 | 136.3708856
| 2440.36 | -3.770157 | 136.4716438
| 2440.716 | -3.762685 | 136.5723992
| 2441.249 | -3.755219 | 136.6730829
| 2441.136 | -3.747738 | 136.7739638
| 2442.219 | -3.740271 | 136.8746678
| 2441.508 | -3.732795 | 136.9754889
| 2442.381 | -3.725316 | 137.0763477
| 2442.542 | -3.717852 | 137.1769925
| 2443.286 | -3.710389 | 137.2776446
| 2443.318 | -3.702914 | 137.3784419
| 2443.916 | -3.695443 | 137.4791979
| 2443.593 | -3.687959 | 137.5801123
| 2444.902 | -3.670727 | 137.6907578
| 2445.614 | -3.653661 | 137.7914558
| 2446.309 | -3.636245 | 137.8921849
| 2447.683 | -3.618453 | 137.9930522
| 2448.54 | -3.60033 | 138.093757
| 2449.106 | -3.581842 | 138.1944611
| 2450.383 | -3.562972 | 138.2952076
| 2450.803 | -3.543724 | 138.3959469
| 2452.177 | -3.524059 | 138.4968214
| 2452.355 | -3.50404 | 138.5974843
| 2453.616 | -3.483569 | 138.6983799
| 2454.763 | -3.462723 | 138.7990891
| 2455.701 | -3.441475 | 138.8997122
| 2456.622 | -3.419745 | 139.000577
| 2457.204 | -3.39759 | 139.10138
| 2458.255 | -3.37498 | 139.2022127
| 2459.16 | -3.351951 | 139.302881
| 2460.178 | -3.328425 | 139.4036881
| 2461.035 | -3.304425 | 139.5044859
| 2462.312 | -3.279922 | 139.6053549
| 2463.735 | -3.254918 | 139.7062437
| 2464.817 | -3.229468 | 139.8069024
| 2465.82 | -3.20349 | 139.9076091
| 2467.42 | -3.176968 | 140.0083929
| 2468.568 | -3.149918 | 140.1091467
| 2469.747 | -3.122325 | 140.2098814
| 2470.2 | -3.094166 | 140.3106522
| 2471.8 | -3.065431 | 140.4114409
| 2472.479 | -3.036128 | 140.5121857
| 2473.497 | -3.006236 | 140.6129182
| 2475.049 | -2.97576 | 140.7135838
| 2476.633 | -2.944585 | 140.814516
| 2477.942 | -2.931776 | 140.9560095
| 2477.942 | -2.931776 | 141.0569583
| 2478.282 | -2.931776 | 141.1576406
| 2478.508 | -2.931776 | 141.2583758
| 2478.12 | -2.931776 | 141.359188
| 2478.217 | -2.931776 | 141.4599875
| 2478.298 | -2.931776 | 141.5608331
| 2478.492 | -2.931776 | 141.6615752
| 2478.282 | -2.931776 | 141.7623743
| 2478.46 | -2.931776 | 141.8631077
| 2478.136 | -2.931776 | 141.9639173
| 2478.395 | -2.931776 | 142.0646725
| 2478.136 | -2.931776 | 142.1654315
| 2478.136 | -2.931776 | 142.2662212
| 2477.878 | -2.931776 | 142.3668692
| 2477.166 | -2.931776 | 142.4675847
| 2477.603 | -2.931776 | 142.5683888
| 2477.829 | -2.931776 | 142.6690594
| 2477.377 | -2.931776 | 142.7697759
| 2478.33 | -2.931776 | 142.8705466
| 2477.829 | -2.931776 | 142.9713559
| 2477.49 | -2.931776 | 143.072119
| 2477.409 | -2.931776 | 143.1729558
| 2477.409 | -2.931776 | 143.2737303
| 2477.474 | -2.931776 | 143.374576
| 2477.619 | -2.931776 | 143.4753977
| 2478.055 | -2.931776 | 143.5761143
| 2477.603 | -2.931776 | 143.6768549
| 2477.603 | -2.931776 | 143.7775769
| 2477.732 | -2.931776 | 143.8783982
| 2477.716 | -2.931776 | 143.9790838
| 2477.781 | -2.931776 | 144.0797863
| 2477.878 | -2.931776 | 144.1806353
| 2477.571 | -2.931776 | 144.2814105
| 2477.635 | -2.931776 | 144.3820778
| 2477.312 | -2.931776 | 144.4828852
| 2477.199 | -2.931776 | 144.5835004
| 2477.894 | -2.931776 | 144.6844058
| 2477.781 | -2.931776 | 144.7851799
| 2478.104 | -2.931776 | 144.8859302
| 2477.409 | -2.931776 | 144.9867089
| 2477.829 | -2.931776 | 145.0874533
| 2478.007 | -2.931776 | 145.1881681
| 2477.441 | -2.931776 | 145.2889817
| 2477.797 | -2.931776 | 145.3896768
| 2478.169 | -2.931776 | 145.4904278
| 2477.393 | -2.931776 | 145.5911472
| 2477.942 | -2.931776 | 145.691882
| 2477.732 | -2.931776 | 145.7928487
| 2478.12 | -2.946622 | 145.9574215
| 2477.765 | -2.961619 | 146.058244
| 2477.554 | -2.9766 | 146.1589527
| 2476.859 | -2.991585 | 146.2596884
| 2475.518 | -3.021443 | 146.4613675
| 2475.372 | -3.036416 | 146.5620243
| 2474.871 | -3.05139 | 146.6626843
| 2474.693 | -3.06638 | 146.7634543
| 2473.497 | -3.081399 | 146.8644194
| 2473.061 | -3.096362 | 146.96501
| 2473.368 | -3.111358 | 147.0658157
| 2472.511 | -3.126353 | 147.1666218
| 2471.525 | -3.14134 | 147.2673688
| 2471.8 | -3.156321 | 147.3680776
| 2470.944 | -3.171301 | 147.4687809
| 2470.475 | -3.186313 | 147.569699
| 2470.329 | -3.201295 | 147.6704172
| 2469.295 | -3.216326 | 147.7714599
| 2468.568 | -3.231275 | 147.8719548
| 2468.374 | -3.246272 | 147.9727685
| 2467.905 | -3.261264 | 148.0735516
| 2466.369 | -3.276264 | 148.1743938
| 2466.078 | -3.291241 | 148.2750718
| 2465.868 | -3.306215 | 148.375735
| 2465.205 | -3.321206 | 148.4765124
| 2465.399 | -3.336187 | 148.5772241
| 2464.381 | -3.351171 | 148.6779522
| 2464.139 | -3.366168 | 148.7787709
| 2463.492 | -3.381137 | 148.8793935
| 2463.023 | -3.396138 | 148.9802386
| 2461.892 | -3.411105 | 149.0808521
| 2461.342 | -3.426102 | 149.1816708
| 2460.987 | -3.441088 | 149.2824138
| 2460.324 | -3.456076 | 149.38317
| 2460.001 | -3.471068 | 149.483954
| 2459.37 | -3.486051 | 149.5846804
| 2458.093 | -3.501033 | 149.6853958
| 2457.721 | -3.516032 | 149.7862228
| 2457.059 | -3.53101 | 149.8869142
| 2456.929 | -3.545999 | 149.987678
| 2456.412 | -3.56099 | 150.0884502
| 2455.038 | -3.575972 | 150.1891672
| 2454.989 | -3.590942 | 150.2898006
| 2454.893 | -3.605945 | 150.3906613
| 2454.844 | -3.620933 | 150.4914197
| 2453.454 | -3.635903 | 150.5920531
| 2453.325 | -3.650908 | 150.6929205
| 2452.694 | -3.665885 | 150.7936052
| 2451.951 | -3.680882 | 150.8944197
| 2451.611 | -3.695864 | 150.9951396
| 2451.256 | -3.710852 | 151.095893
| 2450.657 | -3.725856 | 151.1967563
| 2449.833 | -3.725088 | 151.3942538
| 2450.35 | -3.710116 | 151.4948993
| 2451.288 | -3.695116 | 151.5957373
| 2452.048 | -3.680124 | 151.6965243
| 2451.87 | -3.66512 | 151.7973833
| 2453.454 | -3.650156 | 151.8979805
| 2453.745 | -3.635181 | 151.9986488
| 2454.375 | -3.620183 | 152.0994741
| 2454.989 | -3.605214 | 152.200103
| 2454.957 | -3.590198 | 152.3010424
| 2455.167 | -3.575217 | 152.4017562
| 2455.911 | -3.560233 | 152.5024823
| 2456.848 | -3.545246 | 152.603231
| 2457.673 | -3.530269 | 152.7039187
| 2457.915 | -3.515285 | 152.8046469
| 2458.481 | -3.500295 | 152.9054183
| 2460.243 | -3.485299 | 153.0062255
| 2460.34 | -3.470309 | 153.1069945
| 2460.534 | -3.455333 | 153.2076687
| 2461.763 | -3.440346 | 153.3084211
| 2462.328 | -3.425369 | 153.4090994
| 2462.183 | -3.410494 | 153.5091
| 2463.104 | -3.395515 | 153.6097957
| 2463.751 | -3.380548 | 153.7104133
| 2463.912 | -3.365565 | 153.811132
| 2464.543 | -3.350563 | 153.9119823
| 2465.028 | -3.335588 | 154.0126539
| 2466.191 | -3.3206 | 154.1134091
| 2467.388 | -3.305612 | 154.214163
| 2467.339 | -3.290631 | 154.3148704
| 2467.856 | -3.275621 | 154.4157757
| 2468.018 | -3.260642 | 154.5164737
| 2469.182 | -3.245658 | 154.6172048
| 2469.521 | -3.23067 | 154.7179566
| 2469.974 | -3.215684 | 154.818702
| 2470.491 | -3.20069 | 154.9194996
| 2470.491 | -3.185688 | 155.0203474
| 2471.283 | -3.170701 | 155.1210989
| 2471.752 | -3.15573 | 155.2217407
| 2472.447 | -3.140744 | 155.3224856
| 2473.142 | -3.125716 | 155.4235083
| 2473.95 | -3.110763 | 155.524028
| 2473.95 | -3.095775 | 155.6247893
| 2474.677 | -3.080797 | 155.7254741
| 2475.114 | -3.06581 | 155.826224
| 2475.615 | -3.050812 | 155.9270489
| 2475.793 | -3.035814 | 156.0278711
| 2476.601 | -3.020834 | 156.1285767
| 2476.956 | -3.005833 | 156.2294207
| 2477.441 | -2.990869 | 156.3300143
| 2478.556 | -2.975869 | 156.4308497
| 2478.201 | -2.960879 | 156.5316222
| 2478.686 | -2.945885 | 156.632414
| 2480.674 | -2.899825 | 156.8308817
| 2481.223 | -2.867178 | 156.9316303
| 2482.759 | -2.833867 | 157.0323887
| 2483.325 | -2.799914 | 157.1330527
| 2485.329 | -2.765237 | 157.2338223
| 2486.315 | -2.729857 | 157.3345986
| 2487.478 | -2.693754 | 157.4353911
| 2488.933 | -2.656941 | 157.5361271
| 2489.984 | -2.619418 | 157.6367704
| 2491.244 | -2.58103 | 157.7376936
| 2492.86 | -2.541903 | 157.8385144
| 2493.992 | -2.502036 | 157.9392044
| 2495.107 | -2.461269 | 158.0401229
| 2496.497 | -2.419771 | 158.1408123
| 2497.596 | -2.377394 | 158.2415965
| 2499.665 | -2.334143 | 158.3424164
| 2501.038 | -2.290012 | 158.443243
| 2502.735 | -2.24509 | 158.5438441
| 2504.626 | -2.199143 | 158.6446991
| 2506.339 | -2.152332 | 158.7454106
| 2507.115 | -2.104539 | 158.8461931
| 2509.038 | -2.055781 | 158.9469704
| 2510.638 | -2.006035 | 159.0477489
| 2511.802 | -1.955304 | 159.1484828
| 2514.113 | -1.903582 | 159.2491469
| 2515.309 | -1.850756 | 159.3499184
| 2516.569 | -1.796912 | 159.4505943
| 2518.46 | -1.741878 | 159.5514519
| 2520.238 | -1.68579 | 159.6521996
| 2521.757 | -1.628535 | 159.7530024
| 2523.534 | -1.57011 | 159.8538209
| 2525.328 | -1.510566 | 159.9545276
| 2526.815 | -1.449667 | 160.0554814
| 2528.35 | -1.423498 | 160.1989461
| 2527.995 | -1.423498 | 160.2997202
| 2527.671 | -1.423498 | 160.4005165
| 2528.366 | -1.423498 | 160.5012435
| 2528.722 | -1.423498 | 160.6020056
| 2529.045 | -1.423498 | 160.7027989
| 2528.593 | -1.423498 | 160.8035268
| 2529.158 | -1.423498 | 160.9044152
| 2528.835 | -1.423498 | 161.0049686
| 2528.366 | -1.423498 | 161.105766
| 2528.641 | -1.423498 | 161.2066089
| 2529.206 | -1.423498 | 161.307259
| 2528.754 | -1.423498 | 161.4081452
| 2528.673 | -1.423498 | 161.5088979
| 2528.835 | -1.423498 | 161.6095696
| 2528.835 | -1.423498 | 161.7104327
| 2529.093 | -1.423498 | 161.8111304
| 2529.4 | -1.423498 | 161.9119465
| 2528.786 | -1.423498 | 162.0126671
| 2529.174 | -1.423498 | 162.1134126
| 2529.336 | -1.423498 | 162.2141055
| 2528.431 | -1.423498 | 162.314841
| 2529.368 | -1.423498 | 162.4156882
| 2529.029 | -1.423498 | 162.5164469
| 2529.514 | -1.423498 | 162.6171485
| 2529.417 | -1.423498 | 162.7180302
| 2529.304 | -1.423498 | 162.8186637
| 2528.431 | -1.423498 | 162.9194724
| 2529.013 | -1.423498 | 163.0202716
| 2529.32 | -1.423498 | 163.1209811
| 2528.786 | -1.423498 | 163.2217217
| 2529.368 | -1.423498 | 163.3224838
| 2529.497 | -1.423498 | 163.4234413
| 2529.206 | -1.423498 | 163.5242101
| 2529.449 | -1.423498 | 163.6248405
| 2529.643 | -1.423498 | 163.7255693
| 2530.063 | -1.423498 | 163.8264703
| 2529.4 | -1.423498 | 163.9271785
| 2529.497 | -1.423498 | 164.0279698
| 2529.643 | -1.423498 | 164.1287631
| 2529.336 | -1.423498 | 164.2295219
| 2529.077 | -1.423498 | 164.3302809
| 2529.95 | -1.423498 | 164.4310336
| 2529.384 | -1.423498 | 164.5316686
| 2529.901 | -1.423498 | 164.6325911
| 2529.95 | -1.423498 | 164.7332559
| 2529.546 | -1.423498 | 164.834049
| 2529.206 | -1.423498 | 164.9348941
| 2530.031 | -1.423498 | 165.0356199
| 2530.031 | -1.453193 | 165.2002645
| 2529.061 | -1.483147 | 165.3009676
| 2527.526 | -1.513106 | 165.4016917
| 2527.025 | -1.543075 | 165.5024443
| 2526.282 | -1.602744 | 165.7040178
| 2525.15 | -1.632688 | 165.8046895
| 2525.102 | -1.662664 | 165.9054669
| 2524.601 | -1.692618 | 166.0061723
| 2523.486 | -1.722612 | 166.107012
| 2522.371 | -1.752609 | 166.2078608
| 2521.337 | -1.782609 | 166.3087172
| 2520.965 | -1.812564 | 166.4094263
| 2520.69 | -1.842524 | 166.5101523
| 2519.801 | -1.87248 | 166.6108644
| 2518.541 | -1.902505 | 166.7118076
| 2518.218 | -1.93246 | 166.8125131
| 2517.054 | -1.962432 | 166.9132776
| 2516.262 | -1.992381 | 167.0139677
| 2515.115 | -2.022326 | 167.1146414
| 2515.066 | -2.052328 | 167.2155067
| 2514.388 | -2.082278 | 167.3161977
| 2513.563 | -2.112251 | 167.4169678
| 2512.82 | -2.142228 | 167.5177485
| 2511.656 | -2.172186 | 167.6184674
| 2510.945 | -2.201933 | 167.7184762
| 2510.557 | -2.231815 | 167.8189389
| 2509.232 | -2.261784 | 167.9196942
| 2508.828 | -2.291778 | 168.0205331
| 2508.457 | -2.321785 | 168.1214142
| 2507.374 | -2.351722 | 168.2220616
| 2506.469 | -2.381688 | 168.3228074
| 2505.434 | -2.411665 | 168.4235895
| 2504.933 | -2.441579 | 168.5241603
| 2503.899 | -2.471577 | 168.6250119
| 2503.398 | -2.501533 | 168.7257239
| 2502.154 | -2.531492 | 168.8264447
| 2500.731 | -2.561456 | 168.9271825
| 2499.907 | -2.591435 | 169.0279712
| 2499.455 | -2.621364 | 169.1285915
| 2499.551 | -2.65137 | 169.2294699
| 2498.549 | -2.681312 | 169.3301365
| 2498.711 | -2.711281 | 169.4308886
| 2497.612 | -2.741249 | 169.5316432
| 2496.852 | -2.77122 | 169.6324031
| 2495.608 | -2.801163 | 169.7330708
| 2494.913 | -2.831157 | 169.8339111
| 2493.749 | -2.861127 | 169.934667
| 2492.957 | -2.891096 | 170.0354223
| 2491.859 | -2.921056 | 170.1361491
| 2491.681 | -2.951025 | 170.2369047
| 2490.921 | -2.980963 | 170.3375542
| 2489.693 | -3.010986 | 170.4384895
| 2490.776 | -3.006781 | 170.6269737
| 2491.826 | -2.97686 | 170.7275688
| 2492.408 | -2.94685 | 170.8284615
| 2493.313 | -2.916896 | 170.9291651
| 2494.768 | -2.88693 | 171.0299098
| 2495.059 | -2.856991 | 171.130565
| 2496.319 | -2.826986 | 171.2314409
| 2497.386 | -2.797034 | 171.332137
| 2497.887 | -2.767062 | 171.4329036
| 2498.081 | -2.737083 | 171.5336938
| 2498.937 | -2.707116 | 171.6344421
| 2499.988 | -2.677166 | 171.7351321
| 2500.57 | -2.647204 | 171.8358638
| 2501.798 | -2.617258 | 171.9365421
| 2502.913 | -2.587237 | 172.0374706
| 2503.107 | -2.5573 | 172.1381181
| 2504.255 | -2.527341 | 172.2388383
| 2503.947 | -2.497391 | 172.3395292
| 2505.661 | -2.467366 | 172.4404725
| 2506.953 | -2.437462 | 172.5410092
| 2507.665 | -2.407458 | 172.6418833
| 2507.955 | -2.377456 | 172.7427491
| 2508.699 | -2.347485 | 172.8435105
| 2509.62 | -2.317534 | 172.9442058
| 2510.267 | -2.287515 | 173.0451279
| 2511.349 | -2.257582 | 173.1457616
| 2511.947 | -2.227604 | 173.2465472
| 2512.141 | -2.19765 | 173.3472527
| 2512.965 | -2.167638 | 173.4481532
| 2513.563 | -2.137721 | 173.5487324
| 2514.242 | -2.10773 | 173.6495602
| 2515.81 | -2.077771 | 173.7502808
| 2515.551 | -2.04797 | 173.8504718
| 2516.86 | -2.018016 | 173.9511753
| 2517.555 | -1.988061 | 174.0518854
| 2518.169 | -1.958069 | 174.1527165
| 2518.88 | -1.92809 | 174.2535049
| 2519.753 | -1.898172 | 174.3540889
| 2520.076 | -1.868192 | 174.4548811
| 2521.191 | -1.838236 | 174.5555916
| 2521.886 | -1.80824 | 174.6564398
| 2521.838 | -1.778295 | 174.7571125
| 2522.904 | -1.748329 | 174.8578585
| 2523.761 | -1.718367 | 174.9585877
| 2524.326 | -1.688362 | 175.0594662
| 2525.28 | -1.658419 | 175.1601336
| 2525.861 | -1.628435 | 175.2609386
| 2527.073 | -1.598452 | 175.36174
| 2527.154 | -1.56848 | 175.462505
| 2528.188 | -1.538514 | 175.5632496
| 2528.819 | -1.508558 | 175.6639604
| 2529.691 | -1.478579 | 175.7647512
| 2530.499 | -1.448614 | 175.8654913
| 2532.261 | -1.361372 | 176.0520952
| 2534.345 | -1.297624 | 176.1527824
| 2535.751 | -1.232525 | 176.253562
| 2537.173 | -1.166162 | 176.3542575
| 2539.031 | -1.098329 | 176.4551387
| 2541.019 | -1.029138 | 176.5559909
| 2542.732 | -0.9586466 | 176.656699
| 2545.107 | -0.8866199 | 176.7575549
| 2546.658 | -0.8131049 | 176.8584475
| 2548.533 | -0.738302 | 176.9590683
| 2550.035 | -0.6619021 | 177.0597973
| 2552.201 | -0.5839552 | 177.1605247
| 2554.657 | -0.5044165 | 177.2612679
| 2556.499 | -0.4232031 | 177.3620878
| 2558.163 | -0.3403756 | 177.4628678
| 2560.974 | -0.2558838 | 177.5636296
| 2561.992 | -0.1695895 | 177.6644951
| 2564.4 | -0.081696 | 177.7651875
| 2567.131 | 0.007981183 | 177.865883
| 2569.053 | 0.09963872 | 177.9667567
| 2571.735 | 0.1930024 | 178.0674648
| 2573.609 | 0.2883227 | 178.1682404
| 2575.581 | 0.3855447 | 178.2689838
| 2578.069 | 0.4847288 | 178.3697183
| 2580.298 | 0.5859714 | 178.4704992
| 2582.075 | 0.6892072 | 178.5712217
| 2584.224 | 0.7946396 | 178.6720421
| 2586.551 | 0.9020966 | 178.7727559
| 2589.443 | 1.011865 | 178.8735902
| 2592.076 | 1.123955 | 178.9745074
| 2594.855 | 1.238023 | 179.0751633
| 2597.036 | 1.354636 | 179.1760194
| 2599.927 | 1.473337 | 179.2766403
| 2602.835 | 1.588673 | 179.473159
| 2602.851 | 1.588673 | 179.5738863
| 2602.868 | 1.588673 | 179.6745866
| 2603.078 | 1.588673 | 179.7754321
| 2603.158 | 1.588673 | 179.8761642
| 2603.045 | 1.588673 | 179.9770152
| 2602.868 | 1.588673 | 180.0776498
| 2603.368 | 1.588673 | 180.1785129
| 2603.821 | 1.588673 | 180.2791376
| 2603.449 | 1.588673 | 180.3799982
| 2603.514 | 1.588673 | 180.4807553
| 2603.998 | 1.588673 | 180.5815592
| 2603.885 | 1.588673 | 180.6822554
| 2603.966 | 1.588673 | 180.7830151
| 2604.031 | 1.588673 | 180.8837861
| 2603.53 | 1.588673 | 180.9846379
| 2604.338 | 1.588673 | 181.0854538
| 2604.111 | 1.588673 | 181.1860752
| 2603.966 | 1.588673 | 181.2868326
| 2604.079 | 1.588673 | 181.3875261
| 2604.144 | 1.588673 | 181.4884361
| 2604.903 | 1.588673 | 181.5890634
| 2604.354 | 1.588673 | 181.6898413
| 2604.402 | 1.588673 | 181.7906618
| 2603.95 | 1.588673 | 181.8914063
| 2604.693 | 1.588673 | 181.9922256
| 2604.047 | 1.588673 | 182.0929941
| 2604.144 | 1.588673 | 182.1937599
| 2604.273 | 1.588673 | 182.2944612
| 2604.079 | 1.588673 | 182.3952801
| 2605.113 | 1.588673 | 182.4959315
| 2604.063 | 1.588673 | 182.5966646
| 2604.192 | 1.588673 | 182.6974592
| 2604.305 | 1.588673 | 182.7982039
| 2604.37 | 1.588673 | 182.8990248
| 2604.612 | 1.588673 | 183.0007405
| 2604.241 | 1.588673 | 183.1014957
| 2604.063 | 1.588673 | 183.2022421
| 2604.402 | 1.588673 | 183.3030087
| 2603.982 | 1.588673 | 183.4036634
| 2603.885 | 1.588673 | 183.5044573
| 2603.788 | 1.588673 | 183.6051551
| 2603.885 | 1.588673 | 183.7061229
| 2603.869 | 1.588673 | 183.8067776
| 2603.966 | 1.588673 | 183.9075397
| 2603.788 | 1.588673 | 184.0084213
| 2603.546 | 1.588673 | 184.1092437
| 2603.562 | 1.588673 | 184.2098873
| 2603.562 | 1.588673 | 184.3106414
| 2603.691 | 1.529932 | 184.4743038
| 2602.835 | 1.470632 | 184.5750565
| 2602.06 | 1.411338 | 184.6757967
| 2599.911 | 1.352046 | 184.7765352
| 2598.7 | 1.234486 | 184.9772516
| 2598.877 | 1.175097 | 185.078154
| 2597.326 | 1.11579 | 185.178919
| 2596.422 | 1.056481 | 185.2796854
| 2595.194 | 0.9971694 | 185.380457
| 2594.192 | 0.9378343 | 185.4812684
| 2593.158 | 0.8785451 | 185.5820017
| 2592.351 | 0.8192719 | 185.682708
| 2591.252 | 0.7599574 | 185.7834844
| 2590.363 | 0.700693 | 185.8841756
| 2589.249 | 0.6413305 | 185.9850336
| 2588.021 | 0.5820757 | 186.0857085
| 2587.326 | 0.5227533 | 186.1864984
| 2586.389 | 0.4634649 | 186.2872303
| 2585.226 | 0.4041943 | 186.3879322
| 2583.95 | 0.3448796 | 186.4887089
| 2583.029 | 0.2854998 | 186.5895962
| 2582.205 | 0.2261106 | 186.6904996
| 2581.381 | 0.1668883 | 186.7911192
| 2579.749 | 0.1076194 | 186.8918182
| 2579.636 | 0.04831271 | 186.9925813
| 2577.988 | -0.01097596 | 187.0933138
| 2576.954 | -0.07027028 | 187.1940559
| 2575.904 | -0.1295445 | 187.2947638
| 2574.466 | -0.1888865 | 187.3955869
| 2573.383 | -0.2482554 | 187.4964557
| 2572.155 | -0.3074967 | 187.5971078
| 2571.671 | -0.366732 | 187.6977496
| 2570.491 | -0.4260931 | 187.7986051
| 2569.619 | -0.4853744 | 187.8993252
| 2567.89 | -0.5446438 | 188.000025
| 2567.098 | -0.6039487 | 188.100785
| 2565.806 | -0.6632823 | 188.2015938
| 2564.432 | -0.7227046 | 188.3025534
| 2563.317 | -0.7819167 | 188.4031557
| 2562.316 | -0.8411657 | 188.5038209
| 2561.152 | -0.9004841 | 188.6046039
| 2559.456 | -0.9597661 | 188.7053251
| 2558.099 | -1.019131 | 188.8061872
| 2557.533 | -1.078338 | 188.9067812
| 2556.677 | -1.137692 | 189.0076241
| 2554.964 | -1.197075 | 189.1085172
| 2553.962 | -1.256266 | 189.2090842
| 2552.928 | -1.315559 | 189.3098238
| 2551.555 | -1.374935 | 189.4107037
| 2550.844 | -1.434147 | 189.5113071
| 2549.987 | -1.493577 | 189.6122795
| 2548.598 | -1.552882 | 189.713039
| 2548.404 | -1.540492 | 189.8945773
| 2549.826 | -1.481228 | 189.9952684
| 2550.763 | -1.421858 | 190.0961393
| 2551.894 | -1.362627 | 190.1967741
| 2553.203 | -1.303237 | 190.2976783
| 2554.172 | -1.243901 | 190.3984904
| 2555.109 | -1.184666 | 190.4991329
| 2556.709 | -1.125368 | 190.5998801
| 2557.581 | -1.066082 | 190.7006079
| 2558.583 | -1.006687 | 190.8015222
| 2559.084 | -0.9474458 | 190.9021737
| 2560.845 | -0.8885494 | 191.0022396
| 2561.944 | -0.8293338 | 191.1028481
| 2563.818 | -0.7699894 | 191.2036752
| 2564.287 | -0.7106228 | 191.3045401
| 2565.563 | -0.6513627 | 191.405224
| 2566.824 | -0.5920184 | 191.5060511
| 2567.89 | -0.5326896 | 191.6068518
| 2568.423 | -0.4734019 | 191.7075827
| 2569.667 | -0.4140896 | 191.8083552
| 2570.911 | -0.3547808 | 191.9091219
| 2572.333 | -0.2954533 | 192.0099205
| 2573.254 | -0.2361325 | 192.1107075
| 2574.207 | -0.176801 | 192.2115129
| 2575.435 | -0.1175829 | 192.3121254
| 2576.582 | -0.05823956 | 192.4129508
| 2577.229 | 0.001065117 | 192.5137105
| 2578.57 | 0.06035944 | 192.6144526
| 2579.442 | 0.1196006 | 192.7151044
| 2580.056 | 0.1789591 | 192.8159556
| 2581.833 | 0.2382738 | 192.9167322
| 2582.673 | 0.2975743 | 193.0174848
| 2583.578 | 0.3568377 | 193.1181745
| 2585.242 | 0.4161068 | 193.2188736
| 2586.47 | 0.4754799 | 193.3197497
| 2587.068 | 0.5347726 | 193.4204889
| 2588.522 | 0.5940482 | 193.5211993
| 2590.008 | 0.6533029 | 193.621874
| 2590.687 | 0.7126745 | 193.7227475
| 2591.704 | 0.7720181 | 193.8235733
| 2592.415 | 0.8312912 | 193.9242794
| 2593.918 | 0.8905872 | 194.0250242
| 2594.596 | 0.9498701 | 194.125747
| 2595.646 | 1.009205 | 194.2265579
| 2596.583 | 1.068444 | 194.3272056
| 2597.569 | 1.127746 | 194.4279606
| 2599.136 | 1.187098 | 194.528801
| 2600.024 | 1.24639 | 194.6295395
| 2601.074 | 1.305704 | 194.7303149
| 2601.898 | 1.36504 | 194.831128
| 2603.918 | 1.424335 | 194.9318715
| 2604.467 | 1.483558 | 195.032493
| 2605.194 | 1.542919 | 195.133348
| 2607.472 | 1.711044 | 195.3128649
| 2610.169 | 1.837098 | 195.4135994
| 2612.27 | 1.965764 | 195.5143761
| 2614.224 | 2.096982 | 195.6151064
| 2616.857 | 2.230841 | 195.7158218
| 2618.989 | 2.367437 | 195.816552
| 2621.364 | 2.507154 | 195.917532
| 2624.126 | 2.649114 | 196.018093
| 2626.888 | 2.794074 | 196.1187394
| 2629.392 | 2.94236 | 196.2196473
| 2632.332 | 3.093264 | 196.3202934
| 2635.595 | 3.247467 | 196.4210952
| 2638.195 | 3.406377 | 196.5228966
| 2640.731 | 3.566741 | 196.6235759
| 2643.784 | 3.730827 | 196.7245422
| 2646.611 | 3.897603 | 196.8251212
| 2649.647 | 4.068079 | 196.9258886
| 2652.264 | 4.241884 | 197.0265805
| 2655.558 | 4.419376 | 197.1273629
| 2658.288 | 4.60039 | 197.2281006
| 2661.664 | 4.785084 | 197.3288415
| 2664.28 | 4.973858 | 197.4297581
| 2667.494 | 5.166248 | 197.5305597
| 2670.966 | 5.362378 | 197.6312756
| 2673.857 | 5.56251 | 197.7320031
| 2677.313 | 5.767163 | 197.8329541
| 2681.512 | 5.975445 | 197.9336505
| 2684.37 | 6.188189 | 198.0344573
| 2687.794 | 6.404949 | 198.135124
| 2691.654 | 6.626305 | 198.23588
| 2694.948 | 6.852387 | 198.3367385
| 2698.323 | 7.082998 | 198.4375683
| 2701.762 | 7.317981 | 198.5382652
| 2705.331 | 7.557755 | 198.6389714
| 2705.509 | 7.606004 | 198.7596099
| 2706.703 | 7.606004 | 198.8605429
| 2706.703 | 7.606004 | 198.9613244
| 2706.558 | 7.606004 | 199.0620483
| 2707.236 | 7.606004 | 199.1627966
| 2707.995 | 7.606004 | 199.2636122
| 2707.366 | 7.606004 | 199.3643252
| 2707.462 | 7.606004 | 199.465068
| 2707.575 | 7.606004 | 199.5657742
| 2707.01 | 7.606004 | 199.6666024
| 2707.656 | 7.606004 | 199.7674995
| 2707.624 | 7.606004 | 199.868074
| 2708.044 | 7.606004 | 199.968782
| 2708.254 | 7.606004 | 200.0696714
| 2707.898 | 7.606004 | 200.1703569
| 2707.995 | 7.606004 | 200.2711271
| 2707.721 | 7.606004 | 200.3719457
| 2707.931 | 7.606004 | 200.4726982
| 2708.641 | 7.606004 | 200.5735148
| 2709.142 | 7.606004 | 200.6741446
| 2708.625 | 7.606004 | 200.77501
| 2708.544 | 7.606004 | 200.8757587
| 2708.819 | 7.606004 | 200.9765208
| 2708.69 | 7.606004 | 201.0771996
| 2708.431 | 7.606004 | 201.1780486
| 2708.528 | 7.606004 | 201.2788773
| 2708.867 | 7.606004 | 201.379493
| 2709.432 | 7.606004 | 201.4802618
| 2708.787 | 7.606004 | 201.5810923
| 2709.013 | 7.606004 | 201.6817675
| 2709.045 | 7.606004 | 201.7826056
| 2709.077 | 7.606004 | 201.8835319
| 2709.077 | 7.606004 | 201.9840942
| 2709.884 | 7.606004 | 202.0849235
| 2708.69 | 7.606004 | 202.1856478
| 2709.255 | 7.606004 | 202.2865516
| 2709.029 | 7.606004 | 202.3873655
| 2709.578 | 7.606004 | 202.4881338
| 2709.497 | 7.606004 | 202.5889558
| 2708.98 | 7.606004 | 202.6896752
| 2709.206 | 7.606004 | 202.7903523
| 2709.513 | 7.606004 | 202.8911663
| 2709.174 | 7.606004 | 202.9918557
| 2709.384 | 7.606004 | 203.092562
| 2709.691 | 7.606004 | 203.1932653
| 2709.4 | 7.606004 | 203.2941221
| 2709.255 | 7.606004 | 203.3957953
| 2709.691 | 7.606004 | 203.4965476
| 2709.739 | 7.606004 | 203.5972266
| 2708.028 | 7.486582 | 203.761017
| 2707.01 | 7.366234 | 203.861699
| 2704.943 | 7.245677 | 203.9625549
| 2703.522 | 7.12533 | 204.0632359
| 2700.729 | 6.887865 | 204.2627694
| 2698.936 | 6.767333 | 204.3636056
| 2697.37 | 6.646794 | 204.464447
| 2695.868 | 6.526572 | 204.5650232
| 2694.851 | 6.405994 | 204.6658971
| 2693.478 | 6.28568 | 204.7665502
| 2691.944 | 6.165372 | 204.8671987
| 2690.701 | 6.045787 | 204.9672422
| 2688.634 | 5.925291 | 205.0680478
| 2686.97 | 5.804876 | 205.1687856
| 2685.888 | 5.684474 | 205.269512
| 2684.823 | 5.564107 | 205.3702094
| 2682.303 | 5.443666 | 205.4709696
| 2681.544 | 5.323204 | 205.5717461
| 2680.462 | 5.202677 | 205.672578
| 2678.605 | 5.082323 | 205.7732649
| 2677.475 | 4.961998 | 205.8739271
| 2675.779 | 4.841488 | 205.9747439
| 2673.695 | 4.720872 | 206.07565
| 2672.84 | 4.600275 | 206.1765404
| 2670.998 | 4.479813 | 206.2773175
| 2669.384 | 4.359321 | 206.3781192
| 2668.221 | 4.238902 | 206.4788603
| 2666.218 | 4.118464 | 206.5796175
| 2664.958 | 3.997854 | 206.6805187
| 2663.666 | 3.877597 | 206.7811237
| 2661.486 | 3.757179 | 206.8818642
| 2659.919 | 3.636755 | 206.9826095
| 2658.821 | 3.516366 | 207.0833251
| 2657.044 | 3.395891 | 207.1841133
| 2655.316 | 3.275457 | 207.2848668
| 2654.024 | 3.155048 | 207.3856
| 2652.538 | 3.034687 | 207.4862923
| 2650.81 | 2.914226 | 207.5870682
| 2649.179 | 2.793852 | 207.6877722
| 2647.677 | 2.673332 | 207.7885974
| 2646.498 | 2.552964 | 207.8892958
| 2644.559 | 2.432509 | 207.990067
| 2643.187 | 2.312204 | 208.0907127
| 2641.555 | 2.191637 | 208.191578
| 2639.455 | 2.071227 | 208.2923117
| 2637.969 | 1.950737 | 208.3931122
| 2636.774 | 1.830359 | 208.4938188
| 2634.933 | 1.709858 | 208.5946288
| 2633.188 | 1.589499 | 208.6953189
| 2631.654 | 1.469075 | 208.7960648
| 2629.925 | 1.348581 | 208.8968683
| 2628.73 | 1.22824 | 208.9975446
| 2627.825 | 1.256503 | 209.176124
| 2629.344 | 1.377066 | 209.2769858
| 2631.331 | 1.497485 | 209.3777265
| 2632.542 | 1.617978 | 209.4785297
| 2634.593 | 1.738379 | 209.5792556
| 2635.563 | 1.858803 | 209.6800011
| 2637.129 | 1.979279 | 209.7807897
| 2639.035 | 2.099778 | 209.881598
| 2640.457 | 2.220041 | 209.9822085
| 2642.557 | 2.340516 | 210.0829967
| 2643.3 | 2.460887 | 210.1836978
| 2644.915 | 2.581438 | 210.2845488
| 2647.257 | 2.701793 | 210.3852368
| 2649.163 | 2.822148 | 210.4859241
| 2650.019 | 2.942542 | 210.5866442
| 2651.908 | 3.063135 | 210.6875311
| 2652.829 | 3.183252 | 210.7880198
| 2654.17 | 3.30381 | 210.8888769
| 2655.865 | 3.42421 | 210.9896018
| 2657.965 | 3.544857 | 211.0905335
| 2659.322 | 3.665242 | 211.1912466
| 2661.486 | 3.785671 | 211.2919959
| 2662.649 | 3.906167 | 211.3928015
| 2664.442 | 4.026634 | 211.4935828
| 2665.782 | 4.147153 | 211.5944078
| 2668.221 | 4.267457 | 211.6950524
| 2668.657 | 4.387975 | 211.7958766
| 2670.837 | 4.50836 | 211.8965887
| 2672.21 | 4.628775 | 211.9973263
| 2672.856 | 4.749148 | 212.0980296
| 2675.44 | 4.869614 | 212.19881
| 2676.425 | 4.990059 | 212.2995723
| 2678.46 | 5.11039 | 212.40024
| 2680.608 | 5.230908 | 212.5010643
| 2681.544 | 5.351315 | 212.601795
| 2683.208 | 5.471831 | 212.7026176
| 2684.806 | 5.592223 | 212.8033358
| 2685.808 | 5.71271 | 212.904134
| 2687.762 | 5.833255 | 213.0049805
| 2689.231 | 5.953748 | 213.105783
| 2691.12 | 6.074219 | 213.2065678
| 2692.316 | 6.194684 | 213.3073475
| 2694.237 | 6.314992 | 213.4079955
| 2695.448 | 6.435446 | 213.5087664
| 2696.934 | 6.555976 | 213.6096002
| 2698.775 | 6.67622 | 213.7101943
| 2700.713 | 6.796661 | 213.810954
| 2702.537 | 6.917283 | 213.9118647
| 2703.942 | 7.037762 | 214.0126565
| 2705.024 | 7.158387 | 214.1135695
| 2707.026 | 7.278638 | 214.21417
| 2708.431 | 7.399093 | 214.3149419
| 2710.062 | 7.519579 | 214.4157383
| 2713.808 | 7.849117 | 214.5894957
| 2717.102 | 8.099493 | 214.690136
| 2720.202 | 8.355279 | 214.7909048
| 2723.448 | 8.616103 | 214.8916138
| 2727.032 | 8.882213 | 214.9923189
| 2731.069 | 9.154039 | 215.0931398
| 2734.492 | 9.430928 | 215.1937943
| 2737.979 | 9.713762 | 215.2945644
| 2741.434 | 10.00239 | 215.3953494
| 2745.503 | 10.29687 | 215.4961356
| 2749.28 | 10.60012 | 215.5978419
| 2753.074 | 10.9065 | 215.6985448
| 2757.223 | 11.21904 | 215.7992313
| 2762.115 | 11.53847 | 215.9000878
| 2765.957 | 11.86367 | 216.0007211
| 2770.122 | 12.19607 | 216.1015367
| 2774.464 | 12.53485 | 216.2022405
| 2778.193 | 12.88123 | 216.3031514
| 2782.342 | 13.23378 | 216.4038171
| 2787.83 | 13.59378 | 216.5045646
| 2791.801 | 13.96112 | 216.6053169
| 2796.627 | 14.33609 | 216.7061175
| 2800.727 | 14.71819 | 216.8067866
| 2805.505 | 15.10864 | 216.9076112
| 2810.508 | 15.50645 | 217.0082876
| 2814.22 | 15.91285 | 217.1090913
| 2819.498 | 16.32715 | 217.2098112
| 2824.243 | 16.75019 | 217.310604
| 2829.246 | 17.1818 | 217.4113939
| 2834.346 | 17.62248 | 217.5122489
| 2839.171 | 18.07144 | 217.6129526
| 2843.738 | 18.52644 | 217.7129878
| 2848.708 | 18.9941 | 217.8137651
| 2854.356 | 19.47124 | 217.9145373
| 2857.212 | 19.62984 | 218.0481154
| 2857.454 | 19.62984 | 218.1490534
| 2858.39 | 19.62984 | 218.2497403
| 2858.374 | 19.62984 | 218.3505642
| 2858.051 | 19.62984 | 218.4512595
| 2858.294 | 19.62984 | 218.5520221
| 2858.019 | 19.62984 | 218.6526991
| 2858.552 | 19.62984 | 218.7535391
| 2858.632 | 19.62984 | 218.8542523
| 2858.326 | 19.62984 | 218.9549378
| 2858.616 | 19.62984 | 219.0557145
| 2858.761 | 19.62984 | 219.1565665
| 2858.552 | 19.62984 | 219.2572314
| 2859.213 | 19.62984 | 219.3578824
| 2859.52 | 19.62984 | 219.4587487
| 2859.004 | 19.62984 | 219.5595676
| 2859.278 | 19.62984 | 219.6608372
| 2858.923 | 19.62984 | 219.7611122
| 2859.391 | 19.62984 | 219.8618127
| 2859.213 | 19.62984 | 219.9625887
| 2859.1 | 19.62984 | 220.0632351
| 2858.858 | 19.62984 | 220.1640625
| 2858.971 | 19.62984 | 220.2648099
| 2859.31 | 19.62984 | 220.3655628
| 2858.939 | 19.62984 | 220.4663493
| 2859.762 | 19.62984 | 220.5669415
| 2859.181 | 19.62984 | 220.6678334
| 2859.697 | 19.62984 | 220.7685724
| 2859.633 | 19.62984 | 220.869354
| 2859.81 | 19.62984 | 220.9702004
| 2859.197 | 19.62984 | 221.0707387
| 2859.439 | 19.62984 | 221.171688
| 2859.488 | 19.62984 | 221.2725376
| 2858.729 | 19.62984 | 221.3731343
| 2859.52 | 19.62984 | 221.4738118
| 2859.391 | 19.62984 | 221.5746911
| 2860.488 | 19.62984 | 221.675599
| 2860.262 | 19.62984 | 221.7762825
| 2860.52 | 19.62984 | 221.8770184
| 2860.133 | 19.62984 | 221.9778078
| 2860.036 | 19.62984 | 222.0785416
| 2860.085 | 19.62984 | 222.1792071
| 2860.02 | 19.62984 | 222.2800087
| 2859.956 | 19.62984 | 222.3807338
| 2860.795 | 19.62984 | 222.4815614
| 2860.343 | 19.62984 | 222.5822812
| 2860.859 | 19.62984 | 222.6831659
| 2860.714 | 19.62984 | 222.7838882
| 2861.246 | 19.62984 | 222.8848712
| 2859.439 | 19.39208 | 223.0493113
| 2857.777 | 19.1515 | 223.1502128
| 2856.147 | 18.91126 | 223.250973
| 2853.662 | 18.67082 | 223.3518168
| 2849.45 | 18.19746 | 223.5513556
| 2846.998 | 17.95728 | 223.6520918
| 2845.045 | 17.7172 | 223.7527834
| 2842.35 | 17.47686 | 223.8535817
| 2840.301 | 17.23674 | 223.954292
| 2838.445 | 16.99653 | 224.0550373
| 2835.637 | 16.75655 | 224.1556886
| 2834.217 | 16.51588 | 224.2566271
| 2831.763 | 16.27589 | 224.3572852
| 2829.262 | 16.03522 | 224.4582237
| 2827.309 | 15.79529 | 224.5588532
| 2825.05 | 15.55505 | 224.6596112
| 2822.806 | 15.31491 | 224.7603283
| 2821.176 | 15.07431 | 224.861241
| 2819.11 | 14.83429 | 224.961908
| 2816.916 | 14.59405 | 225.062664
| 2813.994 | 14.35338 | 225.1636036
| 2811.686 | 14.1133 | 225.2642987
| 2810.072 | 13.87308 | 225.3650503
| 2807.199 | 13.63313 | 225.4656843
| 2804.956 | 13.39261 | 225.5665638
| 2802.632 | 13.15261 | 225.6672204
| 2800.146 | 12.91224 | 225.7680354
| 2798.112 | 12.67196 | 225.8688097
| 2795.433 | 12.43168 | 225.9695875
| 2793.69 | 12.19137 | 226.0703768
| 2791.575 | 11.95117 | 226.1711194
| 2789.186 | 11.71108 | 226.2718137
| 2786.555 | 11.47078 | 226.3725976
| 2783.94 | 11.2305 | 226.4733734
| 2781.18 | 10.99026 | 226.5741355
| 2779.565 | 10.75 | 226.6749017
| 2777.483 | 10.50977 | 226.7756569
| 2774.513 | 10.26963 | 226.8763743
| 2772.334 | 10.02961 | 226.9770418
| 2770.477 | 9.789362 | 227.0778044
| 2767.878 | 9.549025 | 227.1786044
| 2765.65 | 9.308981 | 227.2792816
| 2763.842 | 9.068701 | 227.3800573
| 2761.001 | 8.828481 | 227.4808083
| 2759.144 | 8.588142 | 227.5816093
| 2756.836 | 8.348185 | 227.6822499
| 2754.301 | 8.108063 | 227.7829595
| 2752.106 | 7.867771 | 227.8837408
| 2748.893 | 7.627334 | 227.9845828
| 2746.375 | 7.387349 | 228.0852351
| 2744.356 | 7.147153 | 228.1859757
| 2742.387 | 6.906885 | 228.2867468
| 2743.307 | 6.971293 | 228.4622179
| 2745.696 | 7.211726 | 228.563058
| 2747.069 | 7.451747 | 228.6637257
| 2750.378 | 7.692437 | 228.7646737
| 2752.17 | 7.932379 | 228.8653078
| 2755.189 | 8.172607 | 228.966062
| 2757.175 | 8.41295 | 229.0668645
| 2759.677 | 8.653373 | 229.1677006
| 2761.808 | 8.893985 | 229.2686162
| 2764.44 | 9.133938 | 229.3692548
| 2766.732 | 9.374043 | 229.4699578
| 2768.847 | 9.617028 | 229.5718682
| 2771.462 | 9.857293 | 229.6726381
| 2773.819 | 10.09726 | 229.7732835
| 2776.611 | 10.33773 | 229.8741382
| 2778.5 | 10.57814 | 229.9749696
| 2780.502 | 10.8182 | 230.075651
| 2782.471 | 11.05885 | 230.1765829
| 2784.473 | 11.29871 | 230.2771849
| 2787.185 | 11.53901 | 230.3779682
| 2790.187 | 11.77921 | 230.4787098
| 2791.833 | 12.01979 | 230.5796128
| 2794.464 | 12.25953 | 230.6801644
| 2796.514 | 12.49981 | 230.7809373
| 2798.952 | 12.73986 | 230.8816193
| 2801.26 | 12.9806 | 230.9825867
| 2803.422 | 13.22026 | 231.0831028
| 2805.714 | 13.46056 | 231.1838887
| 2807.425 | 13.7009 | 231.28469
| 2809.653 | 13.94111 | 231.385436
| 2811.654 | 14.18127 | 231.4861597
| 2813.22 | 14.42128 | 231.5868242
| 2815.657 | 14.66169 | 231.6876557
| 2818.578 | 14.90191 | 231.7884048
| 2820.676 | 15.14213 | 231.8891556
| 2822.774 | 15.38233 | 231.9899006
| 2824.921 | 15.62251 | 232.0906318
| 2826.954 | 15.86259 | 232.191324
| 2829.133 | 16.1031 | 232.292198
| 2831.312 | 16.34303 | 232.3928287
| 2833.716 | 16.5835 | 232.4936825
| 2835.943 | 16.82369 | 232.5944218
| 2838.235 | 17.06397 | 232.6951966
| 2840.123 | 17.30396 | 232.7958537
| 2842.673 | 17.54443 | 232.8967082
| 2844.674 | 17.7846 | 232.9974356
| 2846.82 | 18.02469 | 233.0981353
| 2848.902 | 18.26478 | 233.1988302
| 2851.661 | 18.50524 | 233.2996826
| 2853.824 | 18.74533 | 233.4003793
| 2856.018 | 18.9858 | 233.501234
| 2858.051 | 19.22625 | 233.6020819
| 2860.036 | 19.46658 | 233.7028776
| 2866.604 | 20.11704 | 233.8736169
| 2870.896 | 20.61617 | 233.974226
| 2875.268 | 21.12592 | 234.0749317
| 2880.545 | 21.64677 | 234.1757791
| 2884.852 | 22.17822 | 234.2766284
| 2890.145 | 22.71895 | 234.3771957
| 2894.969 | 23.27189 | 234.4779887
| 2900.632 | 23.83654 | 234.5788617
| 2905.988 | 24.41189 | 234.6796009
| 2911.844 | 24.9995 | 234.7804345
| 2918.377 | 25.59895 | 234.8812518
| 2924.362 | 26.21005 | 234.9819799
| 2929.831 | 26.83355 | 235.0827054
| 2935.783 | 27.47051 | 235.1835554
| 2942.025 | 28.11886 | 235.2841656
| 2947.445 | 28.7816 | 235.3849599
| 2954.026 | 29.4573 | 235.4856786
| 2959.8 | 30.14714 | 235.586457
| 2966.058 | 30.85148 | 235.687304
| 2972.332 | 31.56983 | 235.7881053
| 2978.541 | 32.30183 | 235.8887772
| 2985.427 | 33.04837 | 235.989406
| 2991.813 | 33.81172 | 236.0902506
| 2998.119 | 34.59029 | 236.191056
| 3005.004 | 35.38361 | 236.2917258
| 3012.067 | 36.19495 | 236.3926299
| 3019.468 | 37.02084 | 236.4932965
| 3025.547 | 37.86455 | 236.5940877
| 3033.157 | 38.72392 | 236.6947056
| 3039.671 | 39.60322 | 236.7956057
| 3046.926 | 40.49841 | 236.8962813
| 3054.261 | 41.4125 | 236.9970357
| 3062.032 | 42.34608 | 237.0978881
End Of Loading Index | 3069.012 | 43.29751 | 237.1986194
| 3072.929 | 43.67039 | 237.3382395
| 3073.106 | 43.67039 | 237.4390066
| 3073.348 | 43.67039 | 237.5397629
| 3073.332 | 43.67039 | 237.6405698
| 3073.767 | 43.67039 | 237.7413063
| 3074.315 | 43.67039 | 237.8420324
| 3075.315 | 43.67039 | 237.9427056
| 3074.428 | 43.67039 | 238.0436614
| 3073.558 | 43.67039 | 238.1443079
| 3072.977 | 43.67039 | 238.2450087
| 3073.88 | 43.67039 | 238.3457189
| 3074.541 | 43.67039 | 238.446611
| 3074.831 | 43.67039 | 238.5472862
| 3075.395 | 43.67039 | 238.6480529
| 3076.04 | 43.67039 | 238.7487522
| 3074.799 | 43.67039 | 238.8496041
| 3073.38 | 43.67039 | 238.9501814
| 3072.526 | 43.67039 | 239.0509695
| 3072.188 | 43.67039 | 239.151773
| 3072.494 | 43.67039 | 239.2526262
| 3073.928 | 43.67039 | 239.3532547
| 3077.04 | 43.67039 | 239.4540201
| 3079.103 | 43.67039 | 239.5547083
| 3079.329 | 43.67039 | 239.6556261
| 3079.393 | 43.67039 | 239.7562139
| 3079.151 | 43.67039 | 239.8569284
| 3079.522 | 43.67039 | 239.9576999
| 3079.474 | 43.67039 | 240.0584397
| 3078.539 | 43.67039 | 240.1592234
| 3077.991 | 43.67039 | 240.2600749
| 3077.846 | 43.67039 | 240.3608865
| 3077.394 | 43.67039 | 240.461615
| 3077.314 | 43.67039 | 240.5622425
| 3077.04 | 43.67039 | 240.6630288
| 3077.217 | 43.67039 | 240.7637499
| 3077.298 | 43.67039 | 240.8645962
| 3078.071 | 43.67039 | 240.9654666
| 3077.797 | 43.67039 | 241.0661056
| 3078.2 | 43.67039 | 241.1669494
| 3078.603 | 43.67039 | 241.2676251
| 3077.33 | 43.67039 | 241.3683405
| 3077.185 | 43.67039 | 241.4690281
| 3078.329 | 43.67039 | 241.5697544
| 3078.104 | 43.67039 | 241.6705725
| 3078.378 | 43.67039 | 241.7713544
| 3077.636 | 43.67039 | 241.8719794
| 3077.652 | 43.67039 | 241.9727678
| 3077.281 | 43.67039 | 242.0735978
End Of Hold At Load Index | 3077.507 | 43.67039 | 242.1742543
| 3074.896 | 43.19474 | 242.3399786
| 3072.22 | 42.71472 | 242.440748
| 3069.093 | 42.23511 | 242.5414329
Begin Stiffness Data Index | 3064.788 | 41.75512 | 242.6421964
| 3059.549 | 40.80832 | 242.8418538
| 3057.115 | 40.32806 | 242.942674
| 3054.084 | 39.8489 | 243.0432644
| 3050.956 | 39.36842 | 243.144132
| 3047.345 | 38.88864 | 243.2448509
| 3044.137 | 38.40862 | 243.3456226
| 3041.025 | 37.92847 | 243.4464201
| 3037.897 | 37.449 | 243.5470758
| 3034.931 | 36.96877 | 243.6478895
| 3031.561 | 36.48906 | 243.7485956
| 3029.578 | 36.009 | 243.8493748
| 3027.208 | 35.52895 | 243.9501517
| 3023.386 | 35.04885 | 244.0509401
| 3020.113 | 34.56912 | 244.1516481
| 3016.034 | 34.08933 | 244.2523718
| 3012.099 | 33.60974 | 244.353052
| 3009.229 | 33.13019 | 244.4537245
| 3007.181 | 32.65038 | 244.55445
| 3003.424 | 32.16998 | 244.6553006
| 3000.086 | 31.6899 | 244.7560849
| 2996.022 | 31.20994 | 244.8568421
| 2992.7 | 30.72969 | 244.9576615
| 2990.33 | 30.25015 | 245.0583309
| 2986.653 | 29.77038 | 245.1590486
| 2984.137 | 29.29081 | 245.2597251
| 2980.912 | 28.81011 | 245.3606386
| 2977.219 | 28.33094 | 245.4612318
| 2973.477 | 27.85064 | 245.5620606
| 2968.816 | 27.37091 | 245.6627713
| 2965.058 | 26.89052 | 245.7636186
| 2962.187 | 26.41083 | 245.8643192
| 2959.397 | 25.9302 | 245.9652195
| 2955.639 | 25.45086 | 246.0658468
| 2952.816 | 24.97044 | 246.1667004
| 2950.494 | 24.48955 | 246.2676539
| 2947.606 | 24.01016 | 246.368293
| 2945.59 | 23.53031 | 246.4690285
| 2941.3 | 23.05008 | 246.5698431
| 2937.993 | 22.56967 | 246.6706949
| 2935.17 | 22.09034 | 246.7713201
| 2930.734 | 21.61041 | 246.8720736
| 2927.411 | 21.12998 | 246.9729301
| 2923.169 | 20.65009 | 247.0736731
| 2919.345 | 20.17039 | 247.1743771
| 2915.054 | 19.69037 | 247.2751469
| 2911.328 | 19.21024 | 247.3759416
| 2907.827 | 18.72999 | 247.4767594
End Of Stiffness Data Index | 2905.262 | 18.25072 | 247.5773733
| 2898.566 | 17.43774 | 247.7510056
| 2895.388 | 16.95797 | 247.8517247
| 2891.726 | 16.47828 | 247.9524255
| 2888.757 | 15.99818 | 248.0532144
| 2884.82 | 15.51741 | 248.1541418
| 2881.19 | 15.03795 | 248.254794
| 2877.721 | 14.55756 | 248.3556425
| 2874.72 | 14.07803 | 248.4563114
| 2871.041 | 13.59786 | 248.5571131
| 2867.152 | 13.11851 | 248.6577438
| 2862.537 | 12.63761 | 248.7586975
| 2859.536 | 12.15783 | 248.8594193
| 2855.389 | 11.67848 | 248.9600482
| 2852.145 | 11.19812 | 249.0608905
| 2849.079 | 10.71804 | 249.1616736
| 2844.819 | 10.23834 | 249.2623783
| 2840.817 | 9.758733 | 249.3630614
| 2836.621 | 9.277903 | 249.4640021
| 2832.538 | 8.798105 | 249.5647262
| 2828.374 | 8.317312 | 249.665659
| 2824.34 | 7.837815 | 249.7663198
| 2820.16 | 7.357813 | 249.8670868
| 2816.254 | 6.877723 | 249.9678721
| 2812.848 | 6.397431 | 250.0687
| 2808.507 | 5.916702 | 250.1696195
| 2804.956 | 5.437253 | 250.2702702
| 2801.018 | 4.956845 | 250.3711224
| 2796.74 | 4.476533 | 250.4719542
| 2792.592 | 3.996652 | 250.5726957
| 2787.41 | 3.516599 | 250.6734733
| 2782.794 | 3.036912 | 250.7741742
| 2778.565 | 2.556862 | 250.874951
| 2774.707 | 2.076602 | 250.9757722
| 2770.057 | 1.596095 | 251.076645
| 2765.441 | 1.116266 | 251.1773756
| 2760.678 | 0.6363887 | 251.2781163
| 2756.142 | 0.1563056 | 251.3789002
| 2751.734 | -0.3236627 | 251.47966
| 2747.666 | -0.8034608 | 251.5803841
| 2742.048 | -1.169799 | 251.7579833
| 2742.015 | -1.169799 | 251.8587694
| 2741.789 | -1.169799 | 251.959628
| 2742.484 | -1.169799 | 252.0602361
| 2742.096 | -1.169799 | 252.1609527
| 2742.451 | -1.169799 | 252.2616692
| 2741.854 | -1.169799 | 252.3623945
| 2739.933 | -1.169799 | 252.463238
| 2739.061 | -1.169799 | 252.5640129
| 2738.77 | -1.169799 | 252.6646256
| 2739.578 | -1.169799 | 252.7653969
| 2739.965 | -1.169799 | 252.866246
| 2741.37 | -1.169799 | 252.9670259
| 2742.258 | -1.169799 | 253.067702
| 2744.05 | -1.169799 | 253.1683901
| 2743.259 | -1.169799 | 253.2693059
| 2742.354 | -1.169799 | 253.3700004
| 2741.466 | -1.169799 | 253.4707517
| 2740.934 | -1.169799 | 253.5716711
| 2740.417 | -1.169799 | 253.6723389
| 2741.079 | -1.169799 | 253.7731438
| 2740.659 | -1.169799 | 253.873852
| 2738.786 | -1.169799 | 253.9746001
| 2738.463 | -1.169799 | 254.0754437
| 2738.56 | -1.169799 | 254.1760686
| 2738.98 | -1.169799 | 254.2767671
| 2739.319 | -1.169799 | 254.3776387
| 2739.626 | -1.169799 | 254.4783033
| 2738.577 | -1.169799 | 254.5790538
| 2739.481 | -1.169799 | 254.6796669
| 2739.981 | -1.169799 | 254.7806745
| 2740.449 | -1.169799 | 254.881213
| 2739.9 | -1.169799 | 254.9820979
| 2742.855 | -1.169799 | 255.0828621
| 2743.759 | -1.169799 | 255.1836385
| 2744.711 | -1.169799 | 255.2842814
| 2745.906 | -1.169799 | 255.3850414
| 2745.099 | -1.169799 | 255.4858888
| 2740.934 | -1.169799 | 255.5866707
| 2741.03 | -1.169799 | 255.6872215
| 2739.755 | -1.169799 | 255.7880724
| 2739.255 | -1.169799 | 255.8887894
| 2738.657 | -1.169799 | 255.9896711
| 2739.222 | -1.169799 | 256.0902961
| 2739.642 | -1.169799 | 256.1910226
| 2739.045 | -1.169799 | 256.2918528
| 2739.707 | -1.169799 | 256.3926143
| 2740.53 | -1.169799 | 256.4926729
| 2740.788 | -1.169799 | 256.5931898
| 2740.627 | -1.169799 | 256.6938342
| 2739.771 | -1.169799 | 256.7946714
| 2739.723 | -1.169799 | 256.8954201
| 2739.093 | -1.169799 | 256.9963179
| 2739.432 | -1.169799 | 257.0970925
| 2740.256 | -1.169799 | 257.1977983
| 2740.627 | -1.169799 | 257.2984937
| 2740.821 | -1.169799 | 257.3991433
| 2742.096 | -1.169799 | 257.4999801
| 2741.434 | -1.169799 | 257.600775
| 2741.983 | -1.169799 | 257.7016063
| 2742.096 | -1.169799 | 257.8022219
| 2742.015 | -1.169799 | 257.9030124
| 2743.452 | -1.169799 | 258.0037424
| 2742.952 | -1.169799 | 258.104662
| 2742.758 | -1.169799 | 258.205323
| 2743.032 | -1.169799 | 258.3060812
| 2742.419 | -1.169799 | 258.4068662
| 2741.902 | -1.169799 | 258.5075674
| 2740.611 | -1.169799 | 258.6083412
| 2741.16 | -1.169799 | 258.7090454
| 2740.821 | -1.169799 | 258.809891
| 2741.014 | -1.169799 | 258.9106667
| 2741.079 | -1.169799 | 259.011418
| 2741.224 | -1.169799 | 259.1122568
| 2741.402 | -1.169799 | 259.2129957
| 2742.031 | -1.169799 | 259.3137246
| 2741.402 | -1.169799 | 259.4144146
| 2741.693 | -1.169799 | 259.5151346
| 2742.015 | -1.169799 | 259.6159289
| 2741.951 | -1.169799 | 259.716636
| 2741.24 | -1.169799 | 259.8173834
| 2742.274 | -1.169799 | 259.9181283
| 2741.612 | -1.169799 | 260.0188151
| 2741.515 | -1.169799 | 260.1196425
| 2741.402 | -1.169799 | 260.2203965
| 2742.354 | -1.169799 | 260.32102
| 2741.208 | -1.169799 | 260.4218291
| 2741.45 | -1.169799 | 260.5225387
| 2741.079 | -1.169799 | 260.6231828
| 2741.289 | -1.169799 | 260.7239798
| 2741.37 | -1.169799 | 260.8258044
| 2741.596 | -1.169799 | 260.9266879
| 2741.079 | -1.169799 | 261.0273166
| 2741.321 | -1.169799 | 261.1279543
| 2741.773 | -1.169799 | 261.2288624
| 2741.321 | -1.169799 | 261.3297137
| 2740.804 | -1.169799 | 261.4304097
| 2740.917 | -1.169799 | 261.5311601
| 2740.885 | -1.169799 | 261.631789
| 2741.047 | -1.169799 | 261.7326802
| 2741.708 | -1.169799 | 261.833418
| 2741.353 | -1.169799 | 261.9341429
| 2741.676 | -1.169799 | 262.0348188
| 2742.064 | -1.169799 | 262.1356789
| 2741.983 | -1.169799 | 262.2363312
| 2742.371 | -1.169799 | 262.3370689
| 2741.273 | -1.169799 | 262.4378864
| 2741.321 | -1.169799 | 262.5386434
| 2741.16 | -1.169799 | 262.6394302
| 2740.611 | -1.169799 | 262.7401933
| 2740.304 | -1.169799 | 262.8409172
| 2740.788 | -1.169799 | 262.9416644
| 2740.223 | -1.169799 | 263.0423577
| 2741.047 | -1.169799 | 263.1430887
| 2741.531 | -1.169799 | 263.2438157
| 2741.127 | -1.169799 | 263.3445937
| 2741.047 | -1.169799 | 263.4446662
| 2742.096 | -1.169799 | 263.5453212
| 2741.563 | -1.169799 | 263.6460721
| 2742.419 | -1.169799 | 263.7468204
| 2741.789 | -1.169799 | 263.84761
| 2741.224 | -1.169799 | 263.9483592
| 2740.578 | -1.169799 | 264.0490401
| 2739.69 | -1.169799 | 264.1497059
| 2739.481 | -1.169799 | 264.2504323
| 2739.271 | -1.169799 | 264.3504652
| 2738.544 | -1.169799 | 264.4511471
| 2738.124 | -1.169799 | 264.5520931
| 2738.286 | -1.169799 | 264.6527582
| 2738.722 | -1.169799 | 264.7535143
| 2739.61 | -1.169799 | 264.8543162
| 2740.465 | -1.169799 | 264.9551637
| 2742.031 | -1.169799 | 265.0558953
| 2742.144 | -1.169799 | 265.1566665
| 2741.757 | -1.169799 | 265.2573351
| 2742.193 | -1.169799 | 265.3582314
| 2742.193 | -1.169799 | 265.4590441
| 2740.934 | -1.169799 | 265.5598271
| 2740.401 | -1.169799 | 265.66064
| 2740.514 | -1.169799 | 265.7613904
| 2740.853 | -1.169799 | 265.86216
| 2740.304 | -1.169799 | 265.9629328
| 2740.772 | -1.169799 | 266.0636934
| 2741.192 | -1.169799 | 266.1644226
| 2741.047 | -1.169799 | 266.2652309
| 2741.321 | -1.169799 | 266.3659199
| 2740.804 | -1.169799 | 266.4667304
| 2741.127 | -1.169799 | 266.5674904
| 2740.917 | -1.169799 | 266.6681658
| 2741.014 | -1.169799 | 266.7689168
| 2741.111 | -1.169799 | 266.8697979
| 2741.079 | -1.169799 | 266.9705046
| 2741.321 | -1.169799 | 267.0712755
| 2741.596 | -1.169799 | 267.171959
| 2740.578 | -1.169799 | 267.2727902
| 2741.24 | -1.169799 | 267.3736613
| 2741.111 | -1.169799 | 267.4742552
| 2742.112 | -1.169799 | 267.575036
| 2742.031 | -1.169799 | 267.6758913
| 2742.709 | -1.169799 | 267.7766872
| 2742.467 | -1.169799 | 267.8773185
| 2743.291 | -1.169799 | 267.9781444
| 2742.597 | -1.169799 | 268.0789475
| 2741.822 | -1.169799 | 268.1796924
| 2740.804 | -1.169799 | 268.2803349
| 2741.45 | -1.169799 | 268.3810128
| 2741.789 | -1.169799 | 268.4818094
| 2742.128 | -1.169799 | 268.5826999
| 2742.08 | -1.169799 | 268.6834195
| 2742.709 | -1.169799 | 268.7842212
| 2742.548 | -1.169799 | 268.8849976
| 2742.645 | -1.169799 | 268.9858133
| 2743.291 | -1.169799 | 269.0865345
| 2742.677 | -1.169799 | 269.1873531
| 2742.096 | -1.169799 | 269.2881254
| 2741.208 | -1.169799 | 269.3887937
| 2742.548 | -1.169799 | 269.4894949
| 2742.936 | -1.169799 | 269.5903778
| 2742.936 | -1.169799 | 269.691027
| 2742.516 | -1.169799 | 269.7916942
| 2742.354 | -1.169799 | 269.8926366
| 2741.87 | -1.169799 | 269.9933265
| 2741.289 | -1.169799 | 270.0940876
| 2741.483 | -1.169799 | 270.1947908
| 2741.434 | -1.169799 | 270.2956959
| 2741.918 | -1.169799 | 270.3962968
| 2741.789 | -1.169799 | 270.4972628
| 2741.676 | -1.169799 | 270.5981063
| 2742.225 | -1.169799 | 270.6987954
| 2741.87 | -1.169799 | 270.7996405
| 2742.548 | -1.169799 | 270.9003542
| 2741.918 | -1.169799 | 271.0009686
| 2742.435 | -1.169799 | 271.101795
| 2741.708 | -1.169799 | 271.2027159
| 2741.596 | -1.169799 | 271.3033376
| 2742.096 | -1.169799 | 271.4041705
| 2741.757 | -1.169799 | 271.5048315
| 2741.918 | -1.169799 | 271.605684
| 2741.983 | -1.169799 | 271.7064412
| 2742.613 | -1.169799 | 271.8071196
| 2741.321 | -1.169799 | 271.9078601
| 2741.37 | -1.169799 | 272.0087503
| 2740.465 | -1.169799 | 272.1093517
| 2739.771 | -1.169799 | 272.2100893
| 2740.143 | -1.169799 | 272.3108263
| 2739.884 | -1.169799 | 272.4117107
| 2740.982 | -1.169799 | 272.5123714
| 2740.272 | -1.169799 | 272.6130856
| 2740.917 | -1.169799 | 272.7139424
| 2741.273 | -1.169799 | 272.8146917
| 2742.064 | -1.169799 | 272.915444
| 2741.822 | -1.169799 | 273.0162004
| 2742.096 | -1.169799 | 273.1169065
| 2741.612 | -1.169799 | 273.2176698
| 2742.629 | -1.169799 | 273.3183907
| 2744.179 | -1.169799 | 273.4191723
| 2744.453 | -1.169799 | 273.5200527
| 2744.34 | -1.169799 | 273.6207413
| 2744.55 | -1.169799 | 273.7215225
| 2744.534 | -1.169799 | 273.8221505
| 2745.147 | -1.169799 | 273.9230242
| 2745.067 | -1.169799 | 274.0237303
| 2743.598 | -1.169799 | 274.1237668
| 2741.531 | -1.169799 | 274.2243109
| 2739.222 | -1.169799 | 274.3250424
| 2737.575 | -1.169799 | 274.4257824
| 2737.575 | -1.169799 | 274.526588
| 2737.963 | -1.169799 | 274.6274949
| 2738.706 | -1.169799 | 274.7281634
| 2740.417 | -1.169799 | 274.8289943
| 2740.692 | -1.169799 | 274.9298162
| 2741.644 | -1.169799 | 275.0304416
| 2743.614 | -1.169799 | 275.1311827
| 2743.404 | -1.169799 | 275.2320649
| 2743.84 | -1.169799 | 275.3328413
| 2744.017 | -1.169799 | 275.43358
| 2743.581 | -1.169799 | 275.5343429
| 2743.485 | -1.169799 | 275.6350565
| 2742.354 | -1.169799 | 275.7358834
| 2742.225 | -1.169799 | 275.8366582
| 2741.902 | -1.169799 | 275.9373826
| 2741.741 | -1.169799 | 276.0380547
| 2741.902 | -1.169799 | 276.1389138
| 2740.788 | -1.169799 | 276.2397089
| 2741.079 | -1.169799 | 276.340474
| 2740.627 | -1.169799 | 276.4411848
| 2741.063 | -1.169799 | 276.5419878
| 2741.095 | -1.169799 | 276.6428007
| 2739.787 | -1.169799 | 276.743464
| 2740.32 | -1.169799 | 276.8442845
| 2741.03 | -1.169799 | 276.945025
| 2742.306 | -1.169799 | 277.0457082
| 2743.226 | -1.169799 | 277.1465102
| 2743.533 | -1.169799 | 277.2472879
| 2744.292 | -1.169799 | 277.3479979
| 2744.243 | -1.169799 | 277.4487834
| 2743.678 | -1.169799 | 277.5496893
| 2743.291 | -1.169799 | 277.6503838
| 2743.178 | -1.169799 | 277.7511092
| 2742.419 | -1.169799 | 277.8517805
| 2741.725 | -1.169799 | 277.9526818
| 2741.547 | -1.169799 | 278.0534366
| 2741.047 | -1.169799 | 278.1543021
| 2741.127 | -1.169799 | 278.2550399
| 2741.079 | -1.169799 | 278.3557044
| 2741.143 | -1.169799 | 278.4564487
| 2741.773 | -1.169799 | 278.557206
| 2742.29 | -1.169799 | 278.658012
| 2742.306 | -1.169799 | 278.7587542
| 2742.936 | -1.169799 | 278.8594836
| 2742.968 | -1.169799 | 278.9602038
| 2742.919 | -1.169799 | 279.0610833
| 2743.049 | -1.169799 | 279.1618448
| 2742.209 | -1.169799 | 279.2626799
| 2742.371 | -1.169799 | 279.3633785
| 2741.967 | -1.169799 | 279.4641221
| 2741.87 | -1.169799 | 279.5647719
| 2741.87 | -1.169799 | 279.665499
| 2741.596 | -1.169799 | 279.7662986
| 2741.483 | -1.169799 | 279.8670576
| 2742.564 | -1.169799 | 279.9677034
| 2744.082 | -1.169799 | 280.0686579
| 2745.196 | -1.169799 | 280.1694217
| 2744.599 | -1.169799 | 280.270205
| 2744.308 | -1.169799 | 280.3709167
| 2743.775 | -1.169799 | 280.4716831
| 2742.435 | -1.169799 | 280.5724147
| 2742.564 | -1.169799 | 280.6732029
| 2742.177 | -1.169799 | 280.773909
| 2742.484 | -1.169799 | 280.874556
| 2741.822 | -1.169799 | 280.9754139
| 2742.322 | -1.169799 | 281.0761266
| 2741.967 | -1.169799 | 281.1768865
| 2742.015 | -1.169799 | 281.2777244
| 2742.548 | -1.169799 | 281.3784538
| 2742.58 | -1.169799 | 281.4792232
| 2742.322 | -1.169799 | 281.5798812
| 2742.677 | -1.169799 | 281.6807277
| 2743.032 | -1.169799 | 281.7814561
| 2742.742 | -1.169799 | 281.8823529
| 2742.241 | -1.169799 | 281.9830777
| 2742.516 | -1.169799 | 282.0838546
| 2742.274 | -1.169799 | 282.1847766
| 2742.435 | -1.169799 | 282.2854328
| 2741.87 | -1.169799 | 282.3861603
| 2741.951 | -1.169799 | 282.4869492
| 2742.064 | -1.169799 | 282.5877649
| 2742.613 | -1.169799 | 282.6884863
| 2742.274 | -1.169799 | 282.7893126
| 2742.031 | -1.169799 | 282.890078
| 2742.532 | -1.169799 | 282.990824
| 2742.58 | -1.169799 | 283.0917085
| 2742.274 | -1.169799 | 283.1922673
| 2742.968 | -1.169799 | 283.2932009
| 2743.016 | -1.169799 | 283.3939297
| 2742.871 | -1.169799 | 283.4947052
| 2742.806 | -1.169799 | 283.5954556
| 2743.598 | -1.169799 | 283.6960525
| 2743.145 | -1.169799 | 283.796057
| 2742.629 | -1.169799 | 283.8967518
| 2741.773 | -1.169799 | 283.9974584
| 2741.612 | -1.169799 | 284.0981958
| 2741.612 | -1.169799 | 284.1982121
| 2741.918 | -1.169799 | 284.2988676
| 2742.467 | -1.169799 | 284.3995022
| 2742.871 | -1.169799 | 284.500378
| 2743.032 | -1.169799 | 284.6011057
| 2743.485 | -1.169799 | 284.7018457
| 2743.581 | -1.169799 | 284.8026798
| 2743.42 | -1.169799 | 284.9033326
| 2743.436 | -1.169799 | 285.0041681
| 2744.179 | -1.169799 | 285.1048681
| 2743.355 | -1.169799 | 285.2057012
| 2742.774 | -1.169799 | 285.3063224
| 2743.259 | -1.169799 | 285.4072344
| 2744.098 | -1.169799 | 285.5079724
| 2743.485 | -1.169799 | 285.608749
| 2743.775 | -1.169799 | 285.7095017
| 2743.71 | -1.169799 | 285.8101767
| 2743.533 | -1.169799 | 285.9109719
| 2743.63 | -1.169799 | 286.0116934
| 2743.775 | -1.169799 | 286.1127042
| 2743.84 | -1.169799 | 286.2132989
| 2743.145 | -1.169799 | 286.3140724
| 2743.291 | -1.169799 | 286.4147231
| 2743.259 | -1.169799 | 286.5157039
| 2743.598 | -1.169799 | 286.6166744
| 2743.743 | -1.169799 | 286.7167132
| 2744.276 | -1.169799 | 286.8175277
| 2743.904 | -1.169799 | 286.9178499
| 2744.195 | -1.169799 | 287.0184547
| 2743.71 | -1.169799 | 287.1193561
| 2744.017 | -1.169799 | 287.2201301
| 2743.904 | -1.169799 | 287.3208691
| 2743.969 | -1.169799 | 287.4217537
| 2743.888 | -1.169799 | 287.5224593
| 2744.05 | -1.169799 | 287.6232953
| 2743.888 | -1.169799 | 287.7241561
| 2744.05 | -1.169799 | 287.8250077
| 2744.033 | -1.169799 | 287.9257983
| 2744.195 | -1.169799 | 288.0264421
| 2744.195 | -1.169799 | 288.1274161
| 2743.42 | -1.169799 | 288.2281727
| 2743.743 | -1.169799 | 288.3290847
| 2743.468 | -1.169799 | 288.4297786
| 2743.678 | -1.169799 | 288.5304891
| 2743.517 | -1.169799 | 288.6312447
| 2743.452 | -1.169799 | 288.7319523
| 2743.436 | -1.169799 | 288.832858
| 2743.614 | -1.169799 | 288.933755
| 2744.453 | -1.169799 | 289.0343732
| 2743.646 | -1.169799 | 289.1351519
| 2743.807 | -1.169799 | 289.235943
| 2744.033 | -1.169799 | 289.3366964
| 2744.066 | -1.169799 | 289.4374395
| 2743.872 | -1.169799 | 289.538108
| 2743.985 | -1.169799 | 289.6388587
| 2744.211 | -1.169799 | 289.7397198
| 2743.759 | -1.169799 | 289.8404573
| 2743.694 | -1.169799 | 289.9412315
| 2743.549 | -1.169799 | 290.0421297
| 2744.76 | -1.169799 | 290.1427769
| 2744.599 | -1.169799 | 290.2435388
| 2744.243 | -1.169799 | 290.3442051
| 2744.146 | -1.169799 | 290.4449386
| 2744.243 | -1.169799 | 290.5456985
| 2743.307 | -1.169799 | 290.6464327
| 2743.581 | -1.169799 | 290.7473015
| 2743.565 | -1.169799 | 290.8481081
| 2742.903 | -1.169799 | 290.94891
| 2742.758 | -1.169799 | 291.049753
| 2742.387 | -1.169799 | 291.1505618
| 2742.613 | -1.169799 | 291.251155
| 2742.58 | -1.169799 | 291.3520249
| 2743.355 | -1.169799 | 291.4527418
| 2743.436 | -1.169799 | 291.5536878
Begin Drift Data Index | 2743.888 | -1.169799 | 291.6542969
| 2743.791 | -1.169799 | 291.7579806
| 2744.082 | -1.169799 | 291.8588226
| 2743.904 | -1.169799 | 291.9597282
| 2743.581 | -1.169799 | 292.0603476
| 2743.888 | -1.169799 | 292.161074
| 2743.614 | -1.169799 | 292.2619631
| 2743.372 | -1.169799 | 292.3627045
| 2742.774 | -1.169799 | 292.4634327
| 2742.467 | -1.169799 | 292.5642508
| 2742.645 | -1.169799 | 292.6649038
| 2743.194 | -1.169799 | 292.7657732
| 2743.178 | -1.169799 | 292.8664766
| 2743.145 | -1.169799 | 292.9672754
| 2743.081 | -1.169799 | 293.0679196
| 2743.517 | -1.169799 | 293.168773
| 2742.919 | -1.169799 | 293.2695005
| 2743.372 | -1.169799 | 293.3702532
| 2743.485 | -1.169799 | 293.470999
| 2744.098 | -1.169799 | 293.571742
| 2743.291 | -1.169799 | 293.6724862
| 2743.113 | -1.169799 | 293.7732549
| 2743.129 | -1.169799 | 293.8740362
| 2744.227 | -1.169799 | 293.9748523
| 2743.21 | -1.169799 | 294.0755289
| 2743.145 | -1.169799 | 294.1764093
| 2743.275 | -1.169799 | 294.2771336
| 2743.533 | -1.169799 | 294.3778169
| 2743.614 | -1.169799 | 294.4786921
| 2743.404 | -1.169799 | 294.5795304
| 2743.113 | -1.169799 | 294.6802069
| 2743.21 | -1.169799 | 294.7809989
| 2743.598 | -1.169799 | 294.8818336
| 2743.194 | -1.169799 | 294.9825506
| 2743.937 | -1.169799 | 295.083197
| 2743.598 | -1.169799 | 295.184154
| 2743.84 | -1.169799 | 295.28481
| 2743.533 | -1.169799 | 295.3854862
| 2743.904 | -1.169799 | 295.4862286
| 2744.34 | -1.169799 | 295.5869256
| 2744.066 | -1.169799 | 295.6878003
| 2744.211 | -1.169799 | 295.7886205
| 2744.017 | -1.169799 | 295.8893801
| 2743.388 | -1.169799 | 295.990021
| 2744.098 | -1.169799 | 296.0908145
| 2743.92 | -1.169799 | 296.1917799
| 2744.227 | -1.169799 | 296.2924018
| 2744.679 | -1.169799 | 296.3932
| 2744.437 | -1.169799 | 296.4939337
| 2744.469 | -1.169799 | 296.5947721
| 2744.55 | -1.169799 | 296.6955247
| 2744.711 | -1.169799 | 296.7962926
| 2744.97 | -1.169799 | 296.8970952
| 2744.534 | -1.169799 | 296.9978317
| 2744.873 | -1.169799 | 297.0985275
| 2744.421 | -1.169799 | 297.199347
| 2744.695 | -1.169799 | 297.3000513
| 2744.679 | -1.169799 | 297.4008423
| 2744.776 | -1.169799 | 297.5017455
| 2744.905 | -1.169799 | 297.6023313
| 2745.131 | -1.169799 | 297.7031237
| 2745.277 | -1.169799 | 297.8038518
| 2744.905 | -1.169799 | 297.9047182
| 2745.083 | -1.169799 | 298.0054314
| 2744.873 | -1.169799 | 298.1060627
| 2745.599 | -1.169799 | 298.2069563
| 2745.18 | -1.169799 | 298.3077737
| 2745.212 | -1.169799 | 298.4086003
| 2745.018 | -1.169799 | 298.5093607
| 2745.115 | -1.169799 | 298.6100733
| 2745.002 | -1.169799 | 298.7109489
| 2745.357 | -1.169799 | 298.8117087
| 2745.26 | -1.169799 | 298.9124376
| 2745.309 | -1.169799 | 299.0131473
| 2744.97 | -1.169799 | 299.1139741
| 2744.808 | -1.169799 | 299.2145717
| 2745.018 | -1.169799 | 299.3154918
| 2745.228 | -1.169799 | 299.416187
| 2744.776 | -1.169799 | 299.5171339
| 2745.454 | -1.169799 | 299.6179485
| 2745.212 | -1.169799 | 299.7187383
| 2745.018 | -1.169799 | 299.8193406
| 2744.502 | -1.169799 | 299.9202178
| 2745.212 | -1.169799 | 300.021002
| 2745.034 | -1.169799 | 300.1218734
| 2744.518 | -1.169799 | 300.2225719
| 2744.679 | -1.169799 | 300.3234023
| 2745.034 | -1.169799 | 300.4242884
| 2744.905 | -1.169799 | 300.5250895
| 2744.679 | -1.169799 | 300.6258497
| 2744.34 | -1.169799 | 300.7265178
| 2745.018 | -1.169799 | 300.8275346
| 2744.227 | -1.169799 | 300.9281936
| 2745.26 | -1.169799 | 301.0291211
| 2744.857 | -1.169799 | 301.1297214
| 2744.55 | -1.169799 | 301.2305227
| 2744.179 | -1.169799 | 301.3312173
| 2744.582 | -1.169799 | 301.4320966
| 2744.502 | -1.169799 | 301.5329619
| 2744.582 | -1.169799 | 301.6337714
| 2744.211 | -1.169799 | 301.7345967
| 2744.518 | -1.169799 | 301.8353711
| 2745.39 | -1.169799 | 301.9361543
| 2744.679 | -1.169799 | 302.0369298
| 2744.453 | -1.169799 | 302.1377436
| 2744.808 | -1.169799 | 302.2383425
| 2745.083 | -1.169799 | 302.3392703
| 2744.938 | -1.169799 | 302.4399943
| 2744.518 | -1.169799 | 302.5408655
| 2744.469 | -1.169799 | 302.6414461
| 2744.647 | -1.169799 | 302.7422842
| 2745.115 | -1.169799 | 302.8431699
| 2744.259 | -1.169799 | 302.9438651
| 2744.631 | -1.169799 | 303.0446122
| 2745.47 | -1.169799 | 303.1453924
| 2744.55 | -1.169799 | 303.2460797
| 2744.76 | -1.169799 | 303.3468155
| 2744.76 | -1.169799 | 303.4477377
| 2745.051 | -1.169799 | 303.5483167
| 2744.905 | -1.169799 | 303.649225
| 2744.76 | -1.169799 | 303.7499092
| 2744.841 | -1.169799 | 303.8507592
| 2745.034 | -1.169799 | 303.9515059
| 2745.616 | -1.169799 | 304.0522393
| 2744.599 | -1.169799 | 304.1529321
| 2744.905 | -1.169799 | 304.2539738
| 2744.679 | -1.169799 | 304.3547161
| 2744.776 | -1.169799 | 304.455525
| 2745.147 | -1.169799 | 304.5563438
| 2744.647 | -1.169799 | 304.6570718
| 2745.454 | -1.169799 | 304.7577674
| 2745.147 | -1.169799 | 304.8584732
| 2745.051 | -1.169799 | 304.9593326
| 2745.244 | -1.169799 | 305.0600111
| 2745.131 | -1.169799 | 305.1607763
| 2745.341 | -1.169799 | 305.2613984
| 2745.293 | -1.169799 | 305.3622191
| 2745.196 | -1.169799 | 305.4629368
| 2744.938 | -1.169799 | 305.5637891
| 2745.454 | -1.169799 | 305.6645474
| 2745.293 | -1.169799 | 305.7653613
| 2745.018 | -1.169799 | 305.8660473
| 2745.793 | -1.169799 | 305.9668042
| 2745.842 | -1.169799 | 306.0675192
| 2745.422 | -1.169799 | 306.1682145
| 2745.406 | -1.169799 | 306.2690622
| 2746.439 | -1.169799 | 306.3698648
| 2746.681 | -1.169799 | 306.4705427
| 2746.439 | -1.169799 | 306.5712348
| 2746.278 | -1.169799 | 306.6721186
| 2746.261 | -1.169799 | 306.7727656
| 2745.357 | -1.169799 | 306.8734817
| 2745.616 | -1.169799 | 306.9743095
| 2745.712 | -1.169799 | 307.0750884
| 2745.696 | -1.169799 | 307.175903
| 2745.696 | -1.169799 | 307.276587
| 2745.47 | -1.169799 | 307.3772027
| 2746.294 | -1.169799 | 307.4772361
| 2745.632 | -1.169799 | 307.5779407
| 2745.616 | -1.169799 | 307.678799
| 2746.035 | -1.169799 | 307.7793775
| 2746.197 | -1.169799 | 307.880296
| 2746.229 | -1.169799 | 307.980938
| 2746.1 | -1.169799 | 308.0817407
| 2746.342 | -1.169799 | 308.1825286
| 2746.261 | -1.169799 | 308.2832692
| 2746.294 | -1.169799 | 308.3839969
| 2746.859 | -1.169799 | 308.4847675
| 2746.504 | -1.169799 | 308.5854663
| 2746.407 | -1.169799 | 308.6864204
| 2746.213 | -1.169799 | 308.7870235
| 2746.762 | -1.169799 | 308.8879
| 2746.375 | -1.169799 | 308.9884652
| 2746.439 | -1.169799 | 309.0893938
| 2746.132 | -1.169799 | 309.189974
| 2746.035 | -1.169799 | 309.2908361
| 2745.955 | -1.169799 | 309.3914679
| 2746.358 | -1.169799 | 309.4923425
| 2746.068 | -1.169799 | 309.5931247
| 2746.132 | -1.169799 | 309.6939066
| 2746.181 | -1.169799 | 309.7947645
| 2746.052 | -1.169799 | 309.8954724
| 2746.375 | -1.169799 | 309.9961936
| 2746.891 | -1.169799 | 310.0969754
| 2746.504 | -1.169799 | 310.1977705
| 2746.907 | -1.169799 | 310.29844
| 2746.342 | -1.169799 | 310.3993076
| 2746.052 | -1.169799 | 310.5007494
| 2746.245 | -1.169799 | 310.6008957
| 2745.696 | -1.169799 | 310.7017689
| 2745.745 | -1.169799 | 310.802466
| 2745.535 | -1.169799 | 310.9031508
| 2746.116 | -1.169799 | 311.0040001
| 2745.922 | -1.169799 | 311.1047994
| 2746.875 | -1.169799 | 311.205484
| 2746.52 | -1.169799 | 311.3061035
| 2746.229 | -1.169799 | 311.4069371
| 2745.793 | -1.169799 | 311.5077988
| 2745.922 | -1.169799 | 311.6083415
| 2746.181 | -1.169799 | 311.7092199
| 2746.052 | -1.169799 | 311.8099614
| 2746.245 | -1.169799 | 311.9107727
| 2745.374 | -1.169799 | 312.0114317
| 2745.147 | -1.169799 | 312.1122844
| 2744.776 | -1.169799 | 312.2132644
| 2745.39 | -1.169799 | 312.3139804
| 2745.438 | -1.169799 | 312.4147996
| 2745.309 | -1.169799 | 312.5154248
| 2745.616 | -1.169799 | 312.6162195
| 2746.245 | -1.169799 | 312.7169132
| 2746.1 | -1.169799 | 312.8178804
| 2746.826 | -1.169799 | 312.9185667
| 2746.859 | -1.169799 | 313.0192986
| 2746.665 | -1.169799 | 313.1201125
| 2746.342 | -1.169799 | 313.2208098
| 2746.552 | -1.169799 | 313.3214359
| 2746.391 | -1.169799 | 313.4223428
| 2745.777 | -1.169799 | 313.5229436
| 2745.842 | -1.169799 | 313.623765
| 2746.261 | -1.169799 | 313.7245579
| 2745.906 | -1.169799 | 313.8253315
| 2746.358 | -1.169799 | 313.9260811
| 2746.439 | -1.169799 | 314.0268314
| 2746.859 | -1.169799 | 314.1275198
| 2747.23 | -1.169799 | 314.2284425
| 2746.73 | -1.169799 | 314.329187
| 2747.053 | -1.169799 | 314.4299175
| 2747.101 | -1.169799 | 314.530786
| 2746.762 | -1.169799 | 314.6315512
| 2747.053 | -1.169799 | 314.7322691
| 2746.536 | -1.169799 | 314.8330298
| 2746.746 | -1.169799 | 314.9337951
| 2746.843 | -1.169799 | 315.0345799
| 2746.342 | -1.169799 | 315.1354196
| 2746.31 | -1.169799 | 315.2362221
| 2747.101 | -1.169799 | 315.3369428
| 2746.826 | -1.169799 | 315.4378112
| 2747.198 | -1.169799 | 315.5384881
| 2746.681 | -1.169799 | 315.6394903
| 2747.714 | -1.169799 | 315.740232
| 2747.246 | -1.169799 | 315.8409923
| 2747.601 | -1.169799 | 315.9417605
| 2746.665 | -1.169799 | 316.0424335
| 2747.279 | -1.169799 | 316.1432493
| 2747.262 | -1.169799 | 316.2441906
| 2747.182 | -1.169799 | 316.3449383
| 2747.262 | -1.169799 | 316.44583
| 2747.02 | -1.169799 | 316.5464362
| 2747.343 | -1.169799 | 316.6471178
| 2747.182 | -1.169799 | 316.7478906
| 2746.665 | -1.169799 | 316.8488099
| 2746.859 | -1.169799 | 316.9495204
| 2747.424 | -1.169799 | 317.0503318
| 2747.133 | -1.169799 | 317.1511128
| 2746.261 | -1.169799 | 317.25174
| 2746.972 | -1.169799 | 317.3527639
| 2747.327 | -1.169799 | 317.4534171
| 2747.166 | -1.169799 | 317.5542151
| 2747.182 | -1.169799 | 317.6550047
| 2746.665 | -1.169799 | 317.7557916
| 2747.069 | -1.169799 | 317.8565383
| 2747.408 | -1.169799 | 317.957274
| 2747.295 | -1.169799 | 318.0580884
| 2746.94 | -1.169799 | 318.1589033
| 2747.279 | -1.169799 | 318.2595366
| 2747.214 | -1.169799 | 318.3603697
| 2746.617 | -1.169799 | 318.4611128
| 2746.617 | -1.169799 | 318.5617864
| 2747.182 | -1.169799 | 318.6626693
| 2746.875 | -1.169799 | 318.7634413
| 2746.972 | -1.169799 | 318.864337
| 2747.23 | -1.169799 | 318.9650097
| 2747.569 | -1.169799 | 319.0658069
| 2747.472 | -1.169799 | 319.1664167
| 2746.94 | -1.169799 | 319.2671581
| 2747.666 | -1.169799 | 319.3678726
| 2747.763 | -1.169799 | 319.4686129
| 2747.698 | -1.169799 | 319.5693878
| 2747.295 | -1.169799 | 319.6701408
| 2747.101 | -1.169799 | 319.7709045
| 2747.343 | -1.169799 | 319.8718004
| 2747.214 | -1.169799 | 319.9725204
| 2746.746 | -1.169799 | 320.0730664
| 2746.94 | -1.169799 | 320.1738939
| 2746.73 | -1.169799 | 320.2748398
| 2747.698 | -1.169799 | 320.3754918
| 2747.569 | -1.169799 | 320.4762569
| 2747.117 | -1.169799 | 320.5769101
| 2747.343 | -1.169799 | 320.6778648
| 2747.069 | -1.169799 | 320.7784518
| 2747.44 | -1.169799 | 320.8792546
| 2747.408 | -1.169799 | 320.9800446
| 2747.23 | -1.169799 | 321.0808255
| 2746.342 | -1.169799 | 321.1816351
| 2746.471 | -1.169799 | 321.2823645
| 2746.294 | -1.169799 | 321.3831774
| 2745.906 | -1.169799 | 321.4839173
| 2747.327 | -1.169799 | 321.5848361
| 2747.359 | -1.169799 | 321.6854926
| 2747.23 | -1.169799 | 321.7862883
| 2747.359 | -1.169799 | 321.886936
| 2747.246 | -1.169799 | 321.9879244
| 2747.569 | -1.169799 | 322.0886436
| 2747.521 | -1.169799 | 322.1893866
| 2748.07 | -1.169799 | 322.2901299
| 2748.07 | -1.169799 | 322.3908915
| 2747.456 | -1.169799 | 322.4916419
| 2747.166 | -1.169799 | 322.5924556
| 2746.956 | -1.169799 | 322.6931564
| 2747.246 | -1.169799 | 322.7939183
| 2747.327 | -1.169799 | 322.8947957
| 2747.053 | -1.169799 | 322.9955475
| 2747.069 | -1.169799 | 323.0963299
| 2747.101 | -1.169799 | 323.1969575
| 2746.73 | -1.169799 | 323.2978199
| 2747.408 | -1.169799 | 323.3985126
| 2747.618 | -1.169799 | 323.4992298
| 2747.957 | -1.169799 | 323.600077
| 2747.747 | -1.169799 | 323.7009395
| 2748.167 | -1.169799 | 323.8017813
| 2747.133 | -1.169799 | 323.9025524
| 2747.876 | -1.169799 | 324.0032773
| 2747.698 | -1.169799 | 324.1040909
| 2747.634 | -1.169799 | 324.2048958
| 2747.908 | -1.169799 | 324.3055371
| 2747.86 | -1.169799 | 324.4063942
| 2747.521 | -1.169799 | 324.5070973
| 2747.779 | -1.169799 | 324.6072781
| 2748.506 | -1.169799 | 324.7075656
| 2747.618 | -1.169799 | 324.8082246
| 2748.344 | -1.169799 | 324.9089553
| 2748.441 | -1.169799 | 325.0097926
| 2748.489 | -1.169799 | 325.1105112
| 2748.457 | -1.169799 | 325.211252
| 2748.296 | -1.169799 | 325.3120577
| 2748.441 | -1.169799 | 325.4127947
| 2748.36 | -1.169799 | 325.5135652
| 2748.425 | -1.169799 | 325.614411
| 2748.57 | -1.169799 | 325.7152801
| 2748.699 | -1.169799 | 325.8160372
| 2748.635 | -1.169799 | 325.9167987
| 2748.602 | -1.169799 | 326.0168181
| 2748.602 | -1.169799 | 326.1175183
| 2748.764 | -1.169799 | 326.2182331
| 2748.715 | -1.169799 | 326.3190726
| 2748.538 | -1.169799 | 326.420022
| 2749.022 | -1.169799 | 326.5206374
| 2748.586 | -1.169799 | 326.621455
| 2748.796 | -1.169799 | 326.7223838
| 2748.167 | -1.169799 | 326.8231399
| 2748.231 | -1.169799 | 326.9237775
| 2748.99 | -1.169799 | 327.0246196
| 2749.006 | -1.169799 | 327.1248081
| 2748.522 | -1.169799 | 327.2252206
| 2748.037 | -1.169799 | 327.3260304
| 2748.586 | -1.169799 | 327.4268256
| 2749.184 | -1.169799 | 327.5275051
| 2748.457 | -1.169799 | 327.6281929
| 2748.183 | -1.169799 | 327.7290324
| 2748.586 | -1.169799 | 327.8298029
| 2748.409 | -1.169799 | 327.9303818
| 2748.409 | -1.169799 | 328.0304029
| 2748.635 | -1.169799 | 328.1311544
| 2748.441 | -1.169799 | 328.2320584
| 2748.796 | -1.169799 | 328.3326287
| 2748.635 | -1.169799 | 328.4335415
| 2748.054 | -1.169799 | 328.5342303
| 2747.682 | -1.169799 | 328.6351254
| 2748.489 | -1.169799 | 328.7358221
| 2748.247 | -1.169799 | 328.8364819
| 2748.425 | -1.169799 | 328.9372073
| 2747.763 | -1.169799 | 329.0380023
| 2747.682 | -1.169799 | 329.1388071
| 2747.747 | -1.169799 | 329.2395276
| 2747.989 | -1.169799 | 329.3402895
| 2747.553 | -1.169799 | 329.4409844
| 2748.392 | -1.169799 | 329.5418295
| 2747.941 | -1.169799 | 329.6424396
| 2747.989 | -1.169799 | 329.7432271
| 2747.924 | -1.169799 | 329.8439686
| 2748.102 | -1.169799 | 329.9449041
| 2748.054 | -1.169799 | 330.0455901
| 2747.553 | -1.169799 | 330.1462134
| 2747.892 | -1.169799 | 330.2471547
| 2747.731 | -1.169799 | 330.3478506
| 2747.892 | -1.169799 | 330.4485924
| 2747.924 | -1.169799 | 330.5486035
| 2748.021 | -1.169799 | 330.649437
| 2748.247 | -1.169799 | 330.7500533
| 2748.118 | -1.169799 | 330.8509028
| 2747.957 | -1.169799 | 330.9516049
| 2747.876 | -1.169799 | 331.052293
| 2748.699 | -1.169799 | 331.1532594
| 2747.601 | -1.169799 | 331.253911
| 2747.957 | -1.169799 | 331.3548834
| 2747.989 | -1.169799 | 331.4555068
| 2748.619 | -1.169799 | 331.5563934
| 2748.586 | -1.169799 | 331.6570164
| 2748.699 | -1.169799 | 331.7576475
| 2748.828 | -1.169799 | 331.8585985
| 2748.005 | -1.169799 | 331.9592543
| 2747.957 | -1.169799 | 332.060033
| 2748.263 | -1.169799 | 332.1608595
| 2748.118 | -1.169799 | 332.2614977
| 2748.167 | -1.169799 | 332.3623322
| 2747.892 | -1.169799 | 332.4632573
| 2748.183 | -1.169799 | 332.5639657
| 2748.215 | -1.169799 | 332.6647753
| 2748.845 | -1.169799 | 332.7653194
| 2748.586 | -1.169799 | 332.8661038
| 2748.828 | -1.169799 | 332.9670733
| 2748.667 | -1.169799 | 333.0677994
| 2749.103 | -1.169799 | 333.1685309
| 2749.006 | -1.169799 | 333.2693553
| 2748.925 | -1.169799 | 333.3701597
| 2748.941 | -1.169799 | 333.4708204
| 2749.006 | -1.169799 | 333.5717196
| 2748.764 | -1.169799 | 333.6724552
| 2748.296 | -1.169799 | 333.7731163
| 2749.555 | -1.169799 | 333.8738285
| 2749.087 | -1.169799 | 333.9747125
| 2749.055 | -1.169799 | 334.0753687
| 2748.36 | -1.169799 | 334.1763181
| 2749.216 | -1.169799 | 334.2770981
| 2749.684 | -1.169799 | 334.3777925
| 2749.442 | -1.169799 | 334.4778526
| 2749.458 | -1.169799 | 334.5784863
| 2749.248 | -1.169799 | 334.6792041
| 2748.635 | -1.169799 | 334.7801797
| 2749.28 | -1.169799 | 334.8810293
| 2749.539 | -1.169799 | 334.9818595
| 2749.087 | -1.169799 | 335.0824397
| 2749.555 | -1.169799 | 335.1833167
| 2749.91 | -1.169799 | 335.2841076
| 2750.071 | -1.169799 | 335.3848236
| 2749.829 | -1.169799 | 335.4855095
| 2749.41 | -1.169799 | 335.586317
| 2749.926 | -1.169799 | 335.6871744
| 2749.862 | -1.169799 | 335.7878861
| 2750.039 | -1.169799 | 335.8886162
| 2749.991 | -1.169799 | 335.9893588
| 2749.894 | -1.169799 | 336.0901576
| 2749.958 | -1.169799 | 336.1909213
| 2750.055 | -1.169799 | 336.2918225
| 2749.958 | -1.169799 | 336.3925509
| 2749.862 | -1.169799 | 336.493251
| 2749.846 | -1.169799 | 336.5939487
| 2749.765 | -1.169799 | 336.6948225
| 2749.894 | -1.169799 | 336.7956029
| 2750.12 | -1.169799 | 336.8963602
| 2750.411 | -1.169799 | 336.9970904
| 2750.152 | -1.169799 | 337.0978648
| 2750.233 | -1.169799 | 337.1985779
| 2749.942 | -1.169799 | 337.2993022
| 2749.716 | -1.169799 | 337.4000482
| 2750.185 | -1.169799 | 337.5008185
| 2750.249 | -1.169799 | 337.6015597
| 2750.33 | -1.169799 | 337.7022469
| 2750.168 | -1.169799 | 337.8030137
| 2750.314 | -1.169799 | 337.9038069
| 2750.346 | -1.169799 | 338.0044808
| 2749.991 | -1.169799 | 338.1052883
| 2750.039 | -1.169799 | 338.2061031
| 2749.539 | -1.169799 | 338.3068804
| 2749.297 | -1.169799 | 338.4074426
| 2749.055 | -1.169799 | 338.5084032
| 2749.506 | -1.169799 | 338.609102
| 2750.249 | -1.169799 | 338.7098515
| 2749.7 | -1.169799 | 338.8106089
| 2749.555 | -1.169799 | 338.911313
| 2749.49 | -1.169799 | 339.0121649
| 2749.603 | -1.169799 | 339.1129377
| 2749.055 | -1.169799 | 339.2136516
| 2749.264 | -1.169799 | 339.3145089
| 2749.232 | -1.169799 | 339.4152004
| 2749.603 | -1.169799 | 339.5159716
| 2749.829 | -1.169799 | 339.6168528
| 2749.878 | -1.169799 | 339.7174538
| 2749.49 | -1.169799 | 339.818259
| 2748.796 | -1.169799 | 339.9190904
| 2749.119 | -1.169799 | 340.0198535
| 2748.764 | -1.169799 | 340.1205375
| 2749.555 | -1.169799 | 340.2212267
| 2749.28 | -1.169799 | 340.3220014
| 2749.668 | -1.169799 | 340.4228181
| 2749.361 | -1.169799 | 340.5236333
| 2749.248 | -1.169799 | 340.6243182
| 2748.99 | -1.169799 | 340.7250985
| 2748.748 | -1.169799 | 340.8258753
| 2749.393 | -1.169799 | 340.9266321
| 2749.038 | -1.169799 | 341.0273468
| 2749.297 | -1.169799 | 341.1281349
| 2749.167 | -1.169799 | 341.2288859
| 2749.442 | -1.169799 | 341.3296732
| 2749.297 | -1.169799 | 341.4304983
| 2749.797 | -1.169799 | 341.531306
| 2749.587 | -1.169799 | 341.6318934
| 2749.426 | -1.169799 | 341.7328136
| 2749.571 | -1.169799 | 341.8335071
| 2749.878 | -1.169799 | 341.9342574
| 2749.49 | -1.169799 | 342.0349198
| 2749.539 | -1.169799 | 342.1358258
| 2749.926 | -1.169799 | 342.2366769
| 2750.217 | -1.169799 | 342.3373755
| 2750.233 | -1.169799 | 342.4380556
| 2749.991 | -1.169799 | 342.5389092
| 2749.781 | -1.169799 | 342.6395551
| 2750.394 | -1.169799 | 342.7402661
| 2750.039 | -1.169799 | 342.8411843
| 2749.958 | -1.169799 | 342.9419502
| 2750.233 | -1.169799 | 343.0427988
| 2749.878 | -1.169799 | 343.1434091
| 2749.393 | -1.169799 | 343.2441722
| 2749.91 | -1.169799 | 343.3449645
| 2749.958 | -1.169799 | 343.4458446
| 2750.33 | -1.169799 | 343.5458495
| 2750.427 | -1.169799 | 343.6466349
| 2750.443 | -1.169799 | 343.7472899
| 2750.411 | -1.169799 | 343.8480261
| 2750.717 | -1.169799 | 343.9488509
| 2750.152 | -1.169799 | 344.0494575
| 2750.039 | -1.169799 | 344.1501995
| 2750.507 | -1.169799 | 344.2509919
| 2750.33 | -1.169799 | 344.3518497
| 2750.443 | -1.169799 | 344.452728
| 2750.846 | -1.169799 | 344.5533494
| 2750.75 | -1.169799 | 344.6540437
| 2750.411 | -1.169799 | 344.7548135
| 2750.055 | -1.169799 | 344.8555415
| 2750.507 | -1.169799 | 344.9564004
| 2750.588 | -1.169799 | 345.0571873
| 2750.314 | -1.169799 | 345.1579873
| 2750.411 | -1.169799 | 345.2588834
| 2751.008 | -1.169799 | 345.3594234
| 2750.879 | -1.169799 | 345.4602268
| 2750.846 | -1.169799 | 345.5610015
| 2750.83 | -1.169799 | 345.6617899
| 2750.879 | -1.169799 | 345.7626185
| 2750.201 | -1.169799 | 345.863267
| 2750.863 | -1.169799 | 345.9641755
| 2750.459 | -1.169799 | 346.0648697
| 2750.233 | -1.169799 | 346.1656257
| 2750.621 | -1.169799 | 346.2663184
| 2750.362 | -1.169799 | 346.3671224
| 2750.507 | -1.169799 | 346.467298
| 2751.04 | -1.169799 | 346.5676519
| 2751.008 | -1.169799 | 346.6684575
| 2750.83 | -1.169799 | 346.7690485
| 2750.604 | -1.169799 | 346.8700064
| 2750.927 | -1.169799 | 346.970689
| 2750.959 | -1.169799 | 347.0714402
| 2750.427 | -1.169799 | 347.1722442
| 2750.491 | -1.169799 | 347.272847
| 2750.685 | -1.169799 | 347.373665
| 2750.443 | -1.169799 | 347.4745185
| 2750.233 | -1.169799 | 347.5753006
| 2750.411 | -1.169799 | 347.6760369
| 2750.427 | -1.169799 | 347.7768422
| 2750.879 | -1.169799 | 347.8775205
| 2750.459 | -1.169799 | 347.9782705
| 2750.701 | -1.169799 | 348.0790018
| 2750.717 | -1.169799 | 348.1798448
| 2750.766 | -1.169799 | 348.2804746
| 2750.507 | -1.169799 | 348.3812485
| 2750.653 | -1.169799 | 348.4820259
| 2751.282 | -1.169799 | 348.5828987
| 2750.943 | -1.169799 | 348.6834982
| 2750.911 | -1.169799 | 348.7843275
| 2750.766 | -1.169799 | 348.8849997
| 2750.766 | -1.169799 | 348.9858239
| 2750.927 | -1.169799 | 349.0866297
| 2750.685 | -1.169799 | 349.1874702
| 2750.265 | -1.169799 | 349.2881462
| 2750.943 | -1.169799 | 349.3889545
| 2751.347 | -1.169799 | 349.4895727
| 2750.265 | -1.169799 | 349.5903766
| 2750.717 | -1.169799 | 349.6911082
| 2750.927 | -1.169799 | 349.7919922
| 2750.459 | -1.169799 | 349.8926959
| 2750.895 | -1.169799 | 349.9934475
| 2750.992 | -1.169799 | 350.0944188
| 2751.202 | -1.169799 | 350.1950789
| 2750.249 | -1.169799 | 350.2959254
| 2750.055 | -1.169799 | 350.3968742
| 2750.75 | -1.169799 | 350.4975141
| 2750.83 | -1.169799 | 350.5982436
| 2750.83 | -1.169799 | 350.6989948
| 2750.653 | -1.169799 | 350.7997249
| 2750.427 | -1.169799 | 350.9005314
| 2750.411 | -1.169799 | 351.0013946
| 2751.105 | -1.169799 | 351.102165
| 2751.234 | -1.169799 | 351.2028792
| 2750.621 | -1.169799 | 351.3036748
| 2751.121 | -1.169799 | 351.4044293
| 2750.895 | -1.169799 | 351.5051576
End Drift Data Index | 2750.75 | -1.169799 | 351.6058514
| 2747.391 | -1.646 | 351.7586196
| 2741.24 | -2.125984 | 351.8593827
| 2736.009 | -2.605982 | 351.9601489
| 2730.504 | -3.08628 | 352.0609778
| 2724.368 | -3.56579 | 352.1616414
| 2716.311 | -4.046599 | 352.2625778
| 2015.587 | -4.526471 | 352.3633174

## Test 2
Markers | Displacement | Force | Time
| nm | mN | s
Surface Index | 2307.783 | -4.45386 | 35.7326741
| 2316.016 | -4.452382 | 35.833639
| 2322.809 | -4.450908 | 35.9343914
| 2334.744 | -4.449434 | 36.0351034
| 2344.156 | -4.447958 | 36.135886
| 2354.36 | -4.446485 | 36.2365798
| 2363.076 | -4.445011 | 36.3372592
| 2370.612 | -4.443536 | 36.438026
| 2379.36 | -4.44206 | 36.5388821
| 2386.959 | -4.440585 | 36.6396155
| 2397.986 | -4.43911 | 36.7404131
| 2399.07 | -4.437695 | 36.8400796
| 2399.555 | -4.436187 | 36.9419108
| 2400.476 | -4.434638 | 37.0426192
| 2401.269 | -4.433061 | 37.14324
| 2401.382 | -4.431452 | 37.2440298
| 2402.562 | -4.429812 | 37.3447224
| 2402.966 | -4.428136 | 37.4457044
| 2402.901 | -4.426432 | 37.5463649
| 2403.435 | -4.424708 | 37.6463649
| 2404.308 | -4.422934 | 37.7472403
| 2404.324 | -4.421136 | 37.8475524
| 2405.23 | -4.419301 | 37.9479375
| 2405.197 | -4.417425 | 38.0486011
| 2406.135 | -4.415511 | 38.1493547
| 2406.087 | -4.41356 | 38.2500761
| 2406.782 | -4.411568 | 38.3509103
| 2406.863 | -4.409539 | 38.4516053
| 2407.315 | -4.407469 | 38.552414
| 2407.429 | -4.40536 | 38.6531222
| 2408.301 | -4.403206 | 38.7539395
| 2408.965 | -4.401014 | 38.8545597
| 2408.69 | -4.398776 | 38.9553381
| 2409.74 | -4.396495 | 39.0560252
| 2409.498 | -4.394166 | 39.1568893
| 2410.452 | -4.391791 | 39.2576784
| 2410.145 | -4.389372 | 39.3583697
| 2410.905 | -4.3869 | 39.459251
| 2411.276 | -4.384384 | 39.5599129
| 2411.826 | -4.381815 | 39.6607083
| 2411.794 | -4.379198 | 39.7614117
| 2412.376 | -4.376528 | 39.8621348
| 2412.618 | -4.373804 | 39.9628833
| 2412.926 | -4.371025 | 40.0636553
| 2413.2 | -4.36819 | 40.164469
| 2413.928 | -4.3653 | 40.2652387
| 2414.332 | -4.362354 | 40.3659563
| 2414.413 | -4.359349 | 40.4666803
| 2414.866 | -4.356282 | 40.5674911
| 2415.14 | -4.353154 | 40.6682875
| 2415.836 | -4.349968 | 40.7689384
| 2415.803 | -4.34671 | 40.8698548
| 2416.337 | -4.343393 | 40.9706125
| 2416.967 | -4.342701 | 41.0922406
| 2416.838 | -4.342701 | 41.1929533
| 2417.533 | -4.342701 | 41.2939008
| 2417.226 | -4.342701 | 41.3946065
| 2417 | -4.342701 | 41.4952766
| 2417.178 | -4.342701 | 41.5961531
| 2417.032 | -4.342701 | 41.6968797
| 2417.129 | -4.342701 | 41.7978991
| 2416.903 | -4.342701 | 41.8986839
| 2416.951 | -4.342701 | 41.9993377
| 2416.822 | -4.342701 | 42.100262
| 2417.42 | -4.342701 | 42.2009175
| 2417 | -4.342701 | 42.3016071
| 2417.743 | -4.342701 | 42.4016331
| 2417.63 | -4.342701 | 42.5022244
| 2417.242 | -4.342701 | 42.6029472
| 2417.565 | -4.342701 | 42.703884
| 2417.501 | -4.342701 | 42.804719
| 2417.452 | -4.342701 | 42.9053294
| 2417.339 | -4.342701 | 43.0061501
| 2417.145 | -4.342701 | 43.1069922
| 2417.258 | -4.342701 | 43.2076629
| 2417.598 | -4.342701 | 43.3085298
| 2417.145 | -4.342701 | 43.4092405
| 2416.563 | -4.342701 | 43.5101035
| 2417.307 | -4.342701 | 43.6109307
| 2417.404 | -4.342701 | 43.7114849
| 2417.291 | -4.342701 | 43.8123667
| 2416.757 | -4.342701 | 43.9131282
| 2416.951 | -4.342701 | 44.0138793
| 2417.016 | -4.342701 | 44.1145619
| 2417.598 | -4.342701 | 44.2154245
| 2417.371 | -4.342701 | 44.3162262
| 2416.854 | -4.342701 | 44.4169361
| 2417.533 | -4.342701 | 44.51761
| 2416.628 | -4.342701 | 44.6185233
| 2416.838 | -4.342701 | 44.7192108
| 2416.725 | -4.342701 | 44.8199585
| 2416.321 | -4.342701 | 44.9206106
| 2416.822 | -4.342701 | 45.0214914
| 2417.533 | -4.342701 | 45.1221374
| 2416.806 | -4.342701 | 45.2228752
| 2417.113 | -4.342701 | 45.3229135
| 2416.951 | -4.342701 | 45.4235754
| 2416.806 | -4.342701 | 45.5244105
| 2416.838 | -4.342701 | 45.6250711
| 2416.87 | -4.342701 | 45.7258815
| 2416.725 | -4.342701 | 45.8265828
| 2417.145 | -4.342701 | 45.9273878
| 2417.76 | -4.343631 | 46.0940082
| 2417.889 | -4.344569 | 46.1947612
| 2417.743 | -4.345506 | 46.2954316
| 2417.921 | -4.346444 | 46.3962172
| 2418.002 | -4.348237 | 46.5897124
| 2417.63 | -4.349176 | 46.6905414
| 2417.436 | -4.350114 | 46.7912936
| 2417 | -4.351051 | 46.8919091
| 2417.032 | -4.35199 | 46.9927514
| 2416.87 | -4.352929 | 47.0936343
| 2416.466 | -4.353867 | 47.1943539
| 2416.66 | -4.354805 | 47.2951522
| 2416.337 | -4.355744 | 47.3959891
| 2416.741 | -4.356691 | 47.4976764
| 2416.418 | -4.35763 | 47.5985
| 2416.676 | -4.358568 | 47.6993346
| 2416.304 | -4.359506 | 47.800013
| 2416.337 | -4.360445 | 47.9009182
| 2415.625 | -4.361383 | 48.0016347
| 2415.9 | -4.36232 | 48.102298
| 2416.094 | -4.36326 | 48.2032257
| 2415.528 | -4.364198 | 48.3039257
| 2415.658 | -4.365134 | 48.4045073
| 2415.14 | -4.366073 | 48.5053061
| 2414.979 | -4.367011 | 48.606085
| 2415.334 | -4.36795 | 48.7069323
| 2414.785 | -4.368888 | 48.8077001
| 2414.866 | -4.369826 | 48.9084471
| 2414.138 | -4.370765 | 49.0092617
| 2414.397 | -4.371702 | 49.1099294
| 2413.976 | -4.372641 | 49.2107593
| 2414.09 | -4.373578 | 49.3114136
| 2413.863 | -4.374516 | 49.4121287
| 2414.009 | -4.375455 | 49.5129954
| 2413.96 | -4.376393 | 49.6137698
| 2413.378 | -4.377331 | 49.7144841
| 2413.119 | -4.37827 | 49.8152905
| 2413.265 | -4.379208 | 49.9160644
| 2412.974 | -4.380147 | 50.0169228
| 2412.44 | -4.381084 | 50.1175731
| 2412.343 | -4.382022 | 50.2183552
| 2412.958 | -4.382961 | 50.3191874
| 2412.828 | -4.3839 | 50.4200344
| 2412.263 | -4.384839 | 50.5208792
| 2412.101 | -4.385777 | 50.621629
| 2412.198 | -4.386715 | 50.722335
| 2411.842 | -4.387648 | 50.8225339
| 2412.36 | -4.388588 | 50.9235286
| 2412.004 | -4.389528 | 51.0244757
| 2411.907 | -4.390461 | 51.1246672
| 2411.697 | -4.391398 | 51.2253295
| 2411.244 | -4.392336 | 51.3261009
| 2410.905 | -4.393275 | 51.4268723
| 2412.263 | -4.392921 | 51.5913087
| 2412.311 | -4.391982 | 51.6922022
| 2412.667 | -4.391044 | 51.7929315
| 2412.473 | -4.390105 | 51.8937724
| 2413.362 | -4.389167 | 51.9945153
| 2413.249 | -4.388228 | 52.0954095
| 2413.362 | -4.387288 | 52.1962857
| 2413.346 | -4.38635 | 52.2970571
| 2413.346 | -4.385411 | 52.3979617
| 2413.799 | -4.384473 | 52.4986529
| 2413.96 | -4.383535 | 52.5993743
| 2413.459 | -4.382596 | 52.7002691
| 2413.96 | -4.381659 | 52.8009037
| 2414.251 | -4.380718 | 52.9019317
| 2414.478 | -4.379781 | 53.0025625
| 2414.962 | -4.378844 | 53.1032333
| 2414.3 | -4.377907 | 53.2039191
| 2414.801 | -4.376968 | 53.3046781
| 2414.946 | -4.376028 | 53.4056726
| 2414.688 | -4.375089 | 53.5064765
| 2415.464 | -4.374151 | 53.607258
| 2415.69 | -4.373214 | 53.707879
| 2415.512 | -4.372275 | 53.8087453
| 2415.819 | -4.371336 | 53.9095653
| 2415.512 | -4.370399 | 54.0102839
| 2415.496 | -4.369462 | 54.1109002
| 2416.24 | -4.368531 | 54.2109048
| 2415.739 | -4.367594 | 54.3115026
| 2415.9 | -4.366656 | 54.4122077
| 2415.997 | -4.365718 | 54.5129504
| 2416.256 | -4.364779 | 54.6138756
| 2417.081 | -4.363841 | 54.7145458
| 2416.66 | -4.362902 | 54.8154541
| 2416.644 | -4.361965 | 54.9161352
| 2416.45 | -4.361027 | 55.0168739
| 2416.304 | -4.360088 | 55.1176262
| 2417.371 | -4.359151 | 55.2183097
| 2416.45 | -4.358212 | 55.3192059
| 2416.967 | -4.357274 | 55.4199214
| 2417.194 | -4.356335 | 55.5207069
| 2417.178 | -4.355398 | 55.6214294
| 2417.63 | -4.35446 | 55.7221113
| 2417.598 | -4.353522 | 55.8228755
| 2418.325 | -4.352584 | 55.9236151
| 2418.067 | -4.351646 | 56.0243764
| 2418.228 | -4.350708 | 56.1251491
| 2417.889 | -4.34977 | 56.2258981
| 2418.39 | -4.348832 | 56.3266296
| 2418.196 | -4.347894 | 56.4273415
| 2419.085 | -4.346956 | 56.5280887
| 2418.115 | -4.346016 | 56.6290404
| 2418.099 | -4.345079 | 56.7296932
| 2418.859 | -4.34414 | 56.8305244
| 2418.826 | -4.343201 | 56.9313513
| 2419.263 | -4.339045 | 57.1179532
| 2419.004 | -4.33559 | 57.2185042
| 2420.104 | -4.332056 | 57.3193522
| 2420.395 | -4.328455 | 57.4201171
| 2421.155 | -4.324774 | 57.5210808
| 2421.138 | -4.321032 | 57.6217044
| 2421.672 | -4.317214 | 57.722352
| 2422.561 | -4.313312 | 57.8232334
| 2422.69 | -4.309338 | 57.9239299
| 2422.933 | -4.305273 | 58.0249241
| 2423.224 | -4.301144 | 58.125504
| 2424.21 | -4.296922 | 58.2263301
| 2425.115 | -4.29262 | 58.3270486
| 2425.051 | -4.288225 | 58.4279479
| 2425.164 | -4.283755 | 58.5285261
| 2426.021 | -4.279187 | 58.6293143
| 2426.021 | -4.274532 | 58.7300014
| 2426.781 | -4.269773 | 58.8309167
| 2427.54 | -4.264937 | 58.9314531
| 2428.349 | -4.25999 | 59.0322711
| 2428.737 | -4.254945 | 59.1330756
| 2429.642 | -4.249797 | 59.2339231
| 2430.046 | -4.246905 | 59.390387
| 2429.416 | -4.246905 | 59.4912509
| 2429.206 | -4.246905 | 59.5918992
| 2429.61 | -4.246905 | 59.6926289
| 2429.367 | -4.246905 | 59.7933793
| 2429.545 | -4.246905 | 59.8940511
| 2429.949 | -4.246905 | 59.9949492
| 2429.319 | -4.246905 | 60.0955018
| 2429.755 | -4.246905 | 60.1963791
| 2429.561 | -4.246905 | 60.2971554
| 2429.933 | -4.246905 | 60.3979452
| 2429.674 | -4.246905 | 60.4986265
| 2430.095 | -4.246905 | 60.5993928
| 2429.367 | -4.246905 | 60.7001732
| 2429.48 | -4.246905 | 60.8009634
| 2428.995 | -4.246905 | 60.9016302
| 2428.963 | -4.246905 | 61.0026194
| 2429.4 | -4.246905 | 61.1032555
| 2429.367 | -4.246905 | 61.2039327
| 2429.173 | -4.246905 | 61.3039402
| 2429.319 | -4.246905 | 61.4045338
| 2429.335 | -4.246905 | 61.5051633
| 2428.963 | -4.246905 | 61.605963
| 2429.319 | -4.246905 | 61.706727
| 2429.448 | -4.246905 | 61.807482
| 2428.995 | -4.246905 | 61.9082287
| 2429.157 | -4.246905 | 62.0090816
| 2429.836 | -4.246905 | 62.1099157
| 2429.868 | -4.246905 | 62.2106204
| 2429.771 | -4.246905 | 62.3114242
| 2429.545 | -4.246905 | 62.4122989
| 2430.014 | -4.246905 | 62.5130053
| 2429.868 | -4.246905 | 62.6138332
| 2430.111 | -4.246905 | 62.7146086
| 2429.933 | -4.246905 | 62.8153296
| 2429.884 | -4.246905 | 62.9160967
| 2429.723 | -4.246905 | 63.0167488
| 2429.884 | -4.246905 | 63.1174967
| 2430.273 | -4.246905 | 63.2183105
| 2429.464 | -4.246905 | 63.3183505
| 2429.755 | -4.246905 | 63.419132
| 2429.965 | -4.246905 | 63.5199544
| 2429.771 | -4.246905 | 63.6207491
| 2430.434 | -4.246905 | 63.7215967
| 2430.434 | -4.246905 | 63.8224497
| 2429.998 | -4.246905 | 63.923173
| 2430.159 | -4.246905 | 64.0239698
| 2430.418 | -4.246905 | 64.1248854
| 2430.321 | -4.246905 | 64.2255511
| 2430.159 | -4.248748 | 64.3921405
| 2430.273 | -4.250608 | 64.4929207
| 2429.788 | -4.252469 | 64.593726
| 2429.917 | -4.254327 | 64.6944079
| 2429.723 | -4.256189 | 64.7952706
| 2429.982 | -4.258123 | 64.9010296
| 2428.947 | -4.259982 | 65.0017878
| 2429.044 | -4.261842 | 65.1025523
| 2428.818 | -4.263703 | 65.2033511
| 2428.575 | -4.265561 | 65.3040403
| 2428.607 | -4.26742 | 65.4047249
| 2428.042 | -4.269281 | 65.5055735
| 2427.912 | -4.271141 | 65.6063209
| 2428.042 | -4.273002 | 65.7071581
| 2428.106 | -4.274863 | 65.8079666
| 2427.346 | -4.27672 | 65.9086039
| 2427.896 | -4.278581 | 66.0094041
| 2427.168 | -4.28044 | 66.1101427
| 2426.57 | -4.282301 | 66.2109839
| 2426.813 | -4.284182 | 66.3128491
| 2425.778 | -4.286039 | 66.4134957
| 2425.471 | -4.287898 | 66.5142241
| 2426.457 | -4.289759 | 66.6150098
| 2426.215 | -4.291618 | 66.7157211
| 2425.891 | -4.293479 | 66.8165581
| 2425.94 | -4.295341 | 66.9174411
| 2425.875 | -4.297199 | 67.0181059
| 2425.31 | -4.299061 | 67.1189768
| 2425.018 | -4.300921 | 67.2197715
| 2425.293 | -4.30278 | 67.320495
| 2425.051 | -4.30464 | 67.4212297
| 2425.552 | -4.306499 | 67.5219454
| 2424.356 | -4.308359 | 67.6227232
| 2424.162 | -4.31022 | 67.723564
| 2424.113 | -4.312082 | 67.8244442
| 2424.404 | -4.313945 | 67.9253959
| 2424.242 | -4.315802 | 68.0259735
| 2424.113 | -4.317659 | 68.1266268
| 2423.903 | -4.31952 | 68.2274525
| 2423.402 | -4.321381 | 68.3282573
| 2423.418 | -4.32324 | 68.4289757
| 2423.612 | -4.325098 | 68.5296196
| 2422.448 | -4.326957 | 68.6303658
| 2423.418 | -4.328818 | 68.7311727
| 2423.224 | -4.330679 | 68.8319786
| 2422.658 | -4.332539 | 68.9327882
| 2422.011 | -4.334401 | 69.0336409
| 2422.011 | -4.336259 | 69.1343102
| 2422.399 | -4.338121 | 69.23517
| 2421.737 | -4.339981 | 69.3359688
| 2421.446 | -4.341838 | 69.4365632
| 2421.171 | -4.343699 | 69.5373993
| 2421.122 | -4.345561 | 69.6382625
| 2420.783 | -4.347421 | 69.7390708
| 2420.847 | -4.346317 | 69.8815956
| 2421.316 | -4.344459 | 69.9822554
| 2421.478 | -4.342598 | 70.0830602
| 2421.51 | -4.340736 | 70.1839663
| 2421.51 | -4.338877 | 70.284659
| 2422.011 | -4.337017 | 70.3854184
| 2422.529 | -4.335158 | 70.4861824
| 2422.286 | -4.333296 | 70.5870317
| 2422.416 | -4.331433 | 70.6879841
| 2422.998 | -4.329574 | 70.7886861
| 2422.674 | -4.327715 | 70.8894169
| 2422.836 | -4.325856 | 70.9901383
| 2423.467 | -4.323995 | 71.0909459
| 2423.822 | -4.322131 | 71.1919198
| 2423.596 | -4.320275 | 71.292477
| 2424.226 | -4.318413 | 71.3933454
| 2424.097 | -4.316555 | 71.4940325
| 2424.145 | -4.314694 | 71.5948544
| 2424.436 | -4.312835 | 71.6955974
| 2424.436 | -4.310976 | 71.796308
| 2424.598 | -4.309114 | 71.8971772
| 2425.245 | -4.307254 | 71.9979484
| 2425.665 | -4.305395 | 72.0986845
| 2425.229 | -4.303533 | 72.1995246
| 2425.73 | -4.301675 | 72.3002193
| 2426.279 | -4.299814 | 72.4010185
| 2425.972 | -4.297951 | 72.5019926
| 2426.263 | -4.296094 | 72.6025989
| 2427.395 | -4.294233 | 72.7033834
| 2427.007 | -4.292376 | 72.8040253
| 2427.605 | -4.290513 | 72.9049675
| 2427.476 | -4.288656 | 73.0055725
| 2427.718 | -4.286796 | 73.1063018
| 2428.042 | -4.284938 | 73.2070127
| 2428.171 | -4.283074 | 73.3080036
| 2427.815 | -4.281218 | 73.4085229
| 2427.767 | -4.279357 | 73.509351
| 2428.203 | -4.277497 | 73.610133
| 2428.284 | -4.275636 | 73.7109673
| 2428.591 | -4.273778 | 73.8115918
| 2428.898 | -4.271918 | 73.9123703
| 2429.319 | -4.270059 | 74.0130859
| 2430.273 | -4.268196 | 74.1140213
| 2429.335 | -4.26634 | 74.2146119
| 2430.418 | -4.264477 | 74.315508
| 2430.143 | -4.262618 | 74.4162227
| 2430.612 | -4.260758 | 74.5170219
| 2430.305 | -4.258894 | 74.6180024
| 2430.887 | -4.257037 | 74.7186437
| 2430.725 | -4.255177 | 74.8193717
| 2431.55 | -4.253314 | 74.9203389
| 2431.647 | -4.251456 | 75.0209898
| 2431.178 | -4.249593 | 75.1219404
| 2431.889 | -4.247736 | 75.2225102
| 2432.762 | -4.241268 | 75.39019
| 2433.053 | -4.235857 | 75.4909669
| 2432.811 | -4.230347 | 75.5915459
| 2433.942 | -4.22471 | 75.692434
| 2433.974 | -4.218966 | 75.793209
| 2434.718 | -4.213104 | 75.8940316
| 2434.573 | -4.207132 | 75.9947183
| 2435.187 | -4.201038 | 76.095446
| 2436.092 | -4.194822 | 76.1961842
| 2437.143 | -4.188476 | 76.2969947
| 2436.949 | -4.182003 | 76.3977956
| 2437.353 | -4.175401 | 76.4985917
| 2438.469 | -4.168668 | 76.5993508
| 2438.695 | -4.161809 | 76.6999847
| 2439.115 | -4.154855 | 76.8000147
| 2439.099 | -4.147721 | 76.9006141
| 2440.101 | -4.140426 | 77.0014632
| 2440.425 | -4.132995 | 77.1021605
| 2441.767 | -4.125407 | 77.2029664
| 2442.575 | -4.117672 | 77.303696
| 2442.785 | -4.10976 | 77.4046935
| 2443.108 | -4.101717 | 77.5053458
| 2443.383 | -4.093491 | 77.6062485
| 2444.175 | -4.085113 | 77.7069982
| 2444.838 | -4.076626 | 77.8070424
| 2445.274 | -4.067925 | 77.9076088
| 2446.972 | -4.059027 | 78.0084171
| 2447.376 | -4.056626 | 78.1360053
| 2446.859 | -4.056626 | 78.2369418
| 2446.697 | -4.056626 | 78.3375404
| 2446.6 | -4.056626 | 78.4382864
| 2446.632 | -4.056626 | 78.5390051
| 2446.616 | -4.056626 | 78.6398004
| 2446.794 | -4.056626 | 78.7406253
| 2447.295 | -4.056626 | 78.841353
| 2446.471 | -4.056626 | 78.9422071
| 2446.503 | -4.056626 | 79.0429086
| 2446.277 | -4.056626 | 79.1436665
| 2447.004 | -4.056626 | 79.2443559
| 2446.26 | -4.056626 | 79.3450852
| 2446.697 | -4.056626 | 79.4457828
| 2446.374 | -4.056626 | 79.5466444
| 2447.23 | -4.056626 | 79.6473635
| 2446.471 | -4.056626 | 79.748216
| 2446.697 | -4.056626 | 79.8490123
| 2447.101 | -4.056626 | 79.9495146
| 2447.085 | -4.056626 | 80.0503414
| 2446.939 | -4.056626 | 80.1510667
| 2446.81 | -4.056626 | 80.2518873
| 2447.279 | -4.056626 | 80.352585
| 2447.004 | -4.056626 | 80.4533198
| 2446.875 | -4.056626 | 80.5542267
| 2447.004 | -4.056626 | 80.6549661
| 2446.778 | -4.056626 | 80.755748
| 2447.182 | -4.056626 | 80.8565828
| 2446.972 | -4.056626 | 80.9571587
| 2447.166 | -4.056626 | 81.0581117
| 2446.697 | -4.056626 | 81.159012
| 2446.939 | -4.056626 | 81.2596354
| 2446.665 | -4.056626 | 81.3604657
| 2446.81 | -4.056626 | 81.4612159
| 2447.23 | -4.056626 | 81.5619651
| 2446.972 | -4.056626 | 81.6627773
| 2447.942 | -4.056626 | 81.7635969
| 2447.521 | -4.056626 | 81.8644543
| 2447.699 | -4.056626 | 81.9652386
| 2447.521 | -4.056626 | 82.0659428
| 2447.473 | -4.056626 | 82.1666362
| 2447.602 | -4.056626 | 82.2672979
| 2447.909 | -4.056626 | 82.368089
| 2447.715 | -4.056626 | 82.4689734
| 2447.829 | -4.056626 | 82.5695322
| 2447.958 | -4.056626 | 82.6704385
| 2447.877 | -4.056626 | 82.7711865
| 2447.457 | -4.056626 | 82.8719916
| 2447.796 | -4.056626 | 82.9727442
| 2447.829 | -4.060346 | 83.1373409
| 2447.958 | -4.064096 | 83.238003
| 2447.343 | -4.067849 | 83.3387158
| 2447.441 | -4.071602 | 83.4394544
| 2446.939 | -4.075356 | 83.5402208
| 2447.036 | -4.079149 | 83.6430293
| 2446.26 | -4.082903 | 83.7437802
| 2446.309 | -4.086651 | 83.844384
| 2446.131 | -4.090407 | 83.9451825
| 2445.565 | -4.094166 | 84.0460758
| 2445.048 | -4.097925 | 84.1469682
| 2444.692 | -4.101673 | 84.2475581
| 2444.773 | -4.105427 | 84.3483249
| 2445.42 | -4.109178 | 84.44901
| 2444.709 | -4.112933 | 84.5497921
| 2443.836 | -4.116687 | 84.6505582
| 2443.739 | -4.120438 | 84.7512392
| 2443.771 | -4.124198 | 84.8521588
| 2443.318 | -4.127949 | 84.9528159
| 2442.947 | -4.131702 | 85.0535606
| 2443.011 | -4.135455 | 85.15429
| 2442.559 | -4.139187 | 85.2544491
| 2442.041 | -4.142947 | 85.3553844
| 2442.106 | -4.146682 | 85.4556344
| 2441.847 | -4.150435 | 85.5563538
| 2441.912 | -4.154193 | 85.657221
| 2441.039 | -4.157948 | 85.7580066
| 2441.411 | -4.161704 | 85.8588153
| 2440.716 | -4.165459 | 85.959594
| 2440.845 | -4.169211 | 86.0603126
| 2439.778 | -4.172968 | 86.1611435
| 2439.487 | -4.176716 | 86.2617363
| 2439.697 | -4.180473 | 86.3625759
| 2439.051 | -4.184225 | 86.463278
| 2439.358 | -4.187983 | 86.5641609
| 2438.921 | -4.191732 | 86.6647824
| 2438.679 | -4.195489 | 86.7656168
| 2438.242 | -4.199242 | 86.866357
| 2437.709 | -4.202997 | 86.9671278
| 2438.016 | -4.206755 | 87.0680086
| 2436.884 | -4.210505 | 87.168642
| 2437.143 | -4.214254 | 87.2692883
| 2436.593 | -4.218009 | 87.3700633
| 2435.753 | -4.221771 | 87.4710407
| 2436.852 | -4.225522 | 87.5717189
| 2435.704 | -4.229275 | 87.6724395
| 2435.494 | -4.233027 | 87.7731634
| 2435.446 | -4.236794 | 87.8742451
| 2435.72 | -4.240549 | 87.9750469
| 2434.945 | -4.244301 | 88.0757573
| 2435.268 | -4.248051 | 88.1764026
| 2434.427 | -4.251807 | 88.2772157
| 2433.781 | -4.255565 | 88.3780642
| 2433.958 | -4.259315 | 88.4787172
| 2434.201 | -4.256493 | 88.6052604
| 2434.039 | -4.252732 | 88.7062142
| 2434.896 | -4.248972 | 88.8071167
| 2434.249 | -4.245221 | 88.9077863
| 2435.494 | -4.241464 | 89.0086373
| 2435.106 | -4.237706 | 89.1094923
| 2435.963 | -4.233956 | 89.2101574
| 2436.044 | -4.230198 | 89.3110096
| 2436.125 | -4.22647 | 89.411079
| 2436.965 | -4.222717 | 89.5118105
| 2436.804 | -4.218966 | 89.612503
| 2437.321 | -4.215211 | 89.7132631
| 2437.693 | -4.211457 | 89.814037
| 2438.145 | -4.207704 | 89.9147562
| 2438.145 | -4.20395 | 90.0155146
| 2438.453 | -4.200198 | 90.1162376
| 2438.242 | -4.196435 | 90.2172186
| 2439.293 | -4.192678 | 90.3180545
| 2439.374 | -4.188925 | 90.4187926
| 2439.827 | -4.185172 | 90.519535
| 2439.309 | -4.181417 | 90.6203131
| 2440.392 | -4.177665 | 90.7210259
| 2440.473 | -4.173913 | 90.8217252
| 2440.473 | -4.170156 | 90.9225746
| 2441.201 | -4.166404 | 91.0232586
| 2441.799 | -4.16265 | 91.1240299
| 2442.187 | -4.158886 | 91.2250528
| 2442.575 | -4.15514 | 91.3256084
| 2442.413 | -4.151386 | 91.4263573
| 2442.898 | -4.147629 | 91.5271907
| 2443.609 | -4.143873 | 91.6280014
| 2443.367 | -4.140122 | 91.7286797
| 2443.69 | -4.136372 | 91.8293366
| 2444.207 | -4.13261 | 91.9303104
| 2444.191 | -4.128857 | 92.0310318
| 2445.468 | -4.125101 | 92.1318413
| 2445.21 | -4.121348 | 92.2325867
| 2445.291 | -4.117594 | 92.3333359
| 2445.679 | -4.113839 | 92.434136
| 2446.244 | -4.11008 | 92.5350217
| 2445.905 | -4.106327 | 92.6357515
| 2446.535 | -4.102572 | 92.7365375
| 2446.891 | -4.098819 | 92.8372719
| 2446.616 | -4.095062 | 92.9380991
| 2447.23 | -4.091305 | 93.0389504
| 2447.166 | -4.087575 | 93.1390577
| 2447.618 | -4.083823 | 93.2397811
| 2448.394 | -4.080075 | 93.3403597
| 2448.297 | -4.076319 | 93.4411852
| 2448.75 | -4.072562 | 93.5420202
| 2448.54 | -4.06881 | 93.6427194
| 2449.089 | -4.065058 | 93.74342
| 2449.251 | -4.061309 | 93.8440619
| 2449.801 | -4.057554 | 93.9448291
| 2449.736 | -4.04719 | 94.0824728
| 2450.383 | -4.037884 | 94.1832593
| 2450.9 | -4.028383 | 94.2841124
| 2451.74 | -4.018702 | 94.384855
| 2452.096 | -4.008828 | 94.4855775
| 2452.92 | -3.998749 | 94.5863558
| 2453.696 | -3.988477 | 94.6870448
| 2454.003 | -3.977996 | 94.7877512
| 2454.602 | -3.967299 | 94.8885023
| 2455.701 | -3.956381 | 94.9892983
| 2456.283 | -3.945255 | 95.0899958
| 2457.01 | -3.933886 | 95.1908452
| 2457.786 | -3.922306 | 95.2915459
| 2458.853 | -3.910477 | 95.3923804
| 2459.257 | -3.898416 | 95.4931603
| 2459.386 | -3.886188 | 95.5933198
| 2460.728 | -3.873648 | 95.694017
| 2461.698 | -3.860842 | 95.794816
| 2461.94 | -3.847784 | 95.8955606
| 2462.684 | -3.834459 | 95.9963408
| 2463.411 | -3.820868 | 96.097098
| 2464.721 | -3.806985 | 96.1979862
| 2464.979 | -3.792859 | 96.2986036
| 2466.03 | -3.778424 | 96.399399
| 2466.693 | -3.763708 | 96.5001223
| 2467.84 | -3.748696 | 96.6008367
| 2468.018 | -3.733377 | 96.70158
| 2469.165 | -3.717753 | 96.8023003
| 2470.249 | -3.701815 | 96.9030145
| 2470.814 | -3.685533 | 97.003863
| 2471.17 | -3.677538 | 97.1532825
| 2471.396 | -3.677538 | 97.2542706
| 2471.089 | -3.677538 | 97.3550315
| 2472.01 | -3.677538 | 97.4556837
| 2471.752 | -3.677538 | 97.556596
| 2471.719 | -3.677538 | 97.6572773
| 2471.509 | -3.677538 | 97.7580386
| 2471.752 | -3.677538 | 97.8581056
| 2471.412 | -3.677538 | 97.9590108
| 2472.334 | -3.677538 | 98.0596544
| 2472.043 | -3.677538 | 98.1604042
| 2471.655 | -3.677538 | 98.2611254
| 2471.574 | -3.677538 | 98.3620285
| 2472.415 | -3.677538 | 98.4628106
| 2470.96 | -3.677538 | 98.5635699
| 2471.509 | -3.677538 | 98.6643028
| 2471.913 | -3.677538 | 98.7650163
| 2471.542 | -3.677538 | 98.8657445
| 2471.946 | -3.677538 | 98.9665824
| 2472.01 | -3.677538 | 99.0674226
| 2471.736 | -3.677538 | 99.1681427
| 2472.059 | -3.677538 | 99.2689925
| 2472.317 | -3.677538 | 99.3697089
| 2472.075 | -3.677538 | 99.4705034
| 2471.865 | -3.677538 | 99.5713126
| 2472.317 | -3.677538 | 99.6720154
| 2472.398 | -3.677538 | 99.7728377
| 2472.14 | -3.677538 | 99.8735583
| 2472.01 | -3.677538 | 99.9743646
| 2472.867 | -3.677538 | 100.0750945
| 2472.01 | -3.677538 | 100.175828
| 2472.705 | -3.677538 | 100.2765733
| 2472.625 | -3.677538 | 100.3773026
| 2472.479 | -3.677538 | 100.4780543
| 2472.172 | -3.677538 | 100.5790194
| 2472.14 | -3.677538 | 100.6795546
| 2472.204 | -3.677538 | 100.7802805
| 2472.447 | -3.677538 | 100.881148
| 2472.447 | -3.677538 | 100.9820318
| 2472.608 | -3.677538 | 101.0825047
| 2472.237 | -3.677538 | 101.1834549
| 2471.962 | -3.677538 | 101.2842389
| 2472.398 | -3.677538 | 101.3850111
| 2472.382 | -3.677538 | 101.4858449
| 2472.35 | -3.677538 | 101.5866282
| 2472.301 | -3.677538 | 101.6872823
| 2472.544 | -3.677538 | 101.7883792
| 2472.786 | -3.677538 | 101.889001
| 2472.705 | -3.677538 | 101.9897213
| 2471.913 | -3.684941 | 102.1544153
| 2471.865 | -3.692432 | 102.2553362
| 2471.024 | -3.699907 | 102.3560418
| 2471.202 | -3.707391 | 102.4568709
| 2470.798 | -3.714861 | 102.5575108
| 2470.119 | -3.722331 | 102.6592406
| 2470.281 | -3.729813 | 102.7600388
| 2469.731 | -3.737293 | 102.8608157
| 2469.23 | -3.744774 | 102.9615981
| 2468.955 | -3.752246 | 103.0622606
| 2468.568 | -3.759725 | 103.1630287
| 2468.179 | -3.767208 | 103.2638339
| 2467.873 | -3.774683 | 103.364541
| 2467.177 | -3.782165 | 103.4653402
| 2467.533 | -3.789648 | 103.5661579
| 2467.371 | -3.797141 | 103.6671125
| 2466.482 | -3.804606 | 103.7676862
| 2465.723 | -3.812088 | 103.868478
| 2465.707 | -3.819568 | 103.969263
| 2464.931 | -3.82705 | 104.0700579
| 2464.51 | -3.834519 | 104.1706843
| 2464.834 | -3.842006 | 104.2715558
| 2464.526 | -3.849496 | 104.3724554
| 2464.009 | -3.856972 | 104.4731817
| 2463.185 | -3.86446 | 104.5740595
| 2463.072 | -3.871932 | 104.6747294
| 2463.201 | -3.879414 | 104.7755305
| 2462.474 | -3.886894 | 104.8763034
| 2461.908 | -3.894381 | 104.9771645
| 2461.536 | -3.90185 | 105.0777973
| 2461.374 | -3.909337 | 105.1786676
| 2461.261 | -3.916816 | 105.2794209
| 2460.259 | -3.924295 | 105.38018
| 2459.596 | -3.931784 | 105.4810771
| 2460.324 | -3.939253 | 105.5817046
| 2460.049 | -3.946733 | 105.6824747
| 2458.772 | -3.954209 | 105.7831973
| 2458.433 | -3.961692 | 105.8840166
| 2459.402 | -3.969166 | 105.984704
| 2459.031 | -3.976638 | 106.0853742
| 2458.271 | -3.984122 | 106.1862063
| 2457.592 | -3.991604 | 106.2870051
| 2457.285 | -3.999084 | 106.3877713
| 2457.059 | -4.006563 | 106.4885315
| 2456.719 | -4.014034 | 106.5891926
| 2456.105 | -4.021521 | 106.6900601
| 2455.733 | -4.028993 | 106.7907281
| 2455.345 | -4.036465 | 106.8913896
| 2454.553 | -4.043948 | 106.9922036
| 2454.44 | -4.051422 | 107.0929005
| 2454.003 | -4.058904 | 107.193701
| 2453.68 | -4.066394 | 107.2946111
| 2453.551 | -4.073868 | 107.3952962
| 2452.856 | -4.081355 | 107.4961711
| 2453.519 | -4.074086 | 107.5990455
| 2453.664 | -4.066609 | 107.6997764
| 2454.343 | -4.059126 | 107.8005965
| 2454.812 | -4.051637 | 107.9014905
| 2454.763 | -4.044162 | 108.0021957
| 2455.555 | -4.03668 | 108.102998
| 2456.202 | -4.029207 | 108.2036785
| 2456.153 | -4.021729 | 108.3044233
| 2456.218 | -4.014254 | 108.4051232
| 2457.317 | -4.006762 | 108.5060659
| 2457.43 | -3.999292 | 108.606704
| 2457.35 | -3.991808 | 108.7075304
| 2458.093 | -3.984334 | 108.8082181
| 2458.384 | -3.976848 | 108.9090721
| 2459.095 | -3.969367 | 109.0098602
| 2459.483 | -3.961885 | 109.1106628
| 2459.257 | -3.954406 | 109.2114324
| 2459.904 | -3.946919 | 109.3122955
| 2460.081 | -3.939439 | 109.4130716
| 2460.243 | -3.931956 | 109.5138881
| 2460.89 | -3.924482 | 109.6145822
| 2460.987 | -3.917003 | 109.7153428
| 2461.488 | -3.909526 | 109.8160746
| 2461.601 | -3.902053 | 109.9167525
| 2462.506 | -3.894562 | 110.0176739
| 2463.314 | -3.887086 | 110.1183968
| 2463.266 | -3.879608 | 110.2191383
| 2463.961 | -3.872131 | 110.3198727
| 2464.236 | -3.864652 | 110.4206283
| 2464.413 | -3.857175 | 110.5213692
| 2464.656 | -3.849685 | 110.6222712
| 2465.076 | -3.842204 | 110.7230651
| 2465.028 | -3.834735 | 110.8236831
| 2465.755 | -3.827247 | 110.9245687
| 2465.642 | -3.81977 | 111.025305
| 2466.224 | -3.812284 | 111.1261528
| 2466.887 | -3.804809 | 111.2268707
| 2467.258 | -3.79733 | 111.3276273
| 2467.145 | -3.789853 | 111.4283623
| 2467.969 | -3.782373 | 111.5291329
| 2467.533 | -3.774901 | 111.6298005
| 2468.26 | -3.767413 | 111.730676
| 2468.761 | -3.759932 | 111.8314615
| 2469.311 | -3.752458 | 111.9321638
| 2471.057 | -3.744982 | 112.0328745
| 2469.828 | -3.737496 | 112.1337312
| 2470.782 | -3.730008 | 112.2346207
| 2470.944 | -3.722525 | 112.335425
| 2470.911 | -3.715055 | 112.4360741
| 2470.798 | -3.707576 | 112.5368315
| 2471.833 | -3.700095 | 112.6376219
| 2472.221 | -3.692613 | 112.7384188
| 2472.964 | -3.68514 | 112.8390939
| 2473.223 | -3.67766 | 112.9398728
| 2474.225 | -3.660772 | 113.0455488
| 2474.71 | -3.643658 | 113.1464603
| 2475.049 | -3.626235 | 113.2471484
| 2476.407 | -3.608428 | 113.3480252
| 2477.668 | -3.590283 | 113.4487744
| 2478.637 | -3.571764 | 113.5495702
| 2478.928 | -3.552882 | 113.6503019
| 2479.769 | -3.533616 | 113.7510481
| 2481.143 | -3.513967 | 113.8517702
| 2482.015 | -3.493904 | 113.9525748
| 2483.276 | -3.473437 | 114.0533711
| 2484.052 | -3.452581 | 114.1540481
| 2484.359 | -3.431285 | 114.2548217
| 2486.509 | -3.409549 | 114.3556365
| 2487.462 | -3.387418 | 114.4562486
| 2488.335 | -3.364771 | 114.5571732
| 2488.868 | -3.34167 | 114.658077
| 2490.759 | -3.318185 | 114.7586281
| 2491.228 | -3.294175 | 114.859391
| 2492.23 | -3.269684 | 114.9601377
| 2494.186 | -3.244651 | 115.0610689
| 2495.139 | -3.219173 | 115.1617605
| 2495.689 | -3.193192 | 115.2624093
| 2496.432 | -3.166655 | 115.3631769
| 2498.517 | -3.139539 | 115.4640964
| 2499.164 | -3.11197 | 115.5646721
| 2500.651 | -3.083779 | 115.6654785
| 2501.006 | -3.055087 | 115.7660468
| 2502.04 | -3.025746 | 115.8668483
| 2504.061 | -2.995821 | 115.9676225
| 2505.628 | -2.965313 | 116.0683221
| 2506.63 | -2.934182 | 116.1690425
| 2507.099 | -2.921942 | 116.3087027
| 2507.325 | -2.921942 | 116.4096764
| 2506.533 | -2.921942 | 116.5104448
| 2506.582 | -2.921942 | 116.6111991
| 2506.145 | -2.921942 | 116.7120223
| 2506.711 | -2.921942 | 116.8126485
| 2507.083 | -2.921942 | 116.9134727
| 2506.808 | -2.921942 | 117.014222
| 2506.97 | -2.921942 | 117.1150774
| 2507.293 | -2.921942 | 117.2157509
| 2506.663 | -2.921942 | 117.31652
| 2506.937 | -2.921942 | 117.417384
| 2507.648 | -2.921942 | 117.5182212
| 2506.84 | -2.921942 | 117.6189144
| 2506.921 | -2.921942 | 117.7196117
| 2507.438 | -2.921942 | 117.8204794
| 2507.309 | -2.921942 | 117.9211334
| 2506.873 | -2.921942 | 118.0220964
| 2507.357 | -2.921942 | 118.1227784
| 2507.665 | -2.921942 | 118.2235181
| 2506.873 | -2.921942 | 118.3242191
| 2507.244 | -2.921942 | 118.4252296
| 2507.261 | -2.921942 | 118.5258467
| 2507.261 | -2.921942 | 118.6266375
| 2507.713 | -2.921942 | 118.7272421
| 2507.955 | -2.921942 | 118.8280443
| 2507.923 | -2.921942 | 118.9288385
| 2507.826 | -2.921942 | 119.0296059
| 2507.261 | -2.921942 | 119.1304175
| 2508.149 | -2.921942 | 119.2311508
| 2507.616 | -2.921942 | 119.3318731
| 2507.826 | -2.921942 | 119.4327029
| 2508.101 | -2.921942 | 119.5333854
| 2507.939 | -2.921942 | 119.6342676
| 2508.279 | -2.921942 | 119.7350715
| 2507.891 | -2.921942 | 119.8359006
| 2508.376 | -2.921942 | 119.9366406
| 2508.101 | -2.921942 | 120.0372982
| 2508.295 | -2.921942 | 120.1380396
| 2508.166 | -2.921942 | 120.238769
| 2508.376 | -2.921942 | 120.3396412
| 2508.618 | -2.921942 | 120.4403188
| 2509.054 | -2.921942 | 120.5411165
| 2508.731 | -2.921942 | 120.6417833
| 2509.054 | -2.921942 | 120.7425414
| 2508.796 | -2.921942 | 120.8432971
| 2508.812 | -2.921942 | 120.94404
| 2508.909 | -2.921942 | 121.0448979
| 2509.168 | -2.921942 | 121.1456828
| 2507.487 | -2.936777 | 121.3103743
| 2507.261 | -2.951762 | 121.4110926
| 2506.566 | -2.966787 | 121.5120753
| 2505.968 | -2.981761 | 121.6127133
| 2505.127 | -3.01159 | 121.8141925
| 2504.513 | -3.026606 | 121.9151132
| 2503.624 | -3.04163 | 122.0160888
| 2503.317 | -3.056614 | 122.1167947
| 2503.382 | -3.071611 | 122.217593
| 2502.154 | -3.086605 | 122.3183633
| 2501.119 | -3.101596 | 122.4191186
| 2501.604 | -3.116482 | 122.5191712
| 2501.168 | -3.131443 | 122.6197186
| 2500.521 | -3.146422 | 122.7203944
| 2499.907 | -3.161419 | 122.8211864
| 2499.018 | -3.176434 | 122.9221079
| 2498.954 | -3.191313 | 123.0221095
| 2498.243 | -3.206286 | 123.1227418
| 2497.984 | -3.221266 | 123.223417
| 2497.095 | -3.236272 | 123.324272
| 2496.659 | -3.251242 | 123.4248892
| 2496.416 | -3.266247 | 123.5257392
| 2495.931 | -3.28125 | 123.6265731
| 2494.913 | -3.296243 | 123.7273388
| 2494.945 | -3.311232 | 123.828082
| 2494.945 | -3.326228 | 123.9288655
| 2494.396 | -3.341219 | 124.02962
| 2493.798 | -3.356213 | 124.1303929
| 2492.86 | -3.371191 | 124.2310631
| 2492.505 | -3.386179 | 124.3317977
| 2492.456 | -3.401172 | 124.4325648
| 2491.681 | -3.416168 | 124.5333502
| 2491.293 | -3.431173 | 124.6342019
| 2490.582 | -3.446177 | 124.7350406
| 2490.63 | -3.461172 | 124.8358224
| 2489.596 | -3.476139 | 124.9364153
| 2488.868 | -3.491144 | 125.0372661
| 2488.739 | -3.506067 | 125.1375616
| 2487.979 | -3.521087 | 125.2385123
| 2488.076 | -3.536116 | 125.3395174
| 2486.573 | -3.551005 | 125.4395895
| 2486.266 | -3.565887 | 125.5396105
| 2486.201 | -3.580881 | 125.6403863
| 2484.957 | -3.595869 | 125.7411164
| 2484.424 | -3.610863 | 125.8418953
| 2484.359 | -3.625836 | 125.9425265
| 2483.874 | -3.640836 | 126.0433394
| 2484.003 | -3.655825 | 126.1440849
| 2483.195 | -3.67083 | 126.2449275
| 2482.436 | -3.685824 | 126.3457036
| 2481.724 | -3.700798 | 126.4463466
| 2481.611 | -3.715812 | 126.5472546
| 2481.256 | -3.714911 | 126.7437928
| 2482.274 | -3.699913 | 126.8445972
| 2482.662 | -3.68492 | 126.9453657
| 2483.696 | -3.669907 | 127.0462693
| 2483.163 | -3.654903 | 127.1471099
| 2483.987 | -3.639938 | 127.2476884
| 2484.44 | -3.624921 | 127.3486167
| 2485.555 | -3.609944 | 127.449275
| 2485.668 | -3.594936 | 127.5501462
| 2486.25 | -3.579957 | 127.6508161
| 2487.123 | -3.564979 | 127.751485
| 2487.689 | -3.549976 | 127.8523189
| 2488.513 | -3.534983 | 127.9530867
| 2488.545 | -3.519995 | 128.0538195
| 2489.66 | -3.505003 | 128.1545845
| 2489.353 | -3.490015 | 128.2553168
| 2490.711 | -3.475018 | 128.3561124
| 2490.63 | -3.460034 | 128.4568172
| 2491.875 | -3.445021 | 128.5577209
| 2492.456 | -3.430034 | 128.6584459
| 2493.119 | -3.415054 | 128.7591269
| 2493.006 | -3.40007 | 128.859839
| 2493.798 | -3.385069 | 128.9606588
| 2494.331 | -3.370088 | 129.0613473
| 2494.671 | -3.355083 | 129.1621934
| 2495.657 | -3.340072 | 129.2630789
| 2496.061 | -3.325107 | 129.3636607
| 2496.109 | -3.310121 | 129.4643824
| 2497.143 | -3.29513 | 129.5651381
| 2497.176 | -3.280111 | 129.6660792
| 2497.887 | -3.265132 | 129.7667509
| 2498.065 | -3.250157 | 129.867401
| 2498.986 | -3.235162 | 129.9681794
| 2499.584 | -3.220144 | 130.0691171
| 2499.519 | -3.205187 | 130.1696407
| 2500.44 | -3.190185 | 130.2704666
| 2500.715 | -3.175202 | 130.3711718
| 2500.925 | -3.160192 | 130.4720539
| 2501.281 | -3.145222 | 130.5726639
| 2501.895 | -3.130205 | 130.6735919
| 2502.558 | -3.115226 | 130.7742686
| 2503.253 | -3.100217 | 130.8751448
| 2503.931 | -3.085247 | 130.9757532
| 2504.271 | -3.070244 | 131.076589
| 2504.384 | -3.055257 | 131.1773167
| 2505.257 | -3.040256 | 131.2781411
| 2505.709 | -3.025273 | 131.3788402
| 2506.743 | -3.010278 | 131.4796225
| 2506.986 | -2.995294 | 131.5803295
| 2507.131 | -2.980303 | 131.6810806
| 2507.6 | -2.965326 | 131.7817418
| 2507.907 | -2.950442 | 131.8817797
| 2508.812 | -2.935462 | 131.9824579
| 2510.202 | -2.889903 | 132.1771089
| 2511.204 | -2.857302 | 132.2776891
| 2511.947 | -2.823994 | 132.3784103
| 2513.596 | -2.789991 | 132.4791937
| 2514.388 | -2.755319 | 132.5799235
| 2515.939 | -2.719898 | 132.6807872
| 2517.086 | -2.683818 | 132.7814864
| 2518.541 | -2.646961 | 132.8823143
| 2519.785 | -2.609356 | 132.9831466
| 2521.611 | -2.571275 | 133.083236
| 2522.5 | -2.532257 | 133.183763
| 2523.922 | -2.492361 | 133.2845146
| 2525.926 | -2.451621 | 133.3853548
| 2526.912 | -2.410058 | 133.4861914
| 2528.318 | -2.367631 | 133.5870804
| 2529.643 | -2.324304 | 133.6880581
| 2531.34 | -2.280238 | 133.7887229
| 2533.489 | -2.235302 | 133.8893382
| 2535.622 | -2.18939 | 133.9901013
| 2536.898 | -2.142888 | 134.0901409
| 2538.175 | -2.095174 | 134.1907581
| 2539.807 | -2.046432 | 134.2915063
| 2540.97 | -1.996711 | 134.392237
| 2542.829 | -1.945915 | 134.493103
| 2543.96 | -1.894097 | 134.5939538
| 2545.495 | -1.841318 | 134.6946368
| 2547.628 | -1.787449 | 134.7953596
| 2548.872 | -1.732376 | 134.896287
| 2550.504 | -1.676265 | 134.9970723
| 2551.991 | -1.619115 | 135.0976889
| 2554.253 | -1.560715 | 135.1984646
| 2556.143 | -1.501125 | 135.2992521
| 2557.743 | -1.440403 | 135.3999153
| 2557.953 | -1.41351 | 135.5446809
| 2557.937 | -1.41351 | 135.6455848
| 2558.502 | -1.41351 | 135.7463468
| 2558.066 | -1.41351 | 135.8471289
| 2558.761 | -1.41351 | 135.9479083
| 2558.405 | -1.41351 | 136.0485076
| 2558.422 | -1.41351 | 136.1493343
| 2558.405 | -1.41351 | 136.2501681
| 2558.422 | -1.41351 | 136.3508917
| 2558.454 | -1.41351 | 136.4515727
| 2558.906 | -1.41351 | 136.5522634
| 2558.777 | -1.41351 | 136.6531302
| 2558.729 | -1.41351 | 136.7539547
| 2558.923 | -1.41351 | 136.8547941
| 2559.116 | -1.41351 | 136.9555773
| 2559.407 | -1.41351 | 137.0561058
| 2558.858 | -1.41351 | 137.1569905
| 2559.068 | -1.41351 | 137.2578147
| 2558.939 | -1.41351 | 137.3585393
| 2559.31 | -1.41351 | 137.4592858
| 2559.44 | -1.41351 | 137.5599721
| 2559.634 | -1.41351 | 137.6607379
| 2559.504 | -1.41351 | 137.7615556
| 2559.666 | -1.41351 | 137.8623063
| 2559.536 | -1.41351 | 137.9631062
| 2559.197 | -1.41351 | 138.0639382
| 2559.407 | -1.41351 | 138.1647712
| 2559.892 | -1.41351 | 138.2653527
| 2559.634 | -1.41351 | 138.3661793
| 2560.441 | -1.41351 | 138.4671328
| 2559.973 | -1.41351 | 138.5679171
| 2560.571 | -1.41351 | 138.6685794
| 2559.763 | -1.41351 | 138.7694859
| 2560.15 | -1.41351 | 138.8701086
| 2560.361 | -1.41351 | 138.9708592
| 2560.199 | -1.41351 | 139.0717575
| 2560.344 | -1.41351 | 139.1724865
| 2559.843 | -1.41351 | 139.2732806
| 2559.827 | -1.41351 | 139.3741753
| 2559.423 | -1.41351 | 139.4748907
| 2559.165 | -1.41351 | 139.5757197
| 2560.231 | -1.41351 | 139.6763548
| 2560.409 | -1.41351 | 139.7772016
| 2559.326 | -1.41351 | 139.8778846
| 2560.409 | -1.41351 | 139.9786645
| 2560.102 | -1.41351 | 140.0794393
| 2560.409 | -1.41351 | 140.1801909
| 2560.829 | -1.41351 | 140.280886
| 2560.134 | -1.41351 | 140.3816885
| 2559.294 | -1.443196 | 140.5463164
| 2558.858 | -1.473179 | 140.6471484
| 2558.438 | -1.503136 | 140.7478956
| 2557.565 | -1.533166 | 140.8488892
| 2556.159 | -1.592476 | 141.0493183
| 2555.497 | -1.622445 | 141.1501044
| 2554.705 | -1.652396 | 141.2508315
| 2554.075 | -1.682364 | 141.3516168
| 2552.976 | -1.712333 | 141.4524046
| 2552.702 | -1.742313 | 141.5532292
| 2551.764 | -1.772313 | 141.6541206
| 2551.474 | -1.802262 | 141.7548393
| 2550.65 | -1.83222 | 141.8555895
| 2549.939 | -1.862182 | 141.9563533
| 2548.549 | -1.892163 | 142.0571823
| 2547.935 | -1.922105 | 142.1578807
| 2547.466 | -1.952057 | 142.2586085
| 2547.095 | -1.982014 | 142.3593558
| 2546.06 | -2.012024 | 142.4602836
| 2545.14 | -2.041958 | 142.5609509
| 2544.623 | -2.07193 | 142.6617483
| 2543.394 | -2.101903 | 142.7625508
| 2542.538 | -2.131874 | 142.8633456
| 2542.619 | -2.161848 | 142.964148
| 2541.649 | -2.191769 | 143.0647759
| 2540.89 | -2.221757 | 143.1656265
| 2540.05 | -2.251708 | 143.2663541
| 2538.918 | -2.281698 | 143.3672109
| 2538.692 | -2.311716 | 143.4681637
| 2537.706 | -2.341642 | 143.5688052
| 2537.351 | -2.371645 | 143.6697088
| 2536.834 | -2.401605 | 143.7704658
| 2535.266 | -2.431577 | 143.8712638
| 2534.571 | -2.461572 | 143.9721397
| 2533.925 | -2.491499 | 144.0727849
| 2533.02 | -2.521428 | 144.1734372
| 2532.245 | -2.551383 | 144.2741778
| 2531.404 | -2.581386 | 144.3750796
| 2530.742 | -2.611295 | 144.4756668
| 2530.063 | -2.641258 | 144.5764325
| 2529.675 | -2.671253 | 144.6773085
| 2528.851 | -2.701211 | 144.7780581
| 2527.995 | -2.731162 | 144.8787838
| 2527.494 | -2.761113 | 144.9795134
| 2526.605 | -2.791106 | 145.0803789
| 2526.088 | -2.821079 | 145.1811819
| 2525.215 | -2.851013 | 145.2818519
| 2523.567 | -2.880989 | 145.3826611
| 2523.502 | -2.910946 | 145.4834105
| 2522.888 | -2.940921 | 145.5842179
| 2521.708 | -2.970928 | 145.6851319
| 2520.674 | -3.000878 | 145.7858547
| 2522.112 | -2.996117 | 145.9724297
| 2521.886 | -2.966174 | 146.0731289
| 2522.419 | -2.936199 | 146.1739367
| 2523.631 | -2.906234 | 146.2747114
| 2524.779 | -2.876256 | 146.3755295
| 2525.457 | -2.846275 | 146.4763558
| 2526.169 | -2.816297 | 146.5771759
| 2526.718 | -2.786326 | 146.6779695
| 2527.752 | -2.756342 | 146.7788062
| 2528.059 | -2.726399 | 146.8795071
| 2529.061 | -2.696435 | 146.9802789
| 2529.918 | -2.666437 | 147.0811619
| 2530.338 | -2.636464 | 147.1819643
| 2531.194 | -2.606534 | 147.2826219
| 2531.841 | -2.576541 | 147.3834894
| 2532.988 | -2.546581 | 147.4842445
| 2533.327 | -2.516634 | 147.5849599
| 2534.458 | -2.486614 | 147.6859181
| 2535.266 | -2.456674 | 147.7866083
| 2536.187 | -2.426728 | 147.8873189
| 2536.527 | -2.396746 | 147.9881507
| 2537.642 | -2.366838 | 148.0887308
| 2537.642 | -2.336866 | 148.1895307
| 2538.304 | -2.306893 | 148.2903291
| 2539.177 | -2.276912 | 148.3911578
| 2540.518 | -2.24703 | 148.4916542
| 2540.987 | -2.217056 | 148.5924571
| 2541.536 | -2.187076 | 148.6932822
| 2541.989 | -2.15709 | 148.7941272
| 2542.312 | -2.127165 | 148.8947666
| 2543.782 | -2.097197 | 148.9955505
| 2544.623 | -2.067246 | 149.0962782
| 2544.816 | -2.03725 | 149.1971543
| 2545.77 | -2.007284 | 149.2979327
| 2546.481 | -1.97735 | 149.3986035
| 2547.111 | -1.94737 | 149.4994292
| 2548.307 | -1.917391 | 149.600249
| 2548.468 | -1.887476 | 149.7008546
| 2550.1 | -1.857495 | 149.8016836
| 2550.714 | -1.827559 | 149.9023582
| 2551.684 | -1.797582 | 150.0031726
| 2551.829 | -1.767666 | 150.1037811
| 2552.799 | -1.737671 | 150.2046576
| 2553.316 | -1.707694 | 150.3054731
| 2554.641 | -1.677749 | 150.4061777
| 2554.867 | -1.647798 | 150.5069067
| 2555.95 | -1.61781 | 150.607758
| 2556.45 | -1.587847 | 150.7085248
| 2557 | -1.557898 | 150.8092441
| 2558.115 | -1.527884 | 150.9101852
| 2558.987 | -1.497925 | 151.0109362
| 2560.005 | -1.467984 | 151.1116296
| 2560.926 | -1.438009 | 151.2124393
| 2563.996 | -1.351048 | 151.3981186
| 2564.982 | -1.287337 | 151.4987199
| 2566.646 | -1.222187 | 151.5995489
| 2568.31 | -1.155786 | 151.7002727
| 2570.217 | -1.087935 | 151.8011504
| 2571.929 | -1.018884 | 151.901773
| 2574.03 | -0.9482578 | 152.0026457
| 2575.92 | -0.8763456 | 152.1033148
| 2577.18 | -0.8028316 | 152.2041819
| 2579.248 | -0.7278556 | 152.3050096
| 2581.478 | -0.6514566 | 152.4057093
| 2582.916 | -0.5735556 | 152.5063507
| 2585.178 | -0.4938979 | 152.6072175
| 2586.696 | -0.4126061 | 152.7081057
| 2588.78 | -0.3297992 | 152.8088312
| 2591.381 | -0.2454015 | 152.9094536
| 2593.368 | -0.1590776 | 153.0103276
| 2595.776 | -0.07104495 | 153.1111524
| 2597.472 | 0.01852585 | 153.2117016
| 2600.073 | 0.1101625 | 153.3125268
| 2602.351 | 0.2036361 | 153.4133283
| 2604.047 | 0.2990276 | 153.5141523
| 2606.389 | 0.3962277 | 153.614846
| 2607.972 | 0.4954833 | 153.7156261
| 2610.589 | 0.5967001 | 153.8163544
| 2612.851 | 0.7000981 | 153.9172073
| 2615.436 | 0.8052928 | 154.0177737
| 2616.954 | 0.912718 | 154.1184339
| 2619.329 | 1.022559 | 154.2193115
| 2622.236 | 1.134406 | 154.3199888
| 2624.304 | 1.249803 | 154.4217867
| 2626.614 | 1.366331 | 154.5225283
| 2629.602 | 1.485154 | 154.6232116
| 2631.541 | 1.598178 | 154.817741
| 2631.589 | 1.598178 | 154.9185277
| 2632.057 | 1.598178 | 155.0192993
| 2632.138 | 1.598178 | 155.1202194
| 2632.429 | 1.598178 | 155.2209325
| 2631.702 | 1.598178 | 155.3216776
| 2631.557 | 1.598178 | 155.4224691
| 2631.961 | 1.598178 | 155.5233271
| 2632.429 | 1.598178 | 155.624143
| 2632.946 | 1.598178 | 155.7249596
| 2632.17 | 1.598178 | 155.8255405
| 2632.623 | 1.598178 | 155.9263905
| 2632.025 | 1.598178 | 156.0271404
| 2632.526 | 1.598178 | 156.1278559
| 2632.057 | 1.598178 | 156.2286529
| 2632.526 | 1.598178 | 156.32952
| 2633.22 | 1.598178 | 156.4302512
| 2632.914 | 1.598178 | 156.5309912
| 2632.542 | 1.598178 | 156.6317291
| 2632.526 | 1.598178 | 156.7325265
| 2632.381 | 1.598178 | 156.8333222
| 2632.284 | 1.598178 | 156.9342056
| 2632.284 | 1.598178 | 157.0351037
| 2632.639 | 1.598178 | 157.1357953
| 2632.994 | 1.598178 | 157.236651
| 2632.639 | 1.598178 | 157.3374013
| 2632.332 | 1.598178 | 157.4381765
| 2632.413 | 1.598178 | 157.5389282
| 2633.059 | 1.598178 | 157.6395574
| 2632.784 | 1.598178 | 157.7402441
| 2633.334 | 1.598178 | 157.8411802
| 2632.494 | 1.598178 | 157.9418927
| 2633.285 | 1.598178 | 158.042602
| 2633.156 | 1.598178 | 158.1434326
| 2632.962 | 1.598178 | 158.2434743
| 2633.237 | 1.598178 | 158.344357
| 2633.447 | 1.598178 | 158.4451284
| 2633.56 | 1.598178 | 158.5459749
| 2633.705 | 1.598178 | 158.6466559
| 2633.447 | 1.598178 | 158.7474761
| 2633.398 | 1.598178 | 158.8481557
| 2633.737 | 1.598178 | 158.9489045
| 2633.721 | 1.598178 | 159.049761
| 2634.222 | 1.598178 | 159.1505264
| 2633.802 | 1.598178 | 159.2512228
| 2633.091 | 1.598178 | 159.3519006
| 2634.028 | 1.598178 | 159.4527261
| 2633.544 | 1.598178 | 159.5534233
| 2633.624 | 1.598178 | 159.6542838
| 2633.382 | 1.539482 | 159.8189594
| 2632.219 | 1.480055 | 159.9198957
| 2631.169 | 1.420783 | 160.0205704
| 2630.798 | 1.361372 | 160.12148
| 2629.118 | 1.243992 | 160.3218727
| 2627.615 | 1.184569 | 160.4228018
| 2626.937 | 1.125298 | 160.5234746
| 2625.628 | 1.066 | 160.6241922
| 2623.803 | 1.007105 | 160.7242248
| 2623.012 | 0.9478282 | 160.8249065
| 2621.283 | 0.8885467 | 160.9255962
| 2620.75 | 0.8292042 | 161.0263894
| 2619.135 | 0.7698663 | 161.1271748
| 2618.537 | 0.7105634 | 161.2279008
| 2616.954 | 0.6512821 | 161.3285901
| 2616.163 | 0.5918542 | 161.4295285
| 2615.839 | 0.5325839 | 161.530199
| 2615.274 | 0.4732525 | 161.6309734
| 2613.837 | 0.4139495 | 161.7316996
| 2612.366 | 0.3546349 | 161.8324455
| 2611.72 | 0.2952925 | 161.9332385
| 2609.798 | 0.2359915 | 162.0339613
| 2609.507 | 0.1766817 | 162.134699
| 2608.166 | 0.1173231 | 162.2355195
| 2607.181 | 0.05803395 | 162.3362222
| 2606.147 | -0.001248528 | 162.4369135
| 2604.952 | -0.06058765 | 162.537701
| 2603.578 | -0.1199032 | 162.6384484
| 2602.609 | -0.1792814 | 162.7393023
| 2601.333 | -0.2386321 | 162.8401096
| 2600.315 | -0.2978533 | 162.9406968
| 2599.217 | -0.3572388 | 163.041563
| 2598.037 | -0.4165329 | 163.1422741
| 2597.391 | -0.4759021 | 163.2431127
| 2596.05 | -0.5352672 | 163.3439443
| 2594.758 | -0.5945365 | 163.4446132
| 2594.015 | -0.6539198 | 163.5454757
| 2593.029 | -0.7132302 | 163.6462145
| 2592.254 | -0.7725366 | 163.7469464
| 2590.945 | -0.8317796 | 163.8475706
| 2589.41 | -0.891142 | 163.9483976
| 2588.199 | -0.9505184 | 164.0492485
| 2588.037 | -1.009892 | 164.1500938
| 2586.373 | -1.06918 | 164.2507952
| 2585.194 | -1.128503 | 164.351555
| 2584.596 | -1.187827 | 164.4523167
| 2583.562 | -1.247204 | 164.5531695
| 2582.124 | -1.306472 | 164.6538351
| 2580.944 | -1.365794 | 164.7545935
| 2580.411 | -1.42507 | 164.8552749
| 2578.715 | -1.484363 | 164.9559832
| 2578.198 | -1.543755 | 165.0568606
| 2578.101 | -1.531933 | 165.2394227
| 2579.846 | -1.472598 | 165.3402033
| 2581.51 | -1.413306 | 165.4409117
| 2582.237 | -1.353981 | 165.5416748
| 2583.853 | -1.294666 | 165.6424222
| 2584.402 | -1.235326 | 165.7432098
| 2586.082 | -1.176002 | 165.843973
| 2587.278 | -1.116664 | 165.9447572
| 2587.94 | -1.057355 | 166.0454945
| 2588.425 | -0.9980407 | 166.1462394
| 2589.895 | -0.9387289 | 166.2469806
| 2591.446 | -0.8794586 | 166.3476512
| 2591.591 | -0.8201146 | 166.4484469
| 2592.835 | -0.7607824 | 166.5492228
| 2594.031 | -0.7015148 | 166.6498887
| 2595.049 | -0.6421694 | 166.7506869
| 2596.39 | -0.5828189 | 166.8514937
| 2597.036 | -0.5235049 | 166.9522386
| 2598.716 | -0.4641866 | 167.0529907
| 2599.653 | -0.4048838 | 167.1537166
| 2601.866 | -0.345609 | 167.2543948
| 2601.656 | -0.2862023 | 167.3552971
| 2602.706 | -0.2269375 | 167.4559583
| 2603.885 | -0.167585 | 167.5567686
| 2605.129 | -0.1082682 | 167.6575181
| 2606.147 | -0.04894155 | 167.7582845
| 2607.649 | 0.01045886 | 167.8591761
| 2608.457 | 0.06972544 | 167.9598404
| 2609.943 | 0.1290564 | 168.0606141
| 2610.153 | 0.1883892 | 168.1613908
| 2611.316 | 0.2477557 | 168.2622248
| 2612.383 | 0.307095 | 168.3630126
| 2613.384 | 0.3663229 | 168.4636112
| 2614.37 | 0.4256587 | 168.564393
| 2615.242 | 0.4849915 | 168.6651698
| 2616.421 | 0.5443175 | 168.765935
| 2617.487 | 0.6036303 | 168.8666778
| 2618.747 | 0.6629487 | 168.9674301
| 2619.539 | 0.7223359 | 169.0682994
| 2620.912 | 0.7816467 | 169.1690388
| 2621.929 | 0.840986 | 169.2698265
| 2622.463 | 0.900271 | 169.3705221
| 2623.723 | 0.9595359 | 169.4711836
| 2624.982 | 1.018856 | 169.5719392
| 2625.709 | 1.078171 | 169.6726854
| 2626.937 | 1.137476 | 169.7734151
| 2627.825 | 1.196838 | 169.8742407
| 2628.536 | 1.256129 | 169.9749471
| 2629.941 | 1.315438 | 170.0756837
| 2630.878 | 1.374703 | 170.1763443
| 2631.961 | 1.434079 | 170.2771943
| 2632.752 | 1.493445 | 170.3780277
| 2633.947 | 1.552782 | 170.4788119
| 2637.016 | 1.721136 | 170.6585193
| 2638.858 | 1.847151 | 170.7592108
| 2641.555 | 1.975767 | 170.8599367
| 2643.833 | 2.107033 | 170.9606938
| 2646.207 | 2.24103 | 171.0615
| 2648.759 | 2.377796 | 171.162342
| 2651.698 | 2.517366 | 171.2632025
| 2653.427 | 2.659486 | 171.3638626
| 2656.221 | 2.804479 | 171.4645173
| 2658.837 | 2.952828 | 171.5654532
| 2661.631 | 3.104001 | 171.6662618
| 2665.007 | 3.258152 | 171.7670107
| 2667.429 | 3.415506 | 171.867808
| 2670.482 | 3.575907 | 171.9685132
| 2673.421 | 3.739757 | 172.0693368
| 2675.94 | 3.90699 | 172.1701939
| 2679.219 | 4.077206 | 172.2708085
| 2682.513 | 4.249875 | 172.3708512
| 2685.63 | 4.427029 | 172.4714593
| 2688.747 | 4.607992 | 172.5721877
| 2691.928 | 4.792753 | 172.6729839
| 2695.206 | 4.981055 | 172.7736688
| 2698.048 | 5.173257 | 172.874395
| 2701.342 | 5.369614 | 172.9752511
| 2704.54 | 5.569533 | 173.0758938
| 2708.044 | 5.773773 | 173.1766669
| 2711.838 | 5.982106 | 173.2774141
| 2715.213 | 6.194787 | 173.378217
| 2718.232 | 6.411596 | 173.4789317
| 2721.413 | 6.632994 | 173.579732
| 2725.482 | 6.858956 | 173.6805614
| 2728.663 | 7.089163 | 173.7812412
| 2731.618 | 7.324283 | 173.8820236
| 2735.912 | 7.56408 | 173.9827653
| 2736.155 | 7.614604 | 174.1044206
| 2736.155 | 7.614604 | 174.2052147
| 2737.414 | 7.614604 | 174.3059842
| 2737.672 | 7.614604 | 174.4066877
| 2737.801 | 7.614604 | 174.5074973
| 2737.495 | 7.614604 | 174.6081725
| 2737.753 | 7.614604 | 174.7090068
| 2737.527 | 7.614604 | 174.8097238
| 2738.076 | 7.614604 | 174.9105955
| 2737.236 | 7.614604 | 175.0112691
| 2738.27 | 7.614604 | 175.1119807
| 2738.399 | 7.614604 | 175.2127275
| 2737.979 | 7.614604 | 175.3135374
| 2738.528 | 7.614604 | 175.4143318
| 2738.415 | 7.614604 | 175.5151693
| 2738.286 | 7.614604 | 175.6157964
| 2738.819 | 7.614604 | 175.7166348
| 2738.076 | 7.614604 | 175.8173123
| 2738.027 | 7.614604 | 175.9181396
| 2738.802 | 7.614604 | 176.0189213
| 2738.964 | 7.614604 | 176.1197394
| 2738.948 | 7.614604 | 176.2206058
| 2739.045 | 7.614604 | 176.3212629
| 2738.77 | 7.614604 | 176.4220733
| 2738.932 | 7.614604 | 176.5228931
| 2738.786 | 7.614604 | 176.6236416
| 2738.738 | 7.614604 | 176.7243895
| 2738.786 | 7.614604 | 176.8252225
| 2738.786 | 7.614604 | 176.9262079
| 2738.56 | 7.614604 | 177.0270457
| 2738.996 | 7.614604 | 177.1279305
| 2738.722 | 7.614604 | 177.2286723
| 2738.754 | 7.614604 | 177.3293356
| 2738.754 | 7.614604 | 177.4302132
| 2738.625 | 7.614604 | 177.5309187
| 2738.383 | 7.614604 | 177.6317303
| 2738.867 | 7.614604 | 177.7325402
| 2738.367 | 7.614604 | 177.8332905
| 2738.544 | 7.614604 | 177.9334674
| 2738.625 | 7.614604 | 178.0342027
| 2738.609 | 7.614604 | 178.1348811
| 2738.56 | 7.614604 | 178.2356631
| 2738.722 | 7.614604 | 178.3364138
| 2738.609 | 7.614604 | 178.4372181
| 2738.592 | 7.614604 | 178.5372567
| 2738.786 | 7.614604 | 178.6377066
| 2738.447 | 7.614604 | 178.7385352
| 2738.689 | 7.614604 | 178.8391892
| 2739.093 | 7.614604 | 178.9392166
| 2737.931 | 7.495384 | 179.1056836
| 2736.219 | 7.375014 | 179.2064167
| 2735.089 | 7.254562 | 179.3072176
| 2733.684 | 7.134184 | 179.4079565
| 2730.649 | 6.895635 | 179.6084915
| 2728.921 | 6.775176 | 179.7092982
| 2727.84 | 6.654558 | 179.8102381
| 2726.29 | 6.534208 | 179.9109542
| 2724.659 | 6.413743 | 180.011766
| 2723.109 | 6.293474 | 180.1124139
| 2721.591 | 6.173029 | 180.2132092
| 2720.348 | 6.052694 | 180.3139129
| 2718.878 | 5.932182 | 180.4147638
| 2717.183 | 5.811824 | 180.5154868
| 2715.471 | 5.691409 | 180.6162562
| 2714.325 | 5.570807 | 180.7171829
| 2712.856 | 5.4505 | 180.8178633
| 2711.467 | 5.330174 | 180.9185587
| 2709.739 | 5.209868 | 181.0192374
| 2707.705 | 5.090314 | 181.1192868
| 2706.817 | 4.970315 | 181.2197095
| 2705.492 | 4.849859 | 181.3205136
| 2703.571 | 4.729502 | 181.421235
| 2701.908 | 4.60909 | 181.5220032
| 2700.487 | 4.488623 | 181.6228169
| 2698.775 | 4.36835 | 181.7234683
| 2697.677 | 4.247947 | 181.8242282
| 2696.062 | 4.127587 | 181.9249518
| 2694.77 | 4.007064 | 182.0258129
| 2693.188 | 3.886773 | 182.1264794
| 2691.524 | 3.766262 | 182.2273295
| 2689.473 | 3.645914 | 182.3280437
| 2687.858 | 3.525395 | 182.4289009
| 2686.551 | 3.404958 | 182.5296896
| 2684.871 | 3.284568 | 182.6304387
| 2683.498 | 3.164107 | 182.7312472
| 2681.625 | 3.043821 | 182.8319091
| 2680.123 | 2.923396 | 182.9326883
| 2678.282 | 2.803005 | 183.0334384
| 2676.99 | 2.682793 | 183.1340382
| 2675.65 | 2.562153 | 183.2349967
| 2674.164 | 2.441797 | 183.3357177
| 2672.161 | 2.321328 | 183.4365328
| 2670.482 | 2.200873 | 183.5373366
| 2669.286 | 2.080375 | 183.6381762
| 2667.381 | 1.960129 | 183.738805
| 2666.218 | 1.839737 | 183.8395558
| 2664.232 | 1.719369 | 183.9402869
| 2661.97 | 1.598991 | 184.0410261
| 2661.082 | 1.478516 | 184.1418461
| 2658.74 | 1.35821 | 184.2425249
| 2657.141 | 1.237846 | 184.3432527
| 2657.319 | 1.266573 | 184.5217568
| 2659.063 | 1.38704 | 184.6225709
| 2660.921 | 1.507392 | 184.723288
| 2662.503 | 1.627975 | 184.8241986
| 2664.118 | 1.748375 | 184.9249564
| 2665.879 | 1.868619 | 185.0255832
| 2667.72 | 1.989162 | 185.126461
| 2669.351 | 2.109581 | 185.2272341
| 2670.966 | 2.229965 | 185.3279787
| 2672.403 | 2.35045 | 185.4288074
| 2674.422 | 2.470839 | 185.5295555
| 2676.021 | 2.591262 | 185.6303325
| 2677.232 | 2.71159 | 185.7310296
| 2678.298 | 2.832001 | 185.8317967
| 2680.381 | 2.952715 | 185.9328173
| 2682.142 | 3.073279 | 186.0337121
| 2683.466 | 3.192793 | 186.1337278
| 2685.888 | 3.313453 | 186.2347035
| 2687.164 | 3.434091 | 186.3356601
| 2688.731 | 3.554746 | 186.4366308
| 2690.458 | 3.675398 | 186.5375997
| 2691.734 | 3.796083 | 186.6385951
| 2693.688 | 3.9167 | 186.7395349
| 2694.899 | 4.036218 | 186.8395543
| 2696.789 | 4.156623 | 186.9403157
| 2697.612 | 4.277029 | 187.0410786
| 2699.76 | 4.397466 | 187.1418673
| 2701.165 | 4.517723 | 187.2425047
| 2702.909 | 4.638158 | 187.3432916
| 2704.314 | 4.758563 | 187.4440533
| 2705.799 | 4.878959 | 187.5448082
| 2707.479 | 4.999403 | 187.6456023
| 2709.368 | 5.119712 | 187.7462834
| 2710.546 | 5.240297 | 187.8471964
| 2712.307 | 5.360727 | 187.9479793
| 2714.164 | 5.48094 | 188.0485799
| 2715.342 | 5.601337 | 188.1493351
| 2716.973 | 5.721721 | 188.2500796
| 2718.555 | 5.842027 | 188.3507579
| 2719.395 | 5.962477 | 188.4515575
| 2721.688 | 6.082781 | 188.5522351
| 2723.545 | 6.203504 | 188.6532631
| 2724.433 | 6.323591 | 188.7537585
| 2726.467 | 6.444061 | 188.8545751
| 2727.597 | 6.564696 | 188.9555287
| 2728.921 | 6.685079 | 189.0562725
| 2730.552 | 6.805433 | 189.1569913
| 2731.828 | 6.925819 | 189.2577371
| 2734.12 | 7.04606 | 189.3583617
| 2735.654 | 7.166654 | 189.4592816
| 2736.881 | 7.287004 | 189.5599979
| 2738.092 | 7.407323 | 189.6606875
| 2739.723 | 7.527621 | 189.7613592
| 2742.79 | 7.859065 | 189.9369134
| 2746.084 | 8.109991 | 190.0377683
| 2749.733 | 8.365743 | 190.1385158
| 2752.994 | 8.626666 | 190.2392539
| 2756.319 | 8.892911 | 190.340001
| 2760.662 | 9.164814 | 190.4408404
| 2763.971 | 9.441767 | 190.5415085
| 2767.2 | 9.722509 | 190.6415301
| 2770.929 | 10.01093 | 190.7422504
| 2774.593 | 10.30494 | 190.8428807
| 2778.92 | 10.60535 | 190.9436561
| 2783.746 | 10.91249 | 191.0446335
| 2787.814 | 11.22501 | 191.1453331
| 2791.575 | 11.54404 | 191.2460875
| 2795.885 | 11.86924 | 191.3467458
| 2799.984 | 12.20153 | 191.4475507
| 2804.294 | 12.54047 | 191.5483249
| 2808.83 | 12.88621 | 191.6490755
| 2812.832 | 13.23887 | 191.7497976
| 2818.029 | 13.5992 | 191.850658
| 2822.129 | 13.96704 | 191.9515711
| 2826.293 | 14.34177 | 192.0523258
| 2831.554 | 14.72407 | 192.1530683
| 2836.072 | 15.11403 | 192.2537842
| 2840.736 | 15.51206 | 192.3545368
| 2845.174 | 15.91818 | 192.4552933
| 2850.16 | 16.33241 | 192.5560136
| 2855.147 | 16.75559 | 192.6568626
| 2859.859 | 17.18681 | 192.7575779
| 2865.151 | 17.62699 | 192.8583419
| 2870.089 | 18.07705 | 192.9593121
| 2874.962 | 18.5343 | 193.0598538
| 2880.399 | 19.00216 | 193.1606814
| 2885.369 | 19.47882 | 193.261358
| 2886.434 | 19.64183 | 193.3960735
| 2887.418 | 19.64183 | 193.4968185
| 2886.918 | 19.64183 | 193.597584
| 2886.756 | 19.64183 | 193.6983903
| 2887.369 | 19.64183 | 193.7992285
| 2887.999 | 19.64183 | 193.8999388
| 2887.966 | 19.64183 | 194.0007136
| 2888.305 | 19.64183 | 194.1015898
| 2887.87 | 19.64183 | 194.2022793
| 2888.095 | 19.64183 | 194.3030235
| 2888.354 | 19.64183 | 194.4038572
| 2888.305 | 19.64183 | 194.5044562
| 2889.644 | 19.64183 | 194.6052837
| 2889.063 | 19.64183 | 194.7062734
| 2889.193 | 19.64183 | 194.8069905
| 2888.934 | 19.64183 | 194.9076993
| 2888.886 | 19.64183 | 195.0085003
| 2889.483 | 19.64183 | 195.1094035
| 2889.37 | 19.64183 | 195.2101135
| 2888.741 | 19.64183 | 195.3109557
| 2889.677 | 19.64183 | 195.4118043
| 2889.386 | 19.64183 | 195.5125614
| 2889.709 | 19.64183 | 195.6132083
| 2890.048 | 19.64183 | 195.7139519
| 2889.854 | 19.64183 | 195.8147296
| 2889.467 | 19.64183 | 195.9154865
| 2890.403 | 19.64183 | 196.0163063
| 2890.048 | 19.64183 | 196.1170316
| 2890.08 | 19.64183 | 196.2177791
| 2890.322 | 19.64183 | 196.3185271
| 2890.499 | 19.64183 | 196.41925
| 2890.193 | 19.64183 | 196.5194999
| 2890.257 | 19.64183 | 196.6204548
| 2890.58 | 19.64183 | 196.7204646
| 2890.806 | 19.64183 | 196.8207902
| 2890.548 | 19.64183 | 196.921401
| 2890.516 | 19.64183 | 197.0221722
| 2890.677 | 19.64183 | 197.1228929
| 2890.435 | 19.64183 | 197.2237764
| 2890.403 | 19.64183 | 197.3245259
| 2890.709 | 19.64183 | 197.4252814
| 2890.806 | 19.64183 | 197.5259042
| 2890.984 | 19.64183 | 197.6259353
| 2891.161 | 19.64183 | 197.7266527
| 2891.032 | 19.64183 | 197.8273838
| 2890.871 | 19.64183 | 197.9282294
| 2891.048 | 19.64183 | 198.0290013
| 2890.758 | 19.64183 | 198.1297208
| 2891.096 | 19.64183 | 198.2304046
| 2889.015 | 19.4039 | 198.3980312
| 2886.902 | 19.16365 | 198.4988048
| 2884.255 | 18.92348 | 198.5995479
| 2882.061 | 18.68328 | 198.7003024
| 2877.608 | 18.20716 | 198.9009102
| 2876.011 | 17.96706 | 199.0016217
| 2873.3 | 17.72671 | 199.1024373
| 2871.702 | 17.48684 | 199.2030553
| 2868.782 | 17.24635 | 199.3039284
| 2866.975 | 17.00632 | 199.4046141
| 2864.845 | 16.76603 | 199.5054027
| 2863.07 | 16.52593 | 199.6061162
| 2860.214 | 16.28547 | 199.7069782
| 2858.955 | 16.0455 | 199.8076339
| 2856.551 | 15.80516 | 199.9084485
| 2854.453 | 15.56484 | 200.0092523
| 2851.613 | 15.32487 | 200.10991
| 2849.87 | 15.08431 | 200.2108129
| 2847.369 | 14.84404 | 200.3115977
| 2845.319 | 14.60383 | 200.4123549
| 2843.689 | 14.36342 | 200.5131986
| 2840.865 | 14.12317 | 200.6139719
| 2837.573 | 13.88254 | 200.7149073
| 2836.056 | 13.6423 | 200.8156748
| 2833.845 | 13.40229 | 200.9163508
| 2832.474 | 13.16232 | 201.0170074
| 2830.101 | 12.92187 | 201.1178658
| 2828.471 | 12.68196 | 201.2184995
| 2825.712 | 12.44172 | 201.3192691
| 2823.339 | 12.20155 | 201.4200102
| 2821.757 | 11.96126 | 201.5208019
| 2819.675 | 11.72078 | 201.6216747
| 2817.303 | 11.48082 | 201.7223267
| 2814.914 | 11.24076 | 201.823023
| 2812.057 | 11.0005 | 201.9238012
| 2809.394 | 10.76057 | 202.0244402
| 2807.571 | 10.52017 | 202.1252788
| 2804.472 | 10.28171 | 202.2253026
| 2802.567 | 10.04177 | 202.3259469
| 2800.533 | 9.801665 | 202.426661
| 2798.29 | 9.561553 | 202.5273779
| 2796.191 | 9.321005 | 202.6282775
| 2794.012 | 9.080955 | 202.7289683
| 2791.672 | 8.840595 | 202.8297893
| 2789.961 | 8.600416 | 202.9305342
| 2787.136 | 8.35987 | 203.0314331
| 2785.474 | 8.119464 | 203.132273
| 2782.988 | 7.879505 | 203.2329259
| 2779.953 | 7.63936 | 203.3336566
| 2778.258 | 7.398893 | 203.4345223
| 2775.562 | 7.158604 | 203.5353135
| 2773.318 | 6.918557 | 203.6360029
| 2773.238 | 6.982564 | 203.8116096
| 2775.708 | 7.223139 | 203.9125208
| 2778.177 | 7.463405 | 204.0133021
| 2780.453 | 7.703328 | 204.1139399
| 2782.584 | 7.943655 | 204.2147468
| 2784.973 | 8.183848 | 204.3154974
| 2787.378 | 8.424212 | 204.4163201
| 2789.315 | 8.664261 | 204.5170105
| 2791.139 | 8.905013 | 204.6179958
| 2793.899 | 9.144981 | 204.7186523
| 2795.756 | 9.385338 | 204.8194717
| 2798.79 | 9.62516 | 204.9200672
| 2801.018 | 9.865651 | 205.020943
| 2803.003 | 10.10588 | 205.121709
| 2805.343 | 10.34604 | 205.2224478
| 2807.215 | 10.58647 | 205.3232961
| 2809.459 | 10.82632 | 205.4239031
| 2811.961 | 11.06682 | 205.5247811
| 2814.43 | 11.30712 | 205.6255798
| 2815.802 | 11.54733 | 205.7263371
| 2818.933 | 11.78734 | 205.8270122
| 2820.708 | 12.02763 | 205.9278021
| 2822.855 | 12.2676 | 206.0284572
| 2825.324 | 12.508 | 206.1292975
| 2827.132 | 12.74821 | 206.2300559
| 2830.569 | 12.98849 | 206.330843
| 2832.264 | 13.22873 | 206.4316116
| 2834.249 | 13.46881 | 206.5323167
| 2836.573 | 13.70906 | 206.6330917
| 2838.864 | 13.94918 | 206.7338103
| 2840.93 | 14.18958 | 206.8346495
| 2843.657 | 14.42985 | 206.9354296
| 2845.513 | 14.67039 | 207.0363281
| 2847.982 | 14.91044 | 207.1370193
| 2850.516 | 15.15046 | 207.2376986
| 2852.404 | 15.39042 | 207.3383494
| 2854.534 | 15.63102 | 207.4392727
| 2856.115 | 15.87092 | 207.5398991
| 2858.439 | 16.1111 | 207.6406459
| 2860.778 | 16.35111 | 207.7413178
| 2863.183 | 16.5896 | 207.841355
| 2865.006 | 16.82952 | 207.9419934
| 2867.475 | 17.06978 | 208.042771
| 2869.911 | 17.30986 | 208.1434725
| 2871.654 | 17.55058 | 208.2444481
| 2874.107 | 17.79095 | 208.3452729
| 2875.946 | 18.03082 | 208.4458852
| 2878.399 | 18.27121 | 208.5467217
| 2880.948 | 18.51166 | 208.647577
| 2882.594 | 18.75186 | 208.7483334
| 2885.046 | 18.99204 | 208.8490764
| 2887.353 | 19.23206 | 208.9497566
| 2889.289 | 19.47264 | 209.0506711
| 2896.453 | 20.12733 | 209.223239
| 2900.389 | 20.6272 | 209.323992
| 2905.568 | 21.13781 | 209.424859
| 2910.037 | 21.65827 | 209.5256229
| 2915.038 | 22.1896 | 209.6264413
| 2919.926 | 22.73225 | 209.7273537
| 2925.33 | 23.28416 | 209.8279454
| 2930.895 | 23.8489 | 209.9288258
| 2936.799 | 24.42356 | 210.0294339
| 2942.526 | 25.01153 | 210.1303211
| 2947.687 | 25.61016 | 210.2309921
| 2953.494 | 26.22123 | 210.3317101
| 2959.784 | 26.84527 | 210.4325167
| 2964.687 | 27.48211 | 210.5333391
| 2971.332 | 28.13109 | 210.634038
| 2976.977 | 28.79395 | 210.734843
| 2983.347 | 29.46926 | 210.8354954
| 2989.749 | 30.1593 | 210.9362952
| 2996.522 | 30.86283 | 211.037019
| 3002.569 | 31.58108 | 211.1378016
| 3008.633 | 32.31323 | 211.2384883
| 3015.518 | 33.06153 | 211.3393458
| 3022.242 | 33.82286 | 211.4399168
| 3028.965 | 34.60146 | 211.5407213
| 3035.947 | 35.39524 | 211.6414442
| 3042.637 | 36.20637 | 211.7423172
| 3049.634 | 37.032 | 211.8429476
| 3056.244 | 37.87623 | 211.9437955
| 3062.951 | 38.73556 | 212.0444035
| 3070.189 | 39.61535 | 212.1453536
| 3076.911 | 40.51017 | 212.2459826
| 3083.632 | 41.42529 | 212.3468442
| 3091.337 | 42.3584 | 212.4476381
End Of Loading Index | 3098.768 | 43.30936 | 212.548315
| 3102.926 | 43.68272 | 212.6880101
| 3103.861 | 43.68272 | 212.7887118
| 3103.974 | 43.68272 | 212.8894505
| 3104.054 | 43.68272 | 212.990316
| 3104.667 | 43.68272 | 213.091016
| 3104.36 | 43.68272 | 213.1918978
| 3104.554 | 43.68272 | 213.2925907
| 3105.231 | 43.68272 | 213.3933389
| 3105.102 | 43.68272 | 213.4940912
| 3105.328 | 43.68272 | 213.5948597
| 3105.876 | 43.68272 | 213.6955509
| 3105.344 | 43.68272 | 213.7963586
| 3105.473 | 43.68272 | 213.8971057
| 3105.892 | 43.68272 | 213.9978161
| 3105.489 | 43.68272 | 214.0986785
| 3105.843 | 43.68272 | 214.1995502
| 3105.602 | 43.68272 | 214.3002724
| 3106.133 | 43.68272 | 214.4008756
| 3106.101 | 43.68272 | 214.5016967
| 3106.037 | 43.68272 | 214.6025138
| 3105.731 | 43.68272 | 214.7032988
| 3106.794 | 43.68272 | 214.8040647
| 3106.375 | 43.68272 | 214.9050282
| 3106.182 | 43.68272 | 215.0057455
| 3106.375 | 43.68272 | 215.1064453
| 3106.327 | 43.68272 | 215.2073158
| 3106.633 | 43.68272 | 215.3080445
| 3106.649 | 43.68272 | 215.4088603
| 3106.295 | 43.68272 | 215.5096077
| 3107.229 | 43.68272 | 215.6104467
| 3106.988 | 43.68272 | 215.7113313
| 3106.343 | 43.68272 | 215.8121706
| 3107.326 | 43.68272 | 215.9127332
| 3106.359 | 43.68272 | 216.0134996
| 3106.601 | 43.68272 | 216.1142774
| 3107.068 | 43.68272 | 216.2150959
| 3107.084 | 43.68272 | 216.3157942
| 3106.375 | 43.68272 | 216.4165592
| 3107.149 | 43.68272 | 216.5173278
| 3106.407 | 43.68272 | 216.6182742
| 3106.681 | 43.68272 | 216.7190546
| 3107.1 | 43.68272 | 216.8197226
| 3107.584 | 43.68272 | 216.920464
| 3106.955 | 43.68272 | 217.0213145
| 3107.197 | 43.68272 | 217.1220613
| 3107.004 | 43.68272 | 217.2228222
| 3107.826 | 43.68272 | 217.3237127
| 3107.52 | 43.68272 | 217.4243737
End Of Hold At Load Index | 3107.246 | 43.68272 | 217.5250173
| 3104.747 | 43.20747 | 217.6897173
| 3101.653 | 42.72751 | 217.7904711
| 3099.171 | 42.24703 | 217.8913337
Begin Stiffness Data Index | 3095.721 | 41.76756 | 217.9919856
| 3090.338 | 40.82142 | 218.1915646
| 3087.388 | 40.34136 | 218.2923395
| 3083.939 | 39.86155 | 218.3930618
| 3081.037 | 39.38158 | 218.4938183
| 3077.797 | 38.90201 | 218.5944906
| 3074.573 | 38.42161 | 218.6953385
| 3071.93 | 37.94522 | 218.7953434
| 3068.464 | 37.46571 | 218.896003
| 3065.627 | 36.98543 | 218.996823
| 3061.951 | 36.50537 | 219.0975986
| 3058.953 | 36.02492 | 219.198457
| 3055.809 | 35.54452 | 219.2993022
| 3052.182 | 35.06489 | 219.3999869
| 3049.328 | 34.58493 | 219.5007411
| 3045.491 | 34.10519 | 219.601451
| 3042.637 | 33.62454 | 219.7023501
| 3039.526 | 33.14433 | 219.8031563
| 3036.269 | 32.66388 | 219.9040132
| 3033.286 | 32.18348 | 220.0048601
| 3029.739 | 31.70364 | 220.105589
| 3026.466 | 31.22332 | 220.2064191
| 3022.951 | 30.74337 | 220.3071712
| 3019.855 | 30.26361 | 220.4078824
| 3016.147 | 29.7828 | 220.508815
| 3013.196 | 29.3028 | 220.6095788
| 3010.035 | 28.82281 | 220.7103379
| 3005.811 | 28.34265 | 220.8111337
| 3003.601 | 27.86281 | 220.9118633
| 3000.247 | 27.38255 | 221.0126801
| 2996.603 | 26.90242 | 221.1134711
| 2992.974 | 26.42252 | 221.2142133
| 2989.991 | 25.94205 | 221.315073
| 2986.46 | 25.46206 | 221.4158347
| 2983.557 | 24.98168 | 221.5166774
| 2979.493 | 24.50206 | 221.6173595
| 2976.719 | 24.02122 | 221.7182988
| 2973.316 | 23.542 | 221.8188964
| 2969.8 | 23.06184 | 221.9196925
| 2966.752 | 22.58175 | 222.0204755
| 2962.784 | 22.10137 | 222.1213168
| 2959.107 | 21.62144 | 222.222065
| 2955.881 | 21.14102 | 222.3229159
| 2952.978 | 20.66053 | 222.4237808
| 2949.429 | 20.18045 | 222.5245604
| 2945.961 | 19.70026 | 222.6253636
| 2943.074 | 19.22086 | 222.7260007
| 2939.122 | 18.74085 | 222.8267642
End Of Stiffness Data Index | 2935.186 | 18.26061 | 222.927577
| 2929.492 | 17.45281 | 223.1000999
| 2926.153 | 16.9729 | 223.2008425
| 2922.765 | 16.4926 | 223.301668
| 2919.248 | 16.01221 | 223.4025129
| 2915.457 | 15.53184 | 223.5033533
| 2911.747 | 15.05219 | 223.6040422
| 2908.262 | 14.57228 | 223.7047867
| 2904.778 | 14.09259 | 223.8054839
| 2901.164 | 13.61205 | 223.9063601
| 2897.276 | 13.13208 | 224.0071156
| 2894.114 | 12.65198 | 224.1079004
| 2889.644 | 12.17273 | 224.208504
| 2886.498 | 11.6923 | 224.3093575
| 2882.4 | 11.21219 | 224.4101434
| 2878.947 | 10.73201 | 224.5109437
| 2875.107 | 10.25236 | 224.6116338
| 2871.154 | 9.772286 | 224.7124109
| 2867.168 | 9.292687 | 224.8130894
| 2862.941 | 8.812269 | 224.9139398
| 2859.052 | 8.332352 | 225.0146848
| 2855.018 | 7.852898 | 225.115333
| 2851.339 | 7.372747 | 225.2161273
| 2847.417 | 6.89313 | 225.3168095
| 2843.318 | 6.412822 | 225.4176366
| 2839.574 | 5.932871 | 225.518389
| 2835.895 | 5.453115 | 225.6191004
| 2831.053 | 4.973354 | 225.7198128
| 2827.422 | 4.493037 | 225.820642
| 2822.516 | 4.013207 | 225.9213689
| 2818.255 | 3.533449 | 226.0220807
| 2814.914 | 3.052711 | 226.1229983
| 2810.153 | 2.572446 | 226.2238165
| 2805.844 | 2.092051 | 226.3246622
| 2800.711 | 1.612233 | 226.4253865
| 2795.465 | 1.1329 | 226.5260092
| 2791.091 | 0.6527272 | 226.626808
| 2786.62 | 0.1727697 | 226.7275617
| 2781.712 | -0.3074875 | 226.8283783
| 2777.063 | -0.7871764 | 226.9290756
| 2771.494 | -1.153092 | 227.1065573
| 2771.22 | -1.153092 | 227.2073572
| 2771.978 | -1.153092 | 227.3079654
| 2771.591 | -1.153092 | 227.4087771
| 2771.575 | -1.153092 | 227.5094784
| 2771.785 | -1.153092 | 227.6102171
| 2771.93 | -1.153092 | 227.7109442
| 2772.011 | -1.153092 | 227.811762
| 2771.462 | -1.153092 | 227.9125112
| 2771.591 | -1.153092 | 228.0133125
| 2772.108 | -1.153092 | 228.1140626
| 2771.301 | -1.153092 | 228.2148387
| 2771.187 | -1.153092 | 228.3156244
| 2770.832 | -1.153092 | 228.4164577
| 2770.945 | -1.153092 | 228.5171391
| 2771.526 | -1.153092 | 228.6179565
| 2770.913 | -1.153092 | 228.7186396
| 2770.752 | -1.153092 | 228.8194624
| 2771.042 | -1.153092 | 228.9203315
| 2771.042 | -1.153092 | 229.0209186
| 2770.671 | -1.153092 | 229.1217219
| 2770.848 | -1.153092 | 229.2226665
| 2771.413 | -1.153092 | 229.3233154
| 2770.929 | -1.153092 | 229.4240284
| 2771.026 | -1.153092 | 229.5249165
| 2771.575 | -1.153092 | 229.6256023
| 2770.848 | -1.153092 | 229.7263147
| 2771.091 | -1.153092 | 229.8271159
| 2770.978 | -1.153092 | 229.9279808
| 2770.913 | -1.153092 | 230.0287551
| 2771.171 | -1.153092 | 230.1295624
| 2771.413 | -1.153092 | 230.2302871
| 2771.01 | -1.153092 | 230.3309635
| 2771.187 | -1.153092 | 230.4317439
| 2771.317 | -1.153092 | 230.5326779
| 2771.946 | -1.153092 | 230.6333866
| 2771.494 | -1.153092 | 230.7343381
| 2771.268 | -1.153092 | 230.8350183
| 2771.752 | -1.153092 | 230.9356532
| 2771.446 | -1.153092 | 231.0365487
| 2770.961 | -1.153092 | 231.1372864
| 2771.591 | -1.153092 | 231.2380354
| 2771.462 | -1.153092 | 231.338956
| 2771.591 | -1.153092 | 231.4397429
| 2771.107 | -1.153092 | 231.5403542
| 2771.914 | -1.153092 | 231.6413179
| 2771.946 | -1.153092 | 231.7419284
| 2771.769 | -1.153092 | 231.8426394
| 2771.946 | -1.153092 | 231.9433374
| 2771.978 | -1.153092 | 232.0441328
| 2771.526 | -1.153092 | 232.1449646
| 2772.317 | -1.153092 | 232.245753
| 2772.124 | -1.153092 | 232.3465338
| 2771.849 | -1.153092 | 232.4473006
| 2771.591 | -1.153092 | 232.5479039
| 2772.124 | -1.153092 | 232.648659
| 2771.623 | -1.153092 | 232.7494364
| 2771.543 | -1.153092 | 232.8501621
| 2771.333 | -1.153092 | 232.9510046
| 2772.334 | -1.153092 | 233.0517913
| 2771.866 | -1.153092 | 233.1525593
| 2771.284 | -1.153092 | 233.2534198
| 2771.413 | -1.153092 | 233.3541497
| 2771.204 | -1.153092 | 233.4548356
| 2771.623 | -1.153092 | 233.5557324
| 2771.607 | -1.153092 | 233.656357
| 2771.478 | -1.153092 | 233.7570774
| 2770.865 | -1.153092 | 233.8577576
| 2771.204 | -1.153092 | 233.9585282
| 2770.978 | -1.153092 | 234.0594081
| 2770.639 | -1.153092 | 234.1600317
| 2771.139 | -1.153092 | 234.260897
| 2770.477 | -1.153092 | 234.3616319
| 2771.042 | -1.153092 | 234.4623515
| 2770.994 | -1.153092 | 234.5632053
| 2770.639 | -1.153092 | 234.6641312
| 2770.703 | -1.153092 | 234.7647748
| 2771.042 | -1.153092 | 234.8655563
| 2770.203 | -1.153092 | 234.9663924
| 2770.832 | -1.153092 | 235.0669608
| 2770.768 | -1.153092 | 235.1679066
| 2770.122 | -1.153092 | 235.2686889
| 2770.413 | -1.153092 | 235.3694103
| 2770.881 | -1.153092 | 235.4703716
| 2770.461 | -1.153092 | 235.5708561
| 2770.154 | -1.153092 | 235.6717342
| 2770.542 | -1.153092 | 235.7725406
| 2770.655 | -1.153092 | 235.8734342
| 2770.832 | -1.153092 | 235.9742043
| 2770.8 | -1.153092 | 236.0749385
| 2770.267 | -1.153092 | 236.1756934
| 2770.171 | -1.153092 | 236.2763507
| 2771.317 | -1.153092 | 236.3771612
| 2770.348 | -1.153092 | 236.4778805
| 2770.09 | -1.153092 | 236.5786657
| 2769.88 | -1.153092 | 236.679414
| 2769.912 | -1.153092 | 236.7803791
| 2770.025 | -1.153092 | 236.881148
| 2770.203 | -1.153092 | 236.9820498
| 2770.961 | -1.153092 | 237.0828198
| 2770.655 | -1.153092 | 237.1835794
| 2770.671 | -1.153092 | 237.2844465
| 2770.558 | -1.153092 | 237.3850551
| 2770.687 | -1.153092 | 237.4858259
| 2770.461 | -1.153092 | 237.5866602
| 2770.639 | -1.153092 | 237.6874189
| 2770.848 | -1.153092 | 237.7883309
| 2770.703 | -1.153092 | 237.8889218
| 2770.413 | -1.153092 | 237.9897882
| 2770.768 | -1.153092 | 238.0904268
| 2770.929 | -1.153092 | 238.1913822
| 2770.848 | -1.153092 | 238.2919046
| 2770.929 | -1.153092 | 238.3927364
| 2770.865 | -1.153092 | 238.4936742
| 2770.509 | -1.153092 | 238.5943813
| 2770.606 | -1.153092 | 238.6951809
| 2770.865 | -1.153092 | 238.7958824
| 2770.865 | -1.153092 | 238.8961733
| 2770.865 | -1.153092 | 238.9967896
| 2771.123 | -1.153092 | 239.0976106
| 2770.978 | -1.153092 | 239.1983683
| 2770.961 | -1.153092 | 239.2991403
| 2771.284 | -1.153092 | 239.3998131
| 2770.025 | -1.153092 | 239.5006638
| 2771.01 | -1.153092 | 239.6014567
| 2770.832 | -1.153092 | 239.7022076
| 2771.171 | -1.153092 | 239.8029067
| 2771.171 | -1.153092 | 239.9036266
| 2771.543 | -1.153092 | 240.0045054
| 2771.526 | -1.153092 | 240.1053443
| 2771.817 | -1.153092 | 240.2063281
| 2771.139 | -1.153092 | 240.3070939
| 2771.01 | -1.153092 | 240.4078283
| 2771.478 | -1.153092 | 240.5085758
| 2771.704 | -1.153092 | 240.6094168
| 2771.091 | -1.153092 | 240.710339
| 2771.51 | -1.153092 | 240.8111011
| 2771.478 | -1.153092 | 240.9118597
| 2771.268 | -1.153092 | 241.0124836
| 2771.333 | -1.153092 | 241.1133896
| 2770.929 | -1.153092 | 241.2142221
| 2771.639 | -1.153092 | 241.314982
| 2771.817 | -1.153092 | 241.4157613
| 2772.043 | -1.153092 | 241.5164823
| 2771.672 | -1.153092 | 241.6174044
| 2771.817 | -1.153092 | 241.7180118
| 2772.043 | -1.153092 | 241.8187596
| 2771.962 | -1.153092 | 241.9194822
| 2771.978 | -1.153092 | 242.0201097
| 2772.334 | -1.153092 | 242.1211459
| 2772.414 | -1.153092 | 242.2218077
| 2772.075 | -1.153092 | 242.3226825
| 2772.269 | -1.153092 | 242.4234726
| 2771.914 | -1.153092 | 242.524224
| 2772.14 | -1.153092 | 242.6249756
| 2772.237 | -1.153092 | 242.725803
| 2771.769 | -1.153092 | 242.8264447
| 2772.624 | -1.153092 | 242.9273504
| 2772.85 | -1.153092 | 243.0280927
| 2772.043 | -1.153092 | 243.1288254
| 2773.028 | -1.153092 | 243.229634
| 2772.673 | -1.153092 | 243.3304077
| 2772.576 | -1.153092 | 243.4313534
| 2772.527 | -1.153092 | 243.5319597
| 2772.14 | -1.153092 | 243.6327099
| 2772.156 | -1.153092 | 243.7334508
| 2772.479 | -1.153092 | 243.8343506
| 2772.543 | -1.153092 | 243.9350712
| 2772.237 | -1.153092 | 244.0359701
| 2772.075 | -1.153092 | 244.1368098
| 2772.091 | -1.153092 | 244.2375089
| 2771.866 | -1.153092 | 244.3383869
| 2772.14 | -1.153092 | 244.4391471
| 2772.188 | -1.153092 | 244.5398233
| 2771.995 | -1.153092 | 244.6406673
| 2771.914 | -1.153092 | 244.7414105
| 2771.575 | -1.153092 | 244.8420326
| 2772.269 | -1.153092 | 244.9429589
| 2771.882 | -1.153092 | 245.0436304
| 2772.237 | -1.153092 | 245.1443848
| 2771.769 | -1.153092 | 245.2450916
| 2771.882 | -1.153092 | 245.3458867
| 2771.204 | -1.153092 | 245.4466648
| 2771.882 | -1.153092 | 245.547381
| 2771.462 | -1.153092 | 245.6484378
| 2771.365 | -1.153092 | 245.7490253
| 2771.349 | -1.153092 | 245.8497298
| 2771.494 | -1.153092 | 245.9505009
| 2771.946 | -1.153092 | 246.0512449
| 2771.801 | -1.153092 | 246.1520274
| 2771.478 | -1.153092 | 246.2529179
| 2771.849 | -1.153092 | 246.3536271
| 2771.817 | -1.153092 | 246.4544227
| 2771.769 | -1.153092 | 246.555166
| 2771.349 | -1.153092 | 246.6560705
| 2771.413 | -1.153092 | 246.7567794
| 2771.187 | -1.153092 | 246.857552
| 2770.929 | -1.153092 | 246.9585281
| 2771.074 | -1.153092 | 247.0594128
| 2770.639 | -1.153092 | 247.1600258
| 2771.268 | -1.153092 | 247.2608619
| 2770.865 | -1.153092 | 247.3615724
| 2770.832 | -1.153092 | 247.4624584
| 2771.01 | -1.153092 | 247.5633455
| 2771.978 | -1.153092 | 247.664
| 2770.978 | -1.153092 | 247.76476
| 2771.107 | -1.153092 | 247.8655665
| 2771.284 | -1.153092 | 247.9663769
| 2771.446 | -1.153092 | 248.0672041
| 2771.43 | -1.153092 | 248.1680241
| 2771.543 | -1.153092 | 248.2687958
| 2771.123 | -1.153092 | 248.3695692
| 2771.268 | -1.153092 | 248.4705024
| 2771.93 | -1.153092 | 248.5714294
| 2771.526 | -1.153092 | 248.6720583
| 2772.108 | -1.153092 | 248.7727801
| 2772.382 | -1.153092 | 248.8735565
| 2771.623 | -1.153092 | 248.9744059
| 2771.656 | -1.153092 | 249.0750609
| 2771.833 | -1.153092 | 249.1759271
| 2771.833 | -1.153092 | 249.2767047
| 2772.124 | -1.153092 | 249.3775787
| 2772.382 | -1.153092 | 249.4783876
| 2771.914 | -1.153092 | 249.5792118
| 2771.914 | -1.153092 | 249.6798979
| 2772.495 | -1.153092 | 249.7806561
| 2772.447 | -1.153092 | 249.8814268
| 2772.043 | -1.153092 | 249.9822042
| 2772.124 | -1.153092 | 250.0831556
| 2772.511 | -1.153092 | 250.1839366
| 2771.817 | -1.153092 | 250.2857104
| 2771.995 | -1.153092 | 250.3865068
| 2771.413 | -1.153092 | 250.487222
| 2772.108 | -1.153092 | 250.5879464
| 2771.591 | -1.153092 | 250.688663
| 2771.494 | -1.153092 | 250.7894035
| 2772.124 | -1.153092 | 250.890152
| 2772.269 | -1.153092 | 250.9909239
| 2772.624 | -1.153092 | 251.0916024
| 2772.091 | -1.153092 | 251.1924241
| 2772.285 | -1.153092 | 251.2932561
| 2772.64 | -1.153092 | 251.3939516
| 2772.673 | -1.153092 | 251.4947046
| 2772.576 | -1.153092 | 251.5955201
| 2772.204 | -1.153092 | 251.6963686
| 2772.882 | -1.153092 | 251.7970846
| 2772.463 | -1.153092 | 251.897795
| 2772.624 | -1.153092 | 251.998501
| 2772.769 | -1.153092 | 252.0993771
| 2772.608 | -1.153092 | 252.2000202
| 2772.656 | -1.153092 | 252.3009127
| 2772.188 | -1.153092 | 252.4015419
| 2772.269 | -1.153092 | 252.5024193
| 2772.334 | -1.153092 | 252.6031361
| 2772.463 | -1.153092 | 252.7031482
| 2772.753 | -1.153092 | 252.8038828
| 2772.124 | -1.153092 | 252.9047207
| 2772.882 | -1.153092 | 253.0054258
| 2772.624 | -1.153092 | 253.1062189
| 2772.317 | -1.153092 | 253.2068756
| 2772.447 | -1.153092 | 253.307676
| 2772.608 | -1.153092 | 253.4084984
| 2772.431 | -1.153092 | 253.5093766
| 2772.608 | -1.153092 | 253.61
| 2772.818 | -1.153092 | 253.7106798
| 2772.382 | -1.153092 | 253.8115474
| 2772.866 | -1.153092 | 253.9123861
| 2772.317 | -1.153092 | 254.0130494
| 2772.011 | -1.153092 | 254.1138307
| 2772.011 | -1.153092 | 254.2147487
| 2772.285 | -1.153092 | 254.3154218
| 2772.931 | -1.153092 | 254.416155
| 2772.188 | -1.153092 | 254.5170955
| 2772.769 | -1.153092 | 254.6179365
| 2772.753 | -1.153092 | 254.718529
| 2772.608 | -1.153092 | 254.8193755
| 2772.737 | -1.153092 | 254.9200454
| 2772.14 | -1.153092 | 255.020949
| 2772.237 | -1.153092 | 255.1216807
| 2771.833 | -1.153092 | 255.2223988
| 2772.027 | -1.153092 | 255.3230563
| 2772.043 | -1.153092 | 255.4238585
| 2773.125 | -1.153092 | 255.5245574
| 2772.043 | -1.153092 | 255.6254855
| 2772.188 | -1.153092 | 255.7261196
| 2772.447 | -1.153092 | 255.8267732
| 2772.253 | -1.153092 | 255.9277407
| 2772.463 | -1.153092 | 256.0283746
| 2772.35 | -1.153092 | 256.1292383
| 2772.786 | -1.153092 | 256.230001
| 2772.737 | -1.153092 | 256.3307478
| 2772.608 | -1.153092 | 256.431374
| 2772.689 | -1.153092 | 256.532123
| 2772.479 | -1.153092 | 256.6329384
| 2772.673 | -1.153092 | 256.7336989
| 2772.414 | -1.153092 | 256.8344151
| 2772.673 | -1.153092 | 256.9353752
| 2772.802 | -1.153092 | 257.0360178
| 2773.157 | -1.153092 | 257.1367987
| 2772.479 | -1.153092 | 257.2374427
| 2772.931 | -1.153092 | 257.3384216
| 2773.334 | -1.153092 | 257.4391008
| 2772.285 | -1.153092 | 257.539849
| 2772.882 | -1.153092 | 257.6404894
| 2772.495 | -1.153092 | 257.7414191
| 2772.237 | -1.153092 | 257.8421768
| 2772.753 | -1.153092 | 257.942873
| 2772.237 | -1.153092 | 258.0435976
| 2772.64 | -1.153092 | 258.1443507
| 2772.431 | -1.153092 | 258.2451602
| 2772.753 | -1.153092 | 258.345969
| 2772.705 | -1.153092 | 258.4466888
| 2772.947 | -1.153092 | 258.5475241
| 2773.076 | -1.153092 | 258.6484216
| 2772.64 | -1.153092 | 258.7490683
| 2772.818 | -1.153092 | 258.8499376
| 2772.786 | -1.153092 | 258.950625
| 2773.141 | -1.153092 | 259.0515714
| 2772.737 | -1.153092 | 259.1524307
| 2772.996 | -1.153092 | 259.2529518
| 2772.769 | -1.153092 | 259.3537504
| 2772.931 | -1.153092 | 259.4546534
| 2772.947 | -1.153092 | 259.555398
| 2773.334 | -1.153092 | 259.6561806
| 2772.915 | -1.153092 | 259.7569385
| 2773.092 | -1.153092 | 259.8576911
| 2773.286 | -1.153092 | 259.9584888
| 2772.931 | -1.153092 | 260.0593206
| 2773.173 | -1.153092 | 260.1601431
| 2773.431 | -1.153092 | 260.2607888
| 2773.657 | -1.153092 | 260.361465
| 2773.286 | -1.153092 | 260.4622125
| 2772.608 | -1.153092 | 260.56303
| 2773.399 | -1.153092 | 260.6636699
| 2773.367 | -1.153092 | 260.7644687
| 2773.593 | -1.153092 | 260.8651819
| 2773.399 | -1.153092 | 260.9660332
| 2773.77 | -1.153092 | 261.0666419
| 2773.351 | -1.153092 | 261.1674916
| 2773.916 | -1.153092 | 261.2681709
| 2773.334 | -1.153092 | 261.3691223
| 2773.69 | -1.153092 | 261.4699183
| 2774.125 | -1.153092 | 261.5706933
| 2773.351 | -1.153092 | 261.6714812
| 2774.109 | -1.153092 | 261.7720958
| 2773.948 | -1.153092 | 261.8728245
| 2773.48 | -1.153092 | 261.9735143
| 2773.577 | -1.153092 | 262.0744202
| 2772.737 | -1.153092 | 262.175013
| 2773.496 | -1.153092 | 262.2757889
| 2773.27 | -1.153092 | 262.3766156
| 2773.302 | -1.153092 | 262.477422
| 2773.835 | -1.153092 | 262.5780896
| 2773.803 | -1.153092 | 262.6787368
| 2773.125 | -1.153092 | 262.7795448
| 2773.738 | -1.153092 | 262.8802091
| 2773.173 | -1.153092 | 262.9810122
| 2772.85 | -1.153092 | 263.0819541
| 2773.544 | -1.153092 | 263.1825668
| 2773.044 | -1.153092 | 263.2833897
| 2773.076 | -1.153092 | 263.3834086
| 2773.238 | -1.153092 | 263.4840338
| 2772.673 | -1.153092 | 263.5847928
| 2773.69 | -1.153092 | 263.6855993
| 2773.27 | -1.153092 | 263.7863863
| 2773.125 | -1.153092 | 263.8872543
| 2772.866 | -1.153092 | 263.9879501
| 2773.157 | -1.153092 | 264.0885924
| 2772.431 | -1.153092 | 264.1894131
| 2773.092 | -1.153092 | 264.2900964
| 2772.834 | -1.153092 | 264.3908856
| 2772.656 | -1.153092 | 264.4916197
| 2772.931 | -1.153092 | 264.5924346
| 2773.092 | -1.153092 | 264.6931917
| 2773.108 | -1.153092 | 264.7939761
| 2772.802 | -1.153092 | 264.89467
| 2772.947 | -1.153092 | 264.9953881
| 2772.882 | -1.153092 | 265.096114
| 2773.012 | -1.153092 | 265.1970057
| 2772.64 | -1.153092 | 265.2976569
| 2773.496 | -1.153092 | 265.3984571
| 2773.415 | -1.153092 | 265.4991386
| 2773.189 | -1.153092 | 265.5999208
| 2773.238 | -1.153092 | 265.7005993
| 2773.706 | -1.153092 | 265.8014047
| 2773.48 | -1.153092 | 265.9021759
| 2774.045 | -1.153092 | 266.0029076
| 2773.593 | -1.153092 | 266.1037694
| 2774.013 | -1.153092 | 266.2045496
| 2773.609 | -1.153092 | 266.3051248
| 2773.867 | -1.153092 | 266.4060034
| 2773.706 | -1.153092 | 266.5066931
| 2773.819 | -1.153092 | 266.6074163
| 2773.867 | -1.153092 | 266.7081595
| 2773.496 | -1.153092 | 266.8088735
Begin Drift Data Index | 2773.431 | -1.153092 | 266.9096672
| 2773.77 | -1.153092 | 267.1072119
| 2773.98 | -1.153092 | 267.2079622
| 2773.964 | -1.153092 | 267.3086658
| 2773.786 | -1.153092 | 267.4094937
| 2774.045 | -1.153092 | 267.5104266
| 2773.786 | -1.153092 | 267.6109882
| 2773.916 | -1.153092 | 267.7118191
| 2773.738 | -1.153092 | 267.8125708
| 2774.4 | -1.153092 | 267.9132845
| 2774.174 | -1.153092 | 268.0141208
| 2774.158 | -1.153092 | 268.1148279
| 2774.4 | -1.153092 | 268.2154844
| 2774.61 | -1.153092 | 268.3161936
| 2774.19 | -1.153092 | 268.4169939
| 2774.545 | -1.153092 | 268.5177232
| 2774.4 | -1.153092 | 268.6185665
| 2774.529 | -1.153092 | 268.7194529
| 2774.82 | -1.153092 | 268.8201154
| 2774.949 | -1.153092 | 268.9207729
| 2774.416 | -1.153092 | 269.0216303
| 2774.836 | -1.153092 | 269.1224129
| 2774.545 | -1.153092 | 269.2230358
| 2774.19 | -1.153092 | 269.3239177
| 2774.9 | -1.153092 | 269.4246681
| 2774.206 | -1.153092 | 269.5254367
| 2774.416 | -1.153092 | 269.6260194
| 2774.464 | -1.153092 | 269.7269188
| 2774.593 | -1.153092 | 269.8276563
| 2775.578 | -1.153092 | 269.9283862
| 2774.658 | -1.153092 | 270.0290666
| 2774.836 | -1.153092 | 270.1299057
| 2774.707 | -1.153092 | 270.2306224
| 2774.707 | -1.153092 | 270.3314042
| 2774.852 | -1.153092 | 270.4322571
| 2774.933 | -1.153092 | 270.5329933
| 2775.078 | -1.153092 | 270.6337629
| 2774.949 | -1.153092 | 270.7344642
| 2774.351 | -1.153092 | 270.8352851
| 2775.078 | -1.153092 | 270.9359083
| 2774.481 | -1.153092 | 271.0366454
| 2774.949 | -1.153092 | 271.1374359
| 2774.69 | -1.153092 | 271.2381792
| 2774.69 | -1.153092 | 271.3388568
| 2774.803 | -1.153092 | 271.4397487
| 2774.125 | -1.153092 | 271.5404951
| 2774.933 | -1.153092 | 271.641269
| 2775.368 | -1.153092 | 271.7419825
| 2775.013 | -1.153092 | 271.842808
| 2774.69 | -1.153092 | 271.9434531
| 2775.368 | -1.153092 | 272.044242
| 2774.448 | -1.153092 | 272.1449905
| 2774.481 | -1.153092 | 272.2458424
| 2774.013 | -1.153092 | 272.3464144
| 2774.497 | -1.153092 | 272.4473885
| 2774.448 | -1.153092 | 272.5480792
| 2774.303 | -1.153092 | 272.6487039
| 2774.351 | -1.153092 | 272.7494618
| 2774.61 | -1.153092 | 272.8502112
| 2774.255 | -1.153092 | 272.951542
| 2774.319 | -1.153092 | 273.0517413
| 2774.287 | -1.153092 | 273.1524601
| 2774.464 | -1.153092 | 273.2532505
| 2774.416 | -1.153092 | 273.3539163
| 2774.513 | -1.153092 | 273.454901
| 2773.996 | -1.153092 | 273.5555498
| 2774.142 | -1.153092 | 273.6563965
| 2773.835 | -1.153092 | 273.7570281
| 2773.98 | -1.153092 | 273.8579518
| 2774.174 | -1.153092 | 273.9585425
| 2774.093 | -1.153092 | 274.0594323
| 2773.754 | -1.153092 | 274.1600456
| 2774.029 | -1.153092 | 274.2609431
| 2774.093 | -1.153092 | 274.3616622
| 2774.287 | -1.153092 | 274.4624663
| 2774.626 | -1.153092 | 274.5631417
| 2774.238 | -1.153092 | 274.6639082
| 2773.577 | -1.153092 | 274.7647178
| 2774.351 | -1.153092 | 274.8655376
| 2774.19 | -1.153092 | 274.9662416
| 2773.964 | -1.153092 | 275.0669619
| 2773.786 | -1.153092 | 275.1677384
| 2773.706 | -1.153092 | 275.2685583
| 2774.287 | -1.153092 | 275.3693994
| 2774.4 | -1.153092 | 275.4701208
| 2774.368 | -1.153092 | 275.5707356
| 2774.69 | -1.153092 | 275.6715903
| 2774.045 | -1.153092 | 275.7724372
| 2774.739 | -1.153092 | 275.8731501
| 2774.933 | -1.153092 | 275.9738629
| 2774.464 | -1.153092 | 276.0745808
| 2774.82 | -1.153092 | 276.1754056
| 2774.9 | -1.153092 | 276.2759634
| 2774.965 | -1.153092 | 276.3768674
| 2775.207 | -1.153092 | 276.4775867
| 2775.191 | -1.153092 | 276.5784322
| 2775.82 | -1.153092 | 276.6790547
| 2775.465 | -1.153092 | 276.7799539
| 2775.255 | -1.153092 | 276.8808705
| 2775.32 | -1.153092 | 276.9814696
| 2775.627 | -1.153092 | 277.0824138
| 2775.643 | -1.153092 | 277.1830275
| 2775.853 | -1.153092 | 277.2838377
| 2775.433 | -1.153092 | 277.3845624
| 2775.708 | -1.153092 | 277.48553
| 2775.901 | -1.153092 | 277.586266
| 2775.901 | -1.153092 | 277.6870087
| 2775.659 | -1.153092 | 277.7876529
| 2775.756 | -1.153092 | 277.888491
| 2775.304 | -1.153092 | 277.9892059
| 2775.756 | -1.153092 | 278.0899326
| 2775.901 | -1.153092 | 278.1907667
| 2776.111 | -1.153092 | 278.2914331
| 2775.998 | -1.153092 | 278.3922673
| 2775.643 | -1.153092 | 278.4929979
| 2775.675 | -1.153092 | 278.5938235
| 2775.998 | -1.153092 | 278.6945718
| 2775.901 | -1.153092 | 278.7952784
| 2776.143 | -1.153092 | 278.8960348
| 2775.837 | -1.153092 | 278.9966806
| 2776.305 | -1.153092 | 279.0975124
| 2775.82 | -1.153092 | 279.1984129
| 2775.901 | -1.153092 | 279.2989912
| 2775.869 | -1.153092 | 279.3998092
| 2776.369 | -1.153092 | 279.5004641
| 2775.853 | -1.153092 | 279.6013806
| 2775.982 | -1.153092 | 279.7020582
| 2775.837 | -1.153092 | 279.8027584
| 2776.111 | -1.153092 | 279.9035332
| 2775.901 | -1.153092 | 280.0044864
| 2776.176 | -1.153092 | 280.1050526
| 2775.659 | -1.153092 | 280.2058807
| 2776.305 | -1.153092 | 280.306704
| 2775.917 | -1.153092 | 280.4074537
| 2776.014 | -1.153092 | 280.5081602
| 2776.127 | -1.153092 | 280.6089034
| 2775.917 | -1.153092 | 280.7096607
| 2775.853 | -1.153092 | 280.8103068
| 2775.417 | -1.153092 | 280.911169
| 2775.675 | -1.153092 | 281.0119035
| 2775.804 | -1.153092 | 281.1126196
| 2775.611 | -1.153092 | 281.2134527
| 2776.03 | -1.153092 | 281.3141094
| 2775.465 | -1.153092 | 281.4149103
| 2775.53 | -1.153092 | 281.5155735
| 2776.127 | -1.153092 | 281.6164534
| 2775.691 | -1.153092 | 281.7171469
| 2775.869 | -1.153092 | 281.8179021
| 2775.772 | -1.153092 | 281.9188082
| 2776.079 | -1.153092 | 282.0195032
| 2775.966 | -1.153092 | 282.1202358
| 2775.869 | -1.153092 | 282.2209874
| 2775.853 | -1.153092 | 282.321749
| 2776.063 | -1.153092 | 282.4224994
| 2775.804 | -1.153092 | 282.5235026
| 2775.514 | -1.153092 | 282.6240451
| 2775.53 | -1.153092 | 282.7247989
| 2775.498 | -1.153092 | 282.8257046
| 2775.691 | -1.153092 | 282.9264688
| 2776.466 | -1.153092 | 283.0271328
| 2776.159 | -1.153092 | 283.1279203
| 2775.675 | -1.153092 | 283.2287686
| 2776.353 | -1.153092 | 283.3294758
| 2776.014 | -1.153092 | 283.4304572
| 2775.594 | -1.153092 | 283.5311461
| 2775.352 | -1.153092 | 283.6319932
| 2775.272 | -1.153092 | 283.7326775
| 2775.708 | -1.153092 | 283.8335163
| 2776.063 | -1.153092 | 283.9342627
| 2775.336 | -1.153092 | 284.0350898
| 2775.708 | -1.153092 | 284.1357864
| 2775.627 | -1.153092 | 284.236527
| 2775.594 | -1.153092 | 284.3374539
| 2775.288 | -1.153092 | 284.4380246
| 2775.481 | -1.153092 | 284.5387597
| 2775.804 | -1.153092 | 284.6395269
| 2775.966 | -1.153092 | 284.7404327
| 2776.079 | -1.153092 | 284.8410377
| 2775.449 | -1.153092 | 284.9417979
| 2775.675 | -1.153092 | 285.0425839
| 2776.111 | -1.153092 | 285.1432522
| 2775.304 | -1.153092 | 285.2439979
| 2776.24 | -1.153092 | 285.3449401
| 2775.126 | -1.153092 | 285.445587
| 2776.192 | -1.153092 | 285.5464748
| 2775.32 | -1.153092 | 285.647108
| 2775.708 | -1.153092 | 285.7477587
| 2776.418 | -1.153092 | 285.8485462
| 2775.562 | -1.153092 | 285.9494419
| 2775.82 | -1.153092 | 286.0501602
| 2775.82 | -1.153092 | 286.1510488
| 2775.756 | -1.153092 | 286.2516881
| 2775.982 | -1.153092 | 286.3525123
| 2775.675 | -1.153092 | 286.4533479
| 2775.514 | -1.153092 | 286.5540042
| 2775.869 | -1.153092 | 286.6546841
| 2776.127 | -1.153092 | 286.7554529
| 2775.998 | -1.153092 | 286.8561558
| 2776.773 | -1.153092 | 286.9569785
| 2776.628 | -1.153092 | 287.0577303
| 2777.015 | -1.153092 | 287.1584517
| 2777.031 | -1.153092 | 287.2592049
| 2776.821 | -1.153092 | 287.3599552
| 2776.724 | -1.153092 | 287.4605762
| 2777.354 | -1.153092 | 287.5615176
| 2777.225 | -1.153092 | 287.6622514
| 2777.273 | -1.153092 | 287.7629451
| 2776.74 | -1.153092 | 287.8636975
| 2777.241 | -1.153092 | 287.9644756
| 2777.289 | -1.153092 | 288.0646127
| 2776.773 | -1.153092 | 288.1654514
| 2777.225 | -1.153092 | 288.2661017
| 2777.435 | -1.153092 | 288.3668882
| 2776.853 | -1.153092 | 288.4675443
| 2777.289 | -1.153092 | 288.5684215
| 2776.999 | -1.153092 | 288.669076
| 2776.853 | -1.153092 | 288.7698961
| 2777.806 | -1.153092 | 288.8705793
| 2777.225 | -1.153092 | 288.9713545
| 2777.822 | -1.153092 | 289.0720692
| 2777.532 | -1.153092 | 289.1728512
| 2777.725 | -1.153092 | 289.2736694
| 2777.402 | -1.153092 | 289.3744664
| 2777.418 | -1.153092 | 289.4750351
| 2777.08 | -1.153092 | 289.576001
| 2777.193 | -1.153092 | 289.67666
| 2777.838 | -1.153092 | 289.7774927
| 2777.483 | -1.153092 | 289.8783281
| 2777.354 | -1.153092 | 289.9790495
| 2777.451 | -1.153092 | 290.0799567
| 2777.257 | -1.153092 | 290.1808028
| 2777.273 | -1.153092 | 290.2814711
| 2776.967 | -1.153092 | 290.3822096
| 2777.257 | -1.153092 | 290.482985
| 2777.435 | -1.153092 | 290.5837312
| 2776.95 | -1.153092 | 290.6844794
| 2777.661 | -1.153092 | 290.7852992
| 2776.644 | -1.153092 | 290.886147
| 2777.612 | -1.153092 | 290.9867464
| 2777.08 | -1.153092 | 291.0876044
| 2776.902 | -1.153092 | 291.1882838
| 2776.757 | -1.153092 | 291.2890239
| 2776.999 | -1.153092 | 291.3898049
| 2777.241 | -1.153092 | 291.4906082
| 2776.902 | -1.153092 | 291.5912951
| 2776.902 | -1.153092 | 291.6920607
| 2776.724 | -1.153092 | 291.7928029
| 2776.611 | -1.153092 | 291.8936439
| 2776.563 | -1.153092 | 291.9944533
| 2777.418 | -1.153092 | 292.0951071
| 2776.837 | -1.153092 | 292.1951561
| 2776.402 | -1.153092 | 292.2958605
| 2777.386 | -1.153092 | 292.3966287
| 2776.837 | -1.153092 | 292.497276
| 2776.692 | -1.153092 | 292.5981067
| 2776.595 | -1.153092 | 292.6988565
| 2776.87 | -1.153092 | 292.7995717
| 2777.063 | -1.153092 | 292.9003254
| 2776.66 | -1.153092 | 293.0010328
| 2776.87 | -1.153092 | 293.1018115
| 2776.87 | -1.153092 | 293.2026072
| 2776.628 | -1.153092 | 293.3032567
| 2776.692 | -1.153092 | 293.404073
| 2777.273 | -1.153092 | 293.5047249
| 2777.402 | -1.153092 | 293.605573
| 2777.596 | -1.153092 | 293.7065113
| 2777.854 | -1.153092 | 293.8071758
| 2777.628 | -1.153092 | 293.9080075
| 2777.677 | -1.153092 | 294.008706
| 2777.741 | -1.153092 | 294.1094017
| 2777.451 | -1.153092 | 294.2102279
| 2777.693 | -1.153092 | 294.3110034
| 2777.467 | -1.153092 | 294.4118052
| 2777.031 | -1.153092 | 294.5124716
| 2777.128 | -1.153092 | 294.6132937
| 2777.532 | -1.153092 | 294.7140284
| 2778 | -1.153092 | 294.8149976
| 2777.225 | -1.153092 | 294.9156546
| 2777.499 | -1.153092 | 295.0164784
| 2777.661 | -1.153092 | 295.1170658
| 2777.596 | -1.153092 | 295.2179139
| 2777.628 | -1.153092 | 295.3186875
| 2777.596 | -1.153092 | 295.4193526
| 2777.515 | -1.153092 | 295.5201328
| 2778.565 | -1.153092 | 295.6208249
| 2777.693 | -1.153092 | 295.7215418
| 2777.418 | -1.153092 | 295.8225034
| 2777.774 | -1.153092 | 295.9230246
| 2777.58 | -1.153092 | 296.0239271
| 2778.242 | -1.153092 | 296.1247175
| 2777.806 | -1.153092 | 296.2255127
| 2778.242 | -1.153092 | 296.3261445
| 2778.242 | -1.153092 | 296.4269302
| 2777.967 | -1.153092 | 296.5277077
| 2777.951 | -1.153092 | 296.6284764
| 2778.355 | -1.153092 | 296.7294412
| 2777.951 | -1.153092 | 296.8300433
| 2777.887 | -1.153092 | 296.9307959
| 2777.967 | -1.153092 | 297.0316336
| 2778.29 | -1.153092 | 297.1323102
| 2778.097 | -1.153092 | 297.2331356
| 2778.662 | -1.153092 | 297.333854
| 2778.226 | -1.153092 | 297.4346336
| 2777.757 | -1.153092 | 297.5355161
| 2777.822 | -1.153092 | 297.6363479
| 2778.322 | -1.153092 | 297.7368897
| 2777.435 | -1.153092 | 297.8378618
| 2778.064 | -1.153092 | 297.9384754
| 2778.968 | -1.153092 | 298.0392288
| 2778.613 | -1.153092 | 298.139896
| 2778.177 | -1.153092 | 298.240756
| 2778.193 | -1.153092 | 298.3414753
| 2778.581 | -1.153092 | 298.4422739
| 2778.339 | -1.153092 | 298.5429014
| 2778.581 | -1.153092 | 298.6437519
| 2778.355 | -1.153092 | 298.7444551
| 2778.08 | -1.153092 | 298.8444983
| 2778.435 | -1.153092 | 298.945226
| 2778.29 | -1.153092 | 299.0458415
| 2777.854 | -1.153092 | 299.1467533
| 2778.581 | -1.153092 | 299.247299
| 2778.5 | -1.153092 | 299.3482013
| 2778.758 | -1.153092 | 299.4489499
| 2779.081 | -1.153092 | 299.549751
| 2778.322 | -1.153092 | 299.6505175
| 2778.516 | -1.153092 | 299.7512298
| 2778.274 | -1.153092 | 299.8520009
| 2778.322 | -1.153092 | 299.9526774
| 2778.774 | -1.153092 | 300.0535624
| 2778.484 | -1.153092 | 300.1542777
| 2778.322 | -1.153092 | 300.2550663
| 2778.484 | -1.153092 | 300.3557255
| 2778.097 | -1.153092 | 300.4565971
| 2778.791 | -1.153092 | 300.5574989
| 2778.516 | -1.153092 | 300.6581418
| 2778.306 | -1.153092 | 300.7594835
| 2778.242 | -1.153092 | 300.8607305
| 2778.145 | -1.153092 | 300.9615145
| 2778.113 | -1.153092 | 301.0623238
| 2778.29 | -1.153092 | 301.1631526
| 2778.758 | -1.153092 | 301.2640022
| 2778.516 | -1.153092 | 301.3648301
| 2778.694 | -1.153092 | 301.4655876
| 2778.29 | -1.153092 | 301.5662905
| 2778.306 | -1.153092 | 301.6670731
| 2777.903 | -1.153092 | 301.7678639
| 2778.419 | -1.153092 | 301.8688885
| 2778.145 | -1.153092 | 301.969564
| 2778.452 | -1.153092 | 302.0702998
| 2778.92 | -1.153092 | 302.1710978
| 2778.016 | -1.153092 | 302.2718485
| 2779.017 | -1.153092 | 302.372566
| 2778.193 | -1.153092 | 302.4733531
| 2778.016 | -1.153092 | 302.574013
| 2778.306 | -1.153092 | 302.6747512
| 2778.565 | -1.153092 | 302.7755379
| 2778.403 | -1.153092 | 302.876247
| 2778.339 | -1.153092 | 302.977171
| 2778.726 | -1.153092 | 303.0780616
| 2778.791 | -1.153092 | 303.1787972
| 2778.823 | -1.153092 | 303.2795227
| 2778.5 | -1.153092 | 303.3805105
| 2778.726 | -1.153092 | 303.4811549
| 2778.549 | -1.153092 | 303.5821322
| 2778.613 | -1.153092 | 303.6826891
| 2778.161 | -1.153092 | 303.7835441
| 2778.5 | -1.153092 | 303.8842614
| 2778.662 | -1.153092 | 303.985224
| 2779.243 | -1.153092 | 304.0858848
| 2779.227 | -1.153092 | 304.1867881
| 2779.146 | -1.153092 | 304.2874692
| 2779.081 | -1.153092 | 304.3882633
| 2779.339 | -1.153092 | 304.4890084
| 2779.291 | -1.153092 | 304.5897376
| 2779.146 | -1.153092 | 304.6904874
| 2779.469 | -1.153092 | 304.7912477
| 2779.243 | -1.153092 | 304.8920729
| 2779.662 | -1.153092 | 304.9928165
| 2780.05 | -1.153092 | 305.0934922
| 2780.147 | -1.153092 | 305.1943233
| 2779.356 | -1.153092 | 305.295063
| 2779.727 | -1.153092 | 305.3958979
| 2779.291 | -1.153092 | 305.4965997
| 2779.791 | -1.153092 | 305.5974914
| 2780.098 | -1.153092 | 305.6981664
| 2779.63 | -1.153092 | 305.7989657
| 2779.436 | -1.153092 | 305.8997773
| 2779.388 | -1.153092 | 306.0005474
| 2780.55 | -1.153092 | 306.1012219
| 2780.05 | -1.153092 | 306.2020523
| 2780.259 | -1.153092 | 306.3028138
| 2780.114 | -1.153092 | 306.4035734
| 2779.904 | -1.153092 | 306.5042568
| 2779.969 | -1.153092 | 306.604946
| 2779.888 | -1.153092 | 306.7057655
| 2779.388 | -1.153092 | 306.806537
| 2779.856 | -1.153092 | 306.9071459
| 2779.436 | -1.153092 | 307.0072003
| 2779.743 | -1.153092 | 307.1079226
| 2779.582 | -1.153092 | 307.208769
| 2779.711 | -1.153092 | 307.3095619
| 2779.501 | -1.153092 | 307.4102359
| 2779.711 | -1.153092 | 307.5110702
| 2779.614 | -1.153092 | 307.611844
| 2779.42 | -1.153092 | 307.7125401
| 2779.824 | -1.153092 | 307.8132653
| 2779.259 | -1.153092 | 307.9140562
| 2779.404 | -1.153092 | 308.0148461
| 2779.275 | -1.153092 | 308.1156444
| 2779.307 | -1.153092 | 308.21633
| 2779.291 | -1.153092 | 308.3170052
| 2779.549 | -1.153092 | 308.4177789
| 2779.485 | -1.153092 | 308.518599
| 2779.162 | -1.153092 | 308.6192947
| 2779.452 | -1.153092 | 308.7201764
| 2779.339 | -1.153092 | 308.8210349
| 2779.517 | -1.153092 | 308.9218452
| 2779.323 | -1.153092 | 309.0224929
| 2779.485 | -1.153092 | 309.1232677
| 2778.597 | -1.153092 | 309.2241223
| 2778.613 | -1.153092 | 309.3248232
| 2778.984 | -1.153092 | 309.4256419
| 2779.469 | -1.153092 | 309.5263488
| 2779.307 | -1.153092 | 309.6271587
| 2779.275 | -1.153092 | 309.7279336
| 2779.743 | -1.153092 | 309.8287818
| 2779.759 | -1.153092 | 309.9295696
| 2779.259 | -1.153092 | 310.0302688
| 2779.323 | -1.153092 | 310.1310895
| 2778.839 | -1.153092 | 310.2319829
| 2779.565 | -1.153092 | 310.3327743
| 2779.194 | -1.153092 | 310.433574
| 2778.936 | -1.153092 | 310.5342183
| 2778.774 | -1.153092 | 310.6349666
| 2779.291 | -1.153092 | 310.7357774
| 2778.484 | -1.153092 | 310.8365085
| 2778.678 | -1.153092 | 310.937374
| 2779.501 | -1.153092 | 311.0379062
| 2779.275 | -1.153092 | 311.1387156
| 2779.339 | -1.153092 | 311.2395358
| 2779.259 | -1.153092 | 311.3402171
| 2779.517 | -1.153092 | 311.4411501
| 2779.63 | -1.153092 | 311.5412414
| 2779.775 | -1.153092 | 311.6416961
| 2778.936 | -1.153092 | 311.7425641
| 2779.388 | -1.153092 | 311.8431464
| 2780.017 | -1.153092 | 311.9440697
| 2779.953 | -1.153092 | 312.0447213
| 2779.662 | -1.153092 | 312.1455504
| 2779.436 | -1.153092 | 312.2463148
| 2779.775 | -1.153092 | 312.3469923
| 2779.743 | -1.153092 | 312.4477005
| 2779.146 | -1.153092 | 312.5485335
| 2779.194 | -1.153092 | 312.6493521
| 2779.227 | -1.153092 | 312.7501837
| 2779.679 | -1.153092 | 312.8509309
| 2779.565 | -1.153092 | 312.9518758
| 2779.582 | -1.153092 | 313.0526145
| 2779.791 | -1.153092 | 313.1533354
| 2779.743 | -1.153092 | 313.2540573
| 2779.759 | -1.153092 | 313.3547712
| 2779.791 | -1.153092 | 313.4555757
| 2780.712 | -1.153092 | 313.5565721
| 2780.211 | -1.153092 | 313.6571874
| 2780.389 | -1.153092 | 313.7579671
| 2780.001 | -1.153092 | 313.8586501
| 2780.259 | -1.153092 | 313.9595116
| 2780.308 | -1.153092 | 314.0602949
| 2780.776 | -1.153092 | 314.1609974
| 2780.663 | -1.153092 | 314.2617601
| 2780.55 | -1.153092 | 314.362522
| 2780.163 | -1.153092 | 314.4632662
| 2780.453 | -1.153092 | 314.5639543
| 2780.421 | -1.153092 | 314.6647877
| 2780.615 | -1.153092 | 314.7656413
| 2780.147 | -1.153092 | 314.8663415
| 2780.259 | -1.153092 | 314.9670319
| 2780.76 | -1.153092 | 315.0678566
| 2780.582 | -1.153092 | 315.1686004
| 2780.615 | -1.153092 | 315.2695529
| 2780.566 | -1.153092 | 315.3701611
| 2781.438 | -1.153092 | 315.4708114
| 2781.276 | -1.153092 | 315.5716524
| 2781.551 | -1.153092 | 315.6725586
| 2781.26 | -1.153092 | 315.7730683
| 2780.954 | -1.153092 | 315.8737604
| 2780.97 | -1.153092 | 315.9737609
| 2781.728 | -1.153092 | 316.0746047
| 2781.309 | -1.153092 | 316.1751942
| 2781.454 | -1.153092 | 316.2760916
| 2781.406 | -1.153092 | 316.376718
| 2781.486 | -1.153092 | 316.4775929
| 2781.018 | -1.153092 | 316.578339
| 2781.276 | -1.153092 | 316.6790473
| 2780.986 | -1.153092 | 316.7797179
| 2781.874 | -1.153092 | 316.8805009
| 2781.244 | -1.153092 | 316.9813047
| 2781.616 | -1.153092 | 317.0820565
| 2781.389 | -1.153092 | 317.1828891
| 2780.873 | -1.153092 | 317.2836506
| 2781.309 | -1.153092 | 317.3843869
| 2781.373 | -1.153092 | 317.4850711
| 2780.954 | -1.153092 | 317.585945
| 2780.986 | -1.153092 | 317.6865725
| 2781.841 | -1.153092 | 317.7875637
| 2781.551 | -1.153092 | 317.888285
| 2781.164 | -1.153092 | 317.9889997
| 2780.679 | -1.153092 | 318.0896851
| 2780.712 | -1.153092 | 318.1905122
| 2780.615 | -1.153092 | 318.2912514
| 2780.792 | -1.153092 | 318.3920375
| 2780.938 | -1.153092 | 318.4928085
| 2781.147 | -1.153092 | 318.5935481
| 2780.486 | -1.153092 | 318.6943773
| 2780.921 | -1.153092 | 318.7950437
| 2780.663 | -1.153092 | 318.8958122
| 2780.55 | -1.153092 | 318.9965605
| 2780.631 | -1.153092 | 319.0973649
| 2780.308 | -1.153092 | 319.1979874
| 2780.615 | -1.153092 | 319.2988963
| 2779.953 | -1.153092 | 319.3995903
| 2780.663 | -1.153092 | 319.5003858
| 2781.26 | -1.153092 | 319.6010705
| 2780.954 | -1.153092 | 319.7018158
| 2781.002 | -1.153092 | 319.802731
| 2780.728 | -1.153092 | 319.903566
| 2780.647 | -1.153092 | 320.0040466
| 2780.356 | -1.153092 | 320.1049917
| 2780.017 | -1.153092 | 320.2056648
| 2780.938 | -1.153092 | 320.3063617
| 2780.647 | -1.153092 | 320.4073706
| 2780.405 | -1.153092 | 320.5080185
| 2780.324 | -1.153092 | 320.6090079
| 2780.631 | -1.153092 | 320.7097455
| 2780.469 | -1.153092 | 320.8105328
| 2780.582 | -1.153092 | 320.9111965
| 2780.776 | -1.153092 | 321.0120042
| 2780.889 | -1.153092 | 321.1128204
| 2780.744 | -1.153092 | 321.2136516
| 2780.921 | -1.153092 | 321.3145575
| 2781.164 | -1.153092 | 321.4151257
| 2780.437 | -1.153092 | 321.5158273
| 2781.406 | -1.153092 | 321.6165937
| 2780.663 | -1.153092 | 321.7173299
| 2780.599 | -1.153092 | 321.8181156
| 2780.469 | -1.153092 | 321.9188782
| 2781.874 | -1.153092 | 322.0195602
| 2781.599 | -1.153092 | 322.1202113
| 2781.632 | -1.153092 | 322.2210579
| 2781.018 | -1.153092 | 322.3218174
| 2781.954 | -1.153092 | 322.4225405
| 2781.454 | -1.153092 | 322.5234013
| 2781.341 | -1.153092 | 322.6241223
| 2781.922 | -1.153092 | 322.7247325
| 2781.26 | -1.153092 | 322.8255681
| 2781.422 | -1.153092 | 322.9262799
| 2781.067 | -1.153092 | 323.0270027
| 2781.389 | -1.153092 | 323.1277736
| 2781.47 | -1.153092 | 323.228551
| 2781.454 | -1.153092 | 323.3292622
| 2781.373 | -1.153092 | 323.4300057
| 2781.341 | -1.153092 | 323.5307238
| 2781.922 | -1.153092 | 323.6315502
| 2781.583 | -1.153092 | 323.7321854
| 2782.084 | -1.153092 | 323.8329075
| 2781.89 | -1.153092 | 323.9337002
| 2781.341 | -1.153092 | 324.0345291
| 2781.47 | -1.153092 | 324.1352629
| 2781.551 | -1.153092 | 324.2359267
| 2781.971 | -1.153092 | 324.3367781
| 2782.051 | -1.153092 | 324.4375838
| 2781.89 | -1.153092 | 324.5382327
| 2781.89 | -1.153092 | 324.6390593
| 2781.486 | -1.153092 | 324.7398043
| 2781.632 | -1.153092 | 324.840558
| 2781.809 | -1.153092 | 324.9413302
| 2781.89 | -1.153092 | 325.0421142
| 2782.213 | -1.153092 | 325.1428763
| 2781.874 | -1.153092 | 325.2435453
| 2781.616 | -1.153092 | 325.3443534
| 2782.471 | -1.153092 | 325.4452619
| 2782.423 | -1.153092 | 325.5459929
| 2782.762 | -1.153092 | 325.646777
| 2782.293 | -1.153092 | 325.7476012
| 2783.165 | -1.153092 | 325.8483863
| 2782.552 | -1.153092 | 325.9490571
| 2782.245 | -1.153092 | 326.0498378
| 2782.842 | -1.153092 | 326.1505948
| 2782.826 | -1.153092 | 326.2514803
| 2782.907 | -1.153092 | 326.3520994
| 2782.536 | -1.153092 | 326.4529245
| 2782.326 | -1.153092 | 326.5537148
| 2782.665 | -1.153092 | 326.6545279
| 2782.471 | -1.153092 | 326.7552079
| 2782.649 | -1.153092 | 326.8558456
End Drift Data Index | 2782.068 | -1.153092 | 326.9566381
| 2777.58 | -1.628409 | 327.107337
| 2772.156 | -2.107477 | 327.2079039
| 2767.006 | -2.588071 | 327.3087912
| 2761.356 | -3.068107 | 327.4095614
| 2754.834 | -3.54761 | 327.5102196
| 2747.359 | -4.027702 | 327.6110016

## Test 3
Markers | Displacement | Force | Time
| nm | mN | s
Surface Index | 2341.326 | -4.445347 | 35.8391039
| 2348.603 | -4.443877 | 35.9397831
| 2360.974 | -4.442407 | 36.0404908
| 2368.008 | -4.440934 | 36.1413513
| 2375.786 | -4.439465 | 36.2419716
| 2387.347 | -4.437991 | 36.3428823
| 2392.344 | -4.436521 | 36.4435889
| 2404.017 | -4.435049 | 36.5443601
| 2414.688 | -4.433578 | 36.6450907
| 2423.499 | -4.432106 | 36.7459359
| 2426.684 | -4.430635 | 36.846694
| 2426.344 | -4.430271 | 36.8746194
| 2427.346 | -4.428772 | 36.976399
| 2427.896 | -4.427229 | 37.0772541
| 2428.607 | -4.425661 | 37.1778071
| 2428.704 | -4.424058 | 37.2787154
| 2428.995 | -4.422426 | 37.3794407
| 2429.367 | -4.420763 | 37.4801453
| 2430.175 | -4.419066 | 37.5809339
| 2431.178 | -4.417339 | 37.6816021
| 2431.065 | -4.415575 | 37.7823707
| 2431.647 | -4.413777 | 37.8831949
| 2432.083 | -4.411943 | 37.9839961
| 2432.617 | -4.410076 | 38.0846804
| 2432.714 | -4.40817 | 38.1854765
| 2434.12 | -4.406225 | 38.2863551
| 2433.732 | -4.404249 | 38.3868617
| 2434.249 | -4.402227 | 38.4877225
| 2434.314 | -4.400167 | 38.5885075
| 2434.799 | -4.398068 | 38.6891691
| 2435.947 | -4.395928 | 38.7898436
| 2436.27 | -4.393744 | 38.890623
| 2437.143 | -4.391515 | 38.9914609
| 2437.03 | -4.389245 | 39.0921886
| 2437.984 | -4.38693 | 39.1929081
| 2437.854 | -4.384567 | 39.2936725
| 2438.372 | -4.382176 | 39.3936773
| 2438.436 | -4.37972 | 39.4944299
| 2438.986 | -4.377217 | 39.5950859
| 2439.326 | -4.374663 | 39.695825
| 2439.924 | -4.372056 | 39.7966351
| 2440.796 | -4.369396 | 39.8975037
| 2440.683 | -4.366682 | 39.9984054
| 2440.991 | -4.36392 | 40.0990696
| 2441.734 | -4.361101 | 40.1998456
| 2441.508 | -4.358226 | 40.3005909
| 2442.542 | -4.355292 | 40.4014004
| 2442.801 | -4.352306 | 40.5019987
| 2443.044 | -4.349256 | 40.6027402
| 2444.24 | -4.346145 | 40.7035266
| 2443.755 | -4.342968 | 40.804399
| 2443.949 | -4.339734 | 40.9050951
| 2444.579 | -4.336436 | 41.0058012
| 2444.288 | -4.335006 | 41.1495096
| 2444.531 | -4.335006 | 41.2502115
| 2444.062 | -4.335006 | 41.3510261
| 2444.854 | -4.335006 | 41.4518979
| 2444.337 | -4.335006 | 41.5526427
| 2444.418 | -4.335006 | 41.6534029
| 2444.935 | -4.335006 | 41.7541326
| 2444.87 | -4.335006 | 41.8548718
| 2445.226 | -4.335006 | 41.9556928
| 2444.466 | -4.335006 | 42.0565001
| 2444.288 | -4.335006 | 42.1571782
| 2444.612 | -4.335006 | 42.2580876
| 2444.919 | -4.335006 | 42.3588224
| 2445.242 | -4.335006 | 42.4596571
| 2444.725 | -4.335006 | 42.5603673
| 2445.016 | -4.335006 | 42.6610656
| 2444.272 | -4.335006 | 42.7618342
| 2445.388 | -4.335006 | 42.8625203
| 2444.741 | -4.335006 | 42.9632336
| 2445.21 | -4.335006 | 43.0639456
| 2445.565 | -4.335006 | 43.1647826
| 2445.291 | -4.335006 | 43.2655042
| 2444.919 | -4.335006 | 43.366426
| 2445.016 | -4.335006 | 43.4670682
| 2445.129 | -4.335006 | 43.5678542
| 2445.274 | -4.335006 | 43.6685705
| 2444.644 | -4.335006 | 43.769426
| 2445.436 | -4.335006 | 43.8700798
| 2445.064 | -4.335006 | 43.9708653
| 2444.886 | -4.335006 | 44.0717755
| 2445.193 | -4.335006 | 44.1724542
| 2444.806 | -4.335006 | 44.2732846
| 2444.482 | -4.335006 | 44.3739318
| 2445.517 | -4.335006 | 44.4745881
| 2445.468 | -4.335006 | 44.5754408
| 2445.42 | -4.335006 | 44.6762095
| 2445.937 | -4.335006 | 44.777066
| 2446.18 | -4.335006 | 44.8777306
| 2445.404 | -4.335006 | 44.9785853
| 2445.695 | -4.335006 | 45.0794247
| 2444.854 | -4.335006 | 45.1800082
| 2445.113 | -4.335006 | 45.280937
| 2445 | -4.335006 | 45.3815928
| 2445.307 | -4.335006 | 45.4824083
| 2445.226 | -4.335006 | 45.5832322
| 2444.757 | -4.335006 | 45.683953
| 2445.129 | -4.335006 | 45.7848208
| 2445.695 | -4.335006 | 45.8856772
| 2445.711 | -4.335006 | 45.9864098
| 2444.676 | -4.335929 | 46.1510014
| 2444.741 | -4.33686 | 46.2517687
| 2444.272 | -4.337793 | 46.3526699
| 2444.434 | -4.338724 | 46.4534179
| 2443.949 | -4.339654 | 46.554147
| 2444.305 | -4.340667 | 46.6648966
| 2443.868 | -4.341598 | 46.7656169
| 2443.755 | -4.342529 | 46.8664208
| 2443.836 | -4.343461 | 46.9672706
| 2443.949 | -4.344391 | 47.067876
| 2443.448 | -4.345322 | 47.1686781
| 2444.11 | -4.346253 | 47.2694175
| 2443.609 | -4.347184 | 47.3701462
| 2442.979 | -4.348116 | 47.4710651
| 2443.092 | -4.349047 | 47.5717778
| 2443.011 | -4.349977 | 47.6725007
| 2442.736 | -4.350909 | 47.7732714
| 2442.639 | -4.35184 | 47.8740459
| 2442.704 | -4.352771 | 47.9748187
| 2442.607 | -4.353702 | 48.0755898
| 2442.09 | -4.354632 | 48.1762494
| 2442.381 | -4.355564 | 48.2770693
| 2442.187 | -4.356496 | 48.3779621
| 2442.462 | -4.357427 | 48.4787171
| 2441.589 | -4.358358 | 48.5795468
| 2441.233 | -4.35929 | 48.680374
| 2441.282 | -4.36022 | 48.7809886
| 2442.106 | -4.36115 | 48.8816631
| 2440.991 | -4.362082 | 48.9824997
| 2441.282 | -4.363014 | 49.0833714
| 2441.087 | -4.363944 | 49.1840253
| 2441.508 | -4.364875 | 49.2847966
| 2441.039 | -4.365807 | 49.3856641
| 2440.78 | -4.366738 | 49.4864638
| 2440.473 | -4.367669 | 49.587194
| 2440.473 | -4.368599 | 49.6878598
| 2441.282 | -4.36953 | 49.788571
| 2440.457 | -4.370462 | 49.8894399
| 2440.716 | -4.371392 | 49.9901392
| 2441.039 | -4.372323 | 50.0908594
| 2441.346 | -4.373254 | 50.1916558
| 2440.586 | -4.374185 | 50.2924194
| 2440.894 | -4.375115 | 50.3930794
| 2440.069 | -4.376046 | 50.4937715
| 2440.78 | -4.376978 | 50.5946335
| 2440.069 | -4.377909 | 50.6954484
| 2439.568 | -4.378839 | 50.7960298
| 2438.937 | -4.379772 | 50.8970425
| 2440.15 | -4.380702 | 50.9977276
| 2439.584 | -4.381634 | 51.0985174
| 2439.422 | -4.382559 | 51.1986382
| 2439.875 | -4.383491 | 51.299549
| 2439.956 | -4.384415 | 51.3995518
| 2440.263 | -4.385348 | 51.5005371
| 2439.455 | -4.385025 | 51.666534
| 2439.18 | -4.384092 | 51.7674247
| 2439.697 | -4.383168 | 51.867438
| 2439.067 | -4.382244 | 51.9674505
| 2439.374 | -4.381311 | 52.0684412
| 2439.148 | -4.380387 | 52.168475
| 2440.376 | -4.379454 | 52.2694474
| 2439.406 | -4.378521 | 52.3704457
| 2439.439 | -4.37759 | 52.4711877
| 2439.697 | -4.376658 | 52.5720591
| 2440.085 | -4.375727 | 52.6728319
| 2440.085 | -4.374794 | 52.7737143
| 2439.908 | -4.373864 | 52.8744006
| 2440.037 | -4.372933 | 52.9751367
| 2440.813 | -4.372002 | 53.0758954
| 2440.118 | -4.371071 | 53.176692
| 2440.861 | -4.37014 | 53.2774434
| 2440.894 | -4.36921 | 53.3781195
| 2441.023 | -4.368278 | 53.478945
| 2441.185 | -4.367346 | 53.579825
| 2441.378 | -4.366416 | 53.6805226
| 2441.298 | -4.365484 | 53.7813911
| 2441.896 | -4.364553 | 53.8820649
| 2442.122 | -4.363621 | 53.9829963
| 2442.235 | -4.36269 | 54.0837192
| 2442.025 | -4.361759 | 54.1844697
| 2442.704 | -4.360828 | 54.2852122
| 2442.882 | -4.359896 | 54.3861309
| 2443.205 | -4.358965 | 54.486833
| 2442.914 | -4.358035 | 54.5875488
| 2442.623 | -4.357102 | 54.6884779
| 2443.205 | -4.356173 | 54.7890416
| 2443.625 | -4.355243 | 54.8897228
| 2443.528 | -4.354311 | 54.9905718
| 2444.062 | -4.353378 | 55.0914983
| 2444.03 | -4.352448 | 55.1921602
| 2444.207 | -4.351518 | 55.2928296
| 2444.385 | -4.350586 | 55.393642
| 2444.902 | -4.349657 | 55.4942523
| 2444.709 | -4.348726 | 55.5950235
| 2445.016 | -4.347794 | 55.6958742
| 2444.741 | -4.346864 | 55.7964939
| 2444.401 | -4.345931 | 55.8974533
| 2445.193 | -4.345001 | 55.9981117
| 2445.792 | -4.344071 | 56.0988288
| 2445.258 | -4.34314 | 56.1995806
| 2446.115 | -4.342209 | 56.3003019
| 2446.681 | -4.341278 | 56.4010129
| 2446.551 | -4.340348 | 56.5017125
| 2446.309 | -4.339417 | 56.602439
| 2446.842 | -4.338486 | 56.7032708
| 2446.972 | -4.337555 | 56.8040281
| 2447.101 | -4.336623 | 56.9048368
| 2447.198 | -4.335692 | 57.0055866
| 2447.295 | -4.331399 | 57.2080643
| 2448.637 | -4.32794 | 57.3087849
| 2448.071 | -4.324411 | 57.4095508
| 2448.265 | -4.320814 | 57.510243
| 2449.332 | -4.31714 | 57.6110767
| 2449.267 | -4.313398 | 57.7117649
| 2450.399 | -4.30958 | 57.8124713
| 2450.269 | -4.305686 | 57.9132001
| 2450.722 | -4.301714 | 58.0139402
| 2451.336 | -4.297662 | 58.1146721
| 2451.902 | -4.293527 | 58.215461
| 2451.514 | -4.289314 | 58.316135
| 2453.066 | -4.285008 | 58.4169889
| 2452.791 | -4.280624 | 58.5176802
| 2452.743 | -4.27615 | 58.6184258
| 2454.553 | -4.271583 | 58.7192435
| 2454.294 | -4.266924 | 58.8200725
| 2455.523 | -4.262173 | 58.9208948
| 2455.83 | -4.257334 | 59.0215517
| 2456.38 | -4.252384 | 59.122493
| 2457.091 | -4.247344 | 59.2232396
| 2457.705 | -4.242213 | 59.3238125
| 2456.477 | -4.239369 | 59.4794061
| 2456.444 | -4.239369 | 59.5802381
| 2456.719 | -4.239369 | 59.6811219
| 2456.493 | -4.239369 | 59.7817438
| 2456.784 | -4.239369 | 59.8826197
| 2456.929 | -4.239369 | 59.9834505
| 2456.913 | -4.239369 | 60.0840613
| 2456.735 | -4.239369 | 60.1848221
| 2456.525 | -4.239369 | 60.2856137
| 2457.479 | -4.239369 | 60.3864428
| 2456.816 | -4.239369 | 60.4870873
| 2457.333 | -4.239369 | 60.587812
| 2457.285 | -4.239369 | 60.6886786
| 2457.398 | -4.239369 | 60.7894493
| 2457.511 | -4.239369 | 60.890217
| 2457.382 | -4.239369 | 60.9909599
| 2457.204 | -4.239369 | 61.0917992
| 2457.253 | -4.239369 | 61.1925569
| 2456.541 | -4.239369 | 61.2934149
| 2457.075 | -4.239369 | 61.3940198
| 2456.994 | -4.239369 | 61.49487
| 2457.592 | -4.239369 | 61.5956112
| 2457.608 | -4.239369 | 61.6964175
| 2457.43 | -4.239369 | 61.7970679
| 2457.366 | -4.239369 | 61.8979155
| 2457.56 | -4.239369 | 61.9984551
| 2458.012 | -4.239369 | 62.0984697
| 2458.109 | -4.239369 | 62.1990362
| 2457.915 | -4.239369 | 62.2997627
| 2457.56 | -4.239369 | 62.4005494
| 2457.996 | -4.239369 | 62.5014657
| 2457.673 | -4.239369 | 62.6020959
| 2457.673 | -4.239369 | 62.7029974
| 2458.093 | -4.239369 | 62.8038353
| 2458.045 | -4.239369 | 62.9045305
| 2458.028 | -4.239369 | 63.0054382
| 2458.481 | -4.239369 | 63.1060828
| 2457.705 | -4.239369 | 63.2068697
| 2457.996 | -4.239369 | 63.3078357
| 2457.786 | -4.239369 | 63.4085615
| 2457.932 | -4.239369 | 63.5092374
| 2458.497 | -4.239369 | 63.6101117
| 2458.109 | -4.239369 | 63.7108563
| 2458.368 | -4.239369 | 63.8117064
| 2457.883 | -4.239369 | 63.9124656
| 2458.142 | -4.239369 | 64.0132045
| 2458.093 | -4.239369 | 64.1132293
| 2458.918 | -4.239369 | 64.214107
| 2458.384 | -4.239369 | 64.3147175
| 2457.56 | -4.241209 | 64.4805194
| 2457.333 | -4.243068 | 64.581272
| 2457.285 | -4.244927 | 64.6819841
| 2456.848 | -4.246788 | 64.7828386
| 2456.428 | -4.248646 | 64.8835442
| 2456.218 | -4.250635 | 64.9922757
| 2456.525 | -4.252494 | 65.0929904
| 2455.846 | -4.254354 | 65.1938303
| 2456.331 | -4.256214 | 65.2946069
| 2455.992 | -4.258075 | 65.3954553
| 2455.62 | -4.259939 | 65.4964734
| 2455.782 | -4.261796 | 65.5971263
| 2455.329 | -4.263652 | 65.697684
| 2454.957 | -4.265513 | 65.7985612
| 2454.731 | -4.267369 | 65.8991283
| 2454.698 | -4.269228 | 65.9999047
| 2454.375 | -4.271088 | 66.1007073
| 2454.844 | -4.272948 | 66.2014802
| 2454.715 | -4.274806 | 66.3021842
| 2454.278 | -4.276665 | 66.4029244
| 2454.052 | -4.278524 | 66.503661
| 2454.068 | -4.280384 | 66.6044844
| 2453.292 | -4.28223 | 66.7045094
| 2453.599 | -4.284089 | 66.8052594
| 2453.745 | -4.285945 | 66.9058582
| 2453.777 | -4.287806 | 67.0067111
| 2453.567 | -4.289665 | 67.1074545
| 2453.648 | -4.291523 | 67.2081267
| 2453.082 | -4.293383 | 67.3089303
| 2453.389 | -4.295241 | 67.4096541
| 2452.435 | -4.297102 | 67.5104821
| 2451.934 | -4.298959 | 67.6111135
| 2452.597 | -4.300818 | 67.7118895
| 2451.902 | -4.302676 | 67.81258
| 2452.258 | -4.304537 | 67.9134242
| 2452.161 | -4.306395 | 68.0141402
| 2451.999 | -4.308257 | 68.1150249
| 2451.239 | -4.310118 | 68.2158609
| 2452.177 | -4.311976 | 68.3165745
| 2451.74 | -4.313838 | 68.4174749
| 2451.288 | -4.315696 | 68.5181774
| 2451.352 | -4.317555 | 68.6189279
| 2451.078 | -4.319415 | 68.7197295
| 2450.366 | -4.321274 | 68.8204586
| 2450.609 | -4.323132 | 68.9211824
| 2449.962 | -4.32499 | 69.0218576
| 2450.415 | -4.326835 | 69.1218608
| 2449.865 | -4.328693 | 69.2225441
| 2449.995 | -4.330555 | 69.3234498
| 2450.027 | -4.332414 | 69.4242127
| 2449.946 | -4.334273 | 69.5249177
| 2449.542 | -4.336134 | 69.6257808
| 2449.704 | -4.337992 | 69.7265021
| 2449.607 | -4.339852 | 69.8272742
| 2447.748 | -4.338746 | 69.9699083
| 2449.235 | -4.336888 | 70.0706057
| 2448.572 | -4.335028 | 70.1714501
| 2449.493 | -4.33317 | 70.2721448
| 2449.59 | -4.33131 | 70.3729276
| 2449.704 | -4.329451 | 70.4736777
| 2449.784 | -4.327591 | 70.5744773
| 2449.784 | -4.325734 | 70.6751044
| 2450.9 | -4.323875 | 70.7758305
| 2450.932 | -4.322016 | 70.8766055
| 2450.787 | -4.320159 | 70.9772493
| 2450.932 | -4.318298 | 71.0781034
| 2451.563 | -4.316441 | 71.1787332
| 2452.161 | -4.314579 | 71.2796297
| 2451.611 | -4.312718 | 71.3804806
| 2451.74 | -4.310873 | 71.4804832
| 2452.516 | -4.309018 | 71.580985
| 2452.193 | -4.307157 | 71.681857
| 2453.082 | -4.305299 | 71.782553
| 2453.017 | -4.303437 | 71.8834627
| 2452.953 | -4.301579 | 71.9841429
| 2453.131 | -4.299718 | 72.0849879
| 2453.017 | -4.297861 | 72.1856691
| 2453.745 | -4.296001 | 72.2864712
| 2453.745 | -4.294143 | 72.3871311
| 2454.003 | -4.292281 | 72.488037
| 2454.392 | -4.290422 | 72.588788
| 2454.876 | -4.288564 | 72.6894921
| 2455.038 | -4.286705 | 72.7902558
| 2454.698 | -4.284848 | 72.8908839
| 2455.07 | -4.282988 | 72.991701
| 2455.119 | -4.281127 | 73.0925271
| 2455.442 | -4.279269 | 73.1932498
| 2455.604 | -4.277423 | 73.2932912
| 2456.089 | -4.275565 | 73.3939835
| 2456.186 | -4.273706 | 73.4946869
| 2455.992 | -4.271846 | 73.5955296
| 2456.347 | -4.269986 | 73.6962844
| 2456.622 | -4.268128 | 73.796991
| 2456.978 | -4.266269 | 73.8977276
| 2457.172 | -4.264408 | 73.998625
| 2458.012 | -4.262549 | 74.0993404
| 2457.495 | -4.260689 | 74.2001548
| 2456.929 | -4.258828 | 74.3010071
| 2458.061 | -4.256972 | 74.4016069
| 2457.883 | -4.25511 | 74.5024748
| 2458.481 | -4.253253 | 74.6031259
| 2458.594 | -4.251394 | 74.7038802
| 2458.497 | -4.249533 | 74.8047202
| 2458.529 | -4.247674 | 74.9054552
| 2458.95 | -4.245814 | 75.0062576
| 2459.095 | -4.243956 | 75.1070005
| 2459.58 | -4.242096 | 75.207758
| 2459.806 | -4.240236 | 75.308568
| 2460.227 | -4.233706 | 75.4792686
| 2459.936 | -4.228302 | 75.5799772
| 2459.968 | -4.222784 | 75.6807897
| 2460.857 | -4.217159 | 75.7815183
| 2461.843 | -4.211429 | 75.8821248
| 2462.102 | -4.205569 | 75.9829866
| 2462.651 | -4.1996 | 76.0837052
| 2463.023 | -4.193507 | 76.1845071
| 2463.314 | -4.187293 | 76.2852645
| 2464.64 | -4.180959 | 76.3859554
| 2464.931 | -4.174497 | 76.4866674
| 2465.399 | -4.167894 | 76.5875455
| 2465.707 | -4.161171 | 76.6882349
| 2466.967 | -4.154309 | 76.7890015
| 2467.161 | -4.14731 | 76.8897344
| 2467.598 | -4.140166 | 76.9905303
| 2468.196 | -4.132883 | 77.0912684
| 2469.004 | -4.125451 | 77.192038
| 2469.198 | -4.117867 | 77.2928483
| 2469.893 | -4.110133 | 77.3936046
| 2470.216 | -4.102238 | 77.4944465
| 2471.687 | -4.094191 | 77.5952031
| 2471.639 | -4.085979 | 77.6959993
| 2472.673 | -4.077615 | 77.7966288
| 2473.918 | -4.069058 | 77.8975571
| 2474.192 | -4.060335 | 77.9984195
| 2474.548 | -4.051458 | 78.099034
| 2474.483 | -4.049053 | 78.2267601
| 2474.37 | -4.049053 | 78.3275093
| 2474.192 | -4.049053 | 78.4282751
| 2474.289 | -4.049053 | 78.5290473
| 2474.209 | -4.049053 | 78.6298763
| 2474.273 | -4.049053 | 78.7306039
| 2474.451 | -4.049053 | 78.8313057
| 2474.645 | -4.049053 | 78.932099
| 2474.774 | -4.049053 | 79.0328596
| 2474.289 | -4.049053 | 79.133606
| 2474.386 | -4.049053 | 79.2345374
| 2474.564 | -4.049053 | 79.3352874
| 2474.144 | -4.049053 | 79.4360563
| 2474.677 | -4.049053 | 79.5367312
| 2475.211 | -4.049053 | 79.6375362
| 2475.275 | -4.049053 | 79.7382282
| 2475.081 | -4.049053 | 79.8391679
| 2475.938 | -4.049053 | 79.9398323
| 2475.437 | -4.049053 | 80.0406712
| 2475.178 | -4.049053 | 80.1416622
| 2475.146 | -4.049053 | 80.2422918
| 2474.968 | -4.049053 | 80.3430357
| 2475.324 | -4.049053 | 80.443852
| 2475.243 | -4.049053 | 80.544623
| 2475.405 | -4.049053 | 80.6454237
| 2475.857 | -4.049053 | 80.746247
| 2474.483 | -4.049053 | 80.8469427
| 2474.904 | -4.049053 | 80.9477531
| 2475.518 | -4.049053 | 81.0485501
| 2475.146 | -4.049053 | 81.1492554
| 2474.467 | -4.049053 | 81.2500016
| 2475.437 | -4.049053 | 81.3508251
| 2475.89 | -4.049053 | 81.4515919
| 2475.631 | -4.049053 | 81.5524778
| 2475.696 | -4.049053 | 81.6532902
| 2476.294 | -4.049053 | 81.7538763
| 2475.825 | -4.049053 | 81.8545485
| 2475.615 | -4.049053 | 81.9554547
| 2476.1 | -4.049053 | 82.0561687
| 2476.148 | -4.049053 | 82.1569335
| 2476.391 | -4.049053 | 82.2576469
| 2476.1 | -4.049053 | 82.3584824
| 2476.391 | -4.049053 | 82.4592577
| 2475.793 | -4.049053 | 82.5601093
| 2475.841 | -4.049053 | 82.6608196
| 2476.294 | -4.049053 | 82.761501
| 2476.31 | -4.049053 | 82.8622508
| 2477.07 | -4.049053 | 82.9629965
| 2476.52 | -4.049053 | 83.0637276
| 2474.887 | -4.052774 | 83.2284584
| 2474.338 | -4.056527 | 83.3291858
| 2474.629 | -4.060277 | 83.4298303
| 2473.74 | -4.064035 | 83.5306881
| 2473.578 | -4.067791 | 83.6315139
| 2473.578 | -4.071544 | 83.7331454
| 2473.465 | -4.075301 | 83.8339992
| 2473.788 | -4.079057 | 83.9348165
| 2472.835 | -4.082812 | 84.0355983
| 2472.916 | -4.086572 | 84.136501
| 2472.721 | -4.090321 | 84.2371204
| 2471.703 | -4.094072 | 84.3378032
| 2472.528 | -4.097829 | 84.4386251
| 2471.962 | -4.101555 | 84.5386456
| 2471.865 | -4.105301 | 84.6391747
| 2471.445 | -4.109052 | 84.7398461
| 2471.445 | -4.112805 | 84.8405953
| 2471.493 | -4.116565 | 84.9415027
| 2471.008 | -4.120316 | 85.0421699
| 2470.847 | -4.124069 | 85.1428977
| 2470.798 | -4.127825 | 85.2437076
| 2470.345 | -4.131573 | 85.3443077
| 2470.281 | -4.135329 | 85.4451221
| 2470.006 | -4.139084 | 85.5459054
| 2469.78 | -4.142837 | 85.646636
| 2469.456 | -4.14659 | 85.7473521
| 2468.875 | -4.150346 | 85.848163
| 2469.198 | -4.154097 | 85.948855
| 2468.632 | -4.157855 | 86.0496926
| 2468.083 | -4.161611 | 86.1505143
| 2468.083 | -4.165363 | 86.2512055
| 2468.341 | -4.169114 | 86.3518971
| 2467.727 | -4.172871 | 86.4527327
| 2468.39 | -4.176627 | 86.553542
| 2467.646 | -4.180379 | 86.6542498
| 2467.064 | -4.184133 | 86.7549992
| 2466.789 | -4.187885 | 86.8557087
| 2467.161 | -4.191641 | 86.9565106
| 2466.789 | -4.195393 | 87.0572197
| 2465.69 | -4.199146 | 87.1579496
| 2465.383 | -4.202902 | 87.2587528
| 2465.48 | -4.20666 | 87.3596009
| 2465.222 | -4.210406 | 87.4601621
| 2464.866 | -4.214164 | 87.5609998
| 2465.222 | -4.217913 | 87.6616254
| 2464.721 | -4.221672 | 87.7625265
| 2464.526 | -4.225419 | 87.8631038
| 2464.025 | -4.229178 | 87.9639715
| 2463.702 | -4.23293 | 88.064671
| 2464.187 | -4.236687 | 88.1655172
| 2463.557 | -4.240438 | 88.2661997
| 2462.749 | -4.244195 | 88.3670274
| 2463.363 | -4.247952 | 88.4678791
| 2463.056 | -4.251704 | 88.5685578
| 2462.199 | -4.248548 | 88.6862208
| 2462.296 | -4.244793 | 88.7870007
| 2463.023 | -4.24104 | 88.8877532
| 2462.878 | -4.237284 | 88.9885392
| 2463.492 | -4.233533 | 89.0892397
| 2464.171 | -4.229777 | 89.1900315
| 2464.51 | -4.226026 | 89.290715
| 2464.575 | -4.222232 | 89.3925411
| 2464.995 | -4.218486 | 89.4930894
| 2465.577 | -4.214732 | 89.5938412
| 2465.626 | -4.210977 | 89.6946205
| 2465.351 | -4.207226 | 89.7952987
| 2466.353 | -4.20347 | 89.8961147
| 2466.515 | -4.199717 | 89.996843
| 2467.291 | -4.195963 | 90.0975908
| 2467.339 | -4.19221 | 90.198305
| 2467.743 | -4.188453 | 90.2991432
| 2468.05 | -4.184704 | 90.3997842
| 2468.664 | -4.180946 | 90.5006273
| 2468.374 | -4.177185 | 90.6015712
| 2469.311 | -4.173436 | 90.7021919
| 2469.893 | -4.16968 | 90.8030219
| 2469.634 | -4.165921 | 90.9039076
| 2469.747 | -4.162169 | 91.0045979
| 2469.78 | -4.158416 | 91.1053327
| 2469.812 | -4.154665 | 91.205995
| 2470.281 | -4.150911 | 91.3067742
| 2470.814 | -4.147156 | 91.4075495
| 2471.622 | -4.143404 | 91.508254
| 2471.865 | -4.139649 | 91.6090201
| 2471.008 | -4.135898 | 91.7097152
| 2471.816 | -4.132142 | 91.8105242
| 2471.235 | -4.128389 | 91.9112494
| 2472.059 | -4.12464 | 92.0118744
| 2472.124 | -4.12088 | 92.1127934
| 2472.657 | -4.117126 | 92.2135432
| 2472.673 | -4.113373 | 92.3142694
| 2472.964 | -4.109621 | 92.4149774
| 2472.657 | -4.105865 | 92.5157718
| 2473.53 | -4.102111 | 92.6165352
| 2473.303 | -4.098354 | 92.7173789
| 2473.837 | -4.094602 | 92.8180753
| 2473.675 | -4.090849 | 92.9188063
| 2474.693 | -4.087096 | 93.0195366
| 2474.483 | -4.083343 | 93.1202684
| 2474.306 | -4.07959 | 93.2209936
| 2474.322 | -4.075833 | 93.3218186
| 2475.227 | -4.072081 | 93.4225316
| 2475.146 | -4.068332 | 93.523147
| 2475.405 | -4.064575 | 93.6239891
| 2475.873 | -4.060816 | 93.7248748
| 2475.728 | -4.057065 | 93.8255364
| 2476.277 | -4.053338 | 93.9255686
| 2475.712 | -4.049593 | 94.0260849
| 2478.039 | -4.03955 | 94.1548471
| 2478.152 | -4.030254 | 94.2555403
| 2478.928 | -4.020837 | 94.3555424
| 2479.365 | -4.011169 | 94.4561921
| 2480.06 | -4.001298 | 94.5569193
| 2481.11 | -3.991225 | 94.6576897
| 2481.498 | -3.980937 | 94.7585799
| 2482.145 | -3.970475 | 94.859142
| 2482.177 | -3.959781 | 94.9599153
| 2483.422 | -3.948879 | 95.0606147
| 2483.551 | -3.937735 | 95.1615228
| 2485.038 | -3.926386 | 95.2622468
| 2485.28 | -3.914799 | 95.3630633
| 2485.943 | -3.902979 | 95.463869
| 2486.638 | -3.890934 | 95.5645651
| 2487.349 | -3.878609 | 95.6655655
| 2487.883 | -3.866083 | 95.7661796
| 2488.739 | -3.853278 | 95.8670083
| 2489.483 | -3.840211 | 95.9678639
| 2490.291 | -3.826894 | 96.0686174
| 2490.695 | -3.813321 | 96.1692706
| 2491.842 | -3.799443 | 96.2701616
| 2493.103 | -3.785296 | 96.3709668
| 2493.782 | -3.770854 | 96.4718424
| 2494.024 | -3.756143 | 96.5725674
| 2495.059 | -3.741138 | 96.6732691
| 2495.592 | -3.725843 | 96.7738952
| 2497.03 | -3.710181 | 96.8748918
| 2497.224 | -3.694255 | 96.9755631
| 2498.42 | -3.678109 | 97.0756095
| 2500.344 | -3.66996 | 97.2260429
| 2500.02 | -3.66996 | 97.3268148
| 2500.214 | -3.66996 | 97.4275279
| 2500.651 | -3.66996 | 97.5282431
| 2500.586 | -3.66996 | 97.6288734
| 2501.103 | -3.66996 | 97.7297535
| 2501.006 | -3.66996 | 97.8305472
| 2500.748 | -3.66996 | 97.9311874
| 2500.602 | -3.66996 | 98.0319974
| 2500.651 | -3.66996 | 98.1326691
| 2501.103 | -3.66996 | 98.2327711
| 2500.505 | -3.66996 | 98.3333276
| 2500.457 | -3.66996 | 98.4341235
| 2500.618 | -3.66996 | 98.5348289
| 2500.78 | -3.66996 | 98.6356761
| 2500.376 | -3.66996 | 98.7362494
| 2500.57 | -3.66996 | 98.8371436
| 2500.246 | -3.66996 | 98.9378932
| 2500.344 | -3.66996 | 99.0385684
| 2499.955 | -3.66996 | 99.1395304
| 2500.667 | -3.66996 | 99.2401956
| 2500.133 | -3.66996 | 99.3408323
| 2500.602 | -3.66996 | 99.4415437
| 2501.071 | -3.66996 | 99.54254
| 2500.473 | -3.66996 | 99.6430361
| 2500.521 | -3.66996 | 99.7438393
| 2500.586 | -3.66996 | 99.844776
| 2500.618 | -3.66996 | 99.945527
| 2500.166 | -3.66996 | 100.0462557
| 2500.344 | -3.66996 | 100.1471126
| 2500.489 | -3.66996 | 100.2477672
| 2499.939 | -3.66996 | 100.3487047
| 2500.473 | -3.66996 | 100.4494016
| 2500.344 | -3.66996 | 100.5500979
| 2500.263 | -3.66996 | 100.6508261
| 2500.57 | -3.66996 | 100.7517113
| 2500.764 | -3.66996 | 100.8523555
| 2500.263 | -3.66996 | 100.9532428
| 2499.875 | -3.66996 | 101.0538991
| 2500.214 | -3.66996 | 101.1547238
| 2500.602 | -3.66996 | 101.2553867
| 2500.279 | -3.66996 | 101.3562018
| 2500.554 | -3.66996 | 101.4568382
| 2500.02 | -3.66996 | 101.5576849
| 2500.683 | -3.66996 | 101.6583338
| 2500.246 | -3.66996 | 101.7591268
| 2500.069 | -3.66996 | 101.8598897
| 2500.602 | -3.66996 | 101.96062
| 2500.554 | -3.66996 | 102.0615396
| 2500.392 | -3.677366 | 102.2279999
| 2500.004 | -3.684846 | 102.3287946
| 2499.325 | -3.692322 | 102.4295381
| 2499.584 | -3.699747 | 102.5295892
| 2498.857 | -3.707206 | 102.6300999
| 2498.469 | -3.714824 | 102.7337694
| 2498.081 | -3.722303 | 102.8345426
| 2498.081 | -3.729786 | 102.9353773
| 2497.45 | -3.737259 | 103.0360826
| 2497.806 | -3.744736 | 103.1368347
| 2497.127 | -3.752216 | 103.2376252
| 2497.143 | -3.759696 | 103.3384169
| 2496.497 | -3.767165 | 103.4390619
| 2496.061 | -3.774646 | 103.5398744
| 2495.495 | -3.78213 | 103.6407138
| 2495.333 | -3.789613 | 103.7415489
| 2495.333 | -3.797086 | 103.8422508
| 2494.46 | -3.804566 | 103.9430349
| 2494.46 | -3.812044 | 104.0438098
| 2493.927 | -3.819527 | 104.1446427
| 2493.426 | -3.827002 | 104.245365
| 2493.135 | -3.83448 | 104.3461379
| 2493.2 | -3.841961 | 104.4469367
| 2493.071 | -3.849446 | 104.5477958
| 2492.505 | -3.856923 | 104.6485484
| 2492.295 | -3.864401 | 104.7493145
| 2492.101 | -3.871879 | 104.8500793
| 2491.745 | -3.879358 | 104.950861
| 2490.921 | -3.886837 | 105.051638
| 2490.711 | -3.894306 | 105.1522882
| 2490.759 | -3.901786 | 105.2530764
| 2490.016 | -3.909265 | 105.3538602
| 2489.289 | -3.91674 | 105.4545791
| 2489.531 | -3.924219 | 105.5553645
| 2488.61 | -3.931701 | 105.6561847
| 2487.866 | -3.939179 | 105.7569475
| 2488.189 | -3.946653 | 105.8576575
| 2487.785 | -3.954123 | 105.9583248
| 2486.719 | -3.961601 | 106.0590882
| 2486.492 | -3.969076 | 106.1598165
| 2486.541 | -3.976557 | 106.2606136
| 2486.024 | -3.984034 | 106.3613655
| 2485.248 | -3.991507 | 106.4620684
| 2484.618 | -3.99898 | 106.5627728
| 2483.89 | -4.006464 | 106.6636129
| 2484.488 | -4.013937 | 106.764307
| 2483.454 | -4.02142 | 106.8651395
| 2483.195 | -4.028895 | 106.9658655
| 2483.147 | -4.036371 | 107.0666095
| 2482.791 | -4.04385 | 107.1673872
| 2481.919 | -4.05132 | 107.2680465
| 2481.934 | -4.058795 | 107.3687684
| 2481.32 | -4.066278 | 107.4696134
| 2480.674 | -4.073753 | 107.5703323
| 2481.191 | -4.066569 | 107.6760682
| 2481.272 | -4.05909 | 107.7768417
| 2481.644 | -4.05161 | 107.8776335
| 2482.225 | -4.044137 | 107.9783372
| 2482.339 | -4.03666 | 108.0790815
| 2483.147 | -4.02917 | 108.1800208
| 2483.874 | -4.021702 | 108.2806508
| 2483.761 | -4.014212 | 108.3815719
| 2484.472 | -4.00674 | 108.4822652
| 2484.537 | -3.999261 | 108.5830389
| 2484.957 | -3.991777 | 108.6838924
| 2485.329 | -3.984296 | 108.7846981
| 2486.008 | -3.976824 | 108.8853825
| 2485.83 | -3.969348 | 108.9861114
| 2486.315 | -3.961862 | 109.0869915
| 2486.573 | -3.954387 | 109.1877163
| 2487.689 | -3.946899 | 109.2886194
| 2487.656 | -3.939426 | 109.3893156
| 2488.093 | -3.931948 | 109.4900847
| 2488.578 | -3.924477 | 109.5907581
| 2489.596 | -3.916983 | 109.691738
| 2489.402 | -3.909513 | 109.7923858
| 2490.662 | -3.902031 | 109.8932132
| 2490.355 | -3.894561 | 109.9938663
| 2490.711 | -3.887087 | 110.0945788
| 2491.244 | -3.879608 | 110.1953657
| 2491.745 | -3.872113 | 110.2963518
| 2491.745 | -3.864643 | 110.397013
| 2492.23 | -3.857158 | 110.497877
| 2492.747 | -3.849682 | 110.5986151
| 2493.006 | -3.842192 | 110.6995428
| 2493.927 | -3.834724 | 110.8001673
| 2494.477 | -3.827248 | 110.900906
| 2494.477 | -3.819778 | 111.0015667
| 2494.962 | -3.812286 | 111.1025244
| 2495.366 | -3.804812 | 111.2032393
| 2495.414 | -3.797333 | 111.3040114
| 2495.786 | -3.789849 | 111.4048631
| 2496.271 | -3.782371 | 111.5056361
| 2497.644 | -3.774892 | 111.6064045
| 2496.982 | -3.767419 | 111.7071086
| 2497.289 | -3.75994 | 111.8078831
| 2498.598 | -3.752466 | 111.9086029
| 2498.566 | -3.744969 | 112.0096244
| 2498.954 | -3.7375 | 112.1102644
| 2498.954 | -3.730029 | 112.2109326
| 2499.616 | -3.722549 | 112.3117261
| 2500.069 | -3.715064 | 112.4125934
| 2500.828 | -3.707601 | 112.5131581
| 2501.265 | -3.700112 | 112.6140655
| 2501.41 | -3.692645 | 112.7146898
| 2502.121 | -3.685154 | 112.8156318
| 2502.299 | -3.677661 | 112.9165954
| 2502.752 | -3.6702 | 113.0171329
| 2502.881 | -3.653013 | 113.1268904
| 2504.174 | -3.635917 | 113.2277084
| 2504.287 | -3.618462 | 113.3286011
| 2505.451 | -3.600695 | 113.4292638
| 2506.533 | -3.58256 | 113.5299808
| 2507.196 | -3.564061 | 113.6306869
| 2508.376 | -3.545158 | 113.731557
| 2509.523 | -3.526018 | 113.8316748
| 2510.105 | -3.506338 | 113.9325847
| 2511.107 | -3.486441 | 114.0325948
| 2512.513 | -3.465945 | 114.1335792
| 2512.949 | -3.445235 | 114.2336066
| 2514.436 | -3.423908 | 114.3345761
| 2514.614 | -3.402147 | 114.4355589
| 2516.392 | -3.380157 | 114.5355854
| 2517.313 | -3.35752 | 114.6365259
| 2518.719 | -3.334449 | 114.7373609
| 2519.64 | -3.311103 | 114.8373837
| 2521.062 | -3.287063 | 114.9383452
| 2521.708 | -3.262542 | 115.0392813
| 2522.597 | -3.237584 | 115.1399838
| 2524.391 | -3.212096 | 115.240783
| 2525.36 | -3.186069 | 115.3416773
| 2526.314 | -3.159571 | 115.4423569
| 2527.558 | -3.132548 | 115.543
| 2528.253 | -3.104877 | 115.6440155
| 2528.932 | -3.076773 | 115.7445776
| 2530.936 | -3.048256 | 115.8446041
| 2531.081 | -3.018997 | 115.9452071
| 2532.891 | -2.989116 | 116.0459139
| 2534.588 | -2.958643 | 116.1465818
| 2535.04 | -2.927746 | 116.2466351
| 2536.753 | -2.913977 | 116.3912322
| 2536.527 | -2.913977 | 116.4920779
| 2536.155 | -2.913977 | 116.5927535
| 2535.961 | -2.913977 | 116.6936645
| 2536.478 | -2.913977 | 116.7944578
| 2536.204 | -2.913977 | 116.8952408
| 2536.64 | -2.913977 | 116.9959084
| 2536.818 | -2.913977 | 117.0968243
| 2536.688 | -2.913977 | 117.1975785
| 2536.866 | -2.913977 | 117.2982061
| 2536.866 | -2.913977 | 117.3991608
| 2536.721 | -2.913977 | 117.4998571
| 2537.319 | -2.913977 | 117.6006
| 2536.931 | -2.913977 | 117.7013728
| 2536.43 | -2.913977 | 117.8022027
| 2536.737 | -2.913977 | 117.9029462
| 2536.979 | -2.913977 | 118.0036505
| 2536.931 | -2.913977 | 118.1043596
| 2537.141 | -2.913977 | 118.2050789
| 2536.527 | -2.913977 | 118.3058805
| 2536.979 | -2.913977 | 118.4067036
| 2537.529 | -2.913977 | 118.5073545
| 2537.335 | -2.913977 | 118.6079985
| 2537.415 | -2.913977 | 118.7088011
| 2537.319 | -2.913977 | 118.8096037
| 2537.189 | -2.913977 | 118.9103779
| 2537.642 | -2.913977 | 119.0111
| 2537.82 | -2.913977 | 119.1119315
| 2537.82 | -2.913977 | 119.2125912
| 2537.496 | -2.913977 | 119.3133599
| 2537.432 | -2.913977 | 119.414035
| 2537.69 | -2.913977 | 119.5148294
| 2537.302 | -2.913977 | 119.6155496
| 2537.593 | -2.913977 | 119.7163102
| 2537.626 | -2.913977 | 119.8170509
| 2537.739 | -2.913977 | 119.9178559
| 2537.399 | -2.913977 | 120.0186384
| 2537.157 | -2.913977 | 120.1193098
| 2537.82 | -2.913977 | 120.2200281
| 2537.464 | -2.913977 | 120.3210399
| 2537.302 | -2.913977 | 120.4216763
| 2537.157 | -2.913977 | 120.5224587
| 2537.48 | -2.913977 | 120.6232262
| 2537.755 | -2.913977 | 120.724075
| 2537.836 | -2.913977 | 120.8248078
| 2537.367 | -2.913977 | 120.9255643
| 2537.383 | -2.913977 | 121.0262625
| 2536.915 | -2.913977 | 121.1270065
| 2536.834 | -2.913977 | 121.2277833
| 2536.656 | -2.928808 | 121.3924306
| 2536.333 | -2.943789 | 121.4931985
| 2535.719 | -2.958747 | 121.5938198
| 2535.315 | -2.973738 | 121.6946576
| 2534.475 | -2.988716 | 121.795409
| 2533.877 | -3.003727 | 121.8971801
| 2534.426 | -3.018689 | 121.9978297
| 2533.36 | -3.033671 | 122.0986042
| 2533.133 | -3.048683 | 122.1995893
| 2532.438 | -3.06365 | 122.3002622
| 2531.808 | -3.078626 | 122.4010015
| 2531.226 | -3.093615 | 122.5018271
| 2531.259 | -3.10857 | 122.6024287
| 2530.338 | -3.123555 | 122.7032281
| 2530.645 | -3.138533 | 122.803979
| 2529.433 | -3.153513 | 122.9047442
| 2529.562 | -3.168498 | 123.0055384
| 2529.174 | -3.18347 | 123.1062532
| 2528.98 | -3.19844 | 123.2069535
| 2527.946 | -3.21343 | 123.3077865
| 2527.752 | -3.228414 | 123.4085758
| 2526.88 | -3.243389 | 123.5093102
| 2526.492 | -3.258366 | 123.610052
| 2526.055 | -3.273347 | 123.710827
| 2525.7 | -3.288333 | 123.8116331
| 2525.441 | -3.30328 | 123.9121766
| 2524.763 | -3.318262 | 124.0129492
| 2524.165 | -3.33326 | 124.1138358
| 2524.132 | -3.348256 | 124.2147095
| 2523.454 | -3.363262 | 124.315655
| 2522.743 | -3.378229 | 124.4163289
| 2522.468 | -3.39319 | 124.5169654
| 2521.417 | -3.408176 | 124.6177709
| 2520.916 | -3.423136 | 124.7184044
| 2520.254 | -3.438134 | 124.8192917
| 2519.882 | -3.453117 | 124.9200758
| 2519.721 | -3.468105 | 125.0208961
| 2519.139 | -3.483072 | 125.1215704
| 2518.282 | -3.498049 | 125.2223205
| 2517.862 | -3.513025 | 125.3230567
| 2516.634 | -3.527995 | 125.4237549
| 2516.876 | -3.542984 | 125.5245782
| 2515.971 | -3.557954 | 125.6252803
| 2515.228 | -3.572913 | 125.7259044
| 2514.452 | -3.587907 | 125.8267629
| 2513.854 | -3.602904 | 125.9276408
| 2513.822 | -3.61787 | 126.0283103
| 2513.353 | -3.632846 | 126.1290486
| 2512.238 | -3.647832 | 126.2298583
| 2510.994 | -3.662814 | 126.3306327
| 2510.186 | -3.677768 | 126.4312286
| 2510.331 | -3.692759 | 126.5320667
| 2509.733 | -3.707758 | 126.6329585
| 2509.232 | -3.706848 | 126.8295938
| 2509.83 | -3.691882 | 126.930265
| 2510.574 | -3.67691 | 127.0309757
| 2511.22 | -3.661928 | 127.1317554
| 2511.543 | -3.646937 | 127.2325921
| 2512.206 | -3.631993 | 127.3331179
| 2513.369 | -3.616998 | 127.4339841
| 2513.563 | -3.602021 | 127.5347327
| 2513.773 | -3.587025 | 127.6356014
| 2514.905 | -3.572059 | 127.7362745
| 2515.357 | -3.557065 | 127.8371316
| 2515.89 | -3.542061 | 127.9380617
| 2516.359 | -3.527084 | 128.0388042
| 2516.198 | -3.512094 | 128.1396372
| 2517.878 | -3.49714 | 128.2402305
| 2517.749 | -3.482158 | 128.341004
| 2518.056 | -3.467178 | 128.441773
| 2519.009 | -3.452189 | 128.5425986
| 2519.252 | -3.437174 | 128.643598
| 2519.995 | -3.422222 | 128.7441763
| 2520.415 | -3.407241 | 128.8449475
| 2520.674 | -3.392263 | 128.9456976
| 2521.838 | -3.377289 | 129.046423
| 2522.403 | -3.362312 | 129.1471704
| 2522.759 | -3.34733 | 129.2479496
| 2523.421 | -3.332368 | 129.3485947
| 2524.294 | -3.317497 | 129.4486219
| 2525.118 | -3.302561 | 129.5490963
| 2525.344 | -3.287573 | 129.6499105
| 2526.395 | -3.272598 | 129.7506447
| 2526.976 | -3.257613 | 129.8514421
| 2527.348 | -3.242635 | 129.952193
| 2527.025 | -3.227661 | 130.052918
| 2527.817 | -3.212691 | 130.1536192
| 2528.528 | -3.197719 | 130.254331
| 2529.271 | -3.182743 | 130.3550718
| 2529.61 | -3.16776 | 130.4558509
| 2530.257 | -3.152779 | 130.556623
| 2530.467 | -3.13781 | 130.6573147
| 2531.243 | -3.122842 | 130.7580029
| 2531.841 | -3.107853 | 130.8588306
| 2532.325 | -3.092864 | 130.9596543
| 2532.665 | -3.077916 | 131.0602062
| 2533.683 | -3.062928 | 131.1610243
| 2533.941 | -3.047954 | 131.2617458
| 2534.685 | -3.032955 | 131.3626418
| 2534.733 | -3.01799 | 131.4633034
| 2536.123 | -3.003013 | 131.5640523
| 2536.398 | -2.98803 | 131.6648367
| 2536.252 | -2.973044 | 131.765642
| 2537.367 | -2.958069 | 131.8663726
| 2538.126 | -2.943107 | 131.9670196
| 2538.224 | -2.928125 | 132.0677968
| 2540.276 | -2.882015 | 132.2662816
| 2541.132 | -2.849377 | 132.3669772
| 2542.619 | -2.816071 | 132.4677002
| 2544.057 | -2.782028 | 132.5686069
| 2545.511 | -2.747306 | 132.669481
| 2546.691 | -2.711942 | 132.7701823
| 2548 | -2.675911 | 132.8707513
| 2549.826 | -2.639035 | 132.9716401
| 2551.377 | -2.601481 | 133.0723419
| 2551.296 | -2.563148 | 133.1730969
| 2553.574 | -2.524265 | 133.2732722
| 2554.495 | -2.484543 | 133.3735908
| 2555.707 | -2.44386 | 133.4743042
| 2557.468 | -2.402637 | 133.5743371
| 2559.116 | -2.360154 | 133.6753878
| 2560.328 | -2.316952 | 133.7761033
| 2561.912 | -2.272864 | 133.8768484
| 2562.946 | -2.227859 | 133.9776473
| 2564.416 | -2.181958 | 134.0784135
| 2566.549 | -2.135167 | 134.179094
| 2567.454 | -2.087409 | 134.2798195
| 2570.217 | -2.038648 | 134.3806181
| 2571.364 | -1.988962 | 134.4812895
| 2572.834 | -1.938202 | 134.5820984
| 2574.498 | -1.886418 | 134.6828961
| 2575.661 | -1.83357 | 134.7837239
| 2577.196 | -1.779733 | 134.8843973
| 2579.684 | -1.724723 | 134.9852245
| 2581.219 | -1.668667 | 135.0859301
| 2582.463 | -1.611351 | 135.1868507
| 2583.966 | -1.55295 | 135.2876398
| 2585.274 | -1.493461 | 135.3882674
| 2587.375 | -1.432752 | 135.488924
| 2587.633 | -1.405288 | 135.6346029
| 2588.069 | -1.405288 | 135.7353247
| 2588.441 | -1.405288 | 135.8360724
| 2588.166 | -1.405288 | 135.9368227
| 2589.022 | -1.405288 | 136.0376286
| 2589.249 | -1.405288 | 136.1382422
| 2589.394 | -1.405288 | 136.2390504
| 2589.394 | -1.405288 | 136.3399743
| 2589.362 | -1.405288 | 136.4405974
| 2589.653 | -1.405288 | 136.5412158
| 2588.99 | -1.405288 | 136.642196
| 2589.733 | -1.405288 | 136.7430185
| 2589.378 | -1.405288 | 136.8438334
| 2589.055 | -1.405288 | 136.9445969
| 2589.071 | -1.405288 | 137.0453835
| 2589.055 | -1.405288 | 137.1460462
| 2589.233 | -1.405288 | 137.2469262
| 2589.507 | -1.405288 | 137.3476658
| 2589.749 | -1.405288 | 137.4485012
| 2589.378 | -1.405288 | 137.5492856
| 2589.039 | -1.405288 | 137.6500115
| 2589.814 | -1.405288 | 137.7507542
| 2589.879 | -1.405288 | 137.8516399
| 2589.701 | -1.405288 | 137.9516474
| 2590.444 | -1.405288 | 138.0523394
| 2590.283 | -1.405288 | 138.1531182
| 2590.476 | -1.405288 | 138.2537955
| 2590.17 | -1.405288 | 138.3546347
| 2590.121 | -1.405288 | 138.4553469
| 2590.557 | -1.405288 | 138.5560443
| 2591.155 | -1.405288 | 138.6567959
| 2590.218 | -1.405288 | 138.7576342
| 2589.992 | -1.405288 | 138.8583107
| 2589.443 | -1.405288 | 138.9590449
| 2589.507 | -1.405288 | 139.0598033
| 2589.782 | -1.405288 | 139.1606151
| 2589.346 | -1.405288 | 139.2612965
| 2589.168 | -1.405288 | 139.3621158
| 2588.764 | -1.405288 | 139.4630351
| 2588.683 | -1.405288 | 139.5637938
| 2588.683 | -1.405288 | 139.664626
| 2589.281 | -1.405288 | 139.7652727
| 2589.653 | -1.405288 | 139.8660179
| 2589.491 | -1.405288 | 139.9669528
| 2590.202 | -1.405288 | 140.0677245
| 2589.83 | -1.405288 | 140.1684554
| 2589.96 | -1.405288 | 140.2691821
| 2589.879 | -1.405288 | 140.3700015
| 2589.782 | -1.405288 | 140.4707022
| 2588.926 | -1.434943 | 140.6363928
| 2588.732 | -1.464933 | 140.737258
| 2587.827 | -1.4949 | 140.8380484
| 2586.842 | -1.524847 | 140.9387707
| 2585.791 | -1.584512 | 141.1404444
| 2584.531 | -1.614466 | 141.2411912
| 2583.352 | -1.644401 | 141.3418712
| 2583.465 | -1.674353 | 141.4426091
| 2582.77 | -1.704092 | 141.5426322
| 2582.043 | -1.734035 | 141.6433406
| 2580.928 | -1.76397 | 141.7440194
| 2580.686 | -1.793926 | 141.8447738
| 2579.749 | -1.823923 | 141.9456638
| 2578.553 | -1.853834 | 142.0462627
| 2578.117 | -1.883813 | 142.1470915
| 2577.018 | -1.913821 | 142.2480192
| 2576.615 | -1.943808 | 142.3488743
| 2577.261 | -1.973767 | 142.4496363
| 2576.308 | -2.00375 | 142.5504785
| 2574.934 | -2.033677 | 142.6511341
| 2573.949 | -2.063676 | 142.7520288
| 2574.143 | -2.093624 | 142.8527551
| 2574.482 | -2.12362 | 142.9536423
| 2572.592 | -2.153564 | 143.0543538
| 2571.461 | -2.183525 | 143.1551223
| 2569.732 | -2.213458 | 143.2557946
| 2569.409 | -2.243442 | 143.3566423
| 2568.989 | -2.273384 | 143.457347
| 2568.116 | -2.303366 | 143.5581872
| 2568.278 | -2.333315 | 143.6589129
| 2567.211 | -2.363288 | 143.7597244
| 2565.822 | -2.393243 | 143.8604718
| 2563.35 | -2.423219 | 143.9612911
| 2562.332 | -2.453153 | 144.0619695
| 2561.863 | -2.483127 | 144.1627789
| 2562.93 | -2.513108 | 144.2636158
| 2563.479 | -2.543057 | 144.3643439
| 2562.816 | -2.573012 | 144.4650938
| 2562.316 | -2.602961 | 144.5658204
| 2561.298 | -2.632961 | 144.6667216
| 2559.634 | -2.662966 | 144.7676368
| 2558.292 | -2.692871 | 144.8682197
| 2556.612 | -2.722816 | 144.9689326
| 2554.592 | -2.752762 | 145.0696513
| 2553.671 | -2.782694 | 145.1703222
| 2554.301 | -2.812662 | 145.2711145
| 2554.301 | -2.842611 | 145.3718416
| 2553.542 | -2.872593 | 145.4726829
| 2554.592 | -2.902499 | 145.5732669
| 2553.881 | -2.932515 | 145.6742192
| 2553.283 | -2.96244 | 145.7748681
| 2552.847 | -2.992427 | 145.8757213
| 2552.653 | -2.987969 | 146.063144
| 2553.154 | -2.957956 | 146.1640906
| 2553.186 | -2.928029 | 146.2647439
| 2552.459 | -2.898071 | 146.3655005
| 2553.623 | -2.86808 | 146.46637
| 2553.994 | -2.838067 | 146.5673146
| 2554.818 | -2.808141 | 146.6679655
| 2555.61 | -2.778202 | 146.7686608
| 2556.515 | -2.748267 | 146.8693413
| 2557.21 | -2.718315 | 146.970081
| 2557.824 | -2.68829 | 147.0710651
| 2558.115 | -2.658335 | 147.1718124
| 2558.292 | -2.628351 | 147.2726587
| 2559.294 | -2.598444 | 147.3732463
| 2560.425 | -2.568453 | 147.4741162
| 2561.072 | -2.53849 | 147.5748897
| 2562.283 | -2.508512 | 147.6757175
| 2563.479 | -2.47858 | 147.7763866
| 2564.901 | -2.448612 | 147.877179
| 2565.353 | -2.418697 | 147.9777923
| 2565.983 | -2.388703 | 148.0786725
| 2567.761 | -2.358965 | 148.1786928
| 2569.845 | -2.329038 | 148.279344
| 2569.958 | -2.29903 | 148.3802726
| 2570.168 | -2.26907 | 148.4810373
| 2569.877 | -2.239091 | 148.5818669
| 2570.475 | -2.209115 | 148.6826852
| 2571.299 | -2.179145 | 148.783484
| 2572.478 | -2.149218 | 148.884138
| 2571.768 | -2.119277 | 148.9848402
| 2573.044 | -2.089289 | 149.0857005
| 2573.981 | -2.059345 | 149.1864118
| 2575.241 | -2.029411 | 149.2870877
| 2577.406 | -1.999408 | 149.3879976
| 2577.826 | -1.969436 | 149.4888047
| 2578.069 | -1.939431 | 149.5897202
| 2578.602 | -1.909526 | 149.6903012
| 2580.605 | -1.879576 | 149.7910341
| 2581.462 | -1.849601 | 149.8918488
| 2582.754 | -1.81964 | 149.9926177
| 2583.707 | -1.789731 | 150.0932109
| 2584.66 | -1.75977 | 150.1939787
| 2585.694 | -1.729818 | 150.294718
| 2585.565 | -1.699863 | 150.3954655
| 2586.454 | -1.669947 | 150.4960853
| 2586.906 | -1.639991 | 150.5968361
| 2587.019 | -1.61001 | 150.6976724
| 2587.262 | -1.580057 | 150.7984128
| 2586.631 | -1.550075 | 150.8992542
| 2587.326 | -1.520108 | 151.0000405
| 2588.619 | -1.490166 | 151.1007456
| 2589.895 | -1.460144 | 151.2017195
| 2590.186 | -1.430207 | 151.3024076
| 2593.514 | -1.343362 | 151.4879132
| 2594.838 | -1.279434 | 151.5888666
| 2595.872 | -1.2143 | 151.6896784
| 2598.764 | -1.147931 | 151.7903612
| 2600.024 | -1.080155 | 151.8911356
| 2600.864 | -1.010897 | 151.9920643
| 2602.609 | -0.9404698 | 152.0926592
| 2604.58 | -0.8690153 | 152.1927025
| 2606.228 | -0.7956688 | 152.2933632
| 2608.15 | -0.7208835 | 152.3939621
| 2610.331 | -0.6443261 | 152.4948984
| 2611.946 | -0.566353 | 152.5956579
| 2615.258 | -0.4867987 | 152.6964179
| 2616.373 | -0.4056018 | 152.7972152
| 2618.957 | -0.3229004 | 152.8978407
| 2621.332 | -0.2382956 | 152.9987366
| 2622.188 | -0.1521186 | 153.0994644
| 2623.916 | -0.06410655 | 153.2002922
| 2626.355 | 0.02555645 | 153.3009701
| 2628.795 | 0.1171385 | 153.4017596
| 2630.2 | 0.2106555 | 153.5026315
| 2632.607 | 0.3057983 | 153.6032182
| 2634.9 | 0.4025527 | 153.7034823
| 2637.808 | 0.5019201 | 153.8044109
| 2640.134 | 0.6033595 | 153.9053924
| 2642.443 | 0.7068524 | 154.0063656
| 2645.512 | 0.8124465 | 154.1073365
| 2647.725 | 0.9202518 | 154.2083678
| 2650.552 | 1.029132 | 154.3083829
| 2652.393 | 1.141087 | 154.4091849
| 2654.04 | 1.255236 | 154.5099183
| 2656.318 | 1.371849 | 154.6107797
| 2658.643 | 1.490816 | 154.7116293
| 2661.018 | 1.607062 | 154.909029
| 2661.34 | 1.607062 | 155.0097404
| 2661.47 | 1.607062 | 155.1106034
| 2661.567 | 1.607062 | 155.2111612
| 2661.357 | 1.607062 | 155.3119673
| 2661.696 | 1.607062 | 155.4128389
| 2662.148 | 1.607062 | 155.5136794
| 2662.326 | 1.607062 | 155.6142988
| 2662.229 | 1.607062 | 155.7150047
| 2663.036 | 1.607062 | 155.815763
| 2663.569 | 1.607062 | 155.9164632
| 2663.634 | 1.607062 | 156.0173705
| 2663.505 | 1.607062 | 156.118087
| 2662.939 | 1.607062 | 156.218864
| 2663.489 | 1.607062 | 156.3196505
| 2663.456 | 1.607062 | 156.420386
| 2662.843 | 1.607062 | 156.5211401
| 2663.004 | 1.607062 | 156.6220687
| 2663.699 | 1.607062 | 156.7227595
| 2663.731 | 1.607062 | 156.8234524
| 2663.537 | 1.607062 | 156.9241546
| 2663.311 | 1.607062 | 157.0249333
| 2663.117 | 1.607062 | 157.1257379
| 2663.472 | 1.607062 | 157.2266234
| 2663.602 | 1.607062 | 157.3273754
| 2663.133 | 1.607062 | 157.4281453
| 2663.908 | 1.607062 | 157.5289662
| 2664.005 | 1.607062 | 157.6296561
| 2664.135 | 1.607062 | 157.7297195
| 2664.038 | 1.607062 | 157.8302671
| 2664.167 | 1.607062 | 157.9310566
| 2664.005 | 1.607062 | 158.0318129
| 2664.102 | 1.607062 | 158.1326808
| 2663.666 | 1.607062 | 158.233385
| 2663.198 | 1.607062 | 158.3340408
| 2664.555 | 1.607062 | 158.4348071
| 2663.86 | 1.607062 | 158.5356825
| 2663.699 | 1.607062 | 158.6363106
| 2663.731 | 1.607062 | 158.7371408
| 2663.844 | 1.607062 | 158.8378927
| 2664.118 | 1.607062 | 158.9387486
| 2664.361 | 1.607062 | 159.0403712
| 2663.311 | 1.607062 | 159.1412149
| 2664.054 | 1.607062 | 159.2419648
| 2664.28 | 1.607062 | 159.3426543
| 2663.989 | 1.607062 | 159.4434602
| 2664.167 | 1.607062 | 159.5441415
| 2663.392 | 1.607062 | 159.6449734
| 2664.555 | 1.607062 | 159.7457137
| 2663.166 | 1.548283 | 159.9102785
| 2661.712 | 1.488953 | 160.0110856
| 2660.662 | 1.429617 | 160.1119053
| 2659.742 | 1.370305 | 160.2126837
| 2656.851 | 1.253596 | 160.4132357
| 2656.738 | 1.194296 | 160.5139928
| 2655.93 | 1.134929 | 160.6148637
| 2655.3 | 1.075595 | 160.7156795
| 2654.509 | 1.01634 | 160.8163603
| 2652.651 | 0.9570392 | 160.9171196
| 2651.828 | 0.8977608 | 161.0178404
| 2650.923 | 0.8383649 | 161.1187609
| 2649.615 | 0.7790681 | 161.219513
| 2648.678 | 0.7198001 | 161.3202162
| 2647.903 | 0.6604813 | 161.4210056
| 2646.901 | 0.601192 | 161.521745
| 2645.351 | 0.5418747 | 161.6225318
| 2644.721 | 0.4826031 | 161.7232411
| 2643.929 | 0.4232707 | 161.8240537
| 2642.686 | 0.3639402 | 161.9248631
| 2641.717 | 0.3046039 | 162.0256822
| 2640.731 | 0.2453707 | 162.1263263
| 2639.875 | 0.1860559 | 162.2271089
| 2638.115 | 0.126773 | 162.3278375
| 2637.533 | 0.06742059 | 162.428684
| 2636.289 | 0.008184636 | 162.5293327
| 2635.482 | -0.05109669 | 162.6300585
| 2634.61 | -0.1104211 | 162.7308575
| 2633.705 | -0.1697894 | 162.8317311
| 2632.526 | -0.229018 | 162.9323673
| 2631.508 | -0.2883337 | 163.0331515
| 2630.297 | -0.3475972 | 163.133847
| 2630.426 | -0.4069652 | 163.2347201
| 2628.471 | -0.4661583 | 163.3352959
| 2627.712 | -0.5254982 | 163.4361212
| 2626.679 | -0.5847151 | 163.5367375
| 2625.596 | -0.6441252 | 163.6376822
| 2623.723 | -0.7033649 | 163.7383373
| 2622.85 | -0.7626469 | 163.8390641
| 2622.333 | -0.8219317 | 163.9397958
| 2621.413 | -0.8813246 | 164.0407112
| 2620.395 | -0.9406273 | 164.1414733
| 2619.103 | -0.9998898 | 164.2421672
| 2617.487 | -1.059224 | 164.3429826
| 2616.437 | -1.118575 | 164.4438272
| 2615.791 | -1.177839 | 164.5445235
| 2614.127 | -1.237126 | 164.6452595
| 2613.303 | -1.296402 | 164.7459759
| 2611.979 | -1.355689 | 164.8467103
| 2611.026 | -1.414983 | 164.947458
| 2609.992 | -1.474362 | 165.0483497
| 2608.215 | -1.53353 | 165.1488829
| 2608.166 | -1.521755 | 165.3317276
| 2609.281 | -1.46251 | 165.432392
| 2609.733 | -1.403156 | 165.5332413
| 2611.639 | -1.343846 | 165.6340158
| 2612.431 | -1.284535 | 165.734791
| 2614.644 | -1.225269 | 165.8354916
| 2614.644 | -1.165991 | 165.9362119
| 2615.791 | -1.106701 | 166.0369518
| 2616.76 | -1.047396 | 166.1377175
| 2618.473 | -0.9881198 | 166.2384348
| 2619.103 | -0.9288354 | 166.3391658
| 2620.104 | -0.8695434 | 166.4399097
| 2621.089 | -0.8102151 | 166.5407152
| 2621.929 | -0.7509163 | 166.6414708
| 2622.721 | -0.6916059 | 166.7422459
| 2624.772 | -0.6323139 | 166.8429899
| 2625.338 | -0.5729737 | 166.9438157
| 2626.146 | -0.5137082 | 167.0445146
| 2627.502 | -0.4544026 | 167.1452817
| 2628.924 | -0.3951221 | 167.2460061
| 2629.295 | -0.3358583 | 167.3467021
| 2630.636 | -0.2765421 | 167.4474871
| 2631.427 | -0.217239 | 167.5482499
| 2632.203 | -0.1579347 | 167.6490148
| 2633.98 | -0.09861349 | 167.7498083
| 2635.207 | -0.03922604 | 167.8507144
| 2636.709 | 0.0200361 | 167.9514076
| 2638.422 | 0.07926022 | 168.0520362
| 2639.245 | 0.1386608 | 168.1529646
| 2640.634 | 0.1979437 | 168.2536931
| 2641.926 | 0.2578864 | 168.3555426
| 2641.555 | 0.3171139 | 168.456177
| 2642.799 | 0.3763993 | 168.5569097
| 2643.897 | 0.4357201 | 168.6577026
| 2644.236 | 0.4950899 | 168.7585787
| 2645.512 | 0.5542997 | 168.8591829
| 2646.578 | 0.6135672 | 168.9598852
| 2648.145 | 0.6729024 | 169.0607025
| 2648.953 | 0.7322583 | 169.1615551
| 2650.519 | 0.7914482 | 169.2621256
| 2651.343 | 0.8507901 | 169.3629542
| 2652.57 | 0.9100728 | 169.4636823
| 2653.572 | 0.9694102 | 169.5645034
| 2654.218 | 1.028693 | 169.6652317
| 2656.253 | 1.087999 | 169.7660002
| 2657.287 | 1.147283 | 169.8667302
| 2658.03 | 1.206582 | 169.9674855
| 2659.564 | 1.265892 | 170.0682598
| 2660.662 | 1.325169 | 170.1689786
| 2661.018 | 1.384469 | 170.2697368
| 2662.633 | 1.443745 | 170.3704536
| 2662.746 | 1.503063 | 170.4712409
| 2664.022 | 1.562485 | 170.5722061
| 2667.559 | 1.729201 | 170.7490333
| 2669.674 | 1.855317 | 170.8498057
| 2672.048 | 1.984143 | 170.9506934
| 2674.374 | 2.115297 | 171.0513612
| 2676.926 | 2.249186 | 171.1520855
| 2679.283 | 2.385661 | 171.2527143
| 2681.286 | 2.525387 | 171.3536897
| 2684.613 | 2.667384 | 171.454265
| 2686.276 | 2.812547 | 171.5550402
| 2689.942 | 2.960624 | 171.655793
| 2692.655 | 3.111602 | 171.7564769
| 2695.352 | 3.26586 | 171.857303
| 2698.016 | 3.423123 | 171.9580476
| 2701.714 | 3.583607 | 172.0588104
| 2703.991 | 3.747117 | 172.1594331
| 2707.349 | 3.914235 | 172.260231
| 2709.755 | 4.084481 | 172.3608731
| 2712.403 | 4.258546 | 172.4617261
| 2715.649 | 4.435852 | 172.5624133
| 2718.426 | 4.616946 | 172.6632061
| 2721.817 | 4.80167 | 172.7639732
| 2725.159 | 4.990061 | 172.8646961
| 2728.518 | 5.182428 | 172.9654988
| 2731.553 | 5.378531 | 173.0662151
| 2734.847 | 5.578661 | 173.1669544
| 2737.914 | 5.782939 | 173.2677363
| 2741.24 | 5.990999 | 173.3683427
| 2743.888 | 6.203695 | 173.4691452
| 2746.956 | 6.420656 | 173.5699224
| 2750.249 | 6.642087 | 173.6707285
| 2753.559 | 6.867611 | 173.7713558
| 2757.514 | 7.098039 | 173.8721264
| 2759.952 | 7.333278 | 173.9729528
| 2764.214 | 7.573236 | 174.0737533
| 2767.458 | 7.623469 | 174.1953765
| 2767.701 | 7.623469 | 174.2961647
| 2767.991 | 7.623469 | 174.3969563
| 2767.83 | 7.623469 | 174.4976812
| 2767.652 | 7.623469 | 174.598549
| 2767.555 | 7.623469 | 174.6993034
| 2766.893 | 7.623469 | 174.7999057
| 2767.442 | 7.623469 | 174.9008251
| 2767.039 | 7.623469 | 175.0017177
| 2767.039 | 7.623469 | 175.1023435
| 2767.378 | 7.623469 | 175.2029486
| 2767.668 | 7.623469 | 175.3038586
| 2767.539 | 7.623469 | 175.4045391
| 2767.475 | 7.623469 | 175.5052697
| 2767.765 | 7.623469 | 175.6060845
| 2768.153 | 7.623469 | 175.7067048
| 2768.669 | 7.623469 | 175.8076674
| 2768.395 | 7.623469 | 175.9082752
| 2768.427 | 7.623469 | 176.0089561
| 2767.781 | 7.623469 | 176.1097497
| 2766.167 | 7.623469 | 176.2104969
| 2765.295 | 7.623469 | 176.3114027
| 2764.908 | 7.623469 | 176.4122367
| 2766.151 | 7.623469 | 176.5130481
| 2766.215 | 7.623469 | 176.6138695
| 2766.231 | 7.623469 | 176.7144197
| 2767.378 | 7.623469 | 176.8152807
| 2767.361 | 7.623469 | 176.915999
| 2767.458 | 7.623469 | 177.0167148
| 2767.006 | 7.623469 | 177.1175183
| 2768.169 | 7.623469 | 177.2181765
| 2768.685 | 7.623469 | 177.3189562
| 2768.653 | 7.623469 | 177.4197522
| 2767.588 | 7.623469 | 177.5204672
| 2767.701 | 7.623469 | 177.621224
| 2767.555 | 7.623469 | 177.722041
| 2767.959 | 7.623469 | 177.8228247
| 2768.104 | 7.623469 | 177.9235037
| 2768.346 | 7.623469 | 178.0242147
| 2768.491 | 7.623469 | 178.1249625
| 2767.814 | 7.623469 | 178.2256756
| 2767.797 | 7.623469 | 178.3266675
| 2766.651 | 7.623469 | 178.4273521
| 2766.667 | 7.623469 | 178.5280329
| 2767.071 | 7.623469 | 178.6287233
| 2767.959 | 7.623469 | 178.7295186
| 2767.797 | 7.623469 | 178.8302886
| 2768.12 | 7.623469 | 178.9311288
| 2768.33 | 7.623469 | 179.0317914
| 2767.507 | 7.504255 | 179.1965028
| 2766.716 | 7.383863 | 179.2972413
| 2765.634 | 7.263601 | 179.3978713
| 2764.407 | 7.143071 | 179.498725
| 2760.791 | 6.904443 | 179.6992967
| 2759.629 | 6.78404 | 179.8000449
| 2758.224 | 6.663688 | 179.9007497
| 2755.883 | 6.54321 | 180.0015603
| 2753.817 | 6.422788 | 180.1023237
| 2753.01 | 6.302418 | 180.2030434
| 2751.008 | 6.182009 | 180.3037965
| 2748.215 | 6.061661 | 180.4044982
| 2746.229 | 5.941218 | 180.5052791
| 2743.775 | 5.820849 | 180.6059979
| 2742.758 | 5.700437 | 180.7067533
| 2741.466 | 5.580022 | 180.8075112
| 2741.789 | 5.459641 | 180.9082398
| 2741.127 | 5.33941 | 181.0088441
| 2740.465 | 5.218809 | 181.1097569
| 2739.884 | 5.098539 | 181.2103936
| 2737.818 | 4.977979 | 181.3112726
| 2736.251 | 4.857596 | 181.4120037
| 2733.83 | 4.737245 | 181.5127073
| 2731.279 | 4.616816 | 181.6134772
| 2729.341 | 4.49647 | 181.7141767
| 2728.13 | 4.376007 | 181.8149749
| 2726.483 | 4.255539 | 181.915777
| 2724.481 | 4.134841 | 182.0167709
| 2723.044 | 4.014668 | 182.1173263
| 2721.946 | 3.894182 | 182.2181432
| 2720.106 | 3.773836 | 182.318843
| 2718.442 | 3.653274 | 182.4197243
| 2717.829 | 3.532881 | 182.5204631
| 2715.52 | 3.412335 | 182.6213307
| 2713.841 | 3.291884 | 182.7221186
| 2712.048 | 3.171582 | 182.8227818
| 2709.642 | 3.051131 | 182.9235692
| 2708.011 | 2.93073 | 183.024315
| 2706.494 | 2.810267 | 183.1251129
| 2705.654 | 2.689797 | 183.2259171
| 2704.201 | 2.569198 | 183.3268288
| 2702.537 | 2.448918 | 183.4274734
| 2699.744 | 2.328375 | 183.5283381
| 2698.226 | 2.207948 | 183.6291056
| 2697.418 | 2.087615 | 183.729795
| 2696.304 | 1.966948 | 183.8307635
| 2695.238 | 1.846714 | 183.9313694
| 2694.286 | 1.726284 | 184.0321395
| 2692.364 | 1.605846 | 184.1329168
| 2690.571 | 1.485416 | 184.2336869
| 2689.021 | 1.365061 | 184.3343942
| 2687.39 | 1.244659 | 184.4351409
| 2687.326 | 1.274487 | 184.6125511
| 2688.86 | 1.395046 | 184.7134296
| 2690.604 | 1.515321 | 184.8140699
| 2692.138 | 1.635784 | 184.9148678
| 2693.204 | 1.756318 | 185.0157247
| 2694.221 | 1.876754 | 185.1165005
| 2696.191 | 1.996973 | 185.217094
| 2697.418 | 2.11741 | 185.3178701
| 2698.904 | 2.237721 | 185.4185407
| 2701.052 | 2.358129 | 185.5192929
| 2703.28 | 2.477682 | 185.6193293
| 2704.943 | 2.598042 | 185.7200406
| 2707.269 | 2.718488 | 185.8208238
| 2708.722 | 2.838871 | 185.9215548
| 2710.643 | 2.959296 | 186.0223214
| 2712.452 | 3.079584 | 186.1229725
| 2713.647 | 3.199984 | 186.2237179
| 2715.116 | 3.320472 | 186.324536
| 2716.795 | 3.440775 | 186.4252006
| 2719.217 | 3.561212 | 186.5259763
| 2719.88 | 3.681653 | 186.6267555
| 2721.446 | 3.802021 | 186.7274746
| 2723.044 | 3.92239 | 186.8281937
| 2724.368 | 4.042739 | 186.9288959
| 2725.579 | 4.163214 | 187.029704
| 2727.097 | 4.283548 | 187.130394
| 2729.034 | 4.404027 | 187.2312046
| 2730.827 | 4.524521 | 187.3320289
| 2732.554 | 4.644943 | 187.4327918
| 2733.894 | 4.765324 | 187.5335215
| 2735.46 | 4.885829 | 187.6343546
| 2736.574 | 5.00622 | 187.7350916
| 2738.835 | 5.126652 | 187.8358637
| 2740.029 | 5.247215 | 187.9367453
| 2741.547 | 5.367488 | 188.0373841
| 2743.355 | 5.487852 | 188.1380994
| 2744.421 | 5.608277 | 188.2388654
| 2745.519 | 5.728624 | 188.3395657
| 2747.23 | 5.84892 | 188.4402242
| 2748.893 | 5.96934 | 188.5409856
| 2750.152 | 6.089755 | 188.6417437
| 2752.009 | 6.210173 | 188.7425035
| 2754.027 | 6.330546 | 188.8432263
| 2754.866 | 6.450886 | 188.9439213
| 2756.4 | 6.571379 | 189.0447441
| 2758.402 | 6.6909 | 189.1447541
| 2760.016 | 6.811058 | 189.2452963
| 2761.55 | 6.931648 | 189.3462001
| 2762.906 | 7.051964 | 189.4468753
| 2764.23 | 7.172567 | 189.5477904
| 2764.956 | 7.292937 | 189.6485103
| 2765.715 | 7.41327 | 189.7491992
| 2769.089 | 7.533716 | 189.8499829
| 2771.639 | 7.866535 | 190.0265716
| 2775.272 | 8.117125 | 190.1272968
| 2779.259 | 8.372803 | 190.2280219
| 2783.036 | 8.634213 | 190.3289535
| 2785.667 | 8.90011 | 190.4295738
| 2788.024 | 9.172272 | 190.5305142
| 2791.349 | 9.449271 | 190.6312021
| 2795.578 | 9.731695 | 190.7318204
| 2798.435 | 10.02083 | 190.8327776
| 2803.197 | 10.31505 | 190.9334646
| 2807.716 | 10.61545 | 191.0342233
| 2811.735 | 10.92138 | 191.1347943
| 2817.803 | 11.23468 | 191.2357379
| 2821.822 | 11.55327 | 191.3363435
| 2826.502 | 11.87888 | 191.4371163
| 2831.295 | 12.21095 | 191.5378474
| 2835.314 | 12.55034 | 191.6387468
| 2839.752 | 12.89547 | 191.7393078
| 2844.561 | 13.24843 | 191.8401082
| 2848.982 | 13.60872 | 191.940951
| 2853.517 | 13.97655 | 192.0418512
| 2857.729 | 14.35109 | 192.142547
| 2861.763 | 14.73366 | 192.2433538
| 2865.748 | 15.1233 | 192.3439773
| 2870.621 | 15.52161 | 192.4447953
| 2874.865 | 15.92777 | 192.5455527
| 2879.722 | 16.34225 | 192.6463264
| 2884.239 | 16.76499 | 192.747062
| 2888.418 | 17.19662 | 192.8478652
| 2893.613 | 17.6362 | 192.9484855
| 2898.131 | 18.08551 | 193.0492846
| 2904.971 | 18.54358 | 193.1500001
| 2909.972 | 19.0112 | 193.2507721
| 2914.925 | 19.48923 | 193.3517309
| 2915.425 | 19.64663 | 193.4853561
| 2916.248 | 19.64663 | 193.5860489
| 2917.184 | 19.64663 | 193.6868513
| 2917.684 | 19.64663 | 193.7877723
| 2917.458 | 19.64663 | 193.8883407
| 2917.974 | 19.64663 | 193.9892466
| 2917.442 | 19.64663 | 194.08994
| 2916.893 | 19.64663 | 194.1907298
| 2916.845 | 19.64663 | 194.2915398
| 2917.877 | 19.64663 | 194.3923069
| 2918.184 | 19.64663 | 194.4929932
| 2918.297 | 19.64663 | 194.5938184
| 2918.765 | 19.64663 | 194.6945651
| 2918.7 | 19.64663 | 194.7952851
| 2919.136 | 19.64663 | 194.8960356
| 2918.877 | 19.64663 | 194.9968152
| 2918.942 | 19.64663 | 195.0975828
| 2919.394 | 19.64663 | 195.198244
| 2919.523 | 19.64663 | 195.2989859
| 2919.232 | 19.64663 | 195.3998252
| 2918.926 | 19.64663 | 195.5007434
| 2918.555 | 19.64663 | 195.6013389
| 2918.619 | 19.64663 | 195.7020712
| 2918.426 | 19.64663 | 195.8028034
| 2918.281 | 19.64663 | 195.9034208
| 2917.91 | 19.64663 | 196.0042659
| 2917.103 | 19.64663 | 196.1050626
| 2917.926 | 19.64663 | 196.2057411
| 2918.506 | 19.64663 | 196.3065306
| 2919.232 | 19.64663 | 196.4072609
| 2920.168 | 19.64663 | 196.5080077
| 2919.7 | 19.64663 | 196.6087628
| 2919.668 | 19.64663 | 196.709611
| 2919.894 | 19.64663 | 196.8103149
| 2919.829 | 19.64663 | 196.9110375
| 2919.523 | 19.64663 | 197.0118408
| 2919.732 | 19.64663 | 197.1125826
| 2919.426 | 19.64663 | 197.2134751
| 2918.765 | 19.64663 | 197.3141498
| 2919.055 | 19.64663 | 197.4150863
| 2919.248 | 19.64663 | 197.5158212
| 2919.377 | 19.64663 | 197.6168002
| 2920.023 | 19.64663 | 197.7173225
| 2919.894 | 19.64663 | 197.8181873
| 2919.265 | 19.64663 | 197.9189221
| 2919.474 | 19.64663 | 198.019566
| 2919.442 | 19.64663 | 198.1204203
| 2920.2 | 19.64663 | 198.2213737
| 2919.265 | 19.64663 | 198.3221676
| 2917.264 | 19.40845 | 198.486815
| 2915.183 | 19.16843 | 198.5874818
| 2913.36 | 18.92791 | 198.6883614
| 2911.989 | 18.68758 | 198.7891564
| 2908.15 | 18.21405 | 198.9887623
| 2905.859 | 17.97375 | 199.0895447
| 2904.003 | 17.73331 | 199.1903916
| 2901.099 | 17.49322 | 199.2910884
| 2899.454 | 17.25299 | 199.3918411
| 2897.921 | 17.01264 | 199.4926477
| 2894.985 | 16.77251 | 199.5933644
| 2891.532 | 16.53229 | 199.6941144
| 2888.757 | 16.29196 | 199.7949101
| 2886.224 | 16.05152 | 199.8957534
| 2882.771 | 15.81177 | 199.99631
| 2880.496 | 15.57124 | 200.0971926
| 2875.462 | 15.3313 | 200.1978232
| 2871.88 | 15.09055 | 200.2988
| 2870.089 | 14.85083 | 200.3993415
| 2869.379 | 14.61069 | 200.5000577
| 2870.073 | 14.37016 | 200.6009413
| 2870.299 | 14.12962 | 200.7018262
| 2870.379 | 13.88948 | 200.8025451
| 2869.25 | 13.6492 | 200.9033216
| 2868.734 | 13.409 | 201.0040612
| 2866.216 | 13.16879 | 201.1048122
| 2864.151 | 12.92852 | 201.2055808
| 2860.843 | 12.68845 | 201.3062709
| 2857.487 | 12.44808 | 201.4070866
| 2854.211 | 12.20786 | 201.5078371
| 2850.629 | 11.96795 | 201.6084562
| 2848.079 | 11.72753 | 201.7092934
| 2845.4 | 11.48716 | 201.8101077
| 2842.931 | 11.24693 | 201.9108638
| 2841.43 | 11.0069 | 202.0115338
| 2839.042 | 10.76673 | 202.1122671
| 2837.25 | 10.5265 | 202.213022
| 2835.475 | 10.28619 | 202.3138122
| 2833.232 | 10.04583 | 202.41462
| 2831.78 | 9.805747 | 202.5153146
| 2829.375 | 9.565676 | 202.6160036
| 2827.18 | 9.325301 | 202.7168199
| 2824.194 | 9.084581 | 202.8177813
| 2822.064 | 8.844446 | 202.9184969
| 2818.949 | 8.604244 | 203.019241
| 2816.205 | 8.363837 | 203.1200706
| 2814.059 | 8.123691 | 203.220791
| 2810.314 | 7.883003 | 203.3217388
| 2807.909 | 7.643207 | 203.4223123
| 2805.456 | 7.40289 | 203.5231046
| 2804.1 | 7.162668 | 203.6238568
| 2802.083 | 6.92257 | 203.724557
| 2801.114 | 6.98656 | 203.9001088
| 2803.552 | 7.22705 | 204.0009732
| 2806.376 | 7.46743 | 204.1017921
| 2809.362 | 7.707451 | 204.2024598
| 2812.235 | 7.947629 | 204.3031936
| 2814.85 | 8.187891 | 204.4039627
| 2816.383 | 8.428307 | 204.5047964
| 2818.901 | 8.66823 | 204.6054234
| 2820.854 | 8.908347 | 204.7061315
| 2822.774 | 9.148751 | 204.8069601
| 2825.227 | 9.389178 | 204.9077983
| 2827.454 | 9.628068 | 205.0079918
| 2829.617 | 9.867135 | 205.1082596
| 2831.78 | 10.10754 | 205.2090901
| 2833.861 | 10.34771 | 205.3098176
| 2836.395 | 10.58783 | 205.4105272
| 2838.638 | 10.82806 | 205.5112852
| 2841.382 | 11.06827 | 205.6120317
| 2842.882 | 11.30854 | 205.7128043
| 2845.82 | 11.54862 | 205.8134956
| 2848.531 | 11.78883 | 205.9142423
| 2852.016 | 12.02884 | 206.0149081
| 2854.84 | 12.26935 | 206.1157805
| 2857.341 | 12.50949 | 206.216498
| 2859.133 | 12.74978 | 206.3172774
| 2860.94 | 12.98983 | 206.4179611
| 2862.941 | 13.23048 | 206.5188907
| 2864.764 | 13.47104 | 206.6197832
| 2866.555 | 13.71097 | 206.7204154
| 2868.798 | 13.95123 | 206.8211837
| 2871.089 | 14.19146 | 206.9219384
| 2873.251 | 14.43149 | 207.0226111
| 2875.72 | 14.67183 | 207.1234126
| 2877.301 | 14.91211 | 207.2241905
| 2879.883 | 15.15226 | 207.3249106
| 2883.11 | 15.39228 | 207.4255797
| 2884.82 | 15.6327 | 207.5264153
| 2887.305 | 15.8729 | 207.6271586
| 2890.419 | 16.11306 | 207.727882
| 2892.21 | 16.353 | 207.8285149
| 2894.726 | 16.59343 | 207.9293543
| 2896.969 | 16.83349 | 208.0300394
| 2898.824 | 17.07379 | 208.1308251
| 2900.761 | 17.31397 | 208.2315618
| 2903.035 | 17.55428 | 208.3323489
| 2904.616 | 17.79446 | 208.4330825
| 2907.601 | 18.03461 | 208.5338077
| 2909.246 | 18.27457 | 208.6344484
| 2911.634 | 18.51519 | 208.7353661
| 2913.618 | 18.7553 | 208.8360745
| 2915.619 | 18.99562 | 208.9368647
| 2917.474 | 19.23592 | 209.0376524
| 2919.474 | 19.47617 | 209.1384145
| 2925.362 | 20.13511 | 209.3129069
| 2929.702 | 20.63575 | 209.4138143
| 2934.654 | 21.14534 | 209.5144804
| 2939.832 | 21.6659 | 209.6152657
| 2944.639 | 22.19642 | 209.7159333
| 2948.977 | 22.73891 | 209.8168221
| 2953.687 | 23.29158 | 209.9175573
| 2959.091 | 23.85558 | 210.0183091
| 2963.59 | 24.43109 | 210.1190684
| 2968.251 | 25.01832 | 210.2198318
| 2973.864 | 25.61721 | 210.3205517
| 2979.347 | 26.22831 | 210.4212769
| 2987.217 | 26.85199 | 210.5220283
| 2993.587 | 27.48839 | 210.6227875
| 3001.054 | 28.13778 | 210.7235563
| 3007.02 | 28.79975 | 210.8242305
| 3013.083 | 29.47603 | 210.9250334
| 3018.501 | 30.16588 | 211.0258092
| 3025.499 | 30.86913 | 211.1264964
| 3030.884 | 31.58711 | 211.2272466
| 3038.752 | 32.32019 | 211.3280664
| 3045.636 | 33.06764 | 211.4288138
| 3051.037 | 33.82986 | 211.5295059
| 3057.84 | 34.60819 | 211.6302794
| 3065.014 | 35.40176 | 211.7309784
| 3071.43 | 36.21254 | 211.8318115
| 3078.184 | 37.03883 | 211.9325266
| 3085.099 | 37.88206 | 212.0332602
| 3092.208 | 38.74275 | 212.1340312
| 3099.412 | 39.62127 | 212.2348386
| 3106.762 | 40.51649 | 212.3355167
| 3113.966 | 41.43066 | 212.4362795
| 3121.734 | 42.36397 | 212.5371005
End Of Loading Index | 3128.6 | 43.31518 | 212.6378087
| 3131.71 | 43.68901 | 212.7775248
| 3132.919 | 43.68901 | 212.8783754
| 3132.822 | 43.68901 | 212.9791626
| 3133.225 | 43.68901 | 213.0799647
| 3133.048 | 43.68901 | 213.1807527
| 3133.37 | 43.68901 | 213.2814306
| 3133.918 | 43.68901 | 213.3821628
| 3133.708 | 43.68901 | 213.4830242
| 3134.417 | 43.68901 | 213.5837894
| 3133.724 | 43.68901 | 213.6845519
| 3133.998 | 43.68901 | 213.7852994
| 3134.546 | 43.68901 | 213.8860787
| 3134.53 | 43.68901 | 213.9868815
| 3134.643 | 43.68901 | 214.0875743
| 3134.321 | 43.68901 | 214.1883914
| 3134.433 | 43.68901 | 214.2891079
| 3134.998 | 43.68901 | 214.3898749
| 3134.385 | 43.68901 | 214.4906284
| 3134.981 | 43.68901 | 214.5914361
| 3134.724 | 43.68901 | 214.6921826
| 3134.675 | 43.68901 | 214.7928931
| 3135.062 | 43.68901 | 214.8929117
| 3135.288 | 43.68901 | 214.9937779
| 3134.852 | 43.68901 | 215.0943884
| 3134.933 | 43.68901 | 215.1950872
| 3135.771 | 43.68901 | 215.2960536
| 3135.803 | 43.68901 | 215.3968353
| 3135.932 | 43.68901 | 215.4975365
| 3135.819 | 43.68901 | 215.5982594
| 3135.9 | 43.68901 | 215.6991012
| 3136.303 | 43.68901 | 215.79983
| 3136.303 | 43.68901 | 215.9005365
| 3136.206 | 43.68901 | 216.0024177
| 3136.254 | 43.68901 | 216.1032705
| 3135.884 | 43.68901 | 216.2039301
| 3136.045 | 43.68901 | 216.3049327
| 3135.9 | 43.68901 | 216.4056516
| 3136.093 | 43.68901 | 216.5063978
| 3135.852 | 43.68901 | 216.6072363
| 3136.496 | 43.68901 | 216.7079336
| 3137.092 | 43.68901 | 216.8087762
| 3136.416 | 43.68901 | 216.9093754
| 3136.367 | 43.68901 | 217.0101015
| 3137.012 | 43.68901 | 217.1109059
| 3136.835 | 43.68901 | 217.2116802
| 3136.496 | 43.68901 | 217.3122845
| 3136.48 | 43.68901 | 217.4131301
| 3136.657 | 43.68901 | 217.5139285
End Of Hold At Load Index | 3136.867 | 43.68901 | 217.6148059
| 3134.24 | 43.2133 | 217.7793537
| 3131.71 | 42.73387 | 217.8800017
| 3128.197 | 42.2537 | 217.9808051
Begin Stiffness Data Index | 3124.7 | 41.77417 | 218.0814728
| 3118.898 | 40.82772 | 218.2810779
| 3116.239 | 40.34779 | 218.3818306
| 3112.435 | 39.86751 | 218.4826567
| 3109.776 | 39.38701 | 218.5835297
| 3106.359 | 38.90734 | 218.6842259
| 3103.571 | 38.4272 | 218.7850233
| 3100.38 | 37.9469 | 218.8858544
| 3096.817 | 37.46734 | 218.9865285
| 3093.481 | 36.98763 | 219.0872333
| 3090.918 | 36.50792 | 219.1879412
| 3087.485 | 36.02834 | 219.288619
| 3084.1 | 35.54801 | 219.3894555
| 3081.859 | 35.06798 | 219.4902299
| 3077.733 | 34.58798 | 219.5909959
| 3074.219 | 34.10761 | 219.6918402
| 3071.252 | 33.62362 | 219.7934447
| 3068.834 | 33.14378 | 219.8941794
| 3065.062 | 32.66316 | 219.9950769
| 3061.806 | 32.18296 | 220.095886
| 3058.759 | 31.70373 | 220.1964917
| 3055.422 | 31.2231 | 220.2973895
| 3052.165 | 30.74349 | 220.3980754
| 3048.441 | 30.26356 | 220.4988281
| 3045.152 | 29.78377 | 220.5995512
| 3041.799 | 29.30382 | 220.7003068
| 3039.268 | 28.82416 | 220.8010024
| 3035.947 | 28.34341 | 220.9019271
| 3032.657 | 27.86387 | 221.0025985
| 3029.272 | 27.38423 | 221.1032893
| 3025.579 | 26.90427 | 221.2040471
| 3022.064 | 26.4241 | 221.3048514
| 3019.436 | 25.94444 | 221.4055473
| 3016.002 | 25.46436 | 221.50633
| 3012.486 | 24.98433 | 221.6071027
| 3008.713 | 24.50447 | 221.7078419
| 3005.553 | 24.02522 | 221.8084504
| 3002.198 | 23.54529 | 221.9092038
| 2999.054 | 23.06501 | 222.0100294
| 2995.264 | 22.58521 | 222.1107534
| 2991.781 | 22.1053 | 222.2115017
| 2988.733 | 21.62512 | 222.3123062
| 2986.105 | 21.14538 | 222.4130196
| 2981.831 | 20.66531 | 222.5138017
| 2978.783 | 20.18541 | 222.6145466
| 2975.896 | 19.70516 | 222.7153674
| 2972.122 | 19.22534 | 222.8160967
| 2968.816 | 18.74563 | 222.9168022
End Of Stiffness Data Index | 2965.268 | 18.26563 | 223.0175699
| 2959.687 | 17.45767 | 223.1900826
| 2955.736 | 16.97703 | 223.2909833
| 2952.203 | 16.4978 | 223.3915903
| 2948.913 | 16.02132 | 223.4916167
| 2945.332 | 15.54158 | 223.5923298
| 2941.461 | 15.06136 | 223.6931428
| 2937.283 | 14.58147 | 223.7938876
| 2934.17 | 14.10066 | 223.8948248
| 2930.024 | 13.62122 | 223.995475
| 2927.088 | 13.14106 | 224.0962738
| 2922.136 | 12.66137 | 224.1969763
| 2918.748 | 12.18088 | 224.2978456
| 2914.699 | 11.70153 | 224.3984772
| 2911.424 | 11.22088 | 224.4993808
| 2907.359 | 10.7409 | 224.6001441
| 2903.584 | 10.26038 | 224.7010195
| 2899.97 | 9.779921 | 224.8018831
| 2896.243 | 9.300676 | 224.9024918
| 2892.629 | 8.820276 | 225.0033427
| 2888.305 | 8.340568 | 225.1040484
| 2884.175 | 7.860312 | 225.2048693
| 2879.77 | 7.380751 | 225.3055441
| 2875.946 | 6.900347 | 225.4063961
| 2872.396 | 6.420264 | 225.5071806
| 2868.185 | 5.940676 | 225.607861
| 2863.909 | 5.460905 | 225.7085801
| 2860.149 | 4.981109 | 225.8093043
| 2855.405 | 4.500314 | 225.9102383
| 2851.532 | 4.020495 | 226.0109673
| 2847.207 | 3.540269 | 226.1117818
| 2843.367 | 3.060879 | 226.2124208
| 2838.8 | 2.580165 | 226.3133377
| 2834.346 | 2.10031 | 226.4140743
| 2829.891 | 1.62023 | 226.5148583
| 2825.647 | 1.138188 | 226.6160539
| 2820.515 | 0.6612583 | 226.7161765
| 2815.963 | 0.1811061 | 226.8169755
| 2810.605 | -0.2992909 | 226.9178259
| 2805.343 | -0.7789776 | 227.0185272
| 2801.808 | -1.150792 | 227.1973671
| 2801.276 | -1.150792 | 227.2979633
| 2801.34 | -1.150792 | 227.3987531
| 2800.905 | -1.150792 | 227.4994906
| 2801.357 | -1.150792 | 227.6002542
| 2801.421 | -1.150792 | 227.7010007
| 2801.066 | -1.150792 | 227.8018498
| 2801.082 | -1.150792 | 227.9025264
| 2801.276 | -1.150792 | 228.0034555
| 2800.969 | -1.150792 | 228.1041174
| 2801.227 | -1.150792 | 228.2048716
| 2800.888 | -1.150792 | 228.3055982
| 2800.84 | -1.150792 | 228.4064063
| 2800.34 | -1.150792 | 228.5072336
| 2801.308 | -1.150792 | 228.6079975
| 2800.888 | -1.150792 | 228.7088209
| 2801.405 | -1.150792 | 228.8094662
| 2800.969 | -1.150792 | 228.9102047
| 2800.985 | -1.150792 | 229.011024
| 2800.711 | -1.150792 | 229.1118284
| 2800.856 | -1.150792 | 229.2125166
| 2800.566 | -1.150792 | 229.3131193
| 2800.711 | -1.150792 | 229.4139202
| 2800.678 | -1.150792 | 229.5147988
| 2800.678 | -1.150792 | 229.6153938
| 2800.921 | -1.150792 | 229.7160893
| 2800.614 | -1.150792 | 229.8168948
| 2800.775 | -1.150792 | 229.9175665
| 2800.824 | -1.150792 | 230.018461
| 2800.678 | -1.150792 | 230.1191134
| 2800.485 | -1.150792 | 230.2199699
| 2800.824 | -1.150792 | 230.3208141
| 2800.711 | -1.150792 | 230.4214764
| 2800.856 | -1.150792 | 230.5222306
| 2800.307 | -1.150792 | 230.6229024
| 2800.356 | -1.150792 | 230.7237979
| 2800.307 | -1.150792 | 230.8244425
| 2800.146 | -1.150792 | 230.9251521
| 2800.194 | -1.150792 | 231.0259449
| 2800.533 | -1.150792 | 231.1266992
| 2800.081 | -1.150792 | 231.227324
| 2800.759 | -1.150792 | 231.3280884
| 2799.952 | -1.150792 | 231.42896
| 2800.065 | -1.150792 | 231.5296476
| 2800.888 | -1.150792 | 231.6304902
| 2800.178 | -1.150792 | 231.731261
| 2800.404 | -1.150792 | 231.8319928
| 2800.081 | -1.150792 | 231.9326536
| 2800.598 | -1.150792 | 232.0335172
| 2800.033 | -1.150792 | 232.1342056
| 2800.049 | -1.150792 | 232.2349233
| 2799.807 | -1.150792 | 232.3355615
| 2799.339 | -1.150792 | 232.4363809
| 2799.839 | -1.150792 | 232.5372243
| 2800.049 | -1.150792 | 232.6378604
| 2800.194 | -1.150792 | 232.738824
| 2799.855 | -1.150792 | 232.8400452
| 2798.984 | -1.150792 | 232.9402703
| 2799.452 | -1.150792 | 233.0408998
| 2799.42 | -1.150792 | 233.1418697
| 2799.678 | -1.150792 | 233.2425648
| 2799.161 | -1.150792 | 233.3434021
| 2799.904 | -1.150792 | 233.444172
| 2799.5 | -1.150792 | 233.5449252
| 2799.532 | -1.150792 | 233.6455659
| 2799.678 | -1.150792 | 233.746464
| 2799.936 | -1.150792 | 233.8471385
| 2799.581 | -1.150792 | 233.9479265
| 2799.452 | -1.150792 | 234.0485801
| 2800.114 | -1.150792 | 234.1494192
| 2799.387 | -1.150792 | 234.250189
| 2799.759 | -1.150792 | 234.3508985
| 2800.097 | -1.150792 | 234.4515747
| 2799.678 | -1.150792 | 234.5523256
| 2799.952 | -1.150792 | 234.6531066
| 2799.517 | -1.150792 | 234.7538192
| 2800.485 | -1.150792 | 234.8546709
| 2799.581 | -1.150792 | 234.955393
| 2800.356 | -1.150792 | 235.0562655
| 2799.597 | -1.150792 | 235.1570004
| 2799.694 | -1.150792 | 235.257615
| 2799.678 | -1.150792 | 235.3585519
| 2799.936 | -1.150792 | 235.4593455
| 2799.742 | -1.150792 | 235.5601503
| 2800.017 | -1.150792 | 235.6608653
| 2799.823 | -1.150792 | 235.7615895
| 2799.807 | -1.150792 | 235.8622585
| 2800.307 | -1.150792 | 235.9630858
| 2800.501 | -1.150792 | 236.0638439
| 2800.243 | -1.150792 | 236.1641683
| 2800.582 | -1.150792 | 236.2651169
| 2800.775 | -1.150792 | 236.3653307
| 2800.808 | -1.150792 | 236.466246
| 2800.549 | -1.150792 | 236.5668592
| 2800.824 | -1.150792 | 236.6676306
| 2800.388 | -1.150792 | 236.7684328
| 2800.533 | -1.150792 | 236.8690641
| 2799.984 | -1.150792 | 236.9699623
| 2800.517 | -1.150792 | 237.0706497
| 2800.081 | -1.150792 | 237.1713757
| 2801.066 | -1.150792 | 237.2722222
| 2800.34 | -1.150792 | 237.3728181
| 2800.469 | -1.150792 | 237.4735973
| 2800.646 | -1.150792 | 237.5743968
| 2801.518 | -1.150792 | 237.6750413
| 2801.163 | -1.150792 | 237.7758423
| 2800.662 | -1.150792 | 237.8767615
| 2800.695 | -1.150792 | 237.9774133
| 2800.372 | -1.150792 | 238.0782058
| 2800.921 | -1.150792 | 238.178935
| 2800.485 | -1.150792 | 238.2795873
| 2800.388 | -1.150792 | 238.3798576
| 2800.582 | -1.150792 | 238.4802776
| 2800.921 | -1.150792 | 238.5811163
| 2800.146 | -1.150792 | 238.6818479
| 2800.243 | -1.150792 | 238.7825382
| 2800.033 | -1.150792 | 238.8833656
| 2799.936 | -1.150792 | 238.9840924
| 2800.114 | -1.150792 | 239.0848944
| 2799.42 | -1.150792 | 239.1856487
| 2799.855 | -1.150792 | 239.2863664
| 2800.356 | -1.150792 | 239.38715
| 2800.194 | -1.150792 | 239.4878933
| 2799.742 | -1.150792 | 239.5885536
| 2800.404 | -1.150792 | 239.6893374
| 2801.018 | -1.150792 | 239.7900649
| 2801.179 | -1.150792 | 239.8909187
| 2800.969 | -1.150792 | 239.9916448
| 2800.307 | -1.150792 | 240.0924427
| 2800.404 | -1.150792 | 240.1931711
| 2799.081 | -1.150792 | 240.2939484
| 2799.242 | -1.150792 | 240.3947947
| 2799 | -1.150792 | 240.4954684
| 2798.709 | -1.150792 | 240.5961673
| 2798.516 | -1.150792 | 240.6970082
| 2800.001 | -1.150792 | 240.7976449
| 2799.307 | -1.150792 | 240.8983973
| 2799.694 | -1.150792 | 240.9992148
| 2800.017 | -1.150792 | 241.0999434
| 2800.34 | -1.150792 | 241.2008166
| 2800.259 | -1.150792 | 241.3015605
| 2800.662 | -1.150792 | 241.4022274
| 2800.323 | -1.150792 | 241.5029927
| 2800.259 | -1.150792 | 241.6038493
| 2799.742 | -1.150792 | 241.7045429
| 2799.065 | -1.150792 | 241.8052161
| 2799.065 | -1.150792 | 241.9060481
| 2799.048 | -1.150792 | 242.0068244
| 2799.597 | -1.150792 | 242.1074479
| 2799.662 | -1.150792 | 242.2081428
| 2800.114 | -1.150792 | 242.3088399
| 2799.646 | -1.150792 | 242.4096181
| 2798.774 | -1.150792 | 242.5103146
| 2799.5 | -1.150792 | 242.6111698
| 2799.662 | -1.150792 | 242.7118686
| 2799.42 | -1.150792 | 242.8126338
| 2799.726 | -1.150792 | 242.9133109
| 2799.42 | -1.150792 | 243.0139982
| 2799.549 | -1.150792 | 243.1149352
| 2799.517 | -1.150792 | 243.2156293
| 2799.484 | -1.150792 | 243.3164562
| 2799.307 | -1.150792 | 243.4172995
| 2799.581 | -1.150792 | 243.5179411
| 2800.081 | -1.150792 | 243.6186074
| 2800.517 | -1.150792 | 243.7193773
| 2800.856 | -1.150792 | 243.8201187
| 2800.598 | -1.150792 | 243.9209415
| 2800.065 | -1.150792 | 244.021832
| 2799.484 | -1.150792 | 244.1225243
| 2799.807 | -1.150792 | 244.2232744
| 2799.274 | -1.150792 | 244.3240601
| 2799.984 | -1.150792 | 244.4248164
| 2799.952 | -1.150792 | 244.5255613
| 2799.71 | -1.150792 | 244.6263612
| 2800.566 | -1.150792 | 244.7271755
| 2800.533 | -1.150792 | 244.827869
| 2800.598 | -1.150792 | 244.9286314
| 2800.227 | -1.150792 | 245.0293544
| 2800.743 | -1.150792 | 245.1300943
| 2800.549 | -1.150792 | 245.2308319
| 2799.759 | -1.150792 | 245.3315183
| 2799.565 | -1.150792 | 245.4322894
| 2799.678 | -1.150792 | 245.5330875
| 2799.662 | -1.150792 | 245.633841
| 2800.081 | -1.150792 | 245.7346084
| 2799.807 | -1.150792 | 245.8353327
| 2800.243 | -1.150792 | 245.9360946
| 2800.259 | -1.150792 | 246.0369261
| 2800.178 | -1.150792 | 246.1375593
| 2800.888 | -1.150792 | 246.2384239
| 2800.969 | -1.150792 | 246.3392482
| 2801.034 | -1.150792 | 246.440066
| 2801.47 | -1.150792 | 246.5408411
| 2800.856 | -1.150792 | 246.6415859
| 2800.84 | -1.150792 | 246.7423635
| 2800.549 | -1.150792 | 246.8431385
| 2800.872 | -1.150792 | 246.9438617
| 2800.84 | -1.150792 | 247.0445913
| 2801.405 | -1.150792 | 247.1453432
| 2801.373 | -1.150792 | 247.2460891
| 2801.599 | -1.150792 | 247.3468366
| 2801.873 | -1.150792 | 247.4476111
| 2801.195 | -1.150792 | 247.5483221
| 2801.873 | -1.150792 | 247.6489442
| 2801.599 | -1.150792 | 247.749896
| 2801.114 | -1.150792 | 247.8506056
| 2800.969 | -1.150792 | 247.951346
| 2800.711 | -1.150792 | 248.0520103
| 2800.662 | -1.150792 | 248.1528723
| 2800.614 | -1.150792 | 248.2534906
| 2801.098 | -1.150792 | 248.3542827
| 2800.678 | -1.150792 | 248.4550862
| 2800.727 | -1.150792 | 248.555864
| 2801.744 | -1.150792 | 248.6564893
| 2801.55 | -1.150792 | 248.7572851
| 2801.098 | -1.150792 | 248.8580668
| 2801.502 | -1.150792 | 248.9588137
| 2801.276 | -1.150792 | 249.0595374
| 2800.598 | -1.150792 | 249.1602823
| 2800.872 | -1.150792 | 249.260892
| 2800.356 | -1.150792 | 249.3616532
| 2800.114 | -1.150792 | 249.4624433
| 2800.097 | -1.150792 | 249.5632611
| 2800.243 | -1.150792 | 249.6638928
| 2800.162 | -1.150792 | 249.764692
| 2800.323 | -1.150792 | 249.8653268
| 2800.372 | -1.150792 | 249.9660973
| 2800.969 | -1.150792 | 250.067059
| 2800.517 | -1.150792 | 250.1679371
| 2800.194 | -1.150792 | 250.2688768
| 2800.259 | -1.150792 | 250.3695379
| 2800.178 | -1.150792 | 250.4704015
| 2800.436 | -1.150792 | 250.5713204
| 2799.92 | -1.150792 | 250.6719426
| 2800.211 | -1.150792 | 250.7728603
| 2799.355 | -1.150792 | 250.8735009
| 2799.952 | -1.150792 | 250.974356
| 2800.146 | -1.150792 | 251.0750837
| 2799.904 | -1.150792 | 251.1758811
| 2799.581 | -1.150792 | 251.2765566
| 2800.033 | -1.150792 | 251.3772613
| 2799.694 | -1.150792 | 251.4780279
| 2799.5 | -1.150792 | 251.5788836
| 2799.565 | -1.150792 | 251.6796071
| 2799.565 | -1.150792 | 251.7804343
| 2799.387 | -1.150792 | 251.8811853
| 2799.759 | -1.150792 | 251.9818867
| 2798.838 | -1.150792 | 252.0826985
| 2799.517 | -1.150792 | 252.1845158
| 2799.339 | -1.150792 | 252.2852103
| 2799.113 | -1.150792 | 252.3859481
| 2799.5 | -1.150792 | 252.4866412
| 2798.838 | -1.150792 | 252.587484
| 2799.484 | -1.150792 | 252.6883471
| 2799.904 | -1.150792 | 252.7891395
| 2799.952 | -1.150792 | 252.8899625
| 2800.017 | -1.150792 | 252.9909096
| 2799.775 | -1.150792 | 253.0916163
| 2800.372 | -1.150792 | 253.1921893
| 2800.759 | -1.150792 | 253.2930318
| 2799.92 | -1.150792 | 253.3939118
| 2800.856 | -1.150792 | 253.494672
| 2800.888 | -1.150792 | 253.5954672
| 2800.001 | -1.150792 | 253.6960585
| 2800.162 | -1.150792 | 253.7968741
| 2800.049 | -1.150792 | 253.8976379
| 2800.097 | -1.150792 | 253.9984177
| 2800.356 | -1.150792 | 254.0991399
| 2800.42 | -1.150792 | 254.1992601
| 2799.904 | -1.150792 | 254.3002218
| 2799.888 | -1.150792 | 254.4012122
| 2800.34 | -1.150792 | 254.5021841
| 2800.533 | -1.150792 | 254.6031696
| 2800.678 | -1.150792 | 254.7032324
| 2801.373 | -1.150792 | 254.8038902
| 2801.018 | -1.150792 | 254.9046289
| 2800.323 | -1.150792 | 255.005385
| 2801.147 | -1.150792 | 255.1061858
| 2801.082 | -1.150792 | 255.2069134
| 2801.599 | -1.150792 | 255.3075738
| 2801.502 | -1.150792 | 255.4094238
| 2801.647 | -1.150792 | 255.5101943
| 2802.18 | -1.150792 | 255.6109227
| 2801.47 | -1.150792 | 255.7116271
| 2800.711 | -1.150792 | 255.8123577
| 2800.485 | -1.150792 | 255.9130748
| 2800.017 | -1.150792 | 256.0138797
| 2800.275 | -1.150792 | 256.1145886
| 2799.904 | -1.150792 | 256.2153634
| 2800.566 | -1.150792 | 256.3161059
| 2801.582 | -1.150792 | 256.4169119
| 2801.114 | -1.150792 | 256.5175902
| 2800.808 | -1.150792 | 256.6182878
| 2801.276 | -1.150792 | 256.7190618
| 2801.001 | -1.150792 | 256.8197339
| 2801.857 | -1.150792 | 256.9204923
| 2801.905 | -1.150792 | 257.0213555
| 2801.566 | -1.150792 | 257.1219033
| 2801.066 | -1.150792 | 257.2228607
| 2801.147 | -1.150792 | 257.3235062
| 2801.018 | -1.150792 | 257.4242113
| 2801.357 | -1.150792 | 257.5249483
| 2800.775 | -1.150792 | 257.6256422
| 2801.195 | -1.150792 | 257.7264647
| 2801.018 | -1.150792 | 257.8272374
| 2800.888 | -1.150792 | 257.9278991
| 2800.84 | -1.150792 | 258.0288557
| 2800.566 | -1.150792 | 258.1295559
| 2801.905 | -1.150792 | 258.2302693
| 2801.147 | -1.150792 | 258.331063
| 2801.082 | -1.150792 | 258.4318825
| 2801.227 | -1.150792 | 258.5324296
| 2802.131 | -1.150792 | 258.6332617
| 2801.195 | -1.150792 | 258.7340837
| 2801.05 | -1.150792 | 258.8348997
| 2801.211 | -1.150792 | 258.9356595
| 2801.05 | -1.150792 | 259.0364627
| 2801.227 | -1.150792 | 259.1371053
| 2800.937 | -1.150792 | 259.2379997
| 2801.631 | -1.150792 | 259.3387148
| 2801.195 | -1.150792 | 259.4394127
| 2801.34 | -1.150792 | 259.540329
| 2801.179 | -1.150792 | 259.6410116
| 2801.211 | -1.150792 | 259.7416564
| 2800.533 | -1.150792 | 259.8424707
| 2800.227 | -1.150792 | 259.9432422
| 2800.404 | -1.150792 | 260.0440015
| 2800.84 | -1.150792 | 260.1448867
| 2800.872 | -1.150792 | 260.2455957
| 2800.775 | -1.150792 | 260.3464112
| 2800.775 | -1.150792 | 260.4471561
| 2800.84 | -1.150792 | 260.5478865
| 2800.775 | -1.150792 | 260.6485533
| 2800.469 | -1.150792 | 260.7494029
| 2800.243 | -1.150792 | 260.8500867
| 2800.436 | -1.150792 | 260.9508856
| 2800.372 | -1.150792 | 261.0516512
| 2801.324 | -1.150792 | 261.1524274
| 2800.824 | -1.150792 | 261.2532882
| 2801.324 | -1.150792 | 261.3540617
| 2801.486 | -1.150792 | 261.4549112
| 2801.631 | -1.150792 | 261.5555032
| 2801.566 | -1.150792 | 261.6562071
| 2801.712 | -1.150792 | 261.7569669
| 2800.695 | -1.150792 | 261.8579326
| 2800.259 | -1.150792 | 261.9586039
| 2800.582 | -1.150792 | 262.059446
| 2800.34 | -1.150792 | 262.1602127
| 2800.259 | -1.150792 | 262.2610614
| 2800.566 | -1.150792 | 262.3617079
| 2800.711 | -1.150792 | 262.4625084
| 2800.436 | -1.150792 | 262.5633062
| 2800.872 | -1.150792 | 262.6640346
| 2800.533 | -1.150792 | 262.7647235
| 2800.533 | -1.150792 | 262.8655501
| 2800.759 | -1.150792 | 262.9663377
| 2801.26 | -1.150792 | 263.0670536
| 2801.566 | -1.150792 | 263.1679612
| 2801.26 | -1.150792 | 263.2685837
| 2800.517 | -1.150792 | 263.3692933
| 2801.001 | -1.150792 | 263.4700262
| 2801.034 | -1.150792 | 263.5707304
| 2800.775 | -1.150792 | 263.6715299
| 2801.373 | -1.150792 | 263.7722339
| 2801.502 | -1.150792 | 263.8730461
| 2801.308 | -1.150792 | 263.9737657
| 2801.05 | -1.150792 | 264.0745005
| 2800.566 | -1.150792 | 264.1752637
| 2801.55 | -1.150792 | 264.2759215
| 2801.098 | -1.150792 | 264.3767014
| 2801.357 | -1.150792 | 264.4775198
| 2801.76 | -1.150792 | 264.5782044
| 2801.34 | -1.150792 | 264.6789562
| 2801.728 | -1.150792 | 264.7797216
| 2801.437 | -1.150792 | 264.8804129
| 2801.34 | -1.150792 | 264.9811306
| 2801.405 | -1.150792 | 265.0819925
| 2801.405 | -1.150792 | 265.1827159
| 2801.631 | -1.150792 | 265.2833822
| 2801.421 | -1.150792 | 265.3840702
| 2801.518 | -1.150792 | 265.484903
| 2801.873 | -1.150792 | 265.5856595
| 2801.195 | -1.150792 | 265.6863763
| 2801.695 | -1.150792 | 265.7870278
| 2801.744 | -1.150792 | 265.8879249
| 2802.034 | -1.150792 | 265.9886871
| 2802.47 | -1.150792 | 266.090388
| 2802.47 | -1.150792 | 266.1912516
| 2802.147 | -1.150792 | 266.2920766
| 2802.244 | -1.150792 | 266.3929102
| 2802.406 | -1.150792 | 266.4935767
| 2802.131 | -1.150792 | 266.5943696
| 2802.535 | -1.150792 | 266.6950737
| 2802.26 | -1.150792 | 266.7959273
| 2802.551 | -1.150792 | 266.8966842
Begin Drift Data Index | 2802.389 | -1.150792 | 266.9975418
| 2802.406 | -1.150792 | 267.1981562
| 2802.341 | -1.150792 | 267.2991251
| 2802.228 | -1.150792 | 267.3997317
| 2802.325 | -1.150792 | 267.5005355
| 2802.664 | -1.150792 | 267.6011094
| 2801.905 | -1.150792 | 267.7019384
| 2802.244 | -1.150792 | 267.8026323
| 2801.921 | -1.150792 | 267.9032819
| 2801.502 | -1.150792 | 268.0040921
| 2802.131 | -1.150792 | 268.1049539
| 2801.825 | -1.150792 | 268.2055032
| 2801.808 | -1.150792 | 268.3064397
| 2801.905 | -1.150792 | 268.4071389
| 2801.776 | -1.150792 | 268.5079863
| 2801.986 | -1.150792 | 268.6089027
| 2801.712 | -1.150792 | 268.7094736
| 2801.841 | -1.150792 | 268.8102529
| 2802.067 | -1.150792 | 268.9110007
| 2802.034 | -1.150792 | 269.0119511
| 2801.921 | -1.150792 | 269.1124904
| 2802.083 | -1.150792 | 269.2132314
| 2801.582 | -1.150792 | 269.3140343
| 2801.518 | -1.150792 | 269.4140368
| 2801.679 | -1.150792 | 269.51474
| 2801.518 | -1.150792 | 269.6154291
| 2801.308 | -1.150792 | 269.7161721
| 2802.599 | -1.150792 | 269.816929
| 2802.147 | -1.150792 | 269.9176719
| 2802.389 | -1.150792 | 270.0184798
| 2801.921 | -1.150792 | 270.1192045
| 2802.083 | -1.150792 | 270.2199659
| 2802.018 | -1.150792 | 270.3207001
| 2801.808 | -1.150792 | 270.4215474
| 2802.018 | -1.150792 | 270.5222788
| 2801.744 | -1.150792 | 270.623049
| 2801.825 | -1.150792 | 270.7237197
| 2802.147 | -1.150792 | 270.8245962
| 2802.422 | -1.150792 | 270.9253018
| 2801.857 | -1.150792 | 271.0262161
| 2801.889 | -1.150792 | 271.1269604
| 2802.309 | -1.150792 | 271.2276573
| 2802.051 | -1.150792 | 271.3285049
| 2802.486 | -1.150792 | 271.4290954
| 2802.034 | -1.150792 | 271.5299018
| 2801.921 | -1.150792 | 271.6305877
| 2802.212 | -1.150792 | 271.7311953
| 2801.937 | -1.150792 | 271.8319574
| 2802.228 | -1.150792 | 271.9329282
| 2801.905 | -1.150792 | 272.0336628
| 2802.47 | -1.150792 | 272.1344639
| 2801.76 | -1.150792 | 272.2352077
| 2802.971 | -1.150792 | 272.335911
| 2802.325 | -1.150792 | 272.4367537
| 2802.761 | -1.150792 | 272.5373826
| 2802.551 | -1.150792 | 272.6381755
| 2802.664 | -1.150792 | 272.7389853
| 2802.89 | -1.150792 | 272.8397344
| 2802.648 | -1.150792 | 272.9404003
| 2802.535 | -1.150792 | 273.0411529
| 2802.438 | -1.150792 | 273.1419158
| 2802.728 | -1.150792 | 273.2426511
| 2803.164 | -1.150792 | 273.3434544
| 2802.438 | -1.150792 | 273.444167
| 2802.47 | -1.150792 | 273.5449399
| 2802.728 | -1.150792 | 273.6455742
| 2802.906 | -1.150792 | 273.746375
| 2802.567 | -1.150792 | 273.8470855
| 2803.067 | -1.150792 | 273.9479193
| 2802.309 | -1.150792 | 274.0485811
| 2802.825 | -1.150792 | 274.1494449
| 2802.728 | -1.150792 | 274.2502054
| 2802.648 | -1.150792 | 274.3509876
| 2803.31 | -1.150792 | 274.4519086
| 2803.503 | -1.150792 | 274.5524566
| 2803.374 | -1.150792 | 274.6532216
| 2802.922 | -1.150792 | 274.7539873
| 2802.971 | -1.150792 | 274.8547873
| 2803.164 | -1.150792 | 274.955491
| 2803.293 | -1.150792 | 275.0562715
| 2803.681 | -1.150792 | 275.1569743
| 2803.552 | -1.150792 | 275.257966
| 2802.728 | -1.150792 | 275.358682
| 2803.503 | -1.150792 | 275.4593572
| 2803.019 | -1.150792 | 275.560329
| 2803.81 | -1.150792 | 275.6609493
| 2803.245 | -1.150792 | 275.7617794
| 2802.745 | -1.150792 | 275.862448
| 2803.406 | -1.150792 | 275.9625244
| 2803.019 | -1.150792 | 276.0632746
| 2803.019 | -1.150792 | 276.1642127
| 2803.245 | -1.150792 | 276.2649069
| 2803.826 | -1.150792 | 276.3656623
| 2803.6 | -1.150792 | 276.4665463
| 2803.342 | -1.150792 | 276.567248
| 2803.035 | -1.150792 | 276.6680239
| 2803.697 | -1.150792 | 276.7687047
| 2803.261 | -1.150792 | 276.8696673
| 2803.568 | -1.150792 | 276.9703255
| 2803.358 | -1.150792 | 277.0711807
| 2803.535 | -1.150792 | 277.1719936
| 2803.019 | -1.150792 | 277.2727065
| 2802.938 | -1.150792 | 277.3734896
| 2803.067 | -1.150792 | 277.4742722
| 2803.422 | -1.150792 | 277.5749671
| 2803.035 | -1.150792 | 277.6757549
| 2802.906 | -1.150792 | 277.7764454
| 2802.519 | -1.150792 | 277.8771767
| 2803.051 | -1.150792 | 277.9779181
| 2803.148 | -1.150792 | 278.078972
| 2802.47 | -1.150792 | 278.1795955
| 2802.874 | -1.150792 | 278.2803175
| 2802.745 | -1.150792 | 278.3811398
| 2802.276 | -1.150792 | 278.4819725
| 2802.083 | -1.150792 | 278.5825664
| 2802.535 | -1.150792 | 278.6832982
| 2802.535 | -1.150792 | 278.7841409
| 2802.18 | -1.150792 | 278.884796
| 2802.276 | -1.150792 | 278.9855591
| 2802.696 | -1.150792 | 279.0863457
| 2802.002 | -1.150792 | 279.1870599
| 2802.357 | -1.150792 | 279.2878061
| 2801.905 | -1.150792 | 279.3885363
| 2801.889 | -1.150792 | 279.4893097
| 2802.051 | -1.150792 | 279.5900173
| 2802.47 | -1.150792 | 279.6907752
| 2802.341 | -1.150792 | 279.7917041
| 2802.486 | -1.150792 | 279.8924932
| 2802.438 | -1.150792 | 279.9933376
| 2802.002 | -1.150792 | 280.0939956
| 2801.986 | -1.150792 | 280.1949709
| 2801.873 | -1.150792 | 280.2956296
| 2802.325 | -1.150792 | 280.3963984
| 2802.502 | -1.150792 | 280.4971942
| 2802.712 | -1.150792 | 280.5980133
| 2802.599 | -1.150792 | 280.6987382
| 2802.244 | -1.150792 | 280.799556
| 2802.196 | -1.150792 | 280.9003507
| 2802.648 | -1.150792 | 281.0011678
| 2802.599 | -1.150792 | 281.1019411
| 2802.551 | -1.150792 | 281.2026504
| 2803.067 | -1.150792 | 281.3035461
| 2803.18 | -1.150792 | 281.4043251
| 2802.874 | -1.150792 | 281.5050911
| 2803.148 | -1.150792 | 281.6058343
| 2803.503 | -1.150792 | 281.7065646
| 2803.713 | -1.150792 | 281.8073421
| 2803.697 | -1.150792 | 281.9080016
| 2803.245 | -1.150792 | 282.0087447
| 2803.18 | -1.150792 | 282.1095666
| 2802.987 | -1.150792 | 282.2103035
| 2803.422 | -1.150792 | 282.3110458
| 2803.213 | -1.150792 | 282.4117727
| 2803.148 | -1.150792 | 282.5126733
| 2803.358 | -1.150792 | 282.6134003
| 2803.197 | -1.150792 | 282.7142018
| 2803.293 | -1.150792 | 282.8149251
| 2803.197 | -1.150792 | 282.9156494
| 2803.326 | -1.150792 | 283.0163825
| 2803.955 | -1.150792 | 283.1172622
| 2804.1 | -1.150792 | 283.2180379
| 2803.697 | -1.150792 | 283.3188142
| 2803.826 | -1.150792 | 283.4197672
| 2803.794 | -1.150792 | 283.5205525
| 2803.907 | -1.150792 | 283.6212759
| 2803.519 | -1.150792 | 283.7220464
| 2803.826 | -1.150792 | 283.8226792
| 2803.197 | -1.150792 | 283.9235625
| 2803.6 | -1.150792 | 284.0242488
| 2803.826 | -1.150792 | 284.1249448
| 2804.488 | -1.150792 | 284.2257407
| 2804.246 | -1.150792 | 284.3265664
| 2804.149 | -1.150792 | 284.4273036
| 2804.052 | -1.150792 | 284.5282311
| 2803.842 | -1.150792 | 284.6290148
| 2804.004 | -1.150792 | 284.729686
| 2804.246 | -1.150792 | 284.8304978
| 2804.423 | -1.150792 | 284.9312957
| 2804.423 | -1.150792 | 285.0319573
| 2803.261 | -1.150792 | 285.1327282
| 2803.697 | -1.150792 | 285.2335762
| 2803.987 | -1.150792 | 285.3344442
| 2803.923 | -1.150792 | 285.4350954
| 2804.342 | -1.150792 | 285.5359885
| 2804.084 | -1.150792 | 285.6365464
| 2803.422 | -1.150792 | 285.7373898
| 2803.794 | -1.150792 | 285.8381465
| 2804.133 | -1.150792 | 285.9388069
| 2804.181 | -1.150792 | 286.0398034
| 2804.149 | -1.150792 | 286.140413
| 2804.794 | -1.150792 | 286.2412875
| 2804.342 | -1.150792 | 286.3421711
| 2804.036 | -1.150792 | 286.4429493
| 2804.456 | -1.150792 | 286.543621
| 2804.633 | -1.150792 | 286.6443071
| 2803.552 | -1.150792 | 286.7451065
| 2804.213 | -1.150792 | 286.8457816
| 2803.665 | -1.150792 | 286.9466948
| 2804.165 | -1.150792 | 287.0474336
| 2804.585 | -1.150792 | 287.1481504
| 2804.036 | -1.150792 | 287.2488857
| 2804.391 | -1.150792 | 287.3496678
| 2804.149 | -1.150792 | 287.4504882
| 2804.294 | -1.150792 | 287.5512676
| 2804.084 | -1.150792 | 287.6519735
| 2804.1 | -1.150792 | 287.7530279
| 2804.585 | -1.150792 | 287.8536438
| 2803.648 | -1.150792 | 287.9543744
| 2804.02 | -1.150792 | 288.0550942
| 2804.568 | -1.150792 | 288.1559984
| 2804.73 | -1.150792 | 288.2567689
| 2803.713 | -1.150792 | 288.3575127
| 2804.246 | -1.150792 | 288.4581427
| 2803.729 | -1.150792 | 288.5589975
| 2804.359 | -1.150792 | 288.6596671
| 2803.81 | -1.150792 | 288.7598925
| 2803.971 | -1.150792 | 288.8601893
| 2803.955 | -1.150792 | 288.9609593
| 2803.858 | -1.150792 | 289.0618041
| 2803.842 | -1.150792 | 289.162537
| 2803.729 | -1.150792 | 289.2631187
| 2803.762 | -1.150792 | 289.363964
| 2803.471 | -1.150792 | 289.464564
| 2803.971 | -1.150792 | 289.565407
| 2803.648 | -1.150792 | 289.666197
| 2803.422 | -1.150792 | 289.7669966
| 2802.987 | -1.150792 | 289.8677946
| 2803.971 | -1.150792 | 289.9683876
| 2803.891 | -1.150792 | 290.0692635
| 2803.665 | -1.150792 | 290.1700631
| 2802.938 | -1.150792 | 290.2707463
| 2803.422 | -1.150792 | 290.3714442
| 2803.374 | -1.150792 | 290.472249
| 2803.39 | -1.150792 | 290.573009
| 2803.858 | -1.150792 | 290.6737139
| 2803.842 | -1.150792 | 290.7745784
| 2803.842 | -1.150792 | 290.8753104
| 2803.439 | -1.150792 | 290.9762478
| 2803.874 | -1.150792 | 291.0769622
| 2804.084 | -1.150792 | 291.177771
| 2803.535 | -1.150792 | 291.2784877
| 2803.552 | -1.150792 | 291.379194
| 2804.02 | -1.150792 | 291.4799354
| 2803.713 | -1.150792 | 291.5806585
| 2804.536 | -1.150792 | 291.6814094
| 2803.762 | -1.150792 | 291.7821176
| 2803.907 | -1.150792 | 291.8829701
| 2804.133 | -1.150792 | 291.9837364
| 2803.535 | -1.150792 | 292.0845466
| 2803.552 | -1.150792 | 292.1852586
| 2803.81 | -1.150792 | 292.2859931
| 2804.794 | -1.150792 | 292.3866707
| 2804.084 | -1.150792 | 292.4874685
| 2803.987 | -1.150792 | 292.5882885
| 2804.536 | -1.150792 | 292.6889914
| 2804.262 | -1.150792 | 292.7897553
| 2804.456 | -1.150792 | 292.8904699
| 2804.552 | -1.150792 | 292.9912134
| 2804.536 | -1.150792 | 293.0919976
| 2804.665 | -1.150792 | 293.1927932
| 2804.375 | -1.150792 | 293.2935631
| 2804.456 | -1.150792 | 293.3943883
| 2804.536 | -1.150792 | 293.4952267
| 2804.456 | -1.150792 | 293.5960228
| 2804.827 | -1.150792 | 293.6967341
| 2805.085 | -1.150792 | 293.7974277
| 2804.681 | -1.150792 | 293.8982317
| 2805.731 | -1.150792 | 293.9990086
| 2805.02 | -1.150792 | 294.0997261
| 2805.634 | -1.150792 | 294.2004367
| 2804.423 | -1.150792 | 294.3011427
| 2805.424 | -1.150792 | 294.402092
| 2805.15 | -1.150792 | 294.5026757
| 2805.811 | -1.150792 | 294.6036299
| 2805.505 | -1.150792 | 294.7043906
| 2805.795 | -1.150792 | 294.8051848
| 2805.682 | -1.150792 | 294.9059344
| 2805.86 | -1.150792 | 295.006647
| 2805.65 | -1.150792 | 295.1074886
| 2804.907 | -1.150792 | 295.2081861
| 2805.246 | -1.150792 | 295.308971
| 2804.762 | -1.150792 | 295.4097191
| 2805.133 | -1.150792 | 295.5106139
| 2805.214 | -1.150792 | 295.6113897
| 2805.23 | -1.150792 | 295.7122181
| 2805.182 | -1.150792 | 295.8129558
| 2805.505 | -1.150792 | 295.9136849
| 2805.488 | -1.150792 | 296.0143674
| 2805.262 | -1.150792 | 296.1151393
| 2805.375 | -1.150792 | 296.2160065
| 2805.069 | -1.150792 | 296.3167332
| 2805.246 | -1.150792 | 296.4174249
| 2805.133 | -1.150792 | 296.5181483
| 2804.391 | -1.150792 | 296.6190148
| 2804.342 | -1.150792 | 296.7197144
| 2804.391 | -1.150792 | 296.820388
| 2804.827 | -1.150792 | 296.9210874
| 2804.665 | -1.150792 | 297.0219837
| 2804.391 | -1.150792 | 297.1226235
| 2804.601 | -1.150792 | 297.2232886
| 2804.762 | -1.150792 | 297.3241506
| 2804.504 | -1.150792 | 297.4249615
| 2804.585 | -1.150792 | 297.5255898
| 2804.956 | -1.150792 | 297.6262375
| 2804.472 | -1.150792 | 297.7269907
| 2804.73 | -1.150792 | 297.8279342
| 2804.859 | -1.150792 | 297.9286443
| 2805.311 | -1.150792 | 298.0294277
| 2804.73 | -1.150792 | 298.1302516
| 2804.891 | -1.150792 | 298.2309931
| 2804.294 | -1.150792 | 298.3316756
| 2805.085 | -1.150792 | 298.4322739
| 2804.504 | -1.150792 | 298.5330592
| 2804.52 | -1.150792 | 298.6337842
| 2804.456 | -1.150792 | 298.7345257
| 2804.891 | -1.150792 | 298.8352824
| 2804.633 | -1.150792 | 298.9360173
| 2804.907 | -1.150792 | 299.0368004
| 2804.956 | -1.150792 | 299.1374843
| 2804.988 | -1.150792 | 299.2382904
| 2805.375 | -1.150792 | 299.338999
| 2805.069 | -1.150792 | 299.4398154
| 2805.359 | -1.150792 | 299.5407807
| 2804.633 | -1.150792 | 299.6414373
| 2804.746 | -1.150792 | 299.7422162
| 2804.923 | -1.150792 | 299.8430761
| 2805.343 | -1.150792 | 299.9437806
| 2805.182 | -1.150792 | 300.0444776
| 2805.424 | -1.150792 | 300.1452815
| 2805.053 | -1.150792 | 300.2461113
| 2804.972 | -1.150792 | 300.3469825
| 2804.601 | -1.150792 | 300.4476149
| 2804.375 | -1.150792 | 300.5484249
| 2805.262 | -1.150792 | 300.6491171
| 2805.182 | -1.150792 | 300.7500119
| 2805.182 | -1.150792 | 300.8506583
| 2804.294 | -1.150792 | 300.9515049
| 2805.505 | -1.150792 | 301.0521485
| 2804.73 | -1.150792 | 301.1529144
| 2805.488 | -1.150792 | 301.2535549
| 2804.988 | -1.150792 | 301.3545382
| 2805.456 | -1.150792 | 301.4552798
| 2805.375 | -1.150792 | 301.5559863
| 2805.246 | -1.150792 | 301.6567758
| 2805.214 | -1.150792 | 301.7574872
| 2804.73 | -1.150792 | 301.858327
| 2805.585 | -1.150792 | 301.9591116
| 2805.198 | -1.150792 | 302.0600191
| 2805.295 | -1.150792 | 302.160811
| 2805.23 | -1.150792 | 302.261433
| 2805.731 | -1.150792 | 302.3621625
| 2805.15 | -1.150792 | 302.4630427
| 2805.085 | -1.150792 | 302.5637091
| 2805.133 | -1.150792 | 302.6644543
| 2805.505 | -1.150792 | 302.7650569
| 2805.472 | -1.150792 | 302.8660323
| 2805.714 | -1.150792 | 302.9666833
| 2805.327 | -1.150792 | 303.0674496
| 2805.472 | -1.150792 | 303.1682523
| 2805.488 | -1.150792 | 303.2690578
| 2805.343 | -1.150792 | 303.3697876
| 2805.973 | -1.150792 | 303.4704248
| 2805.569 | -1.150792 | 303.5713275
| 2805.876 | -1.150792 | 303.6720158
| 2805.957 | -1.150792 | 303.7727692
| 2806.069 | -1.150792 | 303.8734615
| 2805.892 | -1.150792 | 303.9742115
| 2805.456 | -1.150792 | 304.0750411
| 2805.488 | -1.150792 | 304.1756553
| 2806.376 | -1.150792 | 304.2764414
| 2805.957 | -1.150792 | 304.377168
| 2805.763 | -1.150792 | 304.4780085
| 2806.021 | -1.150792 | 304.5788427
| 2805.634 | -1.150792 | 304.67956
| 2805.989 | -1.150792 | 304.7802712
| 2805.714 | -1.150792 | 304.8811547
| 2805.763 | -1.150792 | 304.9819756
| 2806.118 | -1.150792 | 305.0826405
| 2806.231 | -1.150792 | 305.1835092
| 2806.215 | -1.150792 | 305.2842346
| 2806.78 | -1.150792 | 305.3850081
| 2805.924 | -1.150792 | 305.4856507
| 2806.392 | -1.150792 | 305.585693
| 2806.296 | -1.150792 | 305.6864501
| 2806.086 | -1.150792 | 305.7871037
| 2805.488 | -1.150792 | 305.8879864
| 2805.747 | -1.150792 | 305.9886665
| 2805.731 | -1.150792 | 306.0894113
| 2805.747 | -1.150792 | 306.1902143
| 2805.795 | -1.150792 | 306.2909847
| 2806.086 | -1.150792 | 306.3917661
| 2805.617 | -1.150792 | 306.4924251
| 2805.617 | -1.150792 | 306.5931976
| 2805.682 | -1.150792 | 306.694048
| 2805.537 | -1.150792 | 306.7946871
| 2806.376 | -1.150792 | 306.895478
| 2806.021 | -1.150792 | 306.996281
| 2805.876 | -1.150792 | 307.0970554
| 2805.714 | -1.150792 | 307.197758
| 2805.505 | -1.150792 | 307.2984557
| 2805.86 | -1.150792 | 307.3993858
| 2805.488 | -1.150792 | 307.5000629
| 2805.634 | -1.150792 | 307.6007586
| 2805.763 | -1.150792 | 307.7014617
| 2806.554 | -1.150792 | 307.8022798
| 2805.908 | -1.150792 | 307.9031311
| 2805.585 | -1.150792 | 308.0038415
| 2805.521 | -1.150792 | 308.1044803
| 2805.359 | -1.150792 | 308.2054347
| 2805.634 | -1.150792 | 308.3061963
| 2805.763 | -1.150792 | 308.4071189
| 2805.698 | -1.150792 | 308.5078453
| 2805.666 | -1.150792 | 308.6084998
| 2805.424 | -1.150792 | 308.7093175
| 2805.505 | -1.150792 | 308.8100509
| 2805.456 | -1.150792 | 308.9108267
| 2805.747 | -1.150792 | 309.0116456
| 2805.763 | -1.150792 | 309.1124814
| 2805.182 | -1.150792 | 309.2132646
| 2804.73 | -1.150792 | 309.3140061
| 2805.827 | -1.150792 | 309.4146281
| 2804.907 | -1.150792 | 309.5154675
| 2805.359 | -1.150792 | 309.6162
| 2805.844 | -1.150792 | 309.7169836
| 2805.682 | -1.150792 | 309.8177854
| 2806.199 | -1.150792 | 309.918643
| 2807.28 | -1.150792 | 310.0193888
| 2806.78 | -1.150792 | 310.1201466
| 2806.231 | -1.150792 | 310.2210145
| 2806.182 | -1.150792 | 310.3215586
| 2806.215 | -1.150792 | 310.422317
| 2806.296 | -1.150792 | 310.5230519
| 2806.36 | -1.150792 | 310.6238537
| 2806.182 | -1.150792 | 310.7245884
| 2805.908 | -1.150792 | 310.8253594
| 2806.392 | -1.150792 | 310.9261804
| 2806.473 | -1.150792 | 311.0270346
| 2807.038 | -1.150792 | 311.1276849
| 2806.667 | -1.150792 | 311.2284065
| 2806.683 | -1.150792 | 311.3292134
| 2806.667 | -1.150792 | 311.4300091
| 2806.828 | -1.150792 | 311.5306156
| 2806.715 | -1.150792 | 311.6313116
| 2806.683 | -1.150792 | 311.7320794
| 2806.634 | -1.150792 | 311.8328517
| 2806.812 | -1.150792 | 311.9335277
| 2806.877 | -1.150792 | 312.0344025
| 2807.054 | -1.150792 | 312.1350517
| 2806.844 | -1.150792 | 312.2358873
| 2806.957 | -1.150792 | 312.3365464
| 2806.457 | -1.150792 | 312.4373013
| 2806.796 | -1.150792 | 312.5380466
| 2807.038 | -1.150792 | 312.6387627
| 2807.038 | -1.150792 | 312.7395659
| 2807.038 | -1.150792 | 312.8404321
| 2807.345 | -1.150792 | 312.9411006
| 2807.022 | -1.150792 | 313.0418838
| 2806.925 | -1.150792 | 313.1425554
| 2807.457 | -1.150792 | 313.2432526
| 2807.684 | -1.150792 | 313.3441791
| 2806.893 | -1.150792 | 313.445002
| 2807.393 | -1.150792 | 313.5457616
| 2806.586 | -1.150792 | 313.6464258
| 2807.135 | -1.150792 | 313.7473333
| 2807.183 | -1.150792 | 313.8480246
| 2806.86 | -1.150792 | 313.9487357
| 2807.006 | -1.150792 | 314.0494753
| 2806.957 | -1.150792 | 314.1501998
| 2807.232 | -1.150792 | 314.2510684
| 2807.328 | -1.150792 | 314.3518245
| 2806.521 | -1.150792 | 314.4524515
| 2807.232 | -1.150792 | 314.5532551
| 2806.877 | -1.150792 | 314.6541391
| 2806.667 | -1.150792 | 314.7548538
| 2806.247 | -1.150792 | 314.8555934
| 2806.425 | -1.150792 | 314.9563776
| 2805.827 | -1.150792 | 315.0570435
| 2806.586 | -1.150792 | 315.1579996
| 2807.022 | -1.150792 | 315.2587045
| 2807.232 | -1.150792 | 315.3593282
| 2806.893 | -1.150792 | 315.4601893
| 2807.393 | -1.150792 | 315.5610425
| 2807.086 | -1.150792 | 315.66178
| 2806.893 | -1.150792 | 315.7626474
| 2807.151 | -1.150792 | 315.8633862
| 2807.78 | -1.150792 | 315.9641344
| 2806.634 | -1.150792 | 316.0647559
| 2806.344 | -1.150792 | 316.1656675
| 2806.651 | -1.150792 | 316.2663731
| 2806.86 | -1.150792 | 316.3671723
| 2806.699 | -1.150792 | 316.4680435
| 2807.006 | -1.150792 | 316.5686794
| 2807.296 | -1.150792 | 316.6694734
| 2806.731 | -1.150792 | 316.7701787
| 2807.135 | -1.150792 | 316.8710166
| 2806.376 | -1.150792 | 316.9717655
| 2807.151 | -1.150792 | 317.0725873
| 2806.586 | -1.150792 | 317.1733496
| 2806.489 | -1.150792 | 317.2740905
| 2806.247 | -1.150792 | 317.3750244
| 2806.053 | -1.150792 | 317.4756254
| 2806.037 | -1.150792 | 317.5764191
| 2806.037 | -1.150792 | 317.6772038
| 2806.731 | -1.150792 | 317.7780252
| 2807.457 | -1.150792 | 317.8786034
| 2807.119 | -1.150792 | 317.9794213
| 2807.345 | -1.150792 | 318.0802685
| 2806.812 | -1.150792 | 318.1810031
| 2807.07 | -1.150792 | 318.2818115
| 2807.393 | -1.150792 | 318.3824482
| 2806.844 | -1.150792 | 318.4831878
| 2806.505 | -1.150792 | 318.5840833
| 2807.006 | -1.150792 | 318.6848782
| 2806.667 | -1.150792 | 318.7855593
| 2806.731 | -1.150792 | 318.8861918
| 2807.248 | -1.150792 | 318.987045
| 2807.135 | -1.150792 | 319.0877641
| 2806.909 | -1.150792 | 319.188467
| 2807.07 | -1.150792 | 319.2892834
| 2807.215 | -1.150792 | 319.390057
| 2807.296 | -1.150792 | 319.4907565
| 2807.167 | -1.150792 | 319.5915306
| 2807.086 | -1.150792 | 319.6923488
| 2806.86 | -1.150792 | 319.7930464
| 2807.377 | -1.150792 | 319.8937832
| 2806.893 | -1.150792 | 319.9944523
| 2807.07 | -1.150792 | 320.0953007
| 2807.393 | -1.150792 | 320.1960593
| 2807.522 | -1.150792 | 320.2967504
| 2807.99 | -1.150792 | 320.3974465
| 2807.506 | -1.150792 | 320.4983128
| 2807.312 | -1.150792 | 320.5993058
| 2807.312 | -1.150792 | 320.7000021
| 2807.877 | -1.150792 | 320.8007279
| 2807.877 | -1.150792 | 320.9014978
| 2808.087 | -1.150792 | 321.002251
| 2807.958 | -1.150792 | 321.1028578
| 2808.345 | -1.150792 | 321.2029005
| 2807.974 | -1.150792 | 321.303551
| 2808.039 | -1.150792 | 321.4042583
| 2808.152 | -1.150792 | 321.505036
| 2807.942 | -1.150792 | 321.6060013
| 2807.99 | -1.150792 | 321.70649
| 2808.555 | -1.150792 | 321.8072533
| 2808.652 | -1.150792 | 321.9080526
| 2808.668 | -1.150792 | 322.0088084
| 2808.862 | -1.150792 | 322.1095597
| 2808.361 | -1.150792 | 322.2103902
| 2808.006 | -1.150792 | 322.3111637
| 2809.072 | -1.150792 | 322.4118735
| 2808.474 | -1.150792 | 322.5120393
| 2808.813 | -1.150792 | 322.6123895
| 2808.297 | -1.150792 | 322.713107
| 2808.329 | -1.150792 | 322.8138769
| 2808.813 | -1.150792 | 322.9146053
| 2808.039 | -1.150792 | 323.0153812
| 2807.877 | -1.150792 | 323.1161254
| 2808.571 | -1.150792 | 323.2168525
| 2808.41 | -1.150792 | 323.3175446
| 2808.168 | -1.150792 | 323.4183905
| 2808.394 | -1.150792 | 323.5191603
| 2808.797 | -1.150792 | 323.6197305
| 2808.684 | -1.150792 | 323.7206959
| 2808.781 | -1.150792 | 323.8215313
| 2809.136 | -1.150792 | 323.9221774
| 2808.2 | -1.150792 | 324.0230211
| 2807.425 | -1.150792 | 324.1237317
| 2807.667 | -1.150792 | 324.2244597
| 2808.039 | -1.150792 | 324.3252497
| 2808.152 | -1.150792 | 324.4260368
| 2808.006 | -1.150792 | 324.5267488
| 2808.006 | -1.150792 | 324.6274292
| 2807.974 | -1.150792 | 324.7282327
| 2807.748 | -1.150792 | 324.8290411
| 2808.394 | -1.150792 | 324.9297739
| 2807.942 | -1.150792 | 325.0304209
| 2807.522 | -1.150792 | 325.1313427
| 2807.312 | -1.150792 | 325.2320466
| 2807.328 | -1.150792 | 325.3328027
| 2807.78 | -1.150792 | 325.4335381
| 2808.152 | -1.150792 | 325.5342586
| 2808.006 | -1.150792 | 325.6350436
| 2807.587 | -1.150792 | 325.7357268
| 2808.039 | -1.150792 | 325.8365198
| 2808.119 | -1.150792 | 325.9374256
| 2807.942 | -1.150792 | 326.0380641
| 2808.006 | -1.150792 | 326.1380749
| 2807.845 | -1.150792 | 326.2387433
| 2808.022 | -1.150792 | 326.3394196
| 2807.554 | -1.150792 | 326.4401615
| 2807.119 | -1.150792 | 326.5408787
| 2807.845 | -1.150792 | 326.6415442
| 2807.974 | -1.150792 | 326.7424161
| 2808.136 | -1.150792 | 326.8431206
| 2807.829 | -1.150792 | 326.9439127
End Drift Data Index | 2807.942 | -1.150792 | 327.0446435
| 2804.068 | -1.625912 | 327.1982971
| 2799.371 | -2.105807 | 327.2990422
| 2793.254 | -2.585799 | 327.3998075
| 2787.636 | -3.065738 | 327.5005619
| 2781.293 | -3.545431 | 327.6012644
| 2773.964 | -4.025771 | 327.7021028

## Test 4
Markers | Displacement | Force | Time
| nm | mN | s
Surface Index | 2360.101 | -4.438296 | 35.451987
| 2368.833 | -4.436816 | 35.5527657
| 2377.064 | -4.435339 | 35.6533831
| 2386.264 | -4.43386 | 35.754123
| 2396.434 | -4.432377 | 35.8551213
| 2404.033 | -4.430899 | 35.9557983
| 2412.44 | -4.429419 | 36.0565827
| 2422.981 | -4.427939 | 36.1573796
| 2431.873 | -4.426461 | 36.258082
| 2440.522 | -4.424981 | 36.3588306
| 2450.722 | -4.423503 | 36.459554
| 2452.5 | -4.422242 | 36.548385
| 2453.066 | -4.420737 | 36.6500658
| 2453.583 | -4.419187 | 36.7508592
| 2454.278 | -4.417608 | 36.8515468
| 2454.23 | -4.415997 | 36.9523477
| 2454.682 | -4.414368 | 37.0523849
| 2455.41 | -4.412698 | 37.1529323
| 2456.04 | -4.410991 | 37.2537696
| 2456.315 | -4.409251 | 37.3545449
| 2457.204 | -4.407476 | 37.455419
| 2456.865 | -4.405671 | 37.5560331
| 2457.253 | -4.403827 | 37.6568129
| 2457.269 | -4.401945 | 37.7576355
| 2457.948 | -4.400028 | 37.8584067
| 2458.4 | -4.398075 | 37.9591187
| 2458.223 | -4.396083 | 38.0597756
| 2459.095 | -4.394047 | 38.1607242
| 2458.497 | -4.391977 | 38.2613513
| 2459.758 | -4.389861 | 38.3622191
| 2460.582 | -4.38771 | 38.4627797
| 2460.518 | -4.38551 | 38.5636517
| 2460.728 | -4.383268 | 38.6644049
| 2460.599 | -4.380983 | 38.7650918
| 2461.439 | -4.378649 | 38.8659428
| 2461.763 | -4.376272 | 38.9667077
| 2461.342 | -4.373848 | 39.0674055
| 2462.797 | -4.371377 | 39.1680972
| 2462.813 | -4.368853 | 39.2689567
| 2462.894 | -4.366285 | 39.3695456
| 2463.039 | -4.363659 | 39.4704066
| 2463.637 | -4.360977 | 39.5714118
| 2463.993 | -4.358252 | 39.6720389
| 2464.85 | -4.35547 | 39.7727403
| 2465.205 | -4.35263 | 39.8735597
| 2465.577 | -4.349734 | 39.9743497
| 2465.512 | -4.346779 | 40.0752057
| 2465.868 | -4.343768 | 40.1759526
| 2466.24 | -4.340697 | 40.2766801
| 2466.87 | -4.337564 | 40.377454
| 2467.582 | -4.334364 | 40.4783835
| 2467.63 | -4.331112 | 40.5789258
| 2467.824 | -4.327788 | 40.6796726
| 2468.374 | -4.327257 | 40.7963288
| 2468.018 | -4.327257 | 40.8963688
| 2467.711 | -4.327257 | 40.9968832
| 2468.406 | -4.327257 | 41.0977407
| 2468.293 | -4.327257 | 41.1985188
| 2468.81 | -4.327257 | 41.2991291
| 2468.212 | -4.327257 | 41.4000514
| 2467.808 | -4.327257 | 41.5008178
| 2467.986 | -4.327257 | 41.6017202
| 2468.309 | -4.327257 | 41.7023792
| 2468.147 | -4.327257 | 41.8031644
| 2468.002 | -4.327257 | 41.903937
| 2468.325 | -4.327257 | 42.0046738
| 2467.969 | -4.327257 | 42.1056057
| 2468.293 | -4.327257 | 42.2063533
| 2467.808 | -4.327257 | 42.3070833
| 2468.26 | -4.327257 | 42.4079323
| 2468.325 | -4.327257 | 42.5087289
| 2467.808 | -4.327257 | 42.609489
| 2468.648 | -4.327257 | 42.7103213
| 2468.907 | -4.327257 | 42.810959
| 2469.085 | -4.327257 | 42.911755
| 2468.81 | -4.327257 | 43.0125061
| 2468.826 | -4.327257 | 43.1133574
| 2468.81 | -4.327257 | 43.2139946
| 2468.503 | -4.327257 | 43.3147626
| 2469.327 | -4.327257 | 43.4154472
| 2469.311 | -4.327257 | 43.516402
| 2469.052 | -4.327257 | 43.6172102
| 2469.343 | -4.327257 | 43.7179764
| 2468.794 | -4.327257 | 43.8187939
| 2468.519 | -4.327257 | 43.9196969
| 2468.551 | -4.327257 | 44.0205116
| 2468.535 | -4.327257 | 44.1211287
| 2469.279 | -4.327257 | 44.2220453
| 2469.036 | -4.327257 | 44.3227595
| 2468.988 | -4.327257 | 44.4236193
| 2469.23 | -4.327257 | 44.5243822
| 2469.505 | -4.327257 | 44.6253491
| 2469.683 | -4.327257 | 44.7260359
| 2470.022 | -4.327257 | 44.8267792
| 2469.424 | -4.327257 | 44.9276463
| 2469.537 | -4.327257 | 45.0284004
| 2469.327 | -4.327257 | 45.1290777
| 2469.198 | -4.327257 | 45.2299001
| 2469.408 | -4.327257 | 45.3307739
| 2469.99 | -4.327257 | 45.4314918
| 2469.408 | -4.327257 | 45.532232
| 2469.408 | -4.327257 | 45.6328997
| 2469.036 | -4.328188 | 45.7975385
| 2468.842 | -4.329129 | 45.8984152
| 2468.519 | -4.330069 | 45.9991549
| 2468.988 | -4.331009 | 46.0999346
| 2468.422 | -4.332824 | 46.2954092
| 2468.907 | -4.333764 | 46.3961727
| 2468.713 | -4.334703 | 46.4968298
| 2468.034 | -4.335642 | 46.5975351
| 2467.727 | -4.336584 | 46.6985297
| 2467.986 | -4.337523 | 46.7992133
| 2467.727 | -4.338462 | 46.8999002
| 2467.533 | -4.339403 | 47.0007502
| 2467.695 | -4.340344 | 47.1015693
| 2467.226 | -4.341284 | 47.2024157
| 2467.177 | -4.342223 | 47.3030262
| 2467.048 | -4.343162 | 47.403747
| 2467.242 | -4.344103 | 47.504537
| 2467.194 | -4.345043 | 47.6053572
| 2466.757 | -4.345982 | 47.7060245
| 2466.628 | -4.346922 | 47.8067908
| 2467.064 | -4.347861 | 47.9074575
| 2466.515 | -4.348803 | 48.008398
| 2466.822 | -4.349743 | 48.1091741
| 2465.981 | -4.350683 | 48.2099547
| 2465.9 | -4.351623 | 48.3107849
| 2466.709 | -4.352563 | 48.4115674
| 2466.434 | -4.353504 | 48.512411
| 2465.9 | -4.354442 | 48.6130013
| 2465.884 | -4.355383 | 48.713802
| 2465.739 | -4.356323 | 48.8145736
| 2465.787 | -4.357263 | 48.9153736
| 2465.981 | -4.358203 | 49.0161963
| 2465.593 | -4.359143 | 49.116877
| 2464.866 | -4.360082 | 49.2175465
| 2464.898 | -4.361022 | 49.318371
| 2465.125 | -4.361962 | 49.4191207
| 2465.06 | -4.362901 | 49.5198059
| 2464.85 | -4.363842 | 49.6206556
| 2464.898 | -4.364782 | 49.7214364
| 2464.914 | -4.365722 | 49.8221766
| 2464.721 | -4.366664 | 49.9231874
| 2464.155 | -4.367603 | 50.0238992
| 2464.866 | -4.368542 | 50.1245814
| 2464.058 | -4.369483 | 50.2254347
| 2464.203 | -4.370423 | 50.3261641
| 2463.928 | -4.371361 | 50.4267888
| 2463.379 | -4.372303 | 50.5277544
| 2463.686 | -4.373244 | 50.6285605
| 2463.605 | -4.374184 | 50.7293572
| 2463.524 | -4.375124 | 50.8301203
| 2463.815 | -4.376065 | 50.9310225
| 2463.831 | -4.377005 | 51.031757
| 2464.106 | -4.377945 | 51.1325757
| 2463.67 | -4.377621 | 51.3002698
| 2464.252 | -4.376682 | 51.4009682
| 2463.88 | -4.375741 | 51.5018611
| 2463.928 | -4.374808 | 51.6018644
| 2464.623 | -4.37387 | 51.7024023
| 2464.656 | -4.372928 | 51.8033458
| 2465.27 | -4.371989 | 51.9040353
| 2464.769 | -4.371051 | 52.0046247
| 2464.737 | -4.37011 | 52.1054649
| 2464.64 | -4.36917 | 52.2062285
| 2464.656 | -4.368231 | 52.3069252
| 2464.219 | -4.367289 | 52.4078616
| 2465.577 | -4.366348 | 52.50875
| 2465.739 | -4.365409 | 52.6094054
| 2465.707 | -4.364469 | 52.7101735
| 2466.159 | -4.36353 | 52.8108435
| 2466.418 | -4.362589 | 52.9117596
| 2466.24 | -4.36165 | 53.0124825
| 2466.175 | -4.360711 | 53.1130926
| 2466.741 | -4.35977 | 53.2139244
| 2465.981 | -4.35883 | 53.3147165
| 2465.852 | -4.357889 | 53.4156326
| 2466.418 | -4.356948 | 53.5164548
| 2466.03 | -4.356009 | 53.6171439
| 2466.418 | -4.355069 | 53.7179122
| 2466.66 | -4.35413 | 53.8186444
| 2466.385 | -4.353189 | 53.9194473
| 2467.161 | -4.352248 | 54.0204025
| 2467.307 | -4.351309 | 54.121067
| 2467.646 | -4.350369 | 54.2218484
| 2467.662 | -4.349428 | 54.3226889
| 2467.388 | -4.348489 | 54.4233721
| 2467.161 | -4.347549 | 54.5241483
| 2467.549 | -4.346608 | 54.6249671
| 2467.533 | -4.345668 | 54.7257854
| 2467.565 | -4.344727 | 54.8266056
| 2467.484 | -4.343787 | 54.9273765
| 2467.565 | -4.342848 | 55.0281193
| 2467.759 | -4.341908 | 55.1288373
| 2468.034 | -4.340968 | 55.2296189
| 2468.616 | -4.340028 | 55.3304224
| 2468.115 | -4.339088 | 55.4312139
| 2468.697 | -4.338148 | 55.531903
| 2469.02 | -4.337208 | 55.6326845
| 2468.794 | -4.336269 | 55.7333994
| 2468.923 | -4.33533 | 55.834001
| 2469.279 | -4.334389 | 55.9349286
| 2469.052 | -4.333449 | 56.0356852
| 2469.57 | -4.33251 | 56.1363937
| 2469.974 | -4.33157 | 56.237122
| 2470.071 | -4.330631 | 56.3378397
| 2470.071 | -4.329691 | 56.4385621
| 2469.861 | -4.32875 | 56.539425
| 2469.925 | -4.32781 | 56.6402162
| 2471.089 | -4.323542 | 56.8387093
| 2471.655 | -4.32007 | 56.9395821
| 2472.156 | -4.316528 | 57.0404573
| 2472.786 | -4.312922 | 57.1411457
| 2473.659 | -4.309244 | 57.2418471
| 2473.465 | -4.305487 | 57.3426902
| 2473.918 | -4.30166 | 57.4433951
| 2475.065 | -4.297753 | 57.5441983
| 2475.566 | -4.293771 | 57.6449215
| 2475.372 | -4.289711 | 57.7456149
| 2475.162 | -4.285562 | 57.8464712
| 2476.277 | -4.281328 | 57.9473964
| 2477.102 | -4.277016 | 58.048127
| 2478.524 | -4.272623 | 58.1487698
| 2478.654 | -4.268135 | 58.2495819
| 2479.478 | -4.263556 | 58.350421
| 2480.124 | -4.258893 | 58.4510973
| 2480.286 | -4.254134 | 58.5518213
| 2479.429 | -4.249278 | 58.6525625
| 2478.476 | -4.244319 | 58.753421
| 2478.961 | -4.239275 | 58.8539925
| 2480.367 | -4.23412 | 58.9547724
| 2478.072 | -4.231535 | 59.1054204
| 2476.714 | -4.231535 | 59.2061202
| 2475.146 | -4.231535 | 59.306866
| 2475.275 | -4.231535 | 59.4076673
| 2476.94 | -4.231535 | 59.5084289
| 2478.266 | -4.231535 | 59.6090205
| 2479.268 | -4.231535 | 59.7099686
| 2480.14 | -4.231535 | 59.8105446
| 2480.981 | -4.231535 | 59.911475
| 2481.757 | -4.231535 | 60.0121122
| 2481.724 | -4.231535 | 60.1128979
| 2482.339 | -4.231535 | 60.2136386
| 2481.87 | -4.231535 | 60.3144126
| 2481.757 | -4.231535 | 60.4151169
| 2481.223 | -4.231535 | 60.515999
| 2480.593 | -4.231535 | 60.6166209
| 2480.722 | -4.231535 | 60.7174976
| 2480.949 | -4.231535 | 60.8182715
| 2481.11 | -4.231535 | 60.9188764
| 2481.337 | -4.231535 | 61.0197028
| 2481.272 | -4.231535 | 61.120464
| 2481.692 | -4.231535 | 61.2214239
| 2481.53 | -4.231535 | 61.3218961
| 2481.66 | -4.231535 | 61.4227109
| 2481.094 | -4.231535 | 61.5235009
| 2480.803 | -4.231535 | 61.6241805
| 2480.496 | -4.231535 | 61.7249136
| 2480.771 | -4.231535 | 61.8257492
| 2481.288 | -4.231535 | 61.9263934
| 2481.223 | -4.231535 | 62.027211
| 2481.191 | -4.231535 | 62.127919
| 2479.946 | -4.231535 | 62.2286612
| 2480.593 | -4.231535 | 62.3293707
| 2480.221 | -4.231535 | 62.4302751
| 2479.72 | -4.231535 | 62.5309484
| 2480.351 | -4.231535 | 62.6317514
| 2480.722 | -4.231535 | 62.7324536
| 2480.092 | -4.231535 | 62.8333033
| 2481.482 | -4.231535 | 62.93409
| 2481.644 | -4.231535 | 63.0347237
| 2481.951 | -4.231535 | 63.1355724
| 2481.708 | -4.231535 | 63.2363905
| 2481.983 | -4.231535 | 63.3370991
| 2481.967 | -4.231535 | 63.4379161
| 2481.369 | -4.231535 | 63.5385884
| 2481.143 | -4.231535 | 63.6394247
| 2481.434 | -4.231535 | 63.7402219
| 2481.046 | -4.231535 | 63.8410238
| 2481.337 | -4.231535 | 63.9418269
| 2482.048 | -4.233384 | 64.1074631
| 2481.983 | -4.235246 | 64.2081352
| 2482.274 | -4.237108 | 64.308823
| 2482.5 | -4.238971 | 64.4095589
| 2481.45 | -4.242665 | 64.6101243
| 2480.302 | -4.244529 | 64.7109183
| 2479.3 | -4.246391 | 64.811589
| 2479.041 | -4.248256 | 64.9124467
| 2477.635 | -4.250118 | 65.0131456
| 2475.809 | -4.251983 | 65.1139568
| 2475.437 | -4.253846 | 65.2147014
| 2475.324 | -4.255709 | 65.3154415
| 2476.471 | -4.25756 | 65.4154925
| 2478.427 | -4.259427 | 65.5164661
| 2479.187 | -4.261295 | 65.6174535
| 2479.559 | -4.263144 | 65.7174559
| 2479.93 | -4.264995 | 65.8175472
| 2479.09 | -4.266861 | 65.9184506
| 2478.621 | -4.268723 | 66.0190826
| 2479.219 | -4.270585 | 66.1197697
| 2478.314 | -4.272447 | 66.2204884
| 2478.217 | -4.274315 | 66.3214445
| 2477.765 | -4.276173 | 66.4219537
| 2476.681 | -4.278037 | 66.5227406
| 2476.455 | -4.279903 | 66.623645
| 2476.375 | -4.281767 | 66.7244011
| 2475.615 | -4.283629 | 66.8250705
| 2475.97 | -4.285493 | 66.9258928
| 2474.629 | -4.287359 | 67.0267735
| 2475.437 | -4.289222 | 67.1275152
| 2475.631 | -4.291085 | 67.2282337
| 2475.114 | -4.292948 | 67.3289681
| 2474.726 | -4.294815 | 67.4299137
| 2474.403 | -4.296678 | 67.5306365
| 2474.807 | -4.298543 | 67.6314872
| 2474.807 | -4.300406 | 67.7322172
| 2473.853 | -4.302269 | 67.8329744
| 2473.449 | -4.304122 | 67.9331583
| 2473.514 | -4.305989 | 68.0340891
| 2473.982 | -4.307845 | 68.134438
| 2474.192 | -4.309707 | 68.2351458
| 2473.384 | -4.311568 | 68.3357664
| 2473.514 | -4.313433 | 68.4366382
| 2472.463 | -4.315299 | 68.5374944
| 2472.819 | -4.317158 | 68.6380068
| 2472.625 | -4.319023 | 68.7388893
| 2473.352 | -4.320886 | 68.8396146
| 2472.819 | -4.322753 | 68.9405289
| 2472.657 | -4.324618 | 69.0413813
| 2472.35 | -4.32648 | 69.1420991
| 2472.382 | -4.328343 | 69.2427907
| 2472.124 | -4.330206 | 69.3435287
| 2472.544 | -4.332072 | 69.4444594
| 2472.043 | -4.331315 | 69.6059624
| 2471.509 | -4.329452 | 69.7066776
| 2472.899 | -4.327587 | 69.8075211
| 2472.867 | -4.325724 | 69.9082409
| 2474.079 | -4.32386 | 70.0090198
| 2474.386 | -4.321998 | 70.1097143
| 2475.146 | -4.320133 | 70.2105742
| 2474.467 | -4.318266 | 70.3114917
| 2474.807 | -4.316407 | 70.41202
| 2474.887 | -4.314544 | 70.5127367
| 2474.774 | -4.312678 | 70.6136445
| 2474.548 | -4.310817 | 70.7142739
| 2473.966 | -4.308954 | 70.8150316
| 2472.948 | -4.30709 | 70.9158021
| 2473.11 | -4.305226 | 71.0165646
| 2474.144 | -4.303364 | 71.1172645
| 2472.867 | -4.301502 | 71.2179389
| 2473.95 | -4.299637 | 71.3187727
| 2473.659 | -4.297774 | 71.4195306
| 2475.663 | -4.295912 | 71.5202066
| 2475.68 | -4.294047 | 71.6210318
| 2474.661 | -4.292183 | 71.7218121
| 2474.112 | -4.29032 | 71.8225526
| 2473.918 | -4.288454 | 71.9234831
| 2474.661 | -4.286591 | 72.0241889
| 2475.776 | -4.284727 | 72.1249867
| 2477.377 | -4.282865 | 72.2256884
| 2479.122 | -4.281001 | 72.326476
| 2479.64 | -4.279138 | 72.4271764
| 2479.349 | -4.277274 | 72.5279824
| 2478.508 | -4.275409 | 72.628822
| 2478.928 | -4.273547 | 72.7295076
| 2478.282 | -4.271686 | 72.8301198
| 2478.395 | -4.26982 | 72.9310396
| 2478.427 | -4.267957 | 73.0317673
| 2477.118 | -4.266092 | 73.1326009
| 2478.686 | -4.264227 | 73.2334599
| 2479.51 | -4.262368 | 73.3339522
| 2479.898 | -4.260504 | 73.4347367
| 2480.399 | -4.258641 | 73.5354643
| 2481.304 | -4.256774 | 73.6364329
| 2481.999 | -4.254912 | 73.7371083
| 2483.518 | -4.25305 | 73.8378025
| 2483.325 | -4.251186 | 73.9385489
| 2483.26 | -4.249323 | 74.0392933
| 2484.036 | -4.24746 | 74.1400578
| 2485.199 | -4.245594 | 74.2409141
| 2483.874 | -4.243731 | 74.3416596
| 2481.482 | -4.241867 | 74.4424481
| 2479.866 | -4.240006 | 74.5431058
| 2476.375 | -4.23814 | 74.6439602
| 2477.215 | -4.236278 | 74.744659
| 2479.187 | -4.234414 | 74.8454426
| 2480.254 | -4.232555 | 74.9459882
| 2482.209 | -4.22601 | 75.1176612
| 2483.228 | -4.220582 | 75.2186658
| 2483.001 | -4.215065 | 75.3193196
| 2483.518 | -4.209425 | 75.4201882
| 2484.957 | -4.203679 | 75.5209351
| 2485.846 | -4.197806 | 75.621888
| 2486.622 | -4.191823 | 75.7226911
| 2488.012 | -4.185721 | 75.8234843
| 2488.497 | -4.179498 | 75.924267
| 2488.012 | -4.173148 | 76.0250679
| 2488.206 | -4.166679 | 76.1257426
| 2488.432 | -4.160069 | 76.2265718
| 2488.206 | -4.153323 | 76.3274563
| 2489.628 | -4.146458 | 76.4280892
| 2489.854 | -4.139446 | 76.528853
| 2490.856 | -4.132297 | 76.6295802
| 2491.632 | -4.125006 | 76.7302625
| 2491.842 | -4.117564 | 76.8310219
| 2492.731 | -4.10997 | 76.93181
| 2493.394 | -4.102226 | 77.0325627
| 2493.265 | -4.094315 | 77.1334564
| 2494.364 | -4.086263 | 77.234135
| 2494.089 | -4.078036 | 77.3349695
| 2493.943 | -4.069651 | 77.4357092
| 2495.398 | -4.061084 | 77.5366007
| 2495.737 | -4.05237 | 77.6372005
| 2496.416 | -4.043461 | 77.7380276
| 2499.067 | -4.041139 | 77.8646939
| 2498.663 | -4.041139 | 77.9654636
| 2498.792 | -4.041139 | 78.0662401
| 2498.792 | -4.041139 | 78.1669821
| 2498.42 | -4.041139 | 78.267704
| 2498.275 | -4.041139 | 78.3685093
| 2498.113 | -4.041139 | 78.4691846
| 2497.935 | -4.041139 | 78.5699792
| 2498.501 | -4.041139 | 78.6707991
| 2498 | -4.041139 | 78.7715387
| 2498.679 | -4.041139 | 78.8721837
| 2499.325 | -4.041139 | 78.9729831
| 2498.679 | -4.041139 | 79.073692
| 2498.243 | -4.041139 | 79.1746178
| 2498.065 | -4.041139 | 79.2752637
| 2498.259 | -4.041139 | 79.3759714
| 2498.824 | -4.041139 | 79.4767276
| 2497.758 | -4.041139 | 79.5776329
| 2498.145 | -4.041139 | 79.678464
| 2498.679 | -4.041139 | 79.7792009
| 2497.968 | -4.041139 | 79.8798286
| 2498.097 | -4.041139 | 79.9805773
| 2498.453 | -4.041139 | 80.0805796
| 2498.291 | -4.041139 | 80.1812552
| 2498.388 | -4.041139 | 80.2819776
| 2498.792 | -4.041139 | 80.3828973
| 2498.145 | -4.041139 | 80.4835477
| 2498.501 | -4.041139 | 80.5842635
| 2498.743 | -4.041139 | 80.6850803
| 2497.838 | -4.041139 | 80.7858357
| 2498.065 | -4.041139 | 80.886583
| 2497.628 | -4.041139 | 80.9874897
| 2498 | -4.041139 | 81.088203
| 2498.517 | -4.041139 | 81.188922
| 2498 | -4.041139 | 81.2896904
| 2497.903 | -4.041139 | 81.3904505
| 2497.774 | -4.041139 | 81.4910303
| 2498.113 | -4.041139 | 81.5918654
| 2498.743 | -4.041139 | 81.6926905
| 2499.293 | -4.041139 | 81.7935073
| 2498.517 | -4.041139 | 81.894229
| 2498.549 | -4.041139 | 81.9948129
| 2499.325 | -4.041139 | 82.0956267
| 2499.212 | -4.041139 | 82.1964843
| 2497.919 | -4.041139 | 82.2971574
| 2498.598 | -4.041139 | 82.3979819
| 2497.45 | -4.041139 | 82.4987189
| 2497.79 | -4.041139 | 82.5994859
| 2497.741 | -4.041139 | 82.7002574
| 2498.776 | -4.04486 | 82.8658766
| 2498.356 | -4.048619 | 82.9666292
| 2498.016 | -4.052372 | 83.0672543
| 2497.337 | -4.056132 | 83.1680269
| 2496.966 | -4.059897 | 83.2689681
| 2495.269 | -4.064065 | 83.3816034
| 2496.675 | -4.067826 | 83.4824278
| 2496.594 | -4.071581 | 83.5830804
| 2496.691 | -4.075337 | 83.6837793
| 2497.03 | -4.079099 | 83.7846308
| 2496.998 | -4.082861 | 83.885465
| 2496.933 | -4.086613 | 83.9860526
| 2497.273 | -4.090375 | 84.08691
| 2497.434 | -4.094134 | 84.1876617
| 2497.758 | -4.097896 | 84.2885119
| 2496.594 | -4.101654 | 84.3892572
| 2495.366 | -4.105412 | 84.4900092
| 2494.315 | -4.109176 | 84.5908877
| 2493.491 | -4.112933 | 84.6916036
| 2492.602 | -4.116698 | 84.7925295
| 2492.537 | -4.120455 | 84.8932602
| 2492.667 | -4.12421 | 84.9939276
| 2492.667 | -4.127964 | 85.094541
| 2493.087 | -4.131728 | 85.1954486
| 2493.362 | -4.135483 | 85.2961049
| 2493.022 | -4.139239 | 85.3968087
| 2493.394 | -4.143 | 85.4976356
| 2492.602 | -4.146762 | 85.5984821
| 2491.454 | -4.150513 | 85.6990333
| 2491.875 | -4.154274 | 85.7998543
| 2491.244 | -4.158037 | 85.9007336
| 2490.517 | -4.161795 | 86.001472
| 2490.468 | -4.165554 | 86.1022306
| 2490.646 | -4.169309 | 86.2028864
| 2490.404 | -4.173072 | 86.3037601
| 2490.679 | -4.176831 | 86.4045327
| 2490.646 | -4.180589 | 86.5052842
| 2489.79 | -4.184345 | 86.605973
| 2489.418 | -4.188114 | 86.7069865
| 2489.143 | -4.191867 | 86.8075986
| 2488.836 | -4.19563 | 86.9084847
| 2488.626 | -4.199387 | 87.009198
| 2487.753 | -4.20315 | 87.1100793
| 2487.737 | -4.206906 | 87.2107502
| 2487.737 | -4.210671 | 87.3116845
| 2487.333 | -4.214432 | 87.4125066
| 2487.042 | -4.218186 | 87.5131386
| 2485.83 | -4.221944 | 87.6138789
| 2486.105 | -4.225705 | 87.7146984
| 2485.102 | -4.229462 | 87.8154275
| 2485.054 | -4.233216 | 87.9160664
| 2485.701 | -4.236979 | 88.0169169
| 2485.183 | -4.240733 | 88.1175533
| 2484.602 | -4.24449 | 88.2182753
| 2485.701 | -4.24111 | 88.3300508
| 2485.797 | -4.237357 | 88.4306685
| 2486.088 | -4.233594 | 88.5315514
| 2485.959 | -4.229836 | 88.6322784
| 2485.943 | -4.226079 | 88.7330064
| 2485.83 | -4.22232 | 88.8337552
| 2486.783 | -4.218563 | 88.9344827
| 2487.624 | -4.214807 | 89.0351563
| 2486.363 | -4.211051 | 89.1358545
| 2486.783 | -4.207288 | 89.2367345
| 2487.414 | -4.20353 | 89.3374787
| 2487.915 | -4.199773 | 89.4381764
| 2489.272 | -4.196009 | 89.5390775
| 2489.693 | -4.192256 | 89.6396888
| 2490.695 | -4.188495 | 89.7405243
| 2490.953 | -4.184736 | 89.8412883
| 2490.582 | -4.180978 | 89.9420282
| 2491.26 | -4.177223 | 90.0426968
| 2490.808 | -4.173461 | 90.1435382
| 2489.935 | -4.169703 | 90.2442777
| 2489.838 | -4.165944 | 90.3450483
| 2490.614 | -4.162187 | 90.4457698
| 2490.856 | -4.158427 | 90.5465454
| 2491.228 | -4.15466 | 90.6475449
| 2492.149 | -4.150908 | 90.748123
| 2491.939 | -4.147153 | 90.8487737
| 2492.263 | -4.143387 | 90.9497345
| 2492.505 | -4.139626 | 91.0505499
| 2492.731 | -4.13587 | 91.1512515
| 2492.763 | -4.13211 | 91.2520307
| 2493.782 | -4.128346 | 91.3529422
| 2493.814 | -4.124584 | 91.4537819
| 2494.428 | -4.120826 | 91.5545404
| 2494.089 | -4.117071 | 91.6551767
| 2494.848 | -4.113308 | 91.7560673
| 2495.333 | -4.109552 | 91.8567545
| 2495.463 | -4.105793 | 91.9575216
| 2495.059 | -4.102061 | 92.0575672
| 2495.349 | -4.098306 | 92.1582331
| 2496.384 | -4.094549 | 92.2589359
| 2496.4 | -4.09079 | 92.3596963
| 2497.499 | -4.087029 | 92.4605159
| 2497.305 | -4.083272 | 92.5612544
| 2497.014 | -4.079511 | 92.6620629
| 2497.095 | -4.075749 | 92.7629066
| 2497.547 | -4.071986 | 92.8637878
| 2497.289 | -4.068227 | 92.9645662
| 2497.24 | -4.064473 | 93.0651954
| 2497.725 | -4.060716 | 93.1658971
| 2498.049 | -4.056957 | 93.2666705
| 2498.404 | -4.053196 | 93.3675013
| 2499.18 | -4.049436 | 93.4682942
| 2499.745 | -4.045676 | 93.5690719
| 2500.376 | -4.041918 | 93.6698151
| 2499.988 | -4.031872 | 93.7984954
| 2500.408 | -4.022566 | 93.8992308
| 2501.378 | -4.013061 | 94.0000762
| 2501.846 | -4.003384 | 94.1007305
| 2502.137 | -3.993485 | 94.201647
| 2502.267 | -3.983392 | 94.3025175
| 2503.043 | -3.973133 | 94.4030123
| 2504.222 | -3.962619 | 94.503976
| 2505.418 | -3.951918 | 94.6047167
| 2507.568 | -3.940995 | 94.7055051
| 2509.313 | -3.929867 | 94.8061771
| 2510.04 | -3.918515 | 94.9068382
| 2509.087 | -3.906801 | 95.008648
| 2509.911 | -3.894953 | 95.1095704
| 2511.058 | -3.882913 | 95.2101008
| 2511.915 | -3.870603 | 95.310862
| 2512.788 | -3.858052 | 95.4115688
| 2513.531 | -3.845253 | 95.5122377
| 2513.143 | -3.832171 | 95.6130998
| 2512.723 | -3.818839 | 95.7138489
| 2512.82 | -3.805255 | 95.8144784
| 2512.852 | -3.791381 | 95.9152262
| 2514.727 | -3.77721 | 96.0160968
| 2515.567 | -3.762759 | 96.1169236
| 2517.2 | -3.748034 | 96.2176252
| 2517.911 | -3.73302 | 96.3182839
| 2518.88 | -3.717678 | 96.419104
| 2520.27 | -3.702044 | 96.5198173
| 2521.385 | -3.686069 | 96.6206877
| 2522.258 | -3.669773 | 96.721548
| 2522.225 | -3.662389 | 96.8672797
| 2521.773 | -3.662389 | 96.9678548
| 2521.708 | -3.662389 | 97.0686359
| 2521.498 | -3.662389 | 97.1695776
| 2522.015 | -3.662389 | 97.2701286
| 2522.678 | -3.662389 | 97.3710708
| 2523.211 | -3.662389 | 97.4717936
| 2522.581 | -3.662389 | 97.5726467
| 2522.112 | -3.662389 | 97.6735167
| 2522.29 | -3.662389 | 97.7740991
| 2521.741 | -3.662389 | 97.8748823
| 2521.87 | -3.662389 | 97.975625
| 2522.274 | -3.662389 | 98.0763759
| 2520.997 | -3.662389 | 98.1772511
| 2520.577 | -3.662389 | 98.2779999
| 2519.995 | -3.662389 | 98.3786715
| 2519.834 | -3.662389 | 98.4794775
| 2519.931 | -3.662389 | 98.5802736
| 2520.27 | -3.662389 | 98.6810243
| 2521.53 | -3.662389 | 98.7817035
| 2523.098 | -3.662389 | 98.882477
| 2522.532 | -3.662389 | 98.9832297
| 2522.613 | -3.662389 | 99.0839976
| 2523.227 | -3.662389 | 99.184751
| 2522.662 | -3.662389 | 99.2855217
| 2522.953 | -3.662389 | 99.3861663
| 2522.953 | -3.662389 | 99.4870339
| 2523.324 | -3.662389 | 99.5876742
| 2522.241 | -3.662389 | 99.6884976
| 2522.048 | -3.662389 | 99.7893653
| 2521.951 | -3.662389 | 99.8901296
| 2521.902 | -3.662389 | 99.9907721
| 2522.516 | -3.662389 | 100.0915115
| 2522.678 | -3.662389 | 100.1924817
| 2522.209 | -3.662389 | 100.2931234
| 2522.71 | -3.662389 | 100.3938075
| 2522.662 | -3.662389 | 100.4946346
| 2522.549 | -3.662389 | 100.5952905
| 2523.05 | -3.662389 | 100.6960879
| 2523.874 | -3.662389 | 100.7968991
| 2524.116 | -3.662389 | 100.8977461
| 2524.229 | -3.662389 | 100.998508
| 2523.712 | -3.662389 | 101.0991811
| 2523.954 | -3.662389 | 101.1999726
| 2524.617 | -3.662389 | 101.3008062
| 2525.199 | -3.662389 | 101.4017786
| 2525.651 | -3.662389 | 101.5025766
| 2525.037 | -3.662389 | 101.603275
| 2524.536 | -3.662389 | 101.7039544
| 2525.409 | -3.669792 | 101.8685375
| 2524.714 | -3.677276 | 101.9693197
| 2524.116 | -3.684759 | 102.0700912
| 2523.243 | -3.692234 | 102.1707502
| 2522.936 | -3.699727 | 102.2716523
| 2521.547 | -3.707425 | 102.3763469
| 2520.432 | -3.714908 | 102.4771181
| 2520.141 | -3.722395 | 102.5779378
| 2520.448 | -3.729876 | 102.6786827
| 2519.171 | -3.737368 | 102.7795672
| 2518.945 | -3.744849 | 102.8803095
| 2518.864 | -3.75233 | 102.9810525
| 2518.395 | -3.759815 | 103.0818401
| 2518.686 | -3.767294 | 103.1825564
| 2518.783 | -3.774789 | 103.2834865
| 2518.379 | -3.782263 | 103.384138
| 2517.539 | -3.78975 | 103.484966
| 2517.103 | -3.797231 | 103.5857102
| 2517.086 | -3.804722 | 103.6865747
| 2516.941 | -3.812195 | 103.7872206
| 2516.278 | -3.819669 | 103.8878687
| 2515.228 | -3.827161 | 103.9887471
| 2514.775 | -3.834645 | 104.0895342
| 2514.291 | -3.842124 | 104.1902527
| 2514.937 | -3.849596 | 104.2908678
| 2513.919 | -3.857088 | 104.3917637
| 2513.596 | -3.864572 | 104.4925465
| 2513.159 | -3.872049 | 104.5932266
| 2513.579 | -3.879526 | 104.6939179
| 2513.547 | -3.887008 | 104.7946734
| 2512.141 | -3.894498 | 104.8955391
| 2512.157 | -3.901973 | 104.9961973
| 2511.446 | -3.909457 | 105.0969745
| 2510.331 | -3.91694 | 105.1977503
| 2510.412 | -3.924424 | 105.2985343
| 2509.879 | -3.931897 | 105.3991682
| 2509.572 | -3.939375 | 105.4998709
| 2509.83 | -3.946861 | 105.6006828
| 2509.604 | -3.954353 | 105.7015617
| 2508.925 | -3.961826 | 105.8021962
| 2508.117 | -3.969323 | 105.9031539
| 2506.21 | -3.976798 | 106.003825
| 2505.402 | -3.984281 | 106.1045841
| 2504.869 | -3.991754 | 106.2052258
| 2504.125 | -3.999245 | 106.306099
| 2504.82 | -4.006729 | 106.4068777
| 2505.224 | -4.014204 | 106.507542
| 2505.418 | -4.021705 | 106.6085497
| 2505.467 | -4.029181 | 106.7092237
| 2504.61 | -4.036671 | 106.8100889
| 2504.61 | -4.044144 | 106.9107238
| 2503.818 | -4.05163 | 107.0115349
| 2503.463 | -4.059116 | 107.1123444
| 2503.204 | -4.066594 | 107.2130425
| 2503.964 | -4.059481 | 107.3198243
| 2503.624 | -4.052002 | 107.4205389
| 2504.368 | -4.044526 | 107.5212251
| 2504.578 | -4.037042 | 107.6219948
| 2504.82 | -4.029566 | 107.7226784
| 2505.079 | -4.022067 | 107.8236631
| 2505.321 | -4.014592 | 107.9243276
| 2505.838 | -4.007109 | 108.0250955
| 2506.436 | -3.999622 | 108.1259123
| 2506.162 | -3.992132 | 108.2267694
| 2507.099 | -3.984568 | 108.3286315
| 2507.729 | -3.977088 | 108.4293701
| 2508.715 | -3.969606 | 108.5301223
| 2508.537 | -3.962125 | 108.6308659
| 2508.457 | -3.954643 | 108.7316181
| 2509.458 | -3.947164 | 108.8323269
| 2510.024 | -3.939673 | 108.9332135
| 2509.895 | -3.932194 | 109.0339195
| 2510.412 | -3.924712 | 109.1346725
| 2511.155 | -3.91722 | 109.2355659
| 2510.315 | -3.909747 | 109.3361996
| 2511.026 | -3.90227 | 109.4368948
| 2512.577 | -3.89479 | 109.5376148
| 2512.707 | -3.887312 | 109.6383241
| 2512.804 | -3.879823 | 109.7391657
| 2513.515 | -3.872344 | 109.839887
| 2514.032 | -3.864861 | 109.9406558
| 2513.822 | -3.85737 | 110.0415339
| 2514.921 | -3.849907 | 110.142035
| 2514.953 | -3.84242 | 110.2428493
| 2515.26 | -3.83494 | 110.343575
| 2516.052 | -3.827454 | 110.444393
| 2516.375 | -3.819981 | 110.5450213
| 2516.569 | -3.812491 | 110.6458881
| 2517.62 | -3.805017 | 110.7465414
| 2517.733 | -3.797539 | 110.8472423
| 2518.428 | -3.790038 | 110.9482411
| 2518.702 | -3.782568 | 111.0488423
| 2518.735 | -3.775082 | 111.1496511
| 2519.511 | -3.767603 | 111.2503671
| 2519.834 | -3.760101 | 111.3513935
| 2520.658 | -3.752636 | 111.4519118
| 2520.852 | -3.745147 | 111.5527689
| 2520.771 | -3.737663 | 111.6535482
| 2521.53 | -3.730182 | 111.7542944
| 2521.854 | -3.722688 | 111.8552127
| 2522.177 | -3.715207 | 111.9559461
| 2522.678 | -3.707722 | 112.0567407
| 2523.437 | -3.700238 | 112.1575329
| 2523.357 | -3.692761 | 112.2582182
| 2524.488 | -3.685279 | 112.3589663
| 2524.358 | -3.677781 | 112.4599437
| 2524.956 | -3.67029 | 112.5608129
| 2524.666 | -3.662807 | 112.6615879
| 2525.603 | -3.645341 | 112.7751809
| 2526.233 | -3.628241 | 112.8759659
| 2527.332 | -3.610792 | 112.9767681
| 2528.948 | -3.592987 | 113.0775881
| 2528.819 | -3.574865 | 113.1781777
| 2530.612 | -3.556356 | 113.2788838
| 2531.016 | -3.537444 | 113.3797429
| 2531.501 | -3.518204 | 113.4803269
| 2533.408 | -3.498683 | 113.5803658
| 2533.893 | -3.478623 | 113.6811355
| 2535.105 | -3.458178 | 113.7818136
| 2535.993 | -3.437272 | 113.882719
| 2536.979 | -3.416017 | 113.9832791
| 2537.739 | -3.39426 | 114.0841814
| 2539.581 | -3.372081 | 114.1849965
| 2540.033 | -3.349469 | 114.2857462
| 2540.954 | -3.326384 | 114.3865632
| 2542.247 | -3.302855 | 114.4872858
| 2543.023 | -3.278853 | 114.5879989
| 2543.685 | -3.254374 | 114.6886791
| 2545.156 | -3.229352 | 114.7895562
| 2546.141 | -3.203871 | 114.8902473
| 2547.628 | -3.177869 | 114.9909605
| 2548 | -3.151321 | 115.0917496
| 2549.486 | -3.124221 | 115.1925994
| 2550.844 | -3.096628 | 115.2932451
| 2551.764 | -3.06845 | 115.3939879
| 2552.605 | -3.039686 | 115.4947923
| 2553.817 | -3.010357 | 115.5955361
| 2554.883 | -2.98042 | 115.6963321
| 2556.111 | -2.949902 | 115.7970432
| 2557.274 | -2.918752 | 115.8978062
| 2558.341 | -2.906554 | 116.0375297
| 2558.131 | -2.906554 | 116.1382042
| 2558.422 | -2.906554 | 116.2389101
| 2558.696 | -2.906554 | 116.3397658
| 2558.729 | -2.906554 | 116.4405268
| 2558.858 | -2.906554 | 116.5413181
| 2558.599 | -2.906554 | 116.642096
| 2558.745 | -2.906554 | 116.7428922
| 2558.906 | -2.906554 | 116.843542
| 2558.664 | -2.906554 | 116.9443188
| 2559.133 | -2.906554 | 117.0450693
| 2558.809 | -2.906554 | 117.1458391
| 2559.036 | -2.906554 | 117.2466794
| 2558.405 | -2.906554 | 117.3475328
| 2559.359 | -2.906554 | 117.4480842
| 2559.278 | -2.906554 | 117.5489455
| 2558.906 | -2.906554 | 117.6497722
| 2558.793 | -2.906554 | 117.7507006
| 2558.842 | -2.906554 | 117.8514125
| 2558.955 | -2.906554 | 117.9522115
| 2559.133 | -2.906554 | 118.052892
| 2558.939 | -2.906554 | 118.1536088
| 2559.472 | -2.906554 | 118.2543899
| 2559.262 | -2.906554 | 118.3551851
| 2558.729 | -2.906554 | 118.4560579
| 2558.745 | -2.906554 | 118.5567444
| 2559.165 | -2.906554 | 118.6576515
| 2558.906 | -2.906554 | 118.7583951
| 2559.003 | -2.906554 | 118.8590398
| 2558.923 | -2.906554 | 118.9599474
| 2558.939 | -2.906554 | 119.0606779
| 2559.181 | -2.906554 | 119.1615598
| 2559.488 | -2.906554 | 119.2622414
| 2559.326 | -2.906554 | 119.3629139
| 2559.634 | -2.906554 | 119.4637786
| 2559.326 | -2.906554 | 119.5645612
| 2559.31 | -2.906554 | 119.6652405
| 2559.423 | -2.906554 | 119.7661079
| 2559.246 | -2.906554 | 119.8667637
| 2559.407 | -2.906554 | 119.967579
| 2558.939 | -2.906554 | 120.0682154
| 2558.438 | -2.906554 | 120.1690216
| 2559.068 | -2.906554 | 120.2690844
| 2558.923 | -2.906554 | 120.3695524
| 2559.003 | -2.906554 | 120.4703055
| 2559.116 | -2.906554 | 120.5710118
| 2558.939 | -2.906554 | 120.6718322
| 2558.825 | -2.906554 | 120.772801
| 2559.86 | -2.906554 | 120.8735612
| 2558.519 | -2.92142 | 121.0392616
| 2558.47 | -2.936404 | 121.1399625
| 2557.678 | -2.95139 | 121.2406772
| 2557.614 | -2.966417 | 121.3416592
| 2556.612 | -2.996262 | 121.5431548
| 2555.707 | -3.011244 | 121.6438382
| 2555.012 | -3.02626 | 121.7447542
| 2554.948 | -3.041256 | 121.8455304
| 2554.14 | -3.056237 | 121.9462099
| 2553.687 | -3.071236 | 122.0470101
| 2553.332 | -3.086232 | 122.1477871
| 2553.154 | -3.101233 | 122.2486027
| 2552.104 | -3.11623 | 122.3493859
| 2551.975 | -3.13121 | 122.4500579
| 2551.813 | -3.146209 | 122.5508581
| 2550.682 | -3.161193 | 122.651557
| 2550.472 | -3.17619 | 122.7523378
| 2550.294 | -3.191184 | 122.8531052
| 2549.696 | -3.206194 | 122.9539769
| 2548.662 | -3.221182 | 123.0547031
| 2548.468 | -3.236167 | 123.1554084
| 2547.434 | -3.251174 | 123.2562622
| 2547.046 | -3.266165 | 123.3570069
| 2547.24 | -3.281155 | 123.457748
| 2546.513 | -3.296165 | 123.5586174
| 2545.802 | -3.311138 | 123.6592403
| 2546.465 | -3.326132 | 123.7600079
| 2545.236 | -3.341142 | 123.8608818
| 2544.396 | -3.356152 | 123.9617539
| 2543.895 | -3.371161 | 124.062618
| 2543.249 | -3.386146 | 124.1633217
| 2543.023 | -3.401151 | 124.2641669
| 2542.312 | -3.416123 | 124.3647795
| 2542.215 | -3.431125 | 124.4656025
| 2541.278 | -3.44612 | 124.5663754
| 2540.647 | -3.461109 | 124.6671052
| 2539.839 | -3.476097 | 124.7678319
| 2539.5 | -3.491093 | 124.8686108
| 2539.128 | -3.506092 | 124.9694073
| 2538.304 | -3.521086 | 125.0701707
| 2538.03 | -3.536061 | 125.1708127
| 2537.415 | -3.551056 | 125.2715834
| 2537.028 | -3.566047 | 125.372327
| 2536.704 | -3.581031 | 125.473027
| 2535.864 | -3.596026 | 125.5737949
| 2534.992 | -3.611042 | 125.6747078
| 2534.652 | -3.626024 | 125.7753957
| 2533.877 | -3.641021 | 125.8761773
| 2533.57 | -3.656014 | 125.9769407
| 2532.632 | -3.671013 | 126.0777402
| 2531.808 | -3.686023 | 126.1786124
| 2531.501 | -3.700984 | 126.2791537
| 2531.097 | -3.69995 | 126.4747051
| 2532.051 | -3.684932 | 126.5756297
| 2532.148 | -3.669965 | 126.6762134
| 2532.988 | -3.654971 | 126.7769829
| 2533.36 | -3.639989 | 126.8776637
| 2533.925 | -3.62497 | 126.9785995
| 2534.054 | -3.609988 | 127.0792822
| 2535.169 | -3.594997 | 127.1800275
| 2535.186 | -3.580004 | 127.2807838
| 2535.687 | -3.565002 | 127.3816054
| 2536.301 | -3.550117 | 127.4816377
| 2537.044 | -3.535167 | 127.5821054
| 2538.126 | -3.520171 | 127.6828854
| 2538.126 | -3.505165 | 127.7837338
| 2538.385 | -3.490156 | 127.8845986
| 2539.322 | -3.475175 | 127.9852778
| 2539.629 | -3.46019 | 128.085984
| 2540.55 | -3.445194 | 128.1867595
| 2540.534 | -3.430193 | 128.287573
| 2541.811 | -3.41519 | 128.388397
| 2542.15 | -3.400198 | 128.4891529
| 2542.683 | -3.385202 | 128.5899314
| 2543.071 | -3.370206 | 128.6907068
| 2543.847 | -3.355227 | 128.7913708
| 2544.639 | -3.34023 | 128.8921566
| 2545.301 | -3.325203 | 128.9931424
| 2545.867 | -3.310221 | 129.0938335
| 2546.012 | -3.295222 | 129.1946258
| 2546.771 | -3.280205 | 129.2955523
| 2547.725 | -3.265197 | 129.3964069
| 2547.773 | -3.250206 | 129.4971532
| 2548.937 | -3.235214 | 129.5979062
| 2549.179 | -3.220213 | 129.6987152
| 2549.518 | -3.205207 | 129.7995659
| 2551.054 | -3.190226 | 129.9002422
| 2550.52 | -3.175236 | 130.0009816
| 2551.344 | -3.160251 | 130.1016824
| 2551.813 | -3.145234 | 130.2026029
| 2552.33 | -3.130253 | 130.3032806
| 2552.993 | -3.115265 | 130.4040051
| 2553.445 | -3.100277 | 130.5047348
| 2553.865 | -3.085268 | 130.6056009
| 2554.35 | -3.070288 | 130.7062679
| 2555.836 | -3.055284 | 130.8071024
| 2555.917 | -3.040283 | 130.9079139
| 2557 | -3.025293 | 131.0086568
| 2557.42 | -3.010323 | 131.1092568
| 2557.759 | -2.995321 | 131.210079
| 2558.519 | -2.980329 | 131.310827
| 2558.567 | -2.965337 | 131.4115805
| 2558.971 | -2.950333 | 131.5124131
| 2559.682 | -2.935349 | 131.6131094
| 2559.472 | -2.920368 | 131.7137906
| 2561.798 | -2.874376 | 131.9114334
| 2562.93 | -2.84168 | 132.0122769
| 2563.172 | -2.808333 | 132.1130813
| 2564.109 | -2.774279 | 132.2139828
| 2565.547 | -2.739596 | 132.3147043
| 2566.226 | -2.704138 | 132.4156328
| 2567.987 | -2.668042 | 132.5163382
| 2569.764 | -2.631188 | 132.6171209
| 2571.929 | -2.593611 | 132.7178396
| 2572.963 | -2.55525 | 132.8186234
| 2574.482 | -2.516102 | 132.9194327
| 2576.275 | -2.476116 | 133.0203554
| 2577.439 | -2.435379 | 133.1211329
| 2578.796 | -2.393807 | 133.2219324
| 2580.573 | -2.351445 | 133.3226111
| 2581.268 | -2.308157 | 133.4234488
| 2583.449 | -2.264031 | 133.5241988
| 2584.45 | -2.219045 | 133.6248749
| 2585.775 | -2.173046 | 133.7257766
| 2587.068 | -2.126134 | 133.8266345
| 2588.909 | -2.078412 | 133.9271981
| 2589.588 | -2.029596 | 134.0280266
| 2591.931 | -1.979844 | 134.1287488
| 2592.867 | -1.929043 | 134.2295528
| 2595.565 | -1.877239 | 134.3303062
| 2597.149 | -1.824372 | 134.4310873
| 2598.829 | -1.770484 | 134.5317745
| 2600.509 | -1.715401 | 134.6326511
| 2601.527 | -1.659359 | 134.7332466
| 2603.368 | -1.602055 | 134.8340658
| 2605.194 | -1.543629 | 134.9348175
| 2606.535 | -1.483942 | 135.0356996
| 2608.942 | -1.423144 | 135.1364172
| 2609.184 | -1.398051 | 135.2781595
| 2609.329 | -1.398051 | 135.3788597
| 2609.604 | -1.398051 | 135.4796131
| 2610.024 | -1.398051 | 135.5806113
| 2609.216 | -1.398051 | 135.6812022
| 2610.202 | -1.398051 | 135.782078
| 2608.99 | -1.398051 | 135.8828517
| 2609.782 | -1.398051 | 135.9838106
| 2609.717 | -1.398051 | 136.0846411
| 2609.927 | -1.398051 | 136.1853589
| 2609.652 | -1.398051 | 136.2860995
| 2610.186 | -1.398051 | 136.3868507
| 2609.733 | -1.398051 | 136.4876783
| 2610.299 | -1.398051 | 136.5883956
| 2609.814 | -1.398051 | 136.6891023
| 2610.864 | -1.398051 | 136.7899444
| 2610.396 | -1.398051 | 136.8907188
| 2610.444 | -1.398051 | 136.9916322
| 2610.444 | -1.398051 | 137.0926236
| 2610.363 | -1.398051 | 137.1932346
| 2610.88 | -1.398051 | 137.2939734
| 2610.606 | -1.398051 | 137.3946281
| 2610.686 | -1.398051 | 137.495443
| 2610.638 | -1.398051 | 137.596208
| 2610.816 | -1.398051 | 137.6970041
| 2610.622 | -1.398051 | 137.7976772
| 2610.961 | -1.398051 | 137.8984588
| 2611.123 | -1.398051 | 137.9993321
| 2610.961 | -1.398051 | 138.0999996
| 2610.703 | -1.398051 | 138.2007702
| 2610.46 | -1.398051 | 138.3016393
| 2610.638 | -1.398051 | 138.4026018
| 2610.654 | -1.398051 | 138.5031506
| 2610.88 | -1.398051 | 138.6038864
| 2610.977 | -1.398051 | 138.7046807
| 2611.219 | -1.398051 | 138.8056566
| 2610.379 | -1.398051 | 138.9063097
| 2611.268 | -1.398051 | 139.0070746
| 2609.895 | -1.398051 | 139.107806
| 2610.589 | -1.398051 | 139.2085685
| 2610.654 | -1.398051 | 139.3093736
| 2610.396 | -1.398051 | 139.4101018
| 2610.509 | -1.398051 | 139.5107927
| 2610.816 | -1.398051 | 139.6115919
| 2610.492 | -1.398051 | 139.7123945
| 2610.541 | -1.398051 | 139.8130956
| 2611.026 | -1.398051 | 139.9138475
| 2610.396 | -1.398051 | 140.0138878
| 2610.929 | -1.398051 | 140.1146534
| 2609.136 | -1.427799 | 140.2793824
| 2608.053 | -1.457729 | 140.3799747
| 2607.31 | -1.48769 | 140.4806725
| 2607.003 | -1.517733 | 140.5816455
| 2605.889 | -1.577088 | 140.7820288
| 2604.968 | -1.607071 | 140.8828005
| 2604.289 | -1.637101 | 140.9837288
| 2603.902 | -1.667052 | 141.0843937
| 2602.819 | -1.697045 | 141.1851952
| 2602.221 | -1.727021 | 141.285944
| 2601.882 | -1.756977 | 141.3866241
| 2601.22 | -1.786939 | 141.4873248
| 2600.477 | -1.816951 | 141.5881923
| 2599.83 | -1.846916 | 141.6889049
| 2599.33 | -1.876885 | 141.7896279
| 2598.667 | -1.906874 | 141.8904187
| 2598.473 | -1.936814 | 141.9910462
| 2597.326 | -1.966831 | 142.091933
| 2596.325 | -1.996816 | 142.1927107
| 2595.388 | -2.026843 | 142.2936282
| 2594.709 | -2.056797 | 142.3943023
| 2594.386 | -2.086799 | 142.4951373
| 2593.255 | -2.116795 | 142.5959516
| 2592.577 | -2.146777 | 142.6967205
| 2592.044 | -2.176785 | 142.7975765
| 2591.478 | -2.206713 | 142.8981611
| 2590.557 | -2.236717 | 142.9990046
| 2590.428 | -2.266655 | 143.0996222
| 2588.683 | -2.296662 | 143.2004755
| 2588.182 | -2.326622 | 143.301168
| 2586.874 | -2.356635 | 143.4020396
| 2586.793 | -2.386607 | 143.5027732
| 2585.904 | -2.416607 | 143.6036037
| 2585.63 | -2.446547 | 143.7042302
| 2584.677 | -2.476543 | 143.8050443
| 2584.305 | -2.506544 | 143.9058776
| 2583.449 | -2.536519 | 144.0066211
| 2582.075 | -2.566482 | 144.107325
| 2582.043 | -2.596472 | 144.20812
| 2580.783 | -2.626476 | 144.3089594
| 2580.864 | -2.656436 | 144.4096556
| 2579.684 | -2.686412 | 144.5104018
| 2578.763 | -2.716358 | 144.6110482
| 2578.053 | -2.746342 | 144.711824
| 2576.76 | -2.776338 | 144.8126385
| 2576.372 | -2.806306 | 144.9133592
| 2574.967 | -2.836294 | 145.0141464
| 2574.385 | -2.866259 | 145.1148578
| 2573.222 | -2.896257 | 145.2156793
| 2572.301 | -2.926277 | 145.3165751
| 2571.816 | -2.95624 | 145.4172786
| 2571.558 | -2.986255 | 145.5181581
| 2570.556 | -2.981412 | 145.7046228
| 2571.331 | -2.951442 | 145.8053527
| 2572.882 | -2.921512 | 145.9059443
| 2573.416 | -2.891457 | 146.0069588
| 2574.207 | -2.861452 | 146.1078017
| 2575.29 | -2.831449 | 146.2086413
| 2575.581 | -2.801493 | 146.3093231
| 2576.873 | -2.771509 | 146.4100966
| 2576.954 | -2.741531 | 146.5108512
| 2578.23 | -2.711502 | 146.6117758
| 2578.86 | -2.681546 | 146.7124572
| 2579.151 | -2.651581 | 146.8131667
| 2579.846 | -2.621557 | 146.9140758
| 2580.67 | -2.591574 | 147.014848
| 2581.914 | -2.561584 | 147.1156425
| 2582.528 | -2.531634 | 147.2163023
| 2583.4 | -2.50167 | 147.3170098
| 2584.014 | -2.471657 | 147.4178829
| 2584.24 | -2.441675 | 147.5186483
| 2586.179 | -2.411695 | 147.6194093
| 2587.019 | -2.38174 | 147.7200858
| 2586.922 | -2.35177 | 147.8208131
| 2588.037 | -2.321781 | 147.9216074
| 2588.716 | -2.291828 | 148.0222777
| 2589.588 | -2.26183 | 148.123097
| 2590.315 | -2.231867 | 148.2238021
| 2590.929 | -2.201864 | 148.3246398
| 2592.027 | -2.171944 | 148.4251986
| 2592.609 | -2.141948 | 148.5260129
| 2593.11 | -2.111961 | 148.6267998
| 2593.708 | -2.081958 | 148.7276379
| 2594.467 | -2.051978 | 148.8283992
| 2595.598 | -2.021987 | 148.9291969
| 2596.406 | -1.992039 | 149.0298493
| 2597.326 | -1.962044 | 149.1306605
| 2598.086 | -1.932078 | 149.2313743
| 2598.748 | -1.90207 | 149.3322303
| 2599.249 | -1.872105 | 149.4329415
| 2599.863 | -1.842109 | 149.5337547
| 2600.832 | -1.81211 | 149.6345814
| 2601.543 | -1.782121 | 149.7353728
| 2602.044 | -1.752167 | 149.8360462
| 2603.304 | -1.722175 | 149.9368457
| 2603.805 | -1.692184 | 150.0376434
| 2605.065 | -1.662206 | 150.138398
| 2605.969 | -1.632235 | 150.239131
| 2606.341 | -1.602274 | 150.3398262
| 2606.809 | -1.572278 | 150.4406412
| 2607.569 | -1.542349 | 150.5412318
| 2608.344 | -1.512365 | 150.6420079
| 2609.459 | -1.482596 | 150.7420591
| 2609.652 | -1.452644 | 150.8427245
| 2610.347 | -1.422611 | 150.9436656
| 2613.432 | -1.335921 | 151.1283614
| 2614.951 | -1.272136 | 151.229074
| 2616.146 | -1.207001 | 151.329875
| 2618.182 | -1.140476 | 151.4307787
| 2619.442 | -1.072754 | 151.531459
| 2621.461 | -1.003659 | 151.6321384
| 2623.836 | -0.9330581 | 151.7329694
| 2625.564 | -0.8610841 | 151.8337183
| 2627.405 | -0.7877397 | 151.9343475
| 2629.328 | -0.7127268 | 152.0352214
| 2631.121 | -0.6363186 | 152.1359295
| 2633.624 | -0.5582487 | 152.2367831
| 2635.417 | -0.478554 | 152.337688
| 2637.646 | -0.397522 | 152.4382479
| 2639.568 | -0.3147406 | 152.5389405
| 2641.587 | -0.2301692 | 152.6397661
| 2643.639 | -0.1440213 | 152.7404306
| 2645.593 | -0.05596929 | 152.841275
| 2647.547 | 0.0339084 | 152.9421623
| 2650.212 | 0.1254708 | 153.0428971
| 2652.021 | 0.2190003 | 153.1437509
| 2654.299 | 0.3142404 | 153.2444077
| 2656.172 | 0.4115281 | 153.3451859
| 2658.498 | 0.5107494 | 153.445924
| 2661.001 | 0.6119648 | 153.5466446
| 2663.246 | 0.7154984 | 153.6476225
| 2665.104 | 0.8208486 | 153.7483276
| 2667.672 | 0.9283466 | 153.8490442
| 2670.094 | 1.038152 | 153.949877
| 2672.969 | 1.150159 | 154.0506858
| 2675.117 | 1.264658 | 154.1516856
| 2677.281 | 1.381031 | 154.252296
| 2679.429 | 1.499862 | 154.3529914
| 2681.738 | 1.614023 | 154.5485906
| 2681.609 | 1.614023 | 154.6493982
| 2682.239 | 1.614023 | 154.7501181
| 2682.319 | 1.614023 | 154.8509724
| 2682.4 | 1.614023 | 154.9518125
| 2682.287 | 1.614023 | 155.0523981
| 2681.851 | 1.614023 | 155.153204
| 2681.98 | 1.614023 | 155.2539498
| 2682.271 | 1.614023 | 155.3546317
| 2681.673 | 1.614023 | 155.4546442
| 2682.255 | 1.614023 | 155.555368
| 2682.255 | 1.614023 | 155.6561236
| 2681.883 | 1.614023 | 155.7568164
| 2682.061 | 1.614023 | 155.8576698
| 2681.754 | 1.614023 | 155.958343
| 2681.786 | 1.614023 | 156.059121
| 2682.045 | 1.614023 | 156.1599276
| 2682.61 | 1.614023 | 156.2607227
| 2682.335 | 1.614023 | 156.3614302
| 2682.239 | 1.614023 | 156.4621827
| 2682.061 | 1.614023 | 156.5628268
| 2682.885 | 1.614023 | 156.6636588
| 2682.626 | 1.614023 | 156.7644366
| 2682.755 | 1.614023 | 156.8650957
| 2682.594 | 1.614023 | 156.9659764
| 2682.675 | 1.614023 | 157.0667213
| 2682.271 | 1.614023 | 157.1674742
| 2683.078 | 1.614023 | 157.2681653
| 2682.642 | 1.614023 | 157.3689716
| 2682.933 | 1.614023 | 157.4698685
| 2683.466 | 1.614023 | 157.570635
| 2682.836 | 1.614023 | 157.67139
| 2682.852 | 1.614023 | 157.7721629
| 2682.901 | 1.614023 | 157.8728479
| 2683.272 | 1.614023 | 157.9736564
| 2682.901 | 1.614023 | 158.0744351
| 2683.062 | 1.614023 | 158.1752907
| 2683.401 | 1.614023 | 158.2760644
| 2683.482 | 1.614023 | 158.3769124
| 2683.272 | 1.614023 | 158.4776331
| 2683.563 | 1.614023 | 158.5785062
| 2683.547 | 1.614023 | 158.6791867
| 2683.547 | 1.614023 | 158.7799421
| 2683.288 | 1.614023 | 158.8807162
| 2683.159 | 1.614023 | 158.9815298
| 2683.24 | 1.614023 | 159.082274
| 2683.934 | 1.614023 | 159.1829939
| 2683.547 | 1.614023 | 159.2839261
| 2683.789 | 1.614023 | 159.384616
| 2681.948 | 1.55519 | 159.5503607
| 2681.431 | 1.495944 | 159.6509991
| 2680.834 | 1.436559 | 159.7518722
| 2679.59 | 1.377219 | 159.852668
| 2676.926 | 1.259757 | 160.0531351
| 2675.682 | 1.200442 | 160.1538899
| 2675.181 | 1.141082 | 160.2547216
| 2673.599 | 1.081635 | 160.3556998
| 2673.211 | 1.022432 | 160.4562643
| 2672.517 | 0.9630912 | 160.5570618
| 2671.192 | 0.9037777 | 160.6578136
| 2670.191 | 0.8443959 | 160.7586815
| 2669.141 | 0.7851583 | 160.8593044
| 2668.867 | 0.7258408 | 160.9600629
| 2666.993 | 0.6664857 | 161.0608855
| 2666.137 | 0.6071323 | 161.1617051
| 2665.847 | 0.547886 | 161.2623428
| 2663.537 | 0.4885194 | 161.3631848
| 2662.73 | 0.4291209 | 161.4640811
| 2662.342 | 0.369788 | 161.5648659
| 2661.292 | 0.3104191 | 161.6657117
| 2659.726 | 0.2511057 | 161.7664635
| 2659.306 | 0.1917035 | 161.867366
| 2657.351 | 0.1323899 | 161.968118
| 2656.56 | 0.07303076 | 162.0689473
| 2656.027 | 0.01370786 | 162.1697151
| 2654.767 | -0.04560768 | 162.2704704
| 2653.443 | -0.1049343 | 162.3712445
| 2652.748 | -0.1642242 | 162.4719563
| 2651.505 | -0.2235701 | 162.5727631
| 2650.697 | -0.2828839 | 162.6735154
| 2649.389 | -0.3422066 | 162.774283
| 2648.71 | -0.4015036 | 162.8750068
| 2647.192 | -0.4608272 | 162.9757757
| 2646.223 | -0.5202298 | 163.0766789
| 2644.931 | -0.5795463 | 163.1774358
| 2643.59 | -0.6388325 | 163.2781414
| 2643.493 | -0.6982028 | 163.3789897
| 2642.04 | -0.7575447 | 163.4797898
| 2640.457 | -0.8169127 | 163.5806341
| 2639.73 | -0.8761502 | 163.6812568
| 2638.357 | -0.9354988 | 163.7820683
| 2637.711 | -0.9947779 | 163.8827618
| 2635.708 | -1.054163 | 163.9836354
| 2635.191 | -1.113423 | 164.084296
| 2633.624 | -1.172758 | 164.1850848
| 2632.736 | -1.23204 | 164.2857828
| 2632.235 | -1.291447 | 164.3866939
| 2630.862 | -1.350684 | 164.4873156
| 2629.425 | -1.409952 | 164.5879901
| 2628.31 | -1.469298 | 164.6887976
| 2627.454 | -1.528716 | 164.7897267
| 2628.003 | -1.515878 | 164.9704163
| 2628.617 | -1.45654 | 165.0712096
| 2630.313 | -1.397281 | 165.1718697
| 2631.072 | -1.33791 | 165.272718
| 2632.3 | -1.278601 | 165.3734632
| 2633.56 | -1.219247 | 165.474283
| 2634.319 | -1.159958 | 165.5749936
| 2634.852 | -1.100631 | 165.675768
| 2636.516 | -1.041314 | 165.7765261
| 2637.889 | -0.9820523 | 165.8771902
| 2639.229 | -0.9227094 | 165.977992
| 2640.134 | -0.8633983 | 166.0787397
| 2641.458 | -0.803968 | 166.1796899
| 2643.025 | -0.7447588 | 166.2802647
| 2643.348 | -0.685451 | 166.3810068
| 2644.785 | -0.6260443 | 166.4819169
| 2645.528 | -0.5667712 | 166.5826002
| 2646.352 | -0.5074909 | 166.6832956
| 2647.483 | -0.4481311 | 166.7841261
| 2648.84 | -0.3888635 | 166.8848
| 2649.76 | -0.3294329 | 166.9857507
| 2650.519 | -0.270161 | 167.0864318
| 2652.748 | -0.2108789 | 167.1871303
| 2652.748 | -0.1515654 | 167.2878821
| 2654.525 | -0.09219068 | 167.388738
| 2655.413 | -0.03286861 | 167.4895044
| 2656.512 | 0.02638317 | 167.5901514
| 2657.141 | 0.0857879 | 167.6910582
| 2658.918 | 0.1450461 | 167.7917161
| 2660.049 | 0.2043609 | 167.8924702
| 2660.985 | 0.2637923 | 167.9934222
| 2661.825 | 0.3230735 | 168.0941193
| 2662.713 | 0.3823193 | 168.194756
| 2663.86 | 0.4417141 | 168.295646
| 2665.136 | 0.5010092 | 168.3963665
| 2665.798 | 0.5603135 | 168.4971027
| 2666.945 | 0.6196457 | 168.5978864
| 2667.559 | 0.6789813 | 168.6986757
| 2668.495 | 0.7383168 | 168.7994649
| 2669.48 | 0.7976855 | 168.9003106
| 2670.885 | 0.8570049 | 169.0010725
| 2671.838 | 0.9163247 | 169.101835
| 2672.662 | 0.9756976 | 169.2026877
| 2673.986 | 1.034934 | 169.3033092
| 2674.277 | 1.094273 | 169.404103
| 2675.472 | 1.153576 | 169.5048374
| 2676.812 | 1.212952 | 169.6056961
| 2677.458 | 1.272439 | 169.7067421
| 2678.298 | 1.331707 | 169.8074176
| 2680.188 | 1.390927 | 169.9080092
| 2680.785 | 1.450273 | 170.0088164
| 2682.4 | 1.509673 | 170.1097158
| 2683.143 | 1.568897 | 170.2103153
| 2685.565 | 1.735927 | 170.3878339
| 2688.085 | 1.863448 | 170.4897166
| 2689.958 | 1.992036 | 170.590398
| 2692.655 | 2.123122 | 170.690996
| 2695.335 | 2.257164 | 170.7918164
| 2697.515 | 2.39405 | 170.8927267
| 2700.406 | 2.533266 | 170.9933132
| 2702.828 | 2.675603 | 171.09411
| 2705.509 | 2.820767 | 171.1948645
| 2708.367 | 2.969045 | 171.2957315
| 2711.483 | 3.119907 | 171.3963168
| 2714.018 | 3.274066 | 171.4970568
| 2716.908 | 3.431444 | 171.5978552
| 2719.621 | 3.592098 | 171.698703
| 2722.528 | 3.755744 | 171.799386
| 2725.854 | 3.922899 | 171.9001826
| 2728.808 | 4.09352 | 172.001021
| 2732.134 | 4.267406 | 172.101744
| 2734.976 | 4.444857 | 172.2024883
| 2737.737 | 4.62595 | 172.3032546
| 2740.901 | 4.810758 | 172.4040419
| 2744.227 | 4.999347 | 172.5048441
| 2747.359 | 5.191999 | 172.6057675
| 2750.427 | 5.387729 | 172.7062641
| 2754.156 | 5.588014 | 172.8070556
| 2757.546 | 5.792385 | 172.9078561
| 2760.162 | 6.000571 | 173.0084961
| 2763.665 | 6.213349 | 173.1093098
| 2767.119 | 6.43056 | 173.2101744
| 2770.493 | 6.651896 | 173.3109084
| 2773.916 | 6.877987 | 173.411758
| 2778.226 | 7.108903 | 173.5127077
| 2780.905 | 7.343655 | 173.6132916
| 2784.666 | 7.58353 | 173.7140269
| 2785.78 | 7.631505 | 173.834677
| 2786.071 | 7.631505 | 173.9354337
| 2785.796 | 7.631505 | 174.0363835
| 2786.733 | 7.631505 | 174.1371506
| 2786.91 | 7.631505 | 174.2377729
| 2786.958 | 7.631505 | 174.3386349
| 2786.361 | 7.631505 | 174.4393605
| 2786.248 | 7.631505 | 174.5400389
| 2787.314 | 7.631505 | 174.6409025
| 2787.265 | 7.631505 | 174.7416848
| 2787.314 | 7.631505 | 174.8423857
| 2787.427 | 7.631505 | 174.9432149
| 2787.427 | 7.631505 | 175.0439307
| 2788.234 | 7.631505 | 175.1446753
| 2787.701 | 7.631505 | 175.2454566
| 2787.588 | 7.631505 | 175.3462377
| 2787.782 | 7.631505 | 175.4468396
| 2787.152 | 7.631505 | 175.5477237
| 2787.088 | 7.631505 | 175.6483814
| 2787.314 | 7.631505 | 175.7491769
| 2787.12 | 7.631505 | 175.8499523
| 2787.556 | 7.631505 | 175.9506692
| 2787.895 | 7.631505 | 176.0514312
| 2788.105 | 7.631505 | 176.1521717
| 2788.072 | 7.631505 | 176.2528342
| 2788.218 | 7.631505 | 176.3528449
| 2788.234 | 7.631505 | 176.453677
| 2788.04 | 7.631505 | 176.5544589
| 2788.347 | 7.631505 | 176.6553108
| 2788.298 | 7.631505 | 176.7559772
| 2788.347 | 7.631505 | 176.8569252
| 2787.927 | 7.631505 | 176.9579748
| 2788.54 | 7.631505 | 177.058673
| 2788.411 | 7.631505 | 177.1593375
| 2788.411 | 7.631505 | 177.2600101
| 2788.379 | 7.631505 | 177.3608853
| 2788.589 | 7.631505 | 177.4617432
| 2788.363 | 7.631505 | 177.5625295
| 2788.75 | 7.631505 | 177.6633643
| 2788.347 | 7.631505 | 177.7640828
| 2788.557 | 7.631505 | 177.8647808
| 2788.589 | 7.631505 | 177.9655286
| 2788.444 | 7.631505 | 178.0663676
| 2788.088 | 7.631505 | 178.1671315
| 2788.653 | 7.631505 | 178.2678803
| 2787.895 | 7.631505 | 178.3686766
| 2788.25 | 7.631505 | 178.4694639
| 2787.992 | 7.631505 | 178.5702314
| 2787.927 | 7.631505 | 178.6710299
| 2786.329 | 7.512035 | 178.8367128
| 2784.715 | 7.391737 | 178.9373479
| 2783.117 | 7.271134 | 179.038238
| 2781.841 | 7.150761 | 179.1389355
| 2779.356 | 6.913487 | 179.3383984
| 2777.241 | 6.793093 | 179.4391141
| 2775.659 | 6.672732 | 179.5398012
| 2775.272 | 6.552021 | 179.6407811
| 2772.64 | 6.431769 | 179.741378
| 2771.478 | 6.311324 | 179.8421358
| 2770.251 | 6.190784 | 179.9429727
| 2768.944 | 6.070392 | 180.0436863
| 2767.442 | 5.949927 | 180.1444601
| 2765.893 | 5.829475 | 180.245224
| 2764.181 | 5.709014 | 180.3459953
| 2763.035 | 5.588601 | 180.4467258
| 2761.453 | 5.468142 | 180.5474954
| 2759.871 | 5.347849 | 180.6481259
| 2758.741 | 5.227351 | 180.7489276
| 2756.723 | 5.106844 | 180.8497373
| 2755.609 | 4.98728 | 180.9497584
| 2754.075 | 4.86703 | 181.0503526
| 2752.655 | 4.746437 | 181.1512345
| 2751.105 | 4.626122 | 181.2518831
| 2749.942 | 4.505598 | 181.3527071
| 2747.908 | 4.385158 | 181.4534606
| 2746.342 | 4.264665 | 181.5542586
| 2745.099 | 4.144193 | 181.6550389
| 2743.856 | 4.023854 | 181.755708
| 2741.886 | 3.903445 | 181.8564354
| 2740.885 | 3.782888 | 181.9572865
| 2739.464 | 3.662508 | 182.05799
| 2738.286 | 3.542028 | 182.1587768
| 2736.397 | 3.421712 | 182.259427
| 2734.476 | 3.301153 | 182.3602795
| 2733.216 | 3.180718 | 182.4610287
| 2730.907 | 3.060379 | 182.5616984
| 2730.245 | 2.939937 | 182.6624532
| 2728.502 | 2.819446 | 182.7632494
| 2727.016 | 2.698951 | 182.8640494
| 2725.757 | 2.578482 | 182.9648269
| 2724.255 | 2.458078 | 183.0655503
| 2721.979 | 2.337594 | 183.1663403
| 2720.525 | 2.217087 | 183.2671502
| 2719.234 | 2.096404 | 183.3681065
| 2717.361 | 1.97606 | 183.4687803
| 2715.843 | 1.855408 | 183.5697106
| 2713.889 | 1.73501 | 183.6704295
| 2711.806 | 1.614641 | 183.7711236
| 2710.724 | 1.494108 | 183.8719546
| 2708.367 | 1.373671 | 183.9727054
| 2707.349 | 1.253178 | 184.0735036
| 2706.348 | 1.281746 | 184.2519336
| 2707.656 | 1.40242 | 184.3528832
| 2709.594 | 1.522957 | 184.4537177
| 2710.805 | 1.643224 | 184.5543264
| 2712.63 | 1.763566 | 184.6549981
| 2713.873 | 1.884043 | 184.755782
| 2715.794 | 2.004438 | 184.8564985
| 2717.425 | 2.125031 | 184.9573795
| 2718.991 | 2.245506 | 185.0581628
| 2720.396 | 2.365917 | 185.1588915
| 2722.188 | 2.486474 | 185.2597433
| 2724.304 | 2.606745 | 185.3603551
| 2725.741 | 2.72719 | 185.4611126
| 2727.355 | 2.847611 | 185.561851
| 2728.292 | 2.968228 | 185.6627518
| 2729.955 | 3.088678 | 185.7635142
| 2731.779 | 3.209073 | 185.8642297
| 2733.168 | 3.329526 | 185.964994
| 2735.315 | 3.449913 | 186.0657037
| 2736.477 | 3.570326 | 186.1664343
| 2738.447 | 3.690797 | 186.267214
| 2739.997 | 3.811195 | 186.3679325
| 2741.741 | 3.931689 | 186.4687306
| 2742.709 | 4.052098 | 186.5694588
| 2744.776 | 4.172708 | 186.6703541
| 2745.696 | 4.293112 | 186.7710774
| 2747.601 | 4.413608 | 186.8718783
| 2749.264 | 4.533949 | 186.9725484
| 2750.394 | 4.654462 | 187.0733635
| 2752.154 | 4.774849 | 187.1740728
| 2753.72 | 4.895355 | 187.274881
| 2755.431 | 5.015976 | 187.3757861
| 2756.642 | 5.136316 | 187.4764562
| 2758.353 | 5.256899 | 187.5773291
| 2759.5 | 5.377224 | 187.6779861
| 2761.695 | 5.497661 | 187.7787377
| 2763.326 | 5.618042 | 187.8794413
| 2764.827 | 5.738431 | 187.9801527
| 2766.49 | 5.858985 | 188.0810015
| 2767.781 | 5.979481 | 188.1818017
| 2768.96 | 6.099892 | 188.2825312
| 2771.155 | 6.220288 | 188.3832478
| 2772.188 | 6.340909 | 188.4841526
| 2773.673 | 6.461291 | 188.5848578
| 2775.352 | 6.58189 | 188.6857442
| 2777.289 | 6.702241 | 188.7864235
| 2778.565 | 6.822688 | 188.8871827
| 2780.566 | 6.943111 | 188.9879221
| 2781.648 | 7.063629 | 189.0887403
| 2784.005 | 7.183945 | 189.1893903
| 2784.812 | 7.304443 | 189.2901921
| 2786.523 | 7.424797 | 189.3908739
| 2787.879 | 7.54538 | 189.4917475
| 2792.431 | 7.87451 | 189.6652922
| 2795.401 | 8.125261 | 189.7660715
| 2798.483 | 8.380892 | 189.8667671
| 2801.599 | 8.641851 | 189.9675158
| 2805.617 | 8.907716 | 190.068117
| 2808.991 | 9.179719 | 190.1689925
| 2812.929 | 9.456936 | 190.2697536
| 2816.803 | 9.739907 | 190.3705587
| 2820.708 | 10.02815 | 190.4711999
| 2824.614 | 10.32234 | 190.5718732
| 2828.294 | 10.6231 | 190.6727429
| 2832.328 | 10.92915 | 190.7733491
| 2836.799 | 11.24221 | 190.8742084
| 2840.817 | 11.56133 | 190.9749742
| 2845.029 | 11.88717 | 191.0758129
| 2849.531 | 12.21917 | 191.1765104
| 2853.985 | 12.55779 | 191.2771751
| 2858.729 | 12.90412 | 191.3780791
| 2861.908 | 13.25654 | 191.4787152
| 2866.571 | 13.61405 | 191.5787796
| 2870.847 | 13.98121 | 191.6795053
| 2875.752 | 14.35554 | 191.7801559
| 2879.351 | 14.73764 | 191.8808514
| 2884.901 | 15.12847 | 191.9817953
| 2889.096 | 15.52579 | 192.0823741
| 2893.952 | 15.9321 | 192.1831801
| 2898.938 | 16.34621 | 192.2838762
| 2903.31 | 16.76958 | 192.3847733
| 2908.101 | 17.20059 | 192.485445
| 2913.07 | 17.6405 | 192.5861516
| 2917.926 | 18.09018 | 192.6870448
| 2922.62 | 18.54825 | 192.7877714
| 2928.476 | 19.01692 | 192.8887743
| 2932.976 | 19.49324 | 192.9893798
| 2936.073 | 19.65588 | 193.1239871
| 2936.218 | 19.65588 | 193.2249465
| 2936.638 | 19.65588 | 193.3257733
| 2937.477 | 19.65588 | 193.4263796
| 2937.09 | 19.65588 | 193.527126
| 2936.686 | 19.65588 | 193.6279456
| 2937.316 | 19.65588 | 193.7287247
| 2937.332 | 19.65588 | 193.8293695
| 2937.38 | 19.65588 | 193.9301805
| 2937.606 | 19.65588 | 194.0308492
| 2937.477 | 19.65588 | 194.131679
| 2937.864 | 19.65588 | 194.2322706
| 2937.783 | 19.65588 | 194.3329725
| 2937.235 | 19.65588 | 194.4338877
| 2937.832 | 19.65588 | 194.5347033
| 2938.057 | 19.65588 | 194.6354559
| 2937.719 | 19.65588 | 194.736143
| 2937.848 | 19.65588 | 194.8368911
| 2938.186 | 19.65588 | 194.9377252
| 2938.59 | 19.65588 | 195.0377456
| 2938.461 | 19.65588 | 195.1385363
| 2938.283 | 19.65588 | 195.2392856
| 2938.428 | 19.65588 | 195.34007
| 2938.445 | 19.65588 | 195.4407504
| 2938.025 | 19.65588 | 195.5415133
| 2938.428 | 19.65588 | 195.642276
| 2938.267 | 19.65588 | 195.7429795
| 2938.041 | 19.65588 | 195.8437781
| 2938.461 | 19.65588 | 195.9445496
| 2938.783 | 19.65588 | 196.0452824
| 2937.832 | 19.65588 | 196.146069
| 2938.154 | 19.65588 | 196.2468564
| 2938.396 | 19.65588 | 196.3478699
| 2938.299 | 19.65588 | 196.4485049
| 2937.993 | 19.65588 | 196.5492915
| 2937.638 | 19.65588 | 196.650122
| 2937.928 | 19.65588 | 196.750931
| 2938.203 | 19.65588 | 196.8517173
| 2938.719 | 19.65588 | 196.9524987
| 2938.558 | 19.65588 | 197.0531667
| 2938.558 | 19.65588 | 197.1539448
| 2938.041 | 19.65588 | 197.2541312
| 2938.17 | 19.65588 | 197.3551309
| 2938.751 | 19.65588 | 197.455445
| 2938.541 | 19.65588 | 197.5562257
| 2939.09 | 19.65588 | 197.6571348
| 2938.509 | 19.65588 | 197.7579337
| 2938.622 | 19.65588 | 197.8587502
| 2938.622 | 19.65588 | 197.9594455
| 2937.654 | 19.41803 | 198.1250011
| 2935.944 | 19.17749 | 198.2258982
| 2933.379 | 18.937 | 198.3267753
| 2931.024 | 18.69679 | 198.4275351
| 2926.75 | 18.22365 | 198.6269941
| 2924.894 | 17.98342 | 198.7277652
| 2922.862 | 17.74309 | 198.8285719
| 2920.862 | 17.50285 | 198.929345
| 2918.119 | 17.26271 | 199.0300769
| 2916.458 | 17.02246 | 199.1308512
| 2914.312 | 16.78199 | 199.2317212
| 2912.231 | 16.54185 | 199.3324528
| 2910.456 | 16.30185 | 199.4331217
| 2907.714 | 16.06168 | 199.5338678
| 2905.278 | 15.82119 | 199.6347429
| 2903.31 | 15.58122 | 199.7354011
| 2901.261 | 15.34112 | 199.8361153
| 2898.695 | 15.10066 | 199.9369808
| 2895.969 | 14.86037 | 200.0377723
| 2894.388 | 14.61967 | 200.1387394
| 2892.016 | 14.37987 | 200.2393237
| 2890.225 | 14.13981 | 200.3400237
| 2887.773 | 13.89963 | 200.4407687
| 2885.659 | 13.65968 | 200.541419
| 2883.739 | 13.41929 | 200.6422561
| 2881.271 | 13.17901 | 200.7430426
| 2879.012 | 12.93877 | 200.8438176
| 2876.027 | 12.69865 | 200.9445371
| 2874.22 | 12.45845 | 201.0452915
| 2871.67 | 12.21838 | 201.1459942
| 2869.847 | 11.97801 | 201.2468225
| 2866.765 | 11.73961 | 201.346823
| 2865.232 | 11.49957 | 201.4475116
| 2862.263 | 11.25972 | 201.5481166
| 2860.585 | 11.01941 | 201.6489204
| 2857.793 | 10.77911 | 201.7497157
| 2855.792 | 10.53878 | 201.8505292
| 2853.243 | 10.29885 | 201.9511715
| 2851.226 | 10.05848 | 202.0519947
| 2848.401 | 9.817805 | 202.1529509
| 2846.804 | 9.577472 | 202.2537618
| 2843.738 | 9.337629 | 202.3543678
| 2841.495 | 9.096869 | 202.4553581
| 2839.768 | 8.856586 | 202.5561482
| 2837.396 | 8.616532 | 202.6568425
| 2835.185 | 8.376403 | 202.757568
| 2832.603 | 8.136095 | 202.8583688
| 2830.263 | 7.896177 | 202.9590057
| 2827.842 | 7.655918 | 203.059786
| 2824.969 | 7.415103 | 203.1607996
| 2822.532 | 7.175454 | 203.2613235
| 2820.773 | 6.935337 | 203.3620444
| 2821.515 | 6.997602 | 203.5368118
| 2823.597 | 7.237931 | 203.6376212
| 2826.26 | 7.477958 | 203.7383039
| 2828.875 | 7.718173 | 203.8390657
| 2830.698 | 7.958571 | 203.9399042
| 2833.232 | 8.198502 | 204.0405467
| 2835.217 | 8.438684 | 204.1412947
| 2837.848 | 8.679157 | 204.2421644
| 2839.655 | 8.919298 | 204.3428951
| 2843.012 | 9.159417 | 204.4436166
| 2844.593 | 9.399592 | 204.5443615
| 2847.659 | 9.640051 | 204.6452257
| 2849.725 | 9.880261 | 204.7459854
| 2852.016 | 10.12065 | 204.8468199
| 2853.727 | 10.36076 | 204.9475356
| 2856.47 | 10.60086 | 205.0482513
| 2858.729 | 10.84126 | 205.1490898
| 2861.424 | 11.08181 | 205.2499908
| 2863.134 | 11.32209 | 205.3507799
| 2865.668 | 11.56201 | 205.4514175
| 2867.217 | 11.80232 | 205.5522207
| 2869.879 | 12.04241 | 205.6529286
| 2872.493 | 12.28281 | 205.753771
| 2875.317 | 12.52298 | 205.8545133
| 2876.527 | 12.76301 | 205.9551976
| 2879.028 | 13.00368 | 206.05615
| 2881.335 | 13.244 | 206.156957
| 2882.787 | 13.48436 | 206.2577788
| 2886.046 | 13.72429 | 206.3584199
| 2888.208 | 13.96489 | 206.4593413
| 2890.08 | 14.20508 | 206.5600938
| 2892.79 | 14.44512 | 206.6607838
| 2894.533 | 14.68531 | 206.761533
| 2896.905 | 14.92559 | 206.8623224
| 2899.147 | 15.16581 | 206.963087
| 2901.019 | 15.40625 | 207.0639405
| 2903.471 | 15.64665 | 207.1647831
| 2905.842 | 15.88658 | 207.2654219
| 2907.633 | 16.12705 | 207.3662921
| 2910.037 | 16.36722 | 207.4670341
| 2912.667 | 16.60742 | 207.5677903
| 2914.473 | 16.84766 | 207.6685618
| 2916.571 | 17.08798 | 207.7693701
| 2918.974 | 17.32821 | 207.8701388
| 2921.216 | 17.56865 | 207.9709916
| 2923.185 | 17.80907 | 208.0718409
| 2924.894 | 18.04919 | 208.1725627
| 2927.685 | 18.28949 | 208.2733605
| 2929.379 | 18.5298 | 208.3741608
| 2932.186 | 18.76988 | 208.4748647
| 2933.896 | 19.01064 | 208.5758556
| 2936.073 | 19.25092 | 208.6766451
| 2937.445 | 19.49095 | 208.7773301
| 2943.3 | 20.14044 | 208.9479148
| 2946.977 | 20.641 | 209.0488136
| 2952.591 | 21.15005 | 209.1493789
| 2957.429 | 21.67132 | 209.2503069
| 2962.074 | 22.20233 | 209.3510724
| 2967.752 | 22.74401 | 209.4518139
| 2972.622 | 23.29658 | 209.5525357
| 2978.541 | 23.86068 | 209.6533098
| 2983.734 | 24.43582 | 209.7540107
| 2989.54 | 25.02377 | 209.8549048
| 2995.071 | 25.62224 | 209.9555567
| 3001.425 | 26.23438 | 210.0564579
| 3006.859 | 26.85792 | 210.1571889
| 3012.309 | 27.49463 | 210.2579983
| 3018.485 | 28.14449 | 210.3588388
| 3024.628 | 28.8058 | 210.4594137
| 3030.868 | 29.48258 | 210.5602924
| 3037.172 | 30.17237 | 210.6610594
| 3043.685 | 30.87716 | 210.7619655
| 3050.037 | 31.5962 | 210.8628598
| 3056.454 | 32.32337 | 210.9628668
| 3063.354 | 33.06867 | 211.0633361
| 3069.205 | 33.83121 | 211.1640857
| 3076.637 | 34.60936 | 211.2648493
| 3083.342 | 35.40493 | 211.365813
| 3090.418 | 36.21572 | 211.4666567
| 3096.817 | 37.04207 | 211.5673878
| 3104.36 | 37.88634 | 211.6682513
| 3111.355 | 38.74562 | 211.7688637
| 3118.253 | 39.62533 | 211.8698154
| 3124.829 | 40.52025 | 211.9704662
| 3132.467 | 41.43427 | 212.0712187
| 3139.993 | 42.36764 | 212.1720531
End Of Loading Index | 3147.196 | 43.3194 | 212.2728246
| 3150.08 | 43.69318 | 212.4123901
| 3150.854 | 43.69318 | 212.5131591
| 3150.918 | 43.69318 | 212.6132353
| 3150.58 | 43.69318 | 212.7140119
| 3151.353 | 43.69318 | 212.8148404
| 3151.289 | 43.69318 | 212.915755
| 3151.853 | 43.69318 | 213.0164017
| 3151.499 | 43.69318 | 213.1171276
| 3151.644 | 43.69318 | 213.2171315
| 3152.32 | 43.69318 | 213.3178405
| 3151.789 | 43.69318 | 213.4185915
| 3152.643 | 43.69318 | 213.5194077
| 3152.288 | 43.69318 | 213.620197
| 3152.836 | 43.69318 | 213.7211083
| 3152.433 | 43.69318 | 213.8219716
| 3152.675 | 43.69318 | 213.9227576
| 3152.61 | 43.69318 | 214.0234103
| 3153.722 | 43.69318 | 214.1240563
| 3153.335 | 43.69318 | 214.2249879
| 3153.48 | 43.69318 | 214.3257775
| 3153.787 | 43.69318 | 214.426595
| 3153.738 | 43.69318 | 214.5272626
| 3153.754 | 43.69318 | 214.6280598
| 3154.012 | 43.69318 | 214.7288384
| 3154.012 | 43.69318 | 214.8295165
| 3154.399 | 43.69318 | 214.9302654
| 3154.608 | 43.69318 | 215.0310698
| 3154.173 | 43.69318 | 215.1317866
| 3154.625 | 43.69318 | 215.2324159
| 3154.222 | 43.69318 | 215.3332675
| 3155.124 | 43.69318 | 215.4338859
| 3155.237 | 43.69318 | 215.5347334
| 3155.253 | 43.69318 | 215.6355669
| 3155.076 | 43.69318 | 215.7363338
| 3155.575 | 43.69318 | 215.8370003
| 3155.398 | 43.69318 | 215.9378059
| 3155.575 | 43.69318 | 216.038484
| 3155.124 | 43.69318 | 216.1393364
| 3155.833 | 43.69318 | 216.2400946
| 3155.398 | 43.69318 | 216.3407807
| 3156.252 | 43.69318 | 216.4416192
| 3154.882 | 43.69318 | 216.5424073
| 3155.607 | 43.69318 | 216.6431274
| 3155.994 | 43.69318 | 216.7438991
| 3155.495 | 43.69318 | 216.8446817
| 3156.139 | 43.69318 | 216.9453257
| 3155.543 | 43.69318 | 217.046191
| 3156.107 | 43.69318 | 217.1469721
End Of Hold At Load Index | 3155.64 | 43.69318 | 217.2477789
| 3151.74 | 43.21731 | 217.414435
| 3148.356 | 42.73754 | 217.5151577
| 3146.342 | 42.25737 | 217.615968
Begin Stiffness Data Index | 3142.684 | 41.77695 | 217.7168288
| 3136.561 | 40.83181 | 217.9161514
| 3133.998 | 40.35164 | 218.01696
| 3130.711 | 39.87114 | 218.1178372
| 3127.439 | 39.39232 | 218.2183632
| 3124.426 | 38.91176 | 218.319254
| 3121.331 | 38.43259 | 218.4198522
| 3118.447 | 37.95197 | 218.520756
| 3115.159 | 37.47224 | 218.621472
| 3111.823 | 36.99272 | 218.722144
| 3108.986 | 36.51299 | 218.8228606
| 3105.344 | 36.03244 | 218.9237481
| 3102.072 | 35.55256 | 219.0244972
| 3099.283 | 35.0727 | 219.1252405
| 3095.77 | 34.59289 | 219.2259734
| 3093.094 | 34.11246 | 219.3268358
| 3089.387 | 33.63286 | 219.4275261
| 3086.856 | 33.15275 | 219.5283217
| 3083.745 | 32.67292 | 219.6290587
| 3080.118 | 32.19293 | 219.7298296
| 3076.846 | 31.71327 | 219.8305318
| 3073.509 | 31.23379 | 219.931196
| 3070.205 | 30.75383 | 220.031959
| 3067.126 | 30.27345 | 220.1328118
| 3063.837 | 29.79708 | 220.232823
| 3060.162 | 29.31811 | 220.3333807
| 3057.308 | 28.83822 | 220.4341299
| 3053.52 | 28.358 | 220.5349487
| 3050.344 | 27.87747 | 220.6358336
| 3047.442 | 27.39854 | 220.7363829
| 3043.959 | 26.91817 | 220.8372322
| 3040.348 | 26.43775 | 220.9380944
| 3037.446 | 25.9574 | 221.0389398
| 3033.754 | 25.47817 | 221.1395516
| 3030.368 | 24.99811 | 221.2403369
| 3027.272 | 24.51813 | 221.3411069
| 3024.047 | 24.03756 | 221.4419982
| 3020.678 | 23.55709 | 221.542871
| 3016.566 | 23.07809 | 221.6434336
| 3013.615 | 22.59806 | 221.7442121
| 3010.31 | 22.11745 | 221.8451142
| 3007.036 | 21.63746 | 221.9458854
| 3003.376 | 21.15761 | 222.0466253
| 2999.893 | 20.67805 | 222.1473077
| 2996.603 | 20.19697 | 222.2483068
| 2992.781 | 19.71766 | 222.3489347
| 2989.83 | 19.23708 | 222.4498299
| 2985.943 | 18.75765 | 222.5504835
End Of Stiffness Data Index | 2982.508 | 18.27738 | 222.6513116
| 2977.622 | 17.46383 | 222.8249378
| 2973.299 | 16.98406 | 222.9256616
| 2970.735 | 16.50433 | 223.0263782
| 2966.816 | 16.02415 | 223.1271881
| 2962.913 | 15.54444 | 223.2279001
| 2959.558 | 15.06382 | 223.328804
| 2955.945 | 14.5845 | 223.4294342
| 2952.365 | 14.10427 | 223.5302559
| 2948.348 | 13.62425 | 223.6310326
| 2944.897 | 13.14423 | 223.7318103
| 2941.509 | 12.66486 | 223.8324518
| 2937.202 | 12.18462 | 223.9332738
| 2933.46 | 11.70459 | 224.0340532
| 2929.508 | 11.22467 | 224.1348101
| 2925.701 | 10.74478 | 224.2355587
| 2921.83 | 10.26479 | 224.3363315
| 2917.797 | 9.784515 | 224.4371612
| 2914.28 | 9.304325 | 224.5379742
| 2910.569 | 8.823813 | 224.6388546
| 2906.843 | 8.344286 | 224.7395284
| 2902.632 | 7.863987 | 224.8403641
| 2898.647 | 7.384066 | 224.9411205
| 2894.275 | 6.903952 | 225.0419175
| 2890.306 | 6.42317 | 225.1428545
| 2886.159 | 5.944116 | 225.243429
| 2882.319 | 5.463987 | 225.344229
| 2878.011 | 4.983838 | 225.4450333
| 2873.703 | 4.503839 | 225.5458061
| 2869.234 | 4.024206 | 225.6465021
| 2865.409 | 3.543988 | 225.7473207
| 2860.762 | 3.064148 | 225.8480602
| 2856.567 | 2.584043 | 225.9488552
| 2851.645 | 2.104214 | 226.0495924
| 2847.579 | 1.623871 | 226.1504373
| 2843.06 | 1.14383 | 226.251219
| 2837.928 | 0.6641187 | 226.3519313
| 2833.361 | 0.1835076 | 226.4528326
| 2828.278 | -0.2959204 | 226.5534855
| 2822.919 | -0.7755861 | 226.6541883
| 2819.03 | -1.141599 | 226.8318086
| 2818.998 | -1.141599 | 226.9326287
| 2818.82 | -1.141599 | 227.0333371
| 2818.917 | -1.141599 | 227.1341787
| 2818.126 | -1.141599 | 227.2348651
| 2818.352 | -1.141599 | 227.3357996
| 2818.933 | -1.141599 | 227.4365035
| 2818.481 | -1.141599 | 227.5374454
| 2818.691 | -1.141599 | 227.638213
| 2818.836 | -1.141599 | 227.738953
| 2818.868 | -1.141599 | 227.8398313
| 2819.24 | -1.141599 | 227.9404926
| 2818.529 | -1.141599 | 228.0412594
| 2818.901 | -1.141599 | 228.142032
| 2818.804 | -1.141599 | 228.2428521
| 2818.465 | -1.141599 | 228.3436344
| 2819.143 | -1.141599 | 228.4442767
| 2818.804 | -1.141599 | 228.5451039
| 2818.336 | -1.141599 | 228.6458066
| 2819.369 | -1.141599 | 228.7465511
| 2818.82 | -1.141599 | 228.8473425
| 2818.772 | -1.141599 | 228.9481601
| 2818.691 | -1.141599 | 229.0490874
| 2818.998 | -1.141599 | 229.1498831
| 2818.594 | -1.141599 | 229.2505562
| 2818.917 | -1.141599 | 229.3513813
| 2818.481 | -1.141599 | 229.452333
| 2818.546 | -1.141599 | 229.5531138
| 2818.82 | -1.141599 | 229.6538372
| 2818.207 | -1.141599 | 229.7546217
| 2818.546 | -1.141599 | 229.8552828
| 2818.497 | -1.141599 | 229.9560067
| 2818.61 | -1.141599 | 230.056809
| 2818.739 | -1.141599 | 230.157555
| 2818.82 | -1.141599 | 230.2583037
| 2818.643 | -1.141599 | 230.3591038
| 2819.094 | -1.141599 | 230.460031
| 2818.239 | -1.141599 | 230.5606811
| 2819.159 | -1.141599 | 230.6615585
| 2818.788 | -1.141599 | 230.7622917
| 2818.287 | -1.141599 | 230.8630344
| 2817.997 | -1.141599 | 230.9638592
| 2818.594 | -1.141599 | 231.0645961
| 2819.046 | -1.141599 | 231.1652051
| 2818.756 | -1.141599 | 231.2660583
| 2818.191 | -1.141599 | 231.3668882
| 2817.803 | -1.141599 | 231.4675566
| 2818.094 | -1.141599 | 231.5682536
| 2818.158 | -1.141599 | 231.6690265
| 2818.352 | -1.141599 | 231.7698248
| 2818.287 | -1.141599 | 231.8705092
| 2818.933 | -1.141599 | 231.9712967
| 2818.659 | -1.141599 | 232.0719511
| 2818.045 | -1.141599 | 232.1728711
| 2817.674 | -1.141599 | 232.2735777
| 2818.11 | -1.141599 | 232.3743129
| 2818.271 | -1.141599 | 232.4749765
| 2818.336 | -1.141599 | 232.5758082
| 2817.981 | -1.141599 | 232.6765446
| 2818.481 | -1.141599 | 232.7773343
| 2818.255 | -1.141599 | 232.8780042
| 2818.433 | -1.141599 | 232.9788273
| 2817.997 | -1.141599 | 233.0795496
| 2817.981 | -1.141599 | 233.1803611
| 2818.045 | -1.141599 | 233.2811425
| 2818.11 | -1.141599 | 233.3818351
| 2817.965 | -1.141599 | 233.4826013
| 2818.11 | -1.141599 | 233.583424
| 2818.029 | -1.141599 | 233.6841257
| 2817.835 | -1.141599 | 233.7848642
| 2817.513 | -1.141599 | 233.8858457
| 2817.787 | -1.141599 | 233.9864777
| 2817.674 | -1.141599 | 234.0871783
| 2817.755 | -1.141599 | 234.1880215
| 2817.932 | -1.141599 | 234.2887022
| 2818.126 | -1.141599 | 234.3895026
| 2817.819 | -1.141599 | 234.4904264
| 2818.239 | -1.141599 | 234.5911583
| 2818.078 | -1.141599 | 234.6918745
| 2817.368 | -1.141599 | 234.7937157
| 2817.997 | -1.141599 | 234.8944244
| 2817.19 | -1.141599 | 234.9951092
| 2817.868 | -1.141599 | 235.0958372
| 2817.69 | -1.141599 | 235.1966674
| 2817.545 | -1.141599 | 235.2973332
| 2817.093 | -1.141599 | 235.398047
| 2817.19 | -1.141599 | 235.4988024
| 2817.658 | -1.141599 | 235.599532
| 2817.077 | -1.141599 | 235.7002446
| 2818.174 | -1.141599 | 235.8009778
| 2817.626 | -1.141599 | 235.9018797
| 2817.448 | -1.141599 | 236.0025585
| 2817.368 | -1.141599 | 236.1034315
| 2817.771 | -1.141599 | 236.2040319
| 2817.045 | -1.141599 | 236.3048804
| 2817.351 | -1.141599 | 236.4055732
| 2817.368 | -1.141599 | 236.5063631
| 2817.319 | -1.141599 | 236.6071214
| 2817.803 | -1.141599 | 236.7071246
| 2817.351 | -1.141599 | 236.8079036
| 2817.706 | -1.141599 | 236.9086378
| 2817.658 | -1.141599 | 237.0094957
| 2816.964 | -1.141599 | 237.1102478
| 2817.48 | -1.141599 | 237.2110066
| 2817.642 | -1.141599 | 237.3118448
| 2817.48 | -1.141599 | 237.412707
| 2817.416 | -1.141599 | 237.5132788
| 2817.254 | -1.141599 | 237.6141772
| 2817.577 | -1.141599 | 237.7148404
| 2816.883 | -1.141599 | 237.8156039
| 2817.819 | -1.141599 | 237.9163633
| 2817.416 | -1.141599 | 238.0171379
| 2817.819 | -1.141599 | 238.1178026
| 2817.497 | -1.141599 | 238.2186286
| 2817.368 | -1.141599 | 238.3193941
| 2817.577 | -1.141599 | 238.4202841
| 2817.674 | -1.141599 | 238.5211157
| 2817.335 | -1.141599 | 238.6219592
| 2817.626 | -1.141599 | 238.7226177
| 2817.335 | -1.141599 | 238.8234244
| 2818.11 | -1.141599 | 238.9241807
| 2817.287 | -1.141599 | 239.0250095
| 2817.965 | -1.141599 | 239.1259253
| 2818.094 | -1.141599 | 239.2265752
| 2818.094 | -1.141599 | 239.3273046
| 2817.852 | -1.141599 | 239.4280478
| 2818.352 | -1.141599 | 239.5288605
| 2818.449 | -1.141599 | 239.6295483
| 2818.804 | -1.141599 | 239.7303022
| 2818.594 | -1.141599 | 239.8310185
| 2817.69 | -1.141599 | 239.9318863
| 2818.788 | -1.141599 | 240.0325213
| 2817.965 | -1.141599 | 240.1332701
| 2817.948 | -1.141599 | 240.234052
| 2818.691 | -1.141599 | 240.3348254
| 2818.045 | -1.141599 | 240.4355588
| 2818.287 | -1.141599 | 240.5363553
| 2818.513 | -1.141599 | 240.6371568
| 2817.835 | -1.141599 | 240.73804
| 2817.835 | -1.141599 | 240.8388224
| 2818.11 | -1.141599 | 240.9393881
| 2817.674 | -1.141599 | 241.0401778
| 2817.739 | -1.141599 | 241.1409729
| 2817.658 | -1.141599 | 241.2418366
| 2818.917 | -1.141599 | 241.3425449
| 2817.884 | -1.141599 | 241.4433037
| 2818.352 | -1.141599 | 241.5440505
| 2818.239 | -1.141599 | 241.6448946
| 2817.868 | -1.141599 | 241.7456013
| 2817.755 | -1.141599 | 241.8463768
| 2817.626 | -1.141599 | 241.9472962
| 2817.206 | -1.141599 | 242.0480959
| 2818.449 | -1.141599 | 242.1488488
| 2818.255 | -1.141599 | 242.2495703
| 2817.497 | -1.141599 | 242.3503049
| 2817.932 | -1.141599 | 242.4510727
| 2817.948 | -1.141599 | 242.5518901
| 2817.545 | -1.141599 | 242.6518983
| 2817.626 | -1.141599 | 242.75255
| 2817.093 | -1.141599 | 242.8532473
| 2817.69 | -1.141599 | 242.954094
| 2817.48 | -1.141599 | 243.0548884
| 2817.206 | -1.141599 | 243.1556984
| 2817.529 | -1.141599 | 243.2564033
| 2817.174 | -1.141599 | 243.3572102
| 2817.448 | -1.141599 | 243.4580502
| 2817.174 | -1.141599 | 243.5586369
| 2817.287 | -1.141599 | 243.6596369
| 2817.287 | -1.141599 | 243.760395
| 2818.029 | -1.141599 | 243.8610723
| 2817.222 | -1.141599 | 243.9618584
| 2817.206 | -1.141599 | 244.0627972
| 2817.529 | -1.141599 | 244.1634097
| 2817.416 | -1.141599 | 244.2643389
| 2817.287 | -1.141599 | 244.3653038
| 2816.544 | -1.141599 | 244.4658803
| 2816.722 | -1.141599 | 244.5668728
| 2817.093 | -1.141599 | 244.6675232
| 2817.045 | -1.141599 | 244.7682557
| 2816.948 | -1.141599 | 244.8689446
| 2817.254 | -1.141599 | 244.9698754
| 2817.706 | -1.141599 | 245.0706514
| 2817.545 | -1.141599 | 245.1713169
| 2817.706 | -1.141599 | 245.2721376
| 2817.497 | -1.141599 | 245.3729971
| 2817.125 | -1.141599 | 245.4738218
| 2817.093 | -1.141599 | 245.574447
| 2817.626 | -1.141599 | 245.6751811
| 2817.674 | -1.141599 | 245.7760316
| 2817.351 | -1.141599 | 245.8768419
| 2817.545 | -1.141599 | 245.9774914
| 2817.368 | -1.141599 | 246.0783034
| 2817.125 | -1.141599 | 246.1790451
| 2817.464 | -1.141599 | 246.2798813
| 2818.094 | -1.141599 | 246.3808577
| 2817.642 | -1.141599 | 246.4815015
| 2817.432 | -1.141599 | 246.5822741
| 2817.803 | -1.141599 | 246.6829459
| 2817.948 | -1.141599 | 246.7837117
| 2817.706 | -1.141599 | 246.8846301
| 2817.69 | -1.141599 | 246.9852784
| 2817.835 | -1.141599 | 247.0861426
| 2817.61 | -1.141599 | 247.1870205
| 2818.158 | -1.141599 | 247.2878742
| 2817.916 | -1.141599 | 247.3885663
| 2817.69 | -1.141599 | 247.4893171
| 2817.513 | -1.141599 | 247.5899906
| 2817.948 | -1.141599 | 247.6908519
| 2818.126 | -1.141599 | 247.791685
| 2817.577 | -1.141599 | 247.8923967
| 2817.303 | -1.141599 | 247.9932717
| 2817.658 | -1.141599 | 248.0940915
| 2817.448 | -1.141599 | 248.1948696
| 2817.739 | -1.141599 | 248.2948952
| 2817.529 | -1.141599 | 248.3957322
| 2817.61 | -1.141599 | 248.4964227
| 2817.158 | -1.141599 | 248.5972503
| 2817.819 | -1.141599 | 248.6981561
| 2818.094 | -1.141599 | 248.7988493
| 2818.11 | -1.141599 | 248.899519
| 2818.174 | -1.141599 | 249.0003405
| 2817.965 | -1.141599 | 249.1010432
| 2817.706 | -1.141599 | 249.2018821
| 2817.787 | -1.141599 | 249.3025882
| 2818.11 | -1.141599 | 249.4034168
| 2817.642 | -1.141599 | 249.504077
| 2817.642 | -1.141599 | 249.6049132
| 2817.835 | -1.141599 | 249.7058449
| 2817.174 | -1.141599 | 249.806563
| 2818.174 | -1.141599 | 249.9072964
| 2817.868 | -1.141599 | 250.0073258
| 2817.545 | -1.141599 | 250.1080682
| 2818.433 | -1.141599 | 250.2089165
| 2818.61 | -1.141599 | 250.3099051
| 2818.32 | -1.141599 | 250.4104604
| 2818.352 | -1.141599 | 250.5111666
| 2818.546 | -1.141599 | 250.6120671
| 2818.158 | -1.141599 | 250.7128705
| 2819.046 | -1.141599 | 250.8136719
| 2818.788 | -1.141599 | 250.9144334
| 2818.433 | -1.141599 | 251.0151446
| 2818.352 | -1.141599 | 251.1158789
| 2818.384 | -1.141599 | 251.2166424
| 2818.497 | -1.141599 | 251.3175093
| 2818.336 | -1.141599 | 251.4181522
| 2818.336 | -1.141599 | 251.5189655
| 2818.772 | -1.141599 | 251.619863
| 2818.659 | -1.141599 | 251.720414
| 2818.836 | -1.141599 | 251.8213489
| 2818.739 | -1.141599 | 251.9221161
| 2818.707 | -1.141599 | 252.0228245
| 2818.433 | -1.141599 | 252.1235611
| 2819.094 | -1.141599 | 252.2243707
| 2819.11 | -1.141599 | 252.3252046
| 2818.804 | -1.141599 | 252.4259197
| 2818.804 | -1.141599 | 252.5266956
| 2819.304 | -1.141599 | 252.627457
| 2818.965 | -1.141599 | 252.7280654
| 2818.739 | -1.141599 | 252.8289439
| 2818.691 | -1.141599 | 252.9297088
| 2818.578 | -1.141599 | 253.0304454
| 2818.497 | -1.141599 | 253.1312448
| 2818.546 | -1.141599 | 253.2318993
| 2818.61 | -1.141599 | 253.3328893
| 2819.03 | -1.141599 | 253.4335825
| 2818.659 | -1.141599 | 253.5343802
| 2818.513 | -1.141599 | 253.6352177
| 2818.465 | -1.141599 | 253.7359426
| 2818.529 | -1.141599 | 253.8366435
| 2818.32 | -1.141599 | 253.9373958
| 2818.659 | -1.141599 | 254.0380885
| 2818.384 | -1.141599 | 254.1388924
| 2818.336 | -1.141599 | 254.2397051
| 2818.804 | -1.141599 | 254.3404032
| 2818.691 | -1.141599 | 254.441224
| 2818.417 | -1.141599 | 254.5420157
| 2818.191 | -1.141599 | 254.6428365
| 2817.69 | -1.141599 | 254.7435436
| 2817.739 | -1.141599 | 254.8441408
| 2818.239 | -1.141599 | 254.9449827
| 2818.174 | -1.141599 | 255.0458945
| 2818.158 | -1.141599 | 255.1464739
| 2818.546 | -1.141599 | 255.2471749
| 2818.191 | -1.141599 | 255.3480621
| 2817.803 | -1.141599 | 255.4489204
| 2817.868 | -1.141599 | 255.5496319
| 2817.658 | -1.141599 | 255.6504438
| 2817.513 | -1.141599 | 255.7513479
| 2817.739 | -1.141599 | 255.8519303
| 2817.545 | -1.141599 | 255.9528693
| 2817.497 | -1.141599 | 256.053596
| 2817.626 | -1.141599 | 256.1544583
| 2817.69 | -1.141599 | 256.2552625
| 2817.658 | -1.141599 | 256.3560621
| 2817.948 | -1.141599 | 256.4568652
| 2818.11 | -1.141599 | 256.5576642
| 2818.013 | -1.141599 | 256.6584259
| 2817.981 | -1.141599 | 256.7591882
| 2817.69 | -1.141599 | 256.8598435
| 2817.755 | -1.141599 | 256.9607004
| 2818.029 | -1.141599 | 257.0616054
| 2817.19 | -1.141599 | 257.1622448
| 2818.174 | -1.141599 | 257.2629739
| 2817.706 | -1.141599 | 257.363888
| 2817.755 | -1.141599 | 257.4645621
| 2817.658 | -1.141599 | 257.565316
| 2818.174 | -1.141599 | 257.6660306
| 2817.852 | -1.141599 | 257.7668915
| 2817.287 | -1.141599 | 257.8676744
| 2817.222 | -1.141599 | 257.9684607
| 2818.045 | -1.141599 | 258.0691437
| 2817.997 | -1.141599 | 258.1698563
| 2817.916 | -1.141599 | 258.2706443
| 2818.239 | -1.141599 | 258.3714424
| 2818.675 | -1.141599 | 258.4721651
| 2818.368 | -1.141599 | 258.573009
| 2818.998 | -1.141599 | 258.6739063
| 2819.046 | -1.141599 | 258.7744598
| 2818.287 | -1.141599 | 258.8752061
| 2818.868 | -1.141599 | 258.9762081
| 2818.174 | -1.141599 | 259.076963
| 2818.513 | -1.141599 | 259.1776405
| 2818.707 | -1.141599 | 259.2784199
| 2818.675 | -1.141599 | 259.3792195
| 2818.465 | -1.141599 | 259.4799374
| 2818.739 | -1.141599 | 259.5805672
| 2818.271 | -1.141599 | 259.6814165
| 2819.03 | -1.141599 | 259.7822429
| 2818.788 | -1.141599 | 259.8831508
| 2819.304 | -1.141599 | 259.9839137
| 2819.337 | -1.141599 | 260.0845222
| 2818.901 | -1.141599 | 260.1853667
| 2818.643 | -1.141599 | 260.2860438
| 2818.788 | -1.141599 | 260.3869057
| 2818.626 | -1.141599 | 260.4875369
| 2818.804 | -1.141599 | 260.5882924
| 2818.82 | -1.141599 | 260.6890385
| 2818.626 | -1.141599 | 260.7898877
| 2818.659 | -1.141599 | 260.8904559
| 2819.272 | -1.141599 | 260.99134
| 2819.11 | -1.141599 | 261.0919623
| 2819.094 | -1.141599 | 261.1928995
| 2819.11 | -1.141599 | 261.2935048
| 2819.369 | -1.141599 | 261.3942363
| 2819.191 | -1.141599 | 261.4949164
| 2819.03 | -1.141599 | 261.5958562
| 2819.304 | -1.141599 | 261.6965078
| 2819.127 | -1.141599 | 261.7972123
| 2818.868 | -1.141599 | 261.8979803
| 2819.627 | -1.141599 | 261.9986779
| 2818.998 | -1.141599 | 262.0995396
| 2819.127 | -1.141599 | 262.2003411
| 2819.256 | -1.141599 | 262.3009826
| 2819.094 | -1.141599 | 262.401914
| 2819.433 | -1.141599 | 262.5024733
| 2819.078 | -1.141599 | 262.6032823
| 2819.014 | -1.141599 | 262.7041067
| 2818.836 | -1.141599 | 262.8048735
| 2819.046 | -1.141599 | 262.9056636
| 2819.353 | -1.141599 | 263.0064652
| 2819.288 | -1.141599 | 263.1072343
| 2819.966 | -1.141599 | 263.2078952
| 2819.579 | -1.141599 | 263.3085593
| 2819.821 | -1.141599 | 263.4093435
| 2819.546 | -1.141599 | 263.5102624
| 2819.756 | -1.141599 | 263.6110062
| 2819.143 | -1.141599 | 263.7117399
| 2819.675 | -1.141599 | 263.8124215
| 2820.031 | -1.141599 | 263.9132929
| 2819.756 | -1.141599 | 264.0140666
| 2819.998 | -1.141599 | 264.1146442
| 2819.337 | -1.141599 | 264.2155826
| 2819.482 | -1.141599 | 264.3163051
| 2819.611 | -1.141599 | 264.4171602
| 2819.482 | -1.141599 | 264.5178888
| 2819.304 | -1.141599 | 264.6186646
| 2819.901 | -1.141599 | 264.7194763
| 2819.756 | -1.141599 | 264.8201323
| 2820.369 | -1.141599 | 264.9209582
| 2819.466 | -1.141599 | 265.021633
| 2819.449 | -1.141599 | 265.1224858
| 2819.675 | -1.141599 | 265.223189
| 2819.369 | -1.141599 | 265.3239092
| 2819.901 | -1.141599 | 265.4247127
| 2820.127 | -1.141599 | 265.5251011
| 2819.369 | -1.141599 | 265.6252235
| 2819.466 | -1.141599 | 265.72593
| 2819.466 | -1.141599 | 265.8267145
| 2819.046 | -1.141599 | 265.9267269
| 2819.449 | -1.141599 | 266.0273431
| 2819.401 | -1.141599 | 266.128104
| 2819.014 | -1.141599 | 266.2288904
| 2818.529 | -1.141599 | 266.3296642
| 2818.981 | -1.141599 | 266.4303326
| 2819.449 | -1.141599 | 266.5311335
Begin Drift Data Index | 2819.353 | -1.141599 | 266.6318938
| 2819.304 | -1.141599 | 266.8325375
| 2819.094 | -1.141599 | 266.9331673
| 2818.949 | -1.141599 | 267.0340654
| 2818.788 | -1.141599 | 267.1347099
| 2819.24 | -1.141599 | 267.2354455
| 2818.901 | -1.141599 | 267.3362664
| 2818.739 | -1.141599 | 267.4368839
| 2818.659 | -1.141599 | 267.5377032
| 2818.384 | -1.141599 | 267.6383159
| 2819.159 | -1.141599 | 267.7390898
| 2819.159 | -1.141599 | 267.8398782
| 2819.046 | -1.141599 | 267.940543
| 2818.513 | -1.141599 | 268.0413159
| 2818.917 | -1.141599 | 268.1421077
| 2818.675 | -1.141599 | 268.2429341
| 2819.159 | -1.141599 | 268.3435812
| 2819.143 | -1.141599 | 268.4444384
| 2818.465 | -1.141599 | 268.5451026
| 2818.836 | -1.141599 | 268.6459893
| 2819.046 | -1.141599 | 268.7466872
| 2818.691 | -1.141599 | 268.8475643
| 2818.836 | -1.141599 | 268.9484135
| 2819.207 | -1.141599 | 269.0490795
| 2819.353 | -1.141599 | 269.149903
| 2819.207 | -1.141599 | 269.2506149
| 2818.852 | -1.141599 | 269.3514866
| 2819.127 | -1.141599 | 269.4521219
| 2819.692 | -1.141599 | 269.5528628
| 2819.24 | -1.141599 | 269.6536593
| 2819.692 | -1.141599 | 269.7543816
| 2819.256 | -1.141599 | 269.8552124
| 2819.094 | -1.141599 | 269.9559587
| 2819.804 | -1.141599 | 270.0567256
| 2819.579 | -1.141599 | 270.1574981
| 2819.514 | -1.141599 | 270.258276
| 2819.708 | -1.141599 | 270.3589581
| 2819.369 | -1.141599 | 270.4599654
| 2819.627 | -1.141599 | 270.5605621
| 2819.369 | -1.141599 | 270.6612566
| 2819.659 | -1.141599 | 270.7619805
| 2819.918 | -1.141599 | 270.8626393
| 2820.079 | -1.141599 | 270.9634814
| 2819.901 | -1.141599 | 271.0642918
| 2820.095 | -1.141599 | 271.165074
| 2819.514 | -1.141599 | 271.265904
| 2819.982 | -1.141599 | 271.3664724
| 2819.643 | -1.141599 | 271.4673897
| 2820.095 | -1.141599 | 271.5680466
| 2820.466 | -1.141599 | 271.6689393
| 2819.982 | -1.141599 | 271.7695769
| 2820.321 | -1.141599 | 271.8704342
| 2820.708 | -1.141599 | 271.9712153
| 2820.143 | -1.141599 | 272.0719904
| 2819.869 | -1.141599 | 272.1726332
| 2819.643 | -1.141599 | 272.2726549
| 2819.853 | -1.141599 | 272.3733368
| 2820.498 | -1.141599 | 272.4741325
| 2820.111 | -1.141599 | 272.5749157
| 2819.901 | -1.141599 | 272.6757056
| 2819.595 | -1.141599 | 272.7763765
| 2820.063 | -1.141599 | 272.877139
| 2820.418 | -1.141599 | 272.9779326
| 2820.289 | -1.141599 | 273.0786566
| 2820.466 | -1.141599 | 273.1794755
| 2820.87 | -1.141599 | 273.2801711
| 2820.628 | -1.141599 | 273.3809087
| 2819.95 | -1.141599 | 273.4809197
| 2820.676 | -1.141599 | 273.5815886
| 2819.966 | -1.141599 | 273.6822545
| 2819.934 | -1.141599 | 273.783031
| 2820.289 | -1.141599 | 273.8839021
| 2819.821 | -1.141599 | 273.9844851
| 2819.675 | -1.141599 | 274.0853056
| 2820.111 | -1.141599 | 274.18614
| 2820.143 | -1.141599 | 274.2869603
| 2820.498 | -1.141599 | 274.3876617
| 2819.95 | -1.141599 | 274.4883905
| 2820.337 | -1.141599 | 274.5892873
| 2820.24 | -1.141599 | 274.6902197
| 2819.982 | -1.141599 | 274.7909437
| 2819.821 | -1.141599 | 274.8916285
| 2819.595 | -1.141599 | 274.9924777
| 2819.966 | -1.141599 | 275.0932376
| 2819.788 | -1.141599 | 275.1939251
| 2819.918 | -1.141599 | 275.2948165
| 2820.45 | -1.141599 | 275.3956188
| 2819.998 | -1.141599 | 275.4963012
| 2820.741 | -1.141599 | 275.5969427
| 2820.708 | -1.141599 | 275.697909
| 2820.434 | -1.141599 | 275.7986875
| 2820.45 | -1.141599 | 275.8992781
| 2820.16 | -1.141599 | 276.0000825
| 2819.934 | -1.141599 | 276.1009328
| 2820.402 | -1.141599 | 276.2016226
| 2819.708 | -1.141599 | 276.302457
| 2819.53 | -1.141599 | 276.4032792
| 2820.192 | -1.141599 | 276.503981
| 2819.191 | -1.141599 | 276.6047542
| 2819.982 | -1.141599 | 276.7055268
| 2819.853 | -1.141599 | 276.8062913
| 2819.708 | -1.141599 | 276.9071029
| 2819.772 | -1.141599 | 277.0080048
| 2819.692 | -1.141599 | 277.1089479
| 2820.063 | -1.141599 | 277.209622
| 2819.837 | -1.141599 | 277.3103585
| 2819.95 | -1.141599 | 277.4110245
| 2819.853 | -1.141599 | 277.5119306
| 2819.449 | -1.141599 | 277.6125386
| 2820.208 | -1.141599 | 277.7132682
| 2820.127 | -1.141599 | 277.8139746
| 2819.804 | -1.141599 | 277.9146832
| 2820.176 | -1.141599 | 278.0155132
| 2819.95 | -1.141599 | 278.1162349
| 2819.982 | -1.141599 | 278.2170465
| 2820.111 | -1.141599 | 278.3177656
| 2819.837 | -1.141599 | 278.4185782
| 2820.434 | -1.141599 | 278.5192209
| 2820.031 | -1.141599 | 278.619998
| 2820.466 | -1.141599 | 278.7209105
| 2820.16 | -1.141599 | 278.8215487
| 2819.804 | -1.141599 | 278.9223822
| 2819.643 | -1.141599 | 279.023181
| 2820.208 | -1.141599 | 279.1239278
| 2820.208 | -1.141599 | 279.2247439
| 2819.869 | -1.141599 | 279.3254193
| 2820.321 | -1.141599 | 279.426118
| 2820.014 | -1.141599 | 279.527072
| 2819.627 | -1.141599 | 279.6279475
| 2819.74 | -1.141599 | 279.7285992
| 2819.918 | -1.141599 | 279.8292821
| 2820.143 | -1.141599 | 279.9300914
| 2819.901 | -1.141599 | 280.0309255
| 2819.692 | -1.141599 | 280.1317775
| 2819.837 | -1.141599 | 280.2324564
| 2819.482 | -1.141599 | 280.3332415
| 2819.353 | -1.141599 | 280.4339628
| 2819.966 | -1.141599 | 280.534759
| 2819.772 | -1.141599 | 280.6355233
| 2819.95 | -1.141599 | 280.7362041
| 2820.111 | -1.141599 | 280.8369243
| 2820.031 | -1.141599 | 280.9380126
| 2819.998 | -1.141599 | 281.0384384
| 2820.644 | -1.141599 | 281.1392796
| 2820.531 | -1.141599 | 281.2400479
| 2820.821 | -1.141599 | 281.3409058
| 2820.934 | -1.141599 | 281.4415913
| 2820.531 | -1.141599 | 281.5422986
| 2820.418 | -1.141599 | 281.6431003
| 2820.289 | -1.141599 | 281.7439689
| 2820.45 | -1.141599 | 281.8449518
| 2821.112 | -1.141599 | 281.9455541
| 2820.741 | -1.141599 | 282.0463784
| 2821.16 | -1.141599 | 282.1469934
| 2820.983 | -1.141599 | 282.2479521
| 2820.369 | -1.141599 | 282.3490352
| 2821.37 | -1.141599 | 282.449359
| 2820.95 | -1.141599 | 282.5502135
| 2821.757 | -1.141599 | 282.6509218
| 2820.87 | -1.141599 | 282.7517406
| 2821.467 | -1.141599 | 282.8525007
| 2820.902 | -1.141599 | 282.9533165
| 2821.063 | -1.141599 | 283.0540924
| 2821.273 | -1.141599 | 283.1548995
| 2820.999 | -1.141599 | 283.2557039
| 2821.531 | -1.141599 | 283.3563832
| 2821.693 | -1.141599 | 283.4572047
| 2821.289 | -1.141599 | 283.5579708
| 2821.402 | -1.141599 | 283.6587472
| 2821.096 | -1.141599 | 283.7594459
| 2821.128 | -1.141599 | 283.8602203
| 2821.193 | -1.141599 | 283.9611547
| 2821.338 | -1.141599 | 284.0617636
| 2820.434 | -1.141599 | 284.162614
| 2820.612 | -1.141599 | 284.2634328
| 2820.741 | -1.141599 | 284.3640095
| 2821.225 | -1.141599 | 284.4649221
| 2820.837 | -1.141599 | 284.5656849
| 2821.015 | -1.141599 | 284.6665091
| 2821.564 | -1.141599 | 284.7670922
| 2821.193 | -1.141599 | 284.8679964
| 2821.225 | -1.141599 | 284.9686521
| 2821.063 | -1.141599 | 285.0694434
| 2820.87 | -1.141599 | 285.1703259
| 2821.225 | -1.141599 | 285.2710204
| 2820.837 | -1.141599 | 285.3716984
| 2820.692 | -1.141599 | 285.4726148
| 2819.998 | -1.141599 | 285.5733669
| 2820.176 | -1.141599 | 285.6740231
| 2821.128 | -1.141599 | 285.7749005
| 2821.128 | -1.141599 | 285.8756178
| 2821.322 | -1.141599 | 285.9764726
| 2820.805 | -1.141599 | 286.0771505
| 2820.692 | -1.141599 | 286.1781013
| 2821.096 | -1.141599 | 286.2787112
| 2820.66 | -1.141599 | 286.3795277
| 2820.143 | -1.141599 | 286.480301
| 2820.45 | -1.141599 | 286.580982
| 2820.708 | -1.141599 | 286.6810165
| 2820.563 | -1.141599 | 286.781802
| 2820.757 | -1.141599 | 286.8824375
| 2820.305 | -1.141599 | 286.9832455
| 2820.902 | -1.141599 | 287.0839893
| 2820.531 | -1.141599 | 287.1847286
| 2820.176 | -1.141599 | 287.2855934
| 2820.628 | -1.141599 | 287.3863686
| 2820.289 | -1.141599 | 287.4871394
| 2819.804 | -1.141599 | 287.5877959
| 2820.579 | -1.141599 | 287.6886182
| 2820.498 | -1.141599 | 287.7892277
| 2820.111 | -1.141599 | 287.890079
| 2820.644 | -1.141599 | 287.9909471
| 2820.208 | -1.141599 | 288.0918078
| 2820.289 | -1.141599 | 288.1925279
| 2820.192 | -1.141599 | 288.2932333
| 2819.966 | -1.141599 | 288.3940909
| 2820.434 | -1.141599 | 288.4949995
| 2820.321 | -1.141599 | 288.595655
| 2820.031 | -1.141599 | 288.6963673
| 2820.757 | -1.141599 | 288.797146
| 2820.741 | -1.141599 | 288.8979438
| 2821.128 | -1.141599 | 288.9987216
| 2820.531 | -1.141599 | 289.0994945
| 2821.193 | -1.141599 | 289.200133
| 2820.902 | -1.141599 | 289.3011175
| 2820.837 | -1.141599 | 289.4019733
| 2821.031 | -1.141599 | 289.5027223
| 2820.934 | -1.141599 | 289.6035145
| 2820.983 | -1.141599 | 289.7042995
| 2820.644 | -1.141599 | 289.8050052
| 2820.967 | -1.141599 | 289.9059757
| 2820.628 | -1.141599 | 290.0067224
| 2820.256 | -1.141599 | 290.1074002
| 2820.208 | -1.141599 | 290.2083966
| 2820.837 | -1.141599 | 290.3091232
| 2820.482 | -1.141599 | 290.409786
| 2820.821 | -1.141599 | 290.5105412
| 2821.273 | -1.141599 | 290.6113421
| 2821.435 | -1.141599 | 290.7120624
| 2820.983 | -1.141599 | 290.8129542
| 2820.967 | -1.141599 | 290.9136095
| 2821.144 | -1.141599 | 291.0142414
| 2821.031 | -1.141599 | 291.1150592
| 2820.902 | -1.141599 | 291.2157548
| 2821.322 | -1.141599 | 291.3165847
| 2821.096 | -1.141599 | 291.4173717
| 2820.579 | -1.141599 | 291.5180272
| 2820.918 | -1.141599 | 291.6187792
| 2821.693 | -1.141599 | 291.7196137
| 2820.773 | -1.141599 | 291.8203042
| 2821.257 | -1.141599 | 291.921021
| 2820.918 | -1.141599 | 292.021964
| 2821.225 | -1.141599 | 292.1226287
| 2821.79 | -1.141599 | 292.2233976
| 2821.564 | -1.141599 | 292.3243182
| 2821.16 | -1.141599 | 292.4251122
| 2821.176 | -1.141599 | 292.5259873
| 2821.435 | -1.141599 | 292.626535
| 2820.999 | -1.141599 | 292.7274029
| 2821.822 | -1.141599 | 292.8281213
| 2821.66 | -1.141599 | 292.9289433
| 2821.564 | -1.141599 | 293.0296255
| 2822.258 | -1.141599 | 293.1303923
| 2821.483 | -1.141599 | 293.2312728
| 2821.499 | -1.141599 | 293.3321121
| 2821.725 | -1.141599 | 293.4329637
| 2821.273 | -1.141599 | 293.5335003
| 2822.597 | -1.141599 | 293.6342896
| 2821.967 | -1.141599 | 293.7350691
| 2822.225 | -1.141599 | 293.8353209
| 2821.854 | -1.141599 | 293.9359426
| 2821.87 | -1.141599 | 294.0367167
| 2822.919 | -1.141599 | 294.1375616
| 2821.87 | -1.141599 | 294.2383683
| 2822.258 | -1.141599 | 294.3393107
| 2822.193 | -1.141599 | 294.4399512
| 2822.758 | -1.141599 | 294.5407574
| 2822.387 | -1.141599 | 294.6414712
| 2822.677 | -1.141599 | 294.7422818
| 2822.338 | -1.141599 | 294.8429505
| 2821.806 | -1.141599 | 294.9436566
| 2821.967 | -1.141599 | 295.0445647
| 2822.532 | -1.141599 | 295.145274
| 2822.435 | -1.141599 | 295.2460705
| 2822.564 | -1.141599 | 295.3467552
| 2822.693 | -1.141599 | 295.4475099
| 2822.5 | -1.141599 | 295.5484115
| 2821.951 | -1.141599 | 295.6490697
| 2822.193 | -1.141599 | 295.7499787
| 2822.468 | -1.141599 | 295.8505797
| 2821.935 | -1.141599 | 295.9514032
| 2822.242 | -1.141599 | 296.0521587
| 2822.274 | -1.141599 | 296.1529864
| 2821.919 | -1.141599 | 296.2536491
| 2822.693 | -1.141599 | 296.3543665
| 2821.935 | -1.141599 | 296.4550146
| 2821.693 | -1.141599 | 296.5550264
| 2822.564 | -1.141599 | 296.6556952
| 2821.999 | -1.141599 | 296.7566689
| 2822.193 | -1.141599 | 296.8575298
| 2821.257 | -1.141599 | 296.9581983
| 2821.741 | -1.141599 | 297.0589713
| 2822.016 | -1.141599 | 297.1597666
| 2821.854 | -1.141599 | 297.2605343
| 2820.902 | -1.141599 | 297.361381
| 2821.435 | -1.141599 | 297.4621105
| 2821.37 | -1.141599 | 297.563021
| 2820.918 | -1.141599 | 297.6636687
| 2821.16 | -1.141599 | 297.7645925
| 2821.467 | -1.141599 | 297.8652185
| 2821.596 | -1.141599 | 297.9660014
| 2821.128 | -1.141599 | 298.0667305
| 2821.128 | -1.141599 | 298.1674448
| 2820.999 | -1.141599 | 298.2681825
| 2820.934 | -1.141599 | 298.3690122
| 2821.306 | -1.141599 | 298.4696638
| 2820.789 | -1.141599 | 298.5705353
| 2820.854 | -1.141599 | 298.6712787
| 2821.273 | -1.141599 | 298.7721361
| 2820.789 | -1.141599 | 298.8727726
| 2821.306 | -1.141599 | 298.9734907
| 2820.773 | -1.141599 | 299.0744643
| 2821.063 | -1.141599 | 299.1751013
| 2821.483 | -1.141599 | 299.2760301
| 2820.918 | -1.141599 | 299.376619
| 2821.483 | -1.141599 | 299.4773576
| 2820.999 | -1.141599 | 299.5780664
| 2820.805 | -1.141599 | 299.6789651
| 2820.612 | -1.141599 | 299.7795921
| 2821.225 | -1.141599 | 299.8803951
| 2821.193 | -1.141599 | 299.9810414
| 2820.967 | -1.141599 | 300.0819371
| 2821.306 | -1.141599 | 300.1827214
| 2821.322 | -1.141599 | 300.2833175
| 2821.515 | -1.141599 | 300.384169
| 2821.806 | -1.141599 | 300.4849615
| 2822.129 | -1.141599 | 300.5849814
| 2821.854 | -1.141599 | 300.6855367
| 2821.596 | -1.141599 | 300.7864413
| 2821.854 | -1.141599 | 300.8870601
| 2822.08 | -1.141599 | 300.9879966
| 2822.225 | -1.141599 | 301.088774
| 2822.29 | -1.141599 | 301.189599
| 2821.66 | -1.141599 | 301.2903558
| 2822.145 | -1.141599 | 301.3910753
| 2821.951 | -1.141599 | 301.4916876
| 2821.854 | -1.141599 | 301.5924778
| 2821.999 | -1.141599 | 301.6932695
| 2821.951 | -1.141599 | 301.7940968
| 2821.596 | -1.141599 | 301.8949629
| 2821.596 | -1.141599 | 301.9956955
| 2821.999 | -1.141599 | 302.096592
| 2821.806 | -1.141599 | 302.1972369
| 2821.725 | -1.141599 | 302.2980167
| 2822.064 | -1.141599 | 302.3988093
| 2821.515 | -1.141599 | 302.4995139
| 2822.08 | -1.141599 | 302.6002236
| 2821.919 | -1.141599 | 302.7009941
| 2821.854 | -1.141599 | 302.8016434
| 2821.677 | -1.141599 | 302.9023759
| 2822.032 | -1.141599 | 303.0032134
| 2822.177 | -1.141599 | 303.1039835
| 2821.903 | -1.141599 | 303.2046928
| 2821.79 | -1.141599 | 303.3053647
| 2822.79 | -1.141599 | 303.4062674
| 2822.177 | -1.141599 | 303.5069803
| 2822.225 | -1.141599 | 303.6077087
| 2822.403 | -1.141599 | 303.7084042
| 2822.677 | -1.141599 | 303.8092164
| 2822.064 | -1.141599 | 303.9099634
| 2822.451 | -1.141599 | 304.0106762
| 2822.693 | -1.141599 | 304.1114372
| 2822.516 | -1.141599 | 304.2121186
| 2823.032 | -1.141599 | 304.3130203
| 2822.532 | -1.141599 | 304.4136939
| 2822.984 | -1.141599 | 304.5144363
| 2822.484 | -1.141599 | 304.6151965
| 2822.919 | -1.141599 | 304.7159864
| 2822.451 | -1.141599 | 304.8167629
| 2822.419 | -1.141599 | 304.9174941
| 2822.919 | -1.141599 | 305.0183006
| 2823.274 | -1.141599 | 305.1189585
| 2822.484 | -1.141599 | 305.2196645
| 2822.435 | -1.141599 | 305.3203643
| 2823.129 | -1.141599 | 305.421173
| 2823.274 | -1.141599 | 305.5219591
| 2822.919 | -1.141599 | 305.6227983
| 2823.178 | -1.141599 | 305.7235812
| 2822.742 | -1.141599 | 305.8243247
| 2822.774 | -1.141599 | 305.924984
| 2823.016 | -1.141599 | 306.0257854
| 2823.145 | -1.141599 | 306.1264861
| 2823.242 | -1.141599 | 306.2271807
| 2823.226 | -1.141599 | 306.3279607
| 2823.081 | -1.141599 | 306.4285814
| 2822.903 | -1.141599 | 306.5294087
| 2822.984 | -1.141599 | 306.630151
| 2822.742 | -1.141599 | 306.7309876
| 2822.742 | -1.141599 | 306.8316518
| 2823.194 | -1.141599 | 306.9325089
| 2822.823 | -1.141599 | 307.0331642
| 2822.903 | -1.141599 | 307.1340358
| 2822.903 | -1.141599 | 307.2348203
| 2822.887 | -1.141599 | 307.3355108
| 2822.742 | -1.141599 | 307.4361944
| 2822.677 | -1.141599 | 307.5370221
| 2822.613 | -1.141599 | 307.6378097
| 2823 | -1.141599 | 307.7385125
| 2823.081 | -1.141599 | 307.8392703
| 2822.484 | -1.141599 | 307.9400779
| 2822.79 | -1.141599 | 308.0407884
| 2822.855 | -1.141599 | 308.1416744
| 2822.677 | -1.141599 | 308.2424907
| 2822.645 | -1.141599 | 308.3432014
| 2822.968 | -1.141599 | 308.443967
| 2823.129 | -1.141599 | 308.544832
| 2822.758 | -1.141599 | 308.6456609
| 2822.661 | -1.141599 | 308.7464108
| 2822.726 | -1.141599 | 308.8470828
| 2822.484 | -1.141599 | 308.9479839
| 2822.484 | -1.141599 | 309.048614
| 2822.581 | -1.141599 | 309.1493132
| 2822.306 | -1.141599 | 309.2500977
| 2822.354 | -1.141599 | 309.3510126
| 2822.903 | -1.141599 | 309.4517094
| 2822.952 | -1.141599 | 309.5524357
| 2821.935 | -1.141599 | 309.6533237
| 2822.468 | -1.141599 | 309.7540163
| 2822.613 | -1.141599 | 309.8548523
| 2822.258 | -1.141599 | 309.9555339
| 2822.564 | -1.141599 | 310.0562872
| 2822.661 | -1.141599 | 310.157114
| 2822.516 | -1.141599 | 310.2578465
| 2821.919 | -1.141599 | 310.3586705
| 2822.322 | -1.141599 | 310.4592019
| 2822.581 | -1.141599 | 310.5600824
| 2822.645 | -1.141599 | 310.6607371
| 2822.29 | -1.141599 | 310.7615225
| 2822.193 | -1.141599 | 310.8622406
| 2822.645 | -1.141599 | 310.9629871
| 2822.016 | -1.141599 | 311.0637385
| 2823.145 | -1.141599 | 311.1644327
| 2822.338 | -1.141599 | 311.2652064
| 2822.516 | -1.141599 | 311.3660072
| 2822.629 | -1.141599 | 311.4667629
| 2822.839 | -1.141599 | 311.5676174
| 2822.629 | -1.141599 | 311.6685413
| 2822.016 | -1.141599 | 311.7690523
| 2822.581 | -1.141599 | 311.8700112
| 2823.081 | -1.141599 | 311.970611
| 2822.693 | -1.141599 | 312.0714525
| 2822.952 | -1.141599 | 312.1722896
| 2823.258 | -1.141599 | 312.2729904
| 2822.984 | -1.141599 | 312.373643
| 2823.274 | -1.141599 | 312.474361
| 2823.162 | -1.141599 | 312.5751213
| 2822.935 | -1.141599 | 312.675815
| 2823.387 | -1.141599 | 312.7766394
| 2823.726 | -1.141599 | 312.8775388
| 2823.355 | -1.141599 | 312.9781621
| 2823.178 | -1.141599 | 313.079043
| 2823.097 | -1.141599 | 313.1797112
| 2823.452 | -1.141599 | 313.2805301
| 2823.387 | -1.141599 | 313.3812172
| 2823.339 | -1.141599 | 313.4820051
| 2823.856 | -1.141599 | 313.5828963
| 2823.694 | -1.141599 | 313.6836684
| 2823.613 | -1.141599 | 313.7843625
| 2823.355 | -1.141599 | 313.8851112
| 2824.259 | -1.141599 | 313.9860001
| 2823.985 | -1.141599 | 314.0866604
| 2823.775 | -1.141599 | 314.1874272
| 2823.613 | -1.141599 | 314.2881933
| 2823.387 | -1.141599 | 314.388982
| 2823.597 | -1.141599 | 314.4895681
| 2823.613 | -1.141599 | 314.5903337
| 2823.5 | -1.141599 | 314.6911398
| 2823.565 | -1.141599 | 314.7917807
| 2823.629 | -1.141599 | 314.892675
| 2823.646 | -1.141599 | 314.9934118
| 2823.743 | -1.141599 | 315.0942224
| 2823.968 | -1.141599 | 315.1948669
| 2823.549 | -1.141599 | 315.2956314
| 2823.952 | -1.141599 | 315.3964233
| 2823.597 | -1.141599 | 315.497175
| 2823.839 | -1.141599 | 315.5978698
| 2823.597 | -1.141599 | 315.6986397
| 2823.468 | -1.141599 | 315.7993601
| 2823.194 | -1.141599 | 315.9001103
| 2823.646 | -1.141599 | 316.0008429
| 2823.194 | -1.141599 | 316.1015343
| 2823.775 | -1.141599 | 316.2023083
| 2823.517 | -1.141599 | 316.3030336
| 2823.646 | -1.141599 | 316.4038584
| 2823.904 | -1.141599 | 316.5046346
| 2823.759 | -1.141599 | 316.6054105
| 2823.387 | -1.141599 | 316.7061125
| 2824.13 | -1.141599 | 316.8070181
| 2823.613 | -1.141599 | 316.9076024
| 2823.355 | -1.141599 | 317.0083759
| 2822.984 | -1.141599 | 317.1090671
| 2823.404 | -1.141599 | 317.2099797
| 2823.404 | -1.141599 | 317.3106366
| 2823.291 | -1.141599 | 317.4112607
| 2823.339 | -1.141599 | 317.5120438
| 2823.743 | -1.141599 | 317.6128516
| 2824.001 | -1.141599 | 317.7137575
| 2823.775 | -1.141599 | 317.8145585
| 2823.081 | -1.141599 | 317.9153254
| 2823.613 | -1.141599 | 318.0160563
| 2824.259 | -1.141599 | 318.11701
| 2823.775 | -1.141599 | 318.2176801
| 2823.178 | -1.141599 | 318.3183983
| 2823.323 | -1.141599 | 318.4191139
| 2823.775 | -1.141599 | 318.5199775
| 2823.856 | -1.141599 | 318.6206361
| 2823.759 | -1.141599 | 318.7213063
| 2824.114 | -1.141599 | 318.8223196
| 2824.049 | -1.141599 | 318.9230405
| 2823.888 | -1.141599 | 319.0237346
| 2823.759 | -1.141599 | 319.1244133
| 2823.5 | -1.141599 | 319.2252418
| 2823.291 | -1.141599 | 319.3260087
| 2823.484 | -1.141599 | 319.426683
| 2823.743 | -1.141599 | 319.527408
| 2823.646 | -1.141599 | 319.6282549
| 2823.662 | -1.141599 | 319.7290402
| 2823.791 | -1.141599 | 319.8297018
| 2823.985 | -1.141599 | 319.9303966
| 2823.355 | -1.141599 | 320.0312122
| 2824.081 | -1.141599 | 320.1320958
| 2823.258 | -1.141599 | 320.2329149
| 2823.775 | -1.141599 | 320.33346
| 2823.694 | -1.141599 | 320.4343037
| 2823.775 | -1.141599 | 320.5350841
| 2823.274 | -1.141599 | 320.6357528
| 2823.452 | -1.141599 | 320.7365043
| 2823.42 | -1.141599 | 320.8373978
| 2823.985 | -1.141599 | 320.9381776
| 2823.823 | -1.141599 | 321.0389975
| 2823.952 | -1.141599 | 321.1397867
| 2823.985 | -1.141599 | 321.2406079
| 2823.856 | -1.141599 | 321.341337
| 2823.936 | -1.141599 | 321.4421373
| 2824.081 | -1.141599 | 321.5428564
| 2823.662 | -1.141599 | 321.6436126
| 2823.549 | -1.141599 | 321.7443698
| 2823.856 | -1.141599 | 321.8450719
| 2823.42 | -1.141599 | 321.9458618
| 2824.162 | -1.141599 | 322.0466327
| 2823.5 | -1.141599 | 322.1473795
| 2823.775 | -1.141599 | 322.2481875
| 2823.743 | -1.141599 | 322.3488593
| 2823.839 | -1.141599 | 322.4495303
| 2824.13 | -1.141599 | 322.5504063
| 2823.759 | -1.141599 | 322.6511816
| 2823.936 | -1.141599 | 322.7520517
| 2823.355 | -1.141599 | 322.8526859
| 2823.5 | -1.141599 | 322.9535551
| 2823.613 | -1.141599 | 323.054432
| 2824.259 | -1.141599 | 323.1551041
| 2823.646 | -1.141599 | 323.2558829
| 2823.646 | -1.141599 | 323.356567
| 2824.098 | -1.141599 | 323.457204
| 2824.84 | -1.141599 | 323.558061
| 2824.404 | -1.141599 | 323.6586949
| 2824.162 | -1.141599 | 323.7594681
| 2824.614 | -1.141599 | 323.860156
| 2824.679 | -1.141599 | 323.9610223
| 2824.775 | -1.141599 | 324.0618638
| 2824.323 | -1.141599 | 324.162534
| 2824.84 | -1.141599 | 324.2632747
| 2824.437 | -1.141599 | 324.3640617
| 2824.469 | -1.141599 | 324.4647009
| 2825.098 | -1.141599 | 324.5654008
| 2824.662 | -1.141599 | 324.6662869
| 2824.485 | -1.141599 | 324.7670029
| 2824.598 | -1.141599 | 324.8678316
| 2824.904 | -1.141599 | 324.9684701
| 2824.501 | -1.141599 | 325.0685015
| 2824.517 | -1.141599 | 325.1693157
| 2824.856 | -1.141599 | 325.2700028
| 2824.856 | -1.141599 | 325.3707311
| 2824.679 | -1.141599 | 325.4715218
| 2824.275 | -1.141599 | 325.5724164
| 2824.662 | -1.141599 | 325.6730831
| 2824.356 | -1.141599 | 325.7739768
| 2824.904 | -1.141599 | 325.8746056
| 2824.985 | -1.141599 | 325.9753941
| 2825.098 | -1.141599 | 326.0761026
| 2824.469 | -1.141599 | 326.1768012
| 2824.646 | -1.141599 | 326.2775578
| 2824.808 | -1.141599 | 326.3783365
| 2824.646 | -1.141599 | 326.4791345
| 2824.969 | -1.141599 | 326.5798861
End Drift Data Index | 2824.582 | -1.141599 | 326.6806051
| 2819.078 | -1.617187 | 326.8332524
| 2814.608 | -2.097335 | 326.9340566
| 2808.878 | -2.576847 | 327.0347271
| 2802.825 | -3.057328 | 327.135601
| 2796.45 | -3.536557 | 327.2362121
| 2788.976 | -4.016865 | 327.3370499

## Test 5
Markers | Displacement | Force | Time
| nm | mN | s
Surface Index | 2426.312 | -4.426374 | 36.0516771
| 2429.206 | -4.424901 | 36.1522615
| 2443.464 | -4.423424 | 36.2530772
| 2450.253 | -4.421948 | 36.3538456
| 2458.918 | -4.420469 | 36.4547576
| 2469.036 | -4.418994 | 36.5554293
| 2478.977 | -4.417518 | 36.6562342
| 2485.749 | -4.416039 | 36.7571752
| 2494.735 | -4.414565 | 36.857791
| 2503.964 | -4.413089 | 36.9585275
| 2508.925 | -4.411613 | 37.0592679
| 2510.234 | -4.411176 | 37.092165
| 2512.464 | -4.409668 | 37.1949429
| 2513.062 | -4.408118 | 37.2957088
| 2513.418 | -4.40654 | 37.3964179
| 2514.194 | -4.404932 | 37.4971064
| 2514.84 | -4.403293 | 37.5978009
| 2515.438 | -4.401622 | 37.6985441
| 2515.89 | -4.399919 | 37.7992528
| 2516.456 | -4.398179 | 37.9001596
| 2516.812 | -4.396409 | 38.0008317
| 2517.086 | -4.394601 | 38.1016701
| 2517.426 | -4.39276 | 38.2024125
| 2518.234 | -4.390883 | 38.3031245
| 2518.331 | -4.388968 | 38.4039316
| 2518.945 | -4.387015 | 38.5047235
| 2519.753 | -4.385026 | 38.6054051
| 2519.624 | -4.382994 | 38.7062543
| 2519.963 | -4.380919 | 38.8071972
| 2520.464 | -4.37881 | 38.9078571
| 2520.448 | -4.376655 | 39.0087041
| 2521.595 | -4.37446 | 39.1094119
| 2521.062 | -4.372216 | 39.2103796
| 2521.854 | -4.369932 | 39.3111558
| 2522.581 | -4.367605 | 39.4118069
| 2522.823 | -4.365226 | 39.5127042
| 2523.195 | -4.362807 | 39.6133432
| 2523.745 | -4.360335 | 39.7141362
| 2524.068 | -4.357818 | 39.8148061
| 2524.213 | -4.355245 | 39.9157034
| 2525.021 | -4.352628 | 40.016318
| 2525.651 | -4.349951 | 40.1172264
| 2525.587 | -4.347226 | 40.2179813
| 2526.282 | -4.344445 | 40.3187532
| 2527.332 | -4.341613 | 40.419401
| 2526.282 | -4.338722 | 40.5201584
| 2527.057 | -4.335769 | 40.6210333
| 2527.93 | -4.332757 | 40.7219109
| 2527.591 | -4.329687 | 40.822752
| 2529.013 | -4.326561 | 40.9234109
| 2528.819 | -4.323368 | 41.0242299
| 2529.158 | -4.320112 | 41.1250129
| 2529.708 | -4.316792 | 41.2257789
| 2529.223 | -4.31606 | 41.3484643
| 2529.53 | -4.31606 | 41.4491378
| 2529.724 | -4.31606 | 41.5499197
| 2529.4 | -4.31606 | 41.6506589
| 2529.643 | -4.31606 | 41.7513477
| 2529.853 | -4.31606 | 41.8520533
| 2529.336 | -4.31606 | 41.9528886
| 2530.208 | -4.31606 | 42.0537084
| 2529.95 | -4.31606 | 42.154563
| 2530.499 | -4.31606 | 42.2551334
| 2529.724 | -4.31606 | 42.3558263
| 2530.467 | -4.31606 | 42.4567761
| 2530.402 | -4.31606 | 42.5574849
| 2530.208 | -4.31606 | 42.6583115
| 2530.241 | -4.31606 | 42.7589946
| 2529.901 | -4.31606 | 42.8597768
| 2530.063 | -4.31606 | 42.9605263
| 2530.176 | -4.31606 | 43.06133
| 2530.225 | -4.31606 | 43.1620557
| 2529.998 | -4.31606 | 43.2627479
| 2530.435 | -4.31606 | 43.3635793
| 2530.273 | -4.31606 | 43.4637283
| 2529.594 | -4.31606 | 43.5641281
| 2529.821 | -4.31606 | 43.6648402
| 2530.257 | -4.31606 | 43.7655458
| 2529.675 | -4.31606 | 43.8663623
| 2529.724 | -4.31606 | 43.9670958
| 2529.918 | -4.31606 | 44.0680549
| 2529.804 | -4.31606 | 44.1687307
| 2530.063 | -4.31606 | 44.2695367
| 2530.063 | -4.31606 | 44.3703756
| 2529.853 | -4.31606 | 44.4709603
| 2530.321 | -4.31606 | 44.5717828
| 2529.982 | -4.31606 | 44.6725184
| 2529.643 | -4.31606 | 44.7733584
| 2529.659 | -4.31606 | 44.8740974
| 2530.144 | -4.31606 | 44.9748133
| 2529.756 | -4.31606 | 45.0757322
| 2529.772 | -4.31606 | 45.1764393
| 2529.772 | -4.31606 | 45.2772768
| 2529.708 | -4.31606 | 45.3779774
| 2529.724 | -4.31606 | 45.4787115
| 2529.837 | -4.31606 | 45.5794461
| 2529.417 | -4.31606 | 45.680238
| 2529.497 | -4.31606 | 45.7809531
| 2529.562 | -4.31606 | 45.8818145
| 2529.417 | -4.31606 | 45.9825602
| 2529.368 | -4.31606 | 46.0833028
| 2529.546 | -4.31606 | 46.18413
| 2529.594 | -4.316989 | 46.349832
| 2529.304 | -4.317928 | 46.4507348
| 2530.37 | -4.318865 | 46.5513749
| 2529.724 | -4.319801 | 46.6520228
| 2529.206 | -4.32162 | 46.8484463
| 2529.4 | -4.322557 | 46.9492303
| 2529.982 | -4.323496 | 47.0500691
| 2529.497 | -4.324433 | 47.1507967
| 2529.174 | -4.32537 | 47.251533
| 2529.61 | -4.326308 | 47.3523286
| 2528.932 | -4.327246 | 47.4531277
| 2528.754 | -4.328183 | 47.553833
| 2528.819 | -4.329122 | 47.6546972
| 2528.593 | -4.330059 | 47.7554091
| 2528.899 | -4.330995 | 47.8560713
| 2528.948 | -4.331933 | 47.9568552
| 2528.221 | -4.332872 | 48.0577427
| 2528.318 | -4.333809 | 48.1584242
| 2528.205 | -4.334748 | 48.2593486
| 2528.156 | -4.335686 | 48.3601874
| 2527.429 | -4.336622 | 48.4607874
| 2527.914 | -4.33756 | 48.5615361
| 2527.704 | -4.338498 | 48.6624323
| 2527.38 | -4.339436 | 48.7631623
| 2527.186 | -4.340373 | 48.8639141
| 2527.316 | -4.341312 | 48.9647886
| 2528.172 | -4.342249 | 49.0655453
| 2527.235 | -4.343186 | 49.1662331
| 2527.251 | -4.344124 | 49.2670682
| 2527.882 | -4.345061 | 49.3677812
| 2527.348 | -4.345999 | 49.4685698
| 2526.669 | -4.346936 | 49.569243
| 2526.459 | -4.347874 | 49.6700977
| 2526.459 | -4.348811 | 49.7707807
| 2526.346 | -4.349751 | 49.871774
| 2526.362 | -4.350687 | 49.9723505
| 2526.265 | -4.351624 | 50.073097
| 2525.878 | -4.352561 | 50.1737743
| 2525.765 | -4.353499 | 50.2745476
| 2525.07 | -4.354435 | 50.3751864
| 2525.845 | -4.355373 | 50.4759766
| 2525.344 | -4.35631 | 50.5767237
| 2525.021 | -4.357247 | 50.6773735
| 2525.506 | -4.358184 | 50.7781255
| 2524.666 | -4.359121 | 50.8788516
| 2524.601 | -4.36006 | 50.979751
| 2524.795 | -4.360996 | 51.0803273
| 2524.569 | -4.361934 | 51.181173
| 2524.229 | -4.362872 | 51.2818813
| 2524.245 | -4.36381 | 51.3827528
| 2524.763 | -4.364746 | 51.4833504
| 2523.664 | -4.365685 | 51.5842115
| 2524.1 | -4.366622 | 51.6849153
| 2524.116 | -4.36626 | 51.8484493
| 2524.358 | -4.365322 | 51.9492749
| 2524.488 | -4.364385 | 52.0499212
| 2524.843 | -4.363447 | 52.1507241
| 2524.488 | -4.36251 | 52.2513809
| 2524.908 | -4.361573 | 52.3521256
| 2525.183 | -4.360635 | 52.4529424
| 2525.36 | -4.359697 | 52.553722
| 2525.425 | -4.35876 | 52.6544678
| 2524.924 | -4.357823 | 52.7551932
| 2525.167 | -4.356885 | 52.8559217
| 2525.603 | -4.355949 | 52.9565388
| 2525.619 | -4.355011 | 53.0573729
| 2525.506 | -4.354074 | 53.158093
| 2525.571 | -4.353136 | 53.258902
| 2526.088 | -4.352197 | 53.3597869
| 2526.379 | -4.35126 | 53.4605216
| 2526.573 | -4.350322 | 53.5613028
| 2527.558 | -4.349386 | 53.6619443
| 2527.914 | -4.348447 | 53.7627996
| 2526.912 | -4.34751 | 53.8634876
| 2527.445 | -4.346573 | 53.9642465
| 2527.041 | -4.345635 | 54.0650335
| 2527.752 | -4.344697 | 54.1658714
| 2527.316 | -4.343761 | 54.2664853
| 2527.914 | -4.342822 | 54.3673433
| 2527.882 | -4.341885 | 54.468006
| 2527.865 | -4.340948 | 54.5687809
| 2528.786 | -4.34001 | 54.6695213
| 2528.399 | -4.339073 | 54.7703026
| 2528.867 | -4.338135 | 54.8710421
| 2529.142 | -4.337197 | 54.9719001
| 2529.352 | -4.336258 | 55.0728415
| 2528.948 | -4.335321 | 55.1735115
| 2528.916 | -4.334383 | 55.274277
| 2529.659 | -4.333447 | 55.3749363
| 2528.899 | -4.332509 | 55.4757476
| 2529.481 | -4.331572 | 55.5764015
| 2529.724 | -4.330633 | 55.6772984
| 2529.869 | -4.329696 | 55.7780389
| 2530.257 | -4.328759 | 55.8787458
| 2530.031 | -4.327821 | 55.9795616
| 2530.483 | -4.326883 | 56.0803409
| 2529.756 | -4.325946 | 56.1810996
| 2530.499 | -4.325008 | 56.2818119
| 2530.677 | -4.324071 | 56.3825445
| 2530.709 | -4.323134 | 56.483229
| 2530.742 | -4.322197 | 56.5839935
| 2531.049 | -4.321259 | 56.6847857
| 2531.049 | -4.320322 | 56.785525
| 2530.758 | -4.319383 | 56.8863546
| 2531.356 | -4.318447 | 56.9869956
| 2530.968 | -4.317509 | 57.0877763
| 2530.903 | -4.316579 | 57.1877765
| 2531.081 | -4.312559 | 57.3601499
| 2532.406 | -4.309094 | 57.4609332
| 2531.679 | -4.305558 | 57.5617977
| 2532.503 | -4.301954 | 57.6625508
| 2533.182 | -4.298282 | 57.7632225
| 2533.36 | -4.294531 | 57.8640164
| 2534.167 | -4.290706 | 57.9647956
| 2534.458 | -4.286808 | 58.0654937
| 2534.604 | -4.28283 | 58.1662417
| 2535.703 | -4.278772 | 58.266993
| 2535.735 | -4.274632 | 58.3677723
| 2536.575 | -4.270408 | 58.4685896
| 2536.462 | -4.2661 | 58.5693932
| 2537.884 | -4.261708 | 58.6701438
| 2537.755 | -4.257225 | 58.7709637
| 2538.417 | -4.252654 | 58.8717504
| 2539.112 | -4.247995 | 58.9724566
| 2539.581 | -4.243241 | 59.0731806
| 2539.92 | -4.238393 | 59.1738998
| 2540.033 | -4.23344 | 59.2747977
| 2541.407 | -4.2284 | 59.3754231
| 2541.714 | -4.223255 | 59.4761414
| 2541.342 | -4.220506 | 59.6298442
| 2541.407 | -4.220506 | 59.730586
| 2541.488 | -4.220506 | 59.8312573
| 2541.585 | -4.220506 | 59.9319903
| 2540.874 | -4.220506 | 60.0328103
| 2540.728 | -4.220506 | 60.1335225
| 2541.197 | -4.220506 | 60.2343236
| 2541.084 | -4.220506 | 60.334993
| 2540.712 | -4.220506 | 60.4357758
| 2540.663 | -4.220506 | 60.5365906
| 2540.874 | -4.220506 | 60.6373165
| 2541.52 | -4.220506 | 60.7380615
| 2540.825 | -4.220506 | 60.8388243
| 2541.439 | -4.220506 | 60.9395252
| 2541.116 | -4.220506 | 61.040215
| 2540.954 | -4.220506 | 61.1409382
| 2541.488 | -4.220506 | 61.2418962
| 2541.536 | -4.220506 | 61.3425968
| 2541.472 | -4.220506 | 61.443446
| 2541.746 | -4.220506 | 61.5440928
| 2541.31 | -4.220506 | 61.6449903
| 2541.52 | -4.220506 | 61.7458083
| 2541.617 | -4.220506 | 61.8465157
| 2541.148 | -4.220506 | 61.9473223
| 2541.568 | -4.220506 | 62.0481156
| 2541.407 | -4.220506 | 62.1487958
| 2541.94 | -4.220506 | 62.2495229
| 2541.504 | -4.220506 | 62.3503502
| 2541.488 | -4.220506 | 62.4510997
| 2541.843 | -4.220506 | 62.5518148
| 2541.94 | -4.220506 | 62.652575
| 2542.247 | -4.220506 | 62.7531954
| 2541.633 | -4.220506 | 62.8541158
| 2542.183 | -4.220506 | 62.9547822
| 2541.73 | -4.220506 | 63.0558285
| 2541.827 | -4.220506 | 63.1564461
| 2542.037 | -4.220506 | 63.2571951
| 2541.972 | -4.220506 | 63.3580152
| 2542.36 | -4.220506 | 63.4587667
| 2542.457 | -4.220506 | 63.5594683
| 2542.021 | -4.220506 | 63.6602633
| 2542.667 | -4.220506 | 63.7611066
| 2542.506 | -4.220506 | 63.8618619
| 2542.279 | -4.220506 | 63.9627727
| 2542.942 | -4.220506 | 64.0636175
| 2542.813 | -4.220506 | 64.1642935
| 2542.473 | -4.220506 | 64.2652311
| 2542.603 | -4.220506 | 64.3660615
| 2542.473 | -4.220506 | 64.4668447
| 2542.15 | -4.222348 | 64.6313945
| 2542.279 | -4.224211 | 64.7322462
| 2542.296 | -4.22607 | 64.8329368
| 2542.166 | -4.227932 | 64.9337678
| 2541.633 | -4.229793 | 65.0345353
| 2541.649 | -4.231709 | 65.1392186
| 2540.744 | -4.23357 | 65.2400121
| 2540.874 | -4.235431 | 65.3408029
| 2540.97 | -4.237294 | 65.4416569
| 2540.534 | -4.239153 | 65.542363
| 2540.324 | -4.241016 | 65.643236
| 2539.759 | -4.242878 | 65.7440721
| 2540.874 | -4.244739 | 65.844865
| 2540.195 | -4.246599 | 65.9455469
| 2540.292 | -4.24846 | 66.046346
| 2539.532 | -4.250321 | 66.1471024
| 2539.484 | -4.252181 | 66.2478362
| 2539.742 | -4.254042 | 66.3486436
| 2539.484 | -4.255901 | 66.449278
| 2539.064 | -4.257763 | 66.5501343
| 2538.724 | -4.259625 | 66.6509702
| 2538.757 | -4.261482 | 66.7514969
| 2538.224 | -4.263345 | 66.8523885
| 2538.013 | -4.265207 | 66.9532373
| 2538.224 | -4.267065 | 67.0538328
| 2538.062 | -4.268929 | 67.1547924
| 2537.82 | -4.270791 | 67.255611
| 2537.658 | -4.272652 | 67.3563762
| 2536.85 | -4.274511 | 67.4570803
| 2536.85 | -4.276373 | 67.5578763
| 2536.882 | -4.278234 | 67.6586475
| 2537.141 | -4.280093 | 67.7593557
| 2536.349 | -4.281954 | 67.860105
| 2535.897 | -4.283814 | 67.9608397
| 2535.913 | -4.285675 | 68.0616103
| 2535.832 | -4.287533 | 68.1622179
| 2535.848 | -4.289395 | 68.2630672
| 2535.557 | -4.291258 | 68.3639377
| 2535.687 | -4.293121 | 68.4648473
| 2535.347 | -4.294978 | 68.5654235
| 2534.765 | -4.296839 | 68.6661683
| 2534.733 | -4.298698 | 68.7668699
| 2534.846 | -4.300563 | 68.8678346
| 2534.361 | -4.302425 | 68.9686599
| 2534.458 | -4.304282 | 69.069256
| 2534.394 | -4.306147 | 69.1702167
| 2533.44 | -4.308005 | 69.2708167
| 2533.828 | -4.309866 | 69.3716098
| 2533.57 | -4.311729 | 69.4725102
| 2533.166 | -4.313588 | 69.5731672
| 2532.875 | -4.315448 | 69.6739147
| 2532.697 | -4.317312 | 69.7748383
| 2532.245 | -4.319171 | 69.8755116
| 2532.39 | -4.321033 | 69.9763623
| 2533.844 | -4.319964 | 70.1209061
| 2533.36 | -4.318102 | 70.2217058
| 2534.232 | -4.316244 | 70.3223401
| 2534.135 | -4.314379 | 70.423313
| 2534.038 | -4.312516 | 70.5242213
| 2534.248 | -4.310655 | 70.6250156
| 2534.394 | -4.308793 | 70.7258345
| 2534.717 | -4.306932 | 70.8266216
| 2534.475 | -4.305072 | 70.927324
| 2534.669 | -4.303212 | 71.0280547
| 2535.153 | -4.301351 | 71.1288383
| 2535.347 | -4.299491 | 71.2295337
| 2534.652 | -4.29763 | 71.3303363
| 2535.59 | -4.29577 | 71.4310689
| 2535.541 | -4.293909 | 71.5318323
| 2535.751 | -4.292049 | 71.6325621
| 2536.091 | -4.29019 | 71.7331972
| 2535.864 | -4.288331 | 71.833889
| 2536.074 | -4.286467 | 71.9348151
| 2536.252 | -4.284608 | 72.0354928
| 2536.026 | -4.282747 | 72.1362885
| 2536.737 | -4.280887 | 72.2370031
| 2536.64 | -4.279026 | 72.3377639
| 2537.044 | -4.277166 | 72.4384867
| 2537.206 | -4.275305 | 72.5392928
| 2537.415 | -4.273445 | 72.6400082
| 2537.739 | -4.271583 | 72.740832
| 2537.787 | -4.269724 | 72.8415067
| 2538.224 | -4.267864 | 72.9422437
| 2538.256 | -4.266003 | 73.0429798
| 2538.062 | -4.264141 | 73.1438118
| 2538.724 | -4.262284 | 73.2443954
| 2538.692 | -4.260424 | 73.3451354
| 2538.579 | -4.25856 | 73.4460505
| 2538.482 | -4.256699 | 73.5468167
| 2538.741 | -4.25484 | 73.6474849
| 2539.452 | -4.252976 | 73.7484464
| 2539.629 | -4.251118 | 73.8490795
| 2539.694 | -4.249257 | 73.9498643
| 2539.403 | -4.247396 | 74.050601
| 2540.906 | -4.245539 | 74.1511799
| 2540.146 | -4.243676 | 74.2520507
| 2541.116 | -4.241812 | 74.3529891
| 2540.13 | -4.239953 | 74.4536518
| 2541.245 | -4.238092 | 74.5544608
| 2540.825 | -4.236231 | 74.6552468
| 2541.439 | -4.23437 | 74.7560081
| 2541.746 | -4.232509 | 74.8568084
| 2541.972 | -4.23065 | 74.9574378
| 2542.457 | -4.228789 | 75.0582312
| 2542.005 | -4.226929 | 75.1589588
| 2542.215 | -4.225067 | 75.2597661
| 2542.392 | -4.22321 | 75.3603389
| 2543.103 | -4.221349 | 75.4611089
| 2544.267 | -4.214739 | 75.6358349
| 2544.913 | -4.209327 | 75.7365342
| 2545.204 | -4.203804 | 75.8372633
| 2545.851 | -4.198165 | 75.9381017
| 2546.545 | -4.192417 | 76.0388553
| 2547.192 | -4.186543 | 76.1397892
| 2547.272 | -4.180574 | 76.2403197
| 2548.484 | -4.174468 | 76.3411724
| 2548.549 | -4.168239 | 76.4420113
| 2549.664 | -4.161886 | 76.5428297
| 2549.922 | -4.155415 | 76.6435153
| 2550.1 | -4.148812 | 76.7442249
| 2550.294 | -4.142077 | 76.8449221
| 2550.86 | -4.13519 | 76.9458597
| 2551.506 | -4.128185 | 77.0465121
| 2551.894 | -4.121026 | 77.1473546
| 2552.362 | -4.113736 | 77.2480095
| 2553.203 | -4.106279 | 77.348941
| 2552.912 | -4.098687 | 77.4496749
| 2554.285 | -4.090942 | 77.5504139
| 2554.415 | -4.083037 | 77.6512086
| 2555.271 | -4.074977 | 77.7519574
| 2554.948 | -4.066743 | 77.8528365
| 2556.418 | -4.058365 | 77.9534705
| 2556.983 | -4.049813 | 78.0541641
| 2557.694 | -4.041081 | 78.1549626
| 2558.309 | -4.03217 | 78.2557954
| 2559.116 | -4.030136 | 78.3785356
| 2558.906 | -4.030136 | 78.4792791
| 2559.278 | -4.030136 | 78.5801366
| 2559.44 | -4.030136 | 78.6808563
| 2559.23 | -4.030136 | 78.7816655
| 2558.745 | -4.030136 | 78.8825483
| 2559.003 | -4.030136 | 78.9831859
| 2559.197 | -4.030136 | 79.08402
| 2558.373 | -4.030136 | 79.1847869
| 2558.939 | -4.030136 | 79.2854333
| 2559.488 | -4.030136 | 79.3863135
| 2559.036 | -4.030136 | 79.4872205
| 2558.793 | -4.030136 | 79.5879536
| 2559.036 | -4.030136 | 79.6886642
| 2558.955 | -4.030136 | 79.7895354
| 2559.262 | -4.030136 | 79.8902409
| 2559.634 | -4.030136 | 79.9909935
| 2559.197 | -4.030136 | 80.0917833
| 2558.793 | -4.030136 | 80.1926524
| 2559.747 | -4.030136 | 80.2932888
| 2559.407 | -4.030136 | 80.3939814
| 2558.761 | -4.030136 | 80.4949199
| 2558.906 | -4.030136 | 80.5955746
| 2558.955 | -4.030136 | 80.6963888
| 2558.793 | -4.030136 | 80.7972421
| 2558.955 | -4.030136 | 80.8979933
| 2558.777 | -4.030136 | 80.9988313
| 2559.116 | -4.030136 | 81.0995753
| 2558.793 | -4.030136 | 81.20019
| 2558.939 | -4.030136 | 81.300909
| 2559.326 | -4.030136 | 81.4018304
| 2559.326 | -4.030136 | 81.5025083
| 2558.777 | -4.030136 | 81.6032467
| 2559.165 | -4.030136 | 81.7039807
| 2558.858 | -4.030136 | 81.8046406
| 2558.955 | -4.030136 | 81.9056389
| 2559.003 | -4.030136 | 82.0063548
| 2558.486 | -4.030136 | 82.107225
| 2559.359 | -4.030136 | 82.2079745
| 2558.939 | -4.030136 | 82.3088351
| 2558.519 | -4.030136 | 82.4094095
| 2558.745 | -4.030136 | 82.510309
| 2559.246 | -4.030136 | 82.6109575
| 2558.745 | -4.030136 | 82.7117765
| 2558.874 | -4.030136 | 82.8123923
| 2559.165 | -4.030136 | 82.9132066
| 2558.955 | -4.030136 | 83.0140495
| 2558.68 | -4.030136 | 83.1149535
| 2559.116 | -4.030136 | 83.2156366
| 2558.68 | -4.033862 | 83.3813052
| 2558.906 | -4.037621 | 83.4820531
| 2558.745 | -4.041383 | 83.5828857
| 2558.276 | -4.045142 | 83.6836504
| 2558.001 | -4.048898 | 83.7843245
| 2557.872 | -4.052768 | 83.8890459
| 2557.145 | -4.05653 | 83.9898595
| 2556.919 | -4.060291 | 84.0906675
| 2556.919 | -4.064047 | 84.1913542
| 2556.774 | -4.067804 | 84.2920521
| 2557.145 | -4.071566 | 84.392875
| 2556.66 | -4.075326 | 84.4936548
| 2556.159 | -4.079085 | 84.5944033
| 2556.353 | -4.082849 | 84.6952884
| 2556.095 | -4.086607 | 84.7960276
| 2555.287 | -4.090371 | 84.8969126
| 2554.624 | -4.094137 | 84.9978299
| 2555.174 | -4.097891 | 85.0984628
| 2555.19 | -4.101648 | 85.1991528
| 2554.867 | -4.105408 | 85.2999425
| 2553.914 | -4.109166 | 85.4006571
| 2554.075 | -4.112925 | 85.501412
| 2554.786 | -4.116688 | 85.6022618
| 2554.528 | -4.120442 | 85.7028859
| 2553.461 | -4.124201 | 85.8036375
| 2553.348 | -4.127962 | 85.9044435
| 2552.96 | -4.131728 | 86.0053922
| 2553.09 | -4.135492 | 86.1062664
| 2552.75 | -4.139249 | 86.2069732
| 2552.136 | -4.143011 | 86.3077928
| 2552.201 | -4.146765 | 86.4084091
| 2551.474 | -4.150527 | 86.5092577
| 2551.813 | -4.154284 | 86.6099496
| 2551.118 | -4.158054 | 86.7110023
| 2550.924 | -4.161808 | 86.8116219
| 2550.633 | -4.165567 | 86.9123567
| 2550.52 | -4.169325 | 87.0130813
| 2550.052 | -4.173085 | 87.1138685
| 2550.294 | -4.176846 | 87.214668
| 2549.292 | -4.180607 | 87.3154641
| 2549.26 | -4.184366 | 87.416214
| 2549.115 | -4.188123 | 87.5169248
| 2548.5 | -4.191889 | 87.6178622
| 2548.307 | -4.19564 | 87.7184093
| 2548.404 | -4.199401 | 87.8191963
| 2547.547 | -4.203161 | 87.9199982
| 2547.515 | -4.206924 | 88.0208491
| 2547.062 | -4.210681 | 88.1215479
| 2546.19 | -4.214445 | 88.222415
| 2546.125 | -4.218201 | 88.3231076
| 2546.077 | -4.221961 | 88.4238825
| 2545.624 | -4.225731 | 88.5249136
| 2545.624 | -4.229482 | 88.6254736
| 2544.897 | -4.233243 | 88.72626
| 2545.463 | -4.230152 | 88.8459407
| 2545.77 | -4.226388 | 88.946836
| 2546.739 | -4.222633 | 89.0474815
| 2546.771 | -4.218873 | 89.1482655
| 2546.804 | -4.215112 | 89.249071
| 2547.046 | -4.211352 | 89.3498449
| 2547.353 | -4.207595 | 89.4505294
| 2547.676 | -4.203837 | 89.5512654
| 2548.113 | -4.200078 | 89.6520027
| 2547.466 | -4.196324 | 89.752636
| 2548.711 | -4.192565 | 89.8533867
| 2549.05 | -4.188804 | 89.9541855
| 2549.115 | -4.185045 | 90.0549392
| 2549.276 | -4.181277 | 90.1559201
| 2549.664 | -4.177523 | 90.256548
| 2549.777 | -4.173767 | 90.357225
| 2550.343 | -4.170008 | 90.4579687
| 2549.809 | -4.166251 | 90.5586769
| 2549.89 | -4.162493 | 90.6594008
| 2550.827 | -4.158727 | 90.7603273
| 2551.247 | -4.154974 | 90.8609321
| 2551.587 | -4.151208 | 90.961877
| 2551.603 | -4.147448 | 91.0626356
| 2551.7 | -4.143691 | 91.1633418
| 2552.12 | -4.139928 | 91.2642021
| 2553.154 | -4.13617 | 91.3649246
| 2552.686 | -4.132403 | 91.4658966
| 2552.976 | -4.128647 | 91.5665596
| 2552.653 | -4.124884 | 91.6674172
| 2553.332 | -4.12113 | 91.768043
| 2553.768 | -4.117361 | 91.8690535
| 2553.704 | -4.1136 | 91.969874
| 2554.317 | -4.109838 | 92.0707051
| 2554.754 | -4.106085 | 92.1712886
| 2553.978 | -4.102321 | 92.2721787
| 2554.528 | -4.09856 | 92.372966
| 2554.802 | -4.094804 | 92.4736605
| 2555.642 | -4.091042 | 92.5744778
| 2555.95 | -4.087285 | 92.6751745
| 2556.353 | -4.083528 | 92.7758788
| 2556.192 | -4.079796 | 92.8759163
| 2556.289 | -4.076038 | 92.9766276
| 2557.129 | -4.072284 | 93.0772468
| 2557.274 | -4.06852 | 93.1781279
| 2557.63 | -4.064761 | 93.2788766
| 2557.985 | -4.061001 | 93.3796722
| 2558.082 | -4.057242 | 93.4804063
| 2558.034 | -4.05348 | 93.5812568
| 2558.195 | -4.049721 | 93.6820004
| 2558.535 | -4.045966 | 93.7826543
| 2559.003 | -4.042204 | 93.883478
| 2559.23 | -4.038445 | 93.9842314
| 2559.827 | -4.034679 | 94.085155
| 2560.086 | -4.030918 | 94.1859743
| 2560.49 | -4.020983 | 94.3116978
| 2561.411 | -4.011673 | 94.4125175
| 2561.815 | -4.002191 | 94.5131636
| 2561.976 | -3.992513 | 94.6138779
| 2562.768 | -3.982613 | 94.7148579
| 2563.188 | -3.972539 | 94.815582
| 2564.238 | -3.962274 | 94.9161931
| 2564.238 | -3.951777 | 95.0170484
| 2565.45 | -3.941071 | 95.1178789
| 2566.614 | -3.930165 | 95.2185716
| 2567.131 | -3.919032 | 95.3193248
| 2567.761 | -3.907663 | 95.4201872
| 2568.649 | -3.896088 | 95.5208442
| 2569.134 | -3.88426 | 95.6216624
| 2569.602 | -3.872207 | 95.7223815
| 2570.782 | -3.859881 | 95.8233375
| 2571.234 | -3.847342 | 95.9240095
| 2572.22 | -3.834634 | 96.0240309
| 2573.302 | -3.821562 | 96.1248814
| 2573.787 | -3.808265 | 96.2254484
| 2574.595 | -3.794774 | 96.3254772
| 2575.274 | -3.78091 | 96.4262537
| 2576.873 | -3.766776 | 96.5269544
| 2576.453 | -3.752324 | 96.6278824
| 2577.681 | -3.737714 | 96.727907
| 2578.65 | -3.722717 | 96.8285583
| 2578.99 | -3.707421 | 96.9291887
| 2580.702 | -3.691777 | 97.0300673
| 2581.397 | -3.675829 | 97.1308775
| 2581.607 | -3.659576 | 97.2315816
| 2583.142 | -3.651249 | 97.3832557
| 2582.479 | -3.651249 | 97.4838871
| 2582.689 | -3.651249 | 97.5848811
| 2582.399 | -3.651249 | 97.6856419
| 2582.641 | -3.651249 | 97.7863115
| 2583.126 | -3.651249 | 97.8870835
| 2583.19 | -3.651249 | 97.9878734
| 2582.641 | -3.651249 | 98.0884594
| 2582.415 | -3.651249 | 98.1893786
| 2582.189 | -3.651249 | 98.2900399
| 2582.932 | -3.651249 | 98.3909139
| 2583.206 | -3.651249 | 98.4917569
| 2583.239 | -3.651249 | 98.5924904
| 2583.109 | -3.651249 | 98.6931652
| 2582.77 | -3.651249 | 98.7939734
| 2582.35 | -3.651249 | 98.8946743
| 2582.722 | -3.651249 | 98.9955695
| 2582.56 | -3.651249 | 99.0963056
| 2582.479 | -3.651249 | 99.197049
| 2582.609 | -3.651249 | 99.2978526
| 2582.964 | -3.651249 | 99.3986733
| 2582.544 | -3.651249 | 99.4993248
| 2583.255 | -3.651249 | 99.6001028
| 2582.415 | -3.651249 | 99.7008935
| 2582.916 | -3.651249 | 99.8016369
| 2582.802 | -3.651249 | 99.9022919
| 2582.576 | -3.651249 | 100.0030522
| 2583.271 | -3.651249 | 100.1038477
| 2582.932 | -3.651249 | 100.2045663
| 2582.625 | -3.651249 | 100.3051856
| 2583.077 | -3.651249 | 100.4061199
| 2583.174 | -3.651249 | 100.5067174
| 2582.366 | -3.651249 | 100.6075463
| 2582.867 | -3.651249 | 100.7083448
| 2583.336 | -3.651249 | 100.8091427
| 2583.045 | -3.651249 | 100.9099125
| 2583.109 | -3.651249 | 101.0099992
| 2582.738 | -3.651249 | 101.1108777
| 2582.447 | -3.651249 | 101.2115668
| 2583.675 | -3.651249 | 101.3123526
| 2583.222 | -3.651249 | 101.4132716
| 2583.174 | -3.651249 | 101.5139743
| 2583.901 | -3.651249 | 101.6149076
| 2583.19 | -3.651249 | 101.7156989
| 2583.95 | -3.651249 | 101.816448
| 2583.756 | -3.651249 | 101.9171482
| 2584.03 | -3.651249 | 102.0179749
| 2583.933 | -3.651249 | 102.1187034
| 2584.127 | -3.651249 | 102.2195394
| 2583.029 | -3.658659 | 102.3842147
| 2582.689 | -3.666131 | 102.4849236
| 2583.578 | -3.673608 | 102.5856955
| 2582.754 | -3.681088 | 102.6865056
| 2581.979 | -3.688557 | 102.7871775
| 2581.882 | -3.696185 | 102.8910153
| 2580.864 | -3.703669 | 102.9918764
| 2581.171 | -3.711142 | 103.0925926
| 2580.815 | -3.718616 | 103.1933238
| 2580.234 | -3.726092 | 103.2940924
| 2579.814 | -3.733575 | 103.3949428
| 2579.184 | -3.741045 | 103.4956266
| 2578.699 | -3.748528 | 103.5964752
| 2578.763 | -3.755998 | 103.6971508
| 2578.812 | -3.763478 | 103.7979641
| 2578.263 | -3.770966 | 103.8988942
| 2577.584 | -3.77843 | 103.9994938
| 2577.406 | -3.78591 | 104.1002959
| 2576.938 | -3.793391 | 104.201131
| 2576.889 | -3.800871 | 104.3019465
| 2576.114 | -3.808291 | 104.4019489
| 2576.081 | -3.815751 | 104.5024911
| 2575.371 | -3.823233 | 104.6033349
| 2574.983 | -3.830719 | 104.7042238
| 2574.191 | -3.83819 | 104.8049195
| 2574.207 | -3.845664 | 104.9056469
| 2573.755 | -3.853134 | 105.0063246
| 2573.529 | -3.860604 | 105.1070148
| 2572.785 | -3.868091 | 105.2079114
| 2572.721 | -3.875565 | 105.3086559
| 2571.8 | -3.88305 | 105.4095351
| 2571.978 | -3.890534 | 105.5103991
| 2571.622 | -3.898012 | 105.6111874
| 2571.396 | -3.905487 | 105.7119359
| 2571.154 | -3.912973 | 105.8128201
| 2570.588 | -3.920442 | 105.9134985
| 2569.635 | -3.927927 | 106.014368
| 2569.764 | -3.935406 | 106.115173
| 2569.312 | -3.942878 | 106.2158804
| 2569.247 | -3.950299 | 106.3158909
| 2568.471 | -3.957766 | 106.4165388
| 2568.294 | -3.965256 | 106.5174875
| 2567.874 | -3.972736 | 106.6182979
| 2567.066 | -3.980205 | 106.7189646
| 2566.953 | -3.987682 | 106.8197317
| 2566.549 | -3.995165 | 106.9205879
| 2566.403 | -4.002655 | 107.0215458
| 2566.307 | -4.01013 | 107.1222901
| 2565.773 | -4.017609 | 107.2230904
| 2564.949 | -4.025088 | 107.3238924
| 2565.385 | -4.032508 | 107.4238927
| 2563.996 | -4.039969 | 107.5244416
| 2563.851 | -4.04752 | 107.6262221
| 2563.899 | -4.054998 | 107.7270082
| 2564.319 | -4.047958 | 107.8346518
| 2564.578 | -4.040483 | 107.9353926
| 2564.771 | -4.033007 | 108.0361562
| 2565.289 | -4.025529 | 108.1369352
| 2565.757 | -4.018055 | 108.2376683
| 2565.854 | -4.010589 | 108.3382938
| 2566.339 | -4.003106 | 108.439147
| 2566.403 | -3.995624 | 108.5399963
| 2567.211 | -3.988149 | 108.6407302
| 2567.389 | -3.980673 | 108.7414973
| 2568.003 | -3.973194 | 108.8422925
| 2568.956 | -3.965723 | 108.9429854
| 2568.649 | -3.958231 | 109.0439698
| 2569.215 | -3.950763 | 109.144622
| 2570.507 | -3.943294 | 109.2452769
| 2570.12 | -3.935817 | 109.3460607
| 2570.281 | -3.928333 | 109.4469161
| 2570.927 | -3.920864 | 109.5475917
| 2571.364 | -3.913377 | 109.6484972
| 2571.929 | -3.90591 | 109.7491307
| 2572.204 | -3.898484 | 109.8492149
| 2572.123 | -3.891015 | 109.9498843
| 2572.769 | -3.88354 | 110.050628
| 2573.448 | -3.876065 | 110.1513743
| 2573.997 | -3.868586 | 110.2521723
| 2574.24 | -3.861114 | 110.3528775
| 2574.579 | -3.853646 | 110.4535367
| 2575.08 | -3.846173 | 110.5542505
| 2575.354 | -3.838701 | 110.6549603
| 2576.259 | -3.831215 | 110.7558555
| 2576.13 | -3.823747 | 110.8565092
| 2576.792 | -3.816275 | 110.9572069
| 2576.905 | -3.808786 | 111.0581516
| 2577.633 | -3.801326 | 111.1586936
| 2577.956 | -3.79384 | 111.2595907
| 2578.683 | -3.786367 | 111.360311
| 2578.65 | -3.778878 | 111.4612388
| 2579.248 | -3.771409 | 111.561908
| 2579.943 | -3.763985 | 111.661968
| 2580.961 | -3.756511 | 111.7626948
| 2580.541 | -3.749031 | 111.8635162
| 2580.88 | -3.741557 | 111.9642437
| 2581.72 | -3.73408 | 112.0650222
| 2582.269 | -3.726594 | 112.1659095
| 2581.785 | -3.719119 | 112.2666516
| 2582.14 | -3.711644 | 112.3674051
| 2583.239 | -3.704171 | 112.4681264
| 2583.174 | -3.696691 | 112.5689371
| 2584.014 | -3.689218 | 112.6696539
| 2583.804 | -3.681745 | 112.7703701
| 2584.871 | -3.674267 | 112.8711639
| 2585.404 | -3.666793 | 112.9718899
| 2585.064 | -3.659317 | 113.0726517
| 2585.097 | -3.651845 | 113.1733653
| 2586.728 | -3.634204 | 113.2891416
| 2587.778 | -3.617082 | 113.3900615
| 2588.215 | -3.599633 | 113.4908706
| 2589.216 | -3.581864 | 113.5914945
| 2590.703 | -3.563706 | 113.6922916
| 2590.525 | -3.5452 | 113.7929874
| 2592.011 | -3.526314 | 113.893716
| 2592.932 | -3.507042 | 113.9944694
| 2593.724 | -3.48738 | 114.0952273
| 2594.338 | -3.467329 | 114.1959456
| 2595.646 | -3.446855 | 114.2967494
| 2596.422 | -3.426013 | 114.397334
| 2597.843 | -3.404713 | 114.4981017
| 2598.635 | -3.382962 | 114.5989608
| 2599.507 | -3.360798 | 114.6996967
| 2601.123 | -3.338196 | 114.8003924
| 2601.947 | -3.315132 | 114.9011143
| 2602.609 | -3.291582 | 115.0019192
| 2603.384 | -3.267748 | 115.1019285
| 2604.935 | -3.243268 | 115.2026208
| 2606.179 | -3.21828 | 115.3033672
| 2607.116 | -3.192805 | 115.4040423
| 2607.989 | -3.166766 | 115.5049086
| 2609.039 | -3.140258 | 115.6055567
| 2610.089 | -3.113175 | 115.7063505
| 2610.557 | -3.085553 | 115.8071142
| 2612.447 | -3.057343 | 115.9079784
| 2613.142 | -3.028628 | 116.0086179
| 2615.016 | -2.999273 | 116.1094603
| 2615.872 | -2.969341 | 116.2102448
| 2617.148 | -2.938814 | 116.3109959
| 2618.521 | -2.907687 | 116.4116913
| 2618.909 | -2.895476 | 116.5512645
| 2619.377 | -2.895476 | 116.6521434
| 2619.313 | -2.895476 | 116.7529753
| 2620.136 | -2.895476 | 116.8529824
| 2619.522 | -2.895476 | 116.9535181
| 2620.249 | -2.895476 | 117.0543432
| 2619.345 | -2.895476 | 117.1551194
| 2619.668 | -2.895476 | 117.2559056
| 2619.894 | -2.895476 | 117.3566451
| 2619.942 | -2.895476 | 117.4573296
| 2619.797 | -2.895476 | 117.5580918
| 2620.46 | -2.895476 | 117.6589301
| 2619.942 | -2.895476 | 117.7596266
| 2620.249 | -2.895476 | 117.8603273
| 2620.088 | -2.895476 | 117.9612263
| 2619.894 | -2.895476 | 118.061886
| 2619.733 | -2.895476 | 118.1629312
| 2619.733 | -2.895476 | 118.2634749
| 2619.264 | -2.895476 | 118.3642665
| 2619.409 | -2.895476 | 118.4650163
| 2620.088 | -2.895476 | 118.5657069
| 2619.684 | -2.895476 | 118.666675
| 2619.183 | -2.895476 | 118.7674137
| 2620.072 | -2.895476 | 118.8680711
| 2619.781 | -2.895476 | 118.9689135
| 2619.458 | -2.895476 | 119.0696172
| 2620.007 | -2.895476 | 119.1703503
| 2619.151 | -2.895476 | 119.2710669
| 2619.781 | -2.895476 | 119.3719271
| 2619.587 | -2.895476 | 119.4727518
| 2619.539 | -2.895476 | 119.5735491
| 2619.62 | -2.895476 | 119.6742931
| 2619.926 | -2.895476 | 119.7750552
| 2619.926 | -2.895476 | 119.8758823
| 2619.733 | -2.895476 | 119.976555
| 2619.684 | -2.895476 | 120.0772421
| 2620.201 | -2.895476 | 120.178121
| 2619.636 | -2.895476 | 120.2789385
| 2619.749 | -2.895476 | 120.3797405
| 2619.684 | -2.895476 | 120.4804325
| 2619.7 | -2.895476 | 120.5811606
| 2620.072 | -2.895476 | 120.6819255
| 2619.749 | -2.895476 | 120.7827388
| 2619.862 | -2.895476 | 120.8835138
| 2620.072 | -2.895476 | 120.9842323
| 2619.232 | -2.895476 | 121.0850567
| 2619.539 | -2.895476 | 121.1856413
| 2619.345 | -2.895476 | 121.2865072
| 2619.636 | -2.895476 | 121.3873269
| 2619.103 | -2.910353 | 121.5530945
| 2618.65 | -2.925353 | 121.653902
| 2617.665 | -2.940303 | 121.7543794
| 2617.875 | -2.955299 | 121.8551602
| 2616.873 | -2.970301 | 121.9559864
| 2616.534 | -2.985292 | 122.0577145
| 2615.775 | -3.000278 | 122.1584335
| 2615.775 | -3.015271 | 122.2591943
| 2615.387 | -3.030275 | 122.3600287
| 2614.176 | -3.04525 | 122.4606705
| 2614.612 | -3.060251 | 122.5614901
| 2613.513 | -3.075236 | 122.6622
| 2612.916 | -3.090243 | 122.763055
| 2612.754 | -3.105248 | 122.8638979
| 2612.059 | -3.120238 | 122.9646402
| 2611.833 | -3.135219 | 123.0653246
| 2610.848 | -3.150212 | 123.1660866
| 2610.783 | -3.165216 | 123.2669246
| 2610.347 | -3.180189 | 123.3675545
| 2609.378 | -3.195177 | 123.4682803
| 2609.636 | -3.210161 | 123.5689845
| 2608.312 | -3.22519 | 123.6699875
| 2608.069 | -3.240156 | 123.770573
| 2607.811 | -3.255153 | 123.8713606
| 2607.359 | -3.270154 | 123.97218
| 2607.149 | -3.285167 | 124.0730733
| 2606.535 | -3.300149 | 124.1737605
| 2605.452 | -3.315144 | 124.2745363
| 2605.21 | -3.330141 | 124.3753295
| 2604.451 | -3.345145 | 124.4761626
| 2604.079 | -3.360135 | 124.5769081
| 2603.95 | -3.375131 | 124.6776901
| 2603.142 | -3.390103 | 124.7783164
| 2602.997 | -3.405118 | 124.8792268
| 2601.704 | -3.420138 | 124.9801663
| 2601.979 | -3.435126 | 125.0809
| 2601.058 | -3.450104 | 125.181557
| 2600.897 | -3.465109 | 125.2824062
| 2599.168 | -3.480114 | 125.3832461
| 2599.168 | -3.495099 | 125.4839529
| 2598.7 | -3.510083 | 125.5846555
| 2598.328 | -3.525074 | 125.685409
| 2598.215 | -3.540068 | 125.7861746
| 2597.181 | -3.555062 | 125.8869494
| 2596.567 | -3.570044 | 125.9876329
| 2596.406 | -3.585053 | 126.0885059
| 2595.145 | -3.600042 | 126.1892392
| 2595.21 | -3.615047 | 126.2900829
| 2595.016 | -3.630028 | 126.3907706
| 2594.564 | -3.645037 | 126.4916384
| 2593.045 | -3.660017 | 126.5923141
| 2592.9 | -3.674996 | 126.6929796
| 2591.591 | -3.689984 | 126.7937137
| 2591.85 | -3.688933 | 126.989419
| 2592.044 | -3.673962 | 127.0900294
| 2592.9 | -3.65894 | 127.190987
| 2593.401 | -3.643956 | 127.2916903
| 2593.966 | -3.628961 | 127.3924713
| 2594.435 | -3.613984 | 127.4931271
| 2595 | -3.598982 | 127.5939452
| 2595.743 | -3.584008 | 127.6945815
| 2595.969 | -3.569012 | 127.7953671
| 2596.357 | -3.554 | 127.8962565
| 2597.956 | -3.539016 | 127.9969613
| 2597.795 | -3.524025 | 128.097709
| 2597.924 | -3.509004 | 128.1986579
| 2598.49 | -3.494019 | 128.2993699
| 2599.572 | -3.479014 | 128.4002094
| 2599.394 | -3.464022 | 128.5009662
| 2600.17 | -3.449052 | 128.6015728
| 2601.123 | -3.434045 | 128.702434
| 2601.753 | -3.419061 | 128.8031345
| 2601.979 | -3.404061 | 128.9039429
| 2602.173 | -3.389089 | 129.004566
| 2602.9 | -3.374073 | 129.1054832
| 2603.562 | -3.359088 | 129.2061928
| 2604.225 | -3.344097 | 129.3069449
| 2604.322 | -3.329107 | 129.4076826
| 2605.323 | -3.314111 | 129.5084686
| 2606.066 | -3.299114 | 129.6092571
| 2605.824 | -3.284124 | 129.7100034
| 2606.47 | -3.269131 | 129.8107618
| 2607.068 | -3.254133 | 129.9115578
| 2607.859 | -3.239149 | 130.0122649
| 2608.021 | -3.224146 | 130.1130918
| 2608.877 | -3.209136 | 130.213968
| 2609.346 | -3.194173 | 130.3145286
| 2610.202 | -3.179179 | 130.4153039
| 2610.703 | -3.164192 | 130.5160262
| 2611.219 | -3.14921 | 130.6167106
| 2611.769 | -3.134224 | 130.7174286
| 2612.851 | -3.119221 | 130.818257
| 2612.528 | -3.104236 | 130.9189673
| 2613.61 | -3.089238 | 131.0197613
| 2613.998 | -3.074242 | 131.1205497
| 2614.822 | -3.059271 | 131.2211602
| 2615.468 | -3.04427 | 131.3219786
| 2615.743 | -3.029247 | 131.4229427
| 2616.195 | -3.014245 | 131.5237636
| 2616.696 | -2.999263 | 131.624456
| 2617.584 | -2.984271 | 131.725213
| 2618.246 | -2.969274 | 131.8260042
| 2618.505 | -2.954289 | 131.9267091
| 2619.135 | -2.93929 | 132.0275169
| 2619.62 | -2.924167 | 132.1291483
| 2619.894 | -2.909158 | 132.2300177
| 2622.026 | -2.863483 | 132.4255501
| 2622.979 | -2.830815 | 132.5263155
| 2624.288 | -2.797486 | 132.6270842
| 2625.273 | -2.763474 | 132.7278741
| 2626.226 | -2.728826 | 132.8285126
| 2627.47 | -2.693459 | 132.9292051
| 2629.425 | -2.657327 | 133.0300351
| 2630.426 | -2.620502 | 133.1307587
| 2631.702 | -2.582848 | 133.2317081
| 2632.881 | -2.544545 | 133.3323583
| 2633.883 | -2.505418 | 133.433134
| 2635.692 | -2.465452 | 133.5340265
| 2637.614 | -2.424662 | 133.6349541
| 2638.422 | -2.383213 | 133.7354798
| 2639.843 | -2.340802 | 133.836298
| 2641.668 | -2.29758 | 133.9370048
| 2642.831 | -2.253381 | 134.0379446
| 2644.463 | -2.208422 | 134.1385825
| 2645.916 | -2.16249 | 134.2393572
| 2647.321 | -2.115636 | 134.3401164
| 2649.082 | -2.067785 | 134.4409753
| 2650.374 | -2.019024 | 134.5417125
| 2651.666 | -1.969294 | 134.642414
| 2653.443 | -1.918511 | 134.7432072
| 2654.993 | -1.866742 | 134.8439168
| 2656.431 | -1.813864 | 134.94474
| 2657.707 | -1.759975 | 135.045452
| 2659.822 | -1.704941 | 135.1462629
| 2661.292 | -1.648815 | 135.2470308
| 2663.553 | -1.591591 | 135.3477314
| 2664.603 | -1.533164 | 135.448508
| 2666.169 | -1.47349 | 135.5493918
| 2668.318 | -1.412687 | 135.6501393
| 2669.206 | -1.387057 | 135.7925678
| 2669.658 | -1.387057 | 135.8935295
| 2669.448 | -1.387057 | 135.9943606
| 2669.787 | -1.387057 | 136.0951197
| 2669.626 | -1.387057 | 136.195934
| 2670.869 | -1.387057 | 136.296601
| 2669.706 | -1.387057 | 136.3974289
| 2669.642 | -1.387057 | 136.4980875
| 2670.11 | -1.387057 | 136.5989494
| 2670.046 | -1.387057 | 136.699002
| 2670.546 | -1.387057 | 136.7997183
| 2670.078 | -1.387057 | 136.9004999
| 2669.787 | -1.387057 | 137.0012023
| 2670.288 | -1.387057 | 137.102053
| 2670.466 | -1.387057 | 137.20273
| 2670.078 | -1.387057 | 137.3035485
| 2670.466 | -1.387057 | 137.4042275
| 2670.789 | -1.387057 | 137.5050291
| 2669.949 | -1.387057 | 137.6057923
| 2670.676 | -1.387057 | 137.7065793
| 2669.723 | -1.387057 | 137.8073502
| 2670.789 | -1.387057 | 137.9080693
| 2670.805 | -1.387057 | 138.0089693
| 2670.805 | -1.387057 | 138.109605
| 2670.676 | -1.387057 | 138.210364
| 2670.982 | -1.387057 | 138.3111795
| 2670.385 | -1.387057 | 138.4119244
| 2670.627 | -1.387057 | 138.5119275
| 2670.708 | -1.387057 | 138.6125753
| 2670.304 | -1.387057 | 138.7132972
| 2670.546 | -1.387057 | 138.8141666
| 2670.692 | -1.387057 | 138.9149652
| 2670.046 | -1.387057 | 139.0157034
| 2670.466 | -1.387057 | 139.116527
| 2670.579 | -1.387057 | 139.2173763
| 2670.433 | -1.387057 | 139.3180242
| 2670.756 | -1.387057 | 139.4189242
| 2671.128 | -1.387057 | 139.519596
| 2670.627 | -1.387057 | 139.6204978
| 2670.482 | -1.387057 | 139.7212137
| 2670.676 | -1.387057 | 139.821995
| 2669.981 | -1.387057 | 139.9227538
| 2671.047 | -1.387057 | 140.0234497
| 2671.015 | -1.387057 | 140.1242644
| 2670.417 | -1.387057 | 140.2249743
| 2670.191 | -1.387057 | 140.3257401
| 2670.95 | -1.387057 | 140.4266372
| 2670.692 | -1.387057 | 140.5274028
| 2670.466 | -1.387057 | 140.6281116
| 2670.805 | -1.416768 | 140.7939822
| 2669.593 | -1.446733 | 140.8947073
| 2668.77 | -1.476677 | 140.9953593
| 2667.946 | -1.506676 | 141.0961981
| 2666.541 | -1.566303 | 141.297682
| 2665.717 | -1.596311 | 141.3985493
| 2665.507 | -1.626309 | 141.4993828
| 2664.474 | -1.656262 | 141.6000655
| 2664.022 | -1.68623 | 141.700799
| 2663.198 | -1.71619 | 141.801506
| 2662.633 | -1.746191 | 141.9023497
| 2661.534 | -1.776128 | 142.0029778
| 2661.454 | -1.806116 | 142.1037788
| 2660.953 | -1.836081 | 142.2045015
| 2660.032 | -1.866018 | 142.3051312
| 2659.338 | -1.896035 | 142.4060285
| 2658.966 | -1.926028 | 142.506846
| 2658.369 | -1.955996 | 142.6075788
| 2657.384 | -1.985987 | 142.7083908
| 2656.625 | -2.015981 | 142.809212
| 2655.914 | -2.045972 | 142.9100215
| 2655.026 | -2.075934 | 143.0107347
| 2654.186 | -2.105917 | 143.1115177
| 2653.846 | -2.135898 | 143.2122942
| 2652.797 | -2.165874 | 143.3130569
| 2652.425 | -2.19589 | 143.4139513
| 2652.264 | -2.225842 | 143.5146318
| 2650.471 | -2.255797 | 143.6153203
| 2650.116 | -2.285779 | 143.7161015
| 2649.906 | -2.315729 | 143.8167717
| 2648.339 | -2.345736 | 143.9176362
| 2648 | -2.375725 | 144.0184397
| 2647.03 | -2.405701 | 144.1192029
| 2646.191 | -2.435682 | 144.2199796
| 2645.577 | -2.465621 | 144.3206148
| 2644.398 | -2.49559 | 144.4213512
| 2643.929 | -2.525564 | 144.5221049
| 2643.283 | -2.555582 | 144.6230054
| 2642.024 | -2.585518 | 144.7236307
| 2640.667 | -2.61547 | 144.8243125
| 2640.537 | -2.645472 | 144.9251578
| 2639.681 | -2.675461 | 145.0259629
| 2638.987 | -2.705408 | 145.1266258
| 2637.872 | -2.735382 | 145.2273781
| 2637.517 | -2.765344 | 145.3280931
| 2636.289 | -2.795283 | 145.4287279
| 2636.015 | -2.825269 | 145.5295207
| 2634.286 | -2.855248 | 145.6302918
| 2634.141 | -2.885246 | 145.7311273
| 2633.657 | -2.91524 | 145.8319466
| 2632.235 | -2.945007 | 145.9320031
| 2631.444 | -2.974909 | 146.0325168
| 2631.104 | -2.970736 | 146.221071
| 2631.605 | -2.940714527 | 146.3219829
| 2632.461 | -2.910752 | 146.4226986
| 2632.607 | -2.880771 | 146.5234743
| 2633.737 | -2.850804 | 146.6242036
| 2634.868 | -2.820835 | 146.7249412
| 2635.482 | -2.790857 | 146.8257093
| 2636.306 | -2.760902 | 146.926399
| 2637.113 | -2.730927 | 147.027156
| 2638.066 | -2.700929 | 147.1279889
| 2638.761 | -2.670946 | 147.2287735
| 2639.374 | -2.640962 | 147.3295584
| 2639.762 | -2.610955 | 147.4304236
| 2640.457 | -2.581012 | 147.5310738
| 2642.04 | -2.551053 | 147.6317748
| 2642.427 | -2.521066 | 147.7325747
| 2643.445 | -2.491095 | 147.833318
| 2644.042 | -2.461105 | 147.9341228
| 2644.85 | -2.431088 | 148.0350223
| 2645.755 | -2.401145 | 148.1356715
| 2647.015 | -2.371179 | 148.2363977
| 2647.354 | -2.34122 | 148.337101
| 2648.581 | -2.311205 | 148.4379939
| 2649.712 | -2.281293 | 148.5385383
| 2650.116 | -2.25129 | 148.6393897
| 2651.149 | -2.221268 | 148.7403042
| 2651.941 | -2.19128 | 148.8411033
| 2651.714 | -2.161265 | 148.9419959
| 2653.588 | -2.131318 | 149.0426581
| 2653.524 | -2.101361 | 149.1433547
| 2655.074 | -2.071387 | 149.2441075
| 2655.575 | -2.041374 | 149.3449908
| 2655.688 | -2.011442 | 149.4456052
| 2657.012 | -1.981477 | 149.5463266
| 2657.868 | -1.951461 | 149.647221
| 2658.288 | -1.921488 | 149.7479709
| 2659.209 | -1.891493 | 149.8487949
| 2660.016 | -1.861463 | 149.949737
| 2660.371 | -1.831494 | 150.0504732
| 2661.567 | -1.801521 | 150.151224
| 2662.277 | -1.771535 | 150.2520186
| 2663.295 | -1.74157 | 150.3527404
| 2663.957 | -1.711597 | 150.4534936
| 2664.474 | -1.681645 | 150.554172
| 2665.33 | -1.651644 | 150.6550165
| 2666.363 | -1.6217 | 150.7556699
| 2666.606 | -1.591838 | 150.856046
| 2668.027 | -1.561798 | 150.9570214
| 2668.35 | -1.531752 | 151.0580149
| 2668.996 | -1.501997 | 151.1580321
| 2670.223 | -1.472234 | 151.258077
| 2670.659 | -1.442223 | 151.358954
| 2671.305 | -1.412168 | 151.4599828
| 2673.695 | -1.324989 | 151.6464947
| 2675.149 | -1.261209 | 151.7472059
| 2677.2 | -1.196072 | 151.8480173
| 2679.267 | -1.129526 | 151.9489596
| 2679.945 | -1.061851 | 152.0495736
| 2682.465 | -0.9927341 | 152.150293
| 2684.015 | -0.9222114 | 152.2510193
| 2685.775 | -0.8502782 | 152.3517201
| 2688.068 | -0.7768633 | 152.4524542
| 2689.893 | -0.7018876 | 152.5532859
| 2691.524 | -0.6254724 | 152.6540114
| 2693.914 | -0.5474942 | 152.7547561
| 2696.11 | -0.4679998 | 152.8554199
| 2697.741 | -0.3868039 | 152.9561962
| 2700.083 | -0.3039219 | 153.0570202
| 2701.698 | -0.2195464 | 153.1576228
| 2703.022 | -0.1332329 | 153.2584911
| 2705.557 | -0.04528748 | 153.3592232
| 2708.528 | 0.04467881 | 153.4602208
| 2709.82 | 0.1362492 | 153.5609737
| 2712.161 | 0.2295018 | 153.6615401
| 2714.729 | 0.3248515 | 153.7623259
| 2716.343 | 0.4220933 | 153.8630688
| 2718.539 | 0.5212716 | 153.963776
| 2720.477 | 0.6226208 | 154.0646416
| 2723.27 | 0.7257552 | 154.1652437
| 2725.369 | 0.8312073 | 154.2660634
| 2727.791 | 0.9389587 | 154.3670303
| 2730.052 | 1.048598 | 154.4677228
| 2732.409 | 1.160501 | 154.5684522
| 2734.702 | 1.274775 | 154.6692696
| 2737.043 | 1.391307 | 154.7700358
| 2739.997 | 1.510117 | 154.8707281
| 2741.693 | 1.624337 | 155.0663135
| 2741.676 | 1.624337 | 155.1669958
| 2742.048 | 1.624337 | 155.2677531
| 2742.29 | 1.624337 | 155.3686585
| 2741.805 | 1.624337 | 155.4693787
| 2742.096 | 1.624337 | 155.5701485
| 2742.177 | 1.624337 | 155.6708115
| 2742.629 | 1.624337 | 155.7717364
| 2742.322 | 1.624337 | 155.8723498
| 2742.29 | 1.624337 | 155.9731231
| 2742.839 | 1.624337 | 156.0740214
| 2742.968 | 1.624337 | 156.1746086
| 2743.097 | 1.624337 | 156.2754919
| 2742.968 | 1.624337 | 156.3761843
| 2743.178 | 1.624337 | 156.4770241
| 2742.984 | 1.624337 | 156.5777766
| 2742.532 | 1.624337 | 156.6784614
| 2742.613 | 1.624337 | 156.7792669
| 2743.436 | 1.624337 | 156.8799981
| 2743.049 | 1.624337 | 156.9808117
| 2743.436 | 1.624337 | 157.0816548
| 2743.646 | 1.624337 | 157.1824291
| 2743.259 | 1.624337 | 157.2830075
| 2743.178 | 1.624337 | 157.3840395
| 2742.919 | 1.624337 | 157.4847396
| 2743.517 | 1.624337 | 157.5855286
| 2743.614 | 1.624337 | 157.6861693
| 2743.436 | 1.624337 | 157.7869616
| 2743.646 | 1.624337 | 157.8876875
| 2743.565 | 1.624337 | 157.9885408
| 2744.033 | 1.624337 | 158.0893293
| 2744.97 | 1.624337 | 158.1901106
| 2744.211 | 1.624337 | 158.2908409
| 2744.469 | 1.624337 | 158.3915148
| 2744.259 | 1.624337 | 158.4921919
| 2744.195 | 1.624337 | 158.5930365
| 2744.259 | 1.624337 | 158.6937812
| 2744.114 | 1.624337 | 158.794521
| 2744.179 | 1.624337 | 158.8953696
| 2744.195 | 1.624337 | 158.9960651
| 2744.211 | 1.624337 | 159.096864
| 2744.76 | 1.624337 | 159.1976449
| 2744.373 | 1.624337 | 159.2984144
| 2744.389 | 1.624337 | 159.399206
| 2745.002 | 1.624337 | 159.5000142
| 2744.728 | 1.624337 | 159.6005172
| 2744.421 | 1.624337 | 159.7014092
| 2744.566 | 1.624337 | 159.8022246
| 2744.841 | 1.624337 | 159.9030033
| 2742.936 | 1.565624 | 160.0674667
| 2742.08 | 1.506284 | 160.1682754
| 2741.273 | 1.446924 | 160.2691208
| 2739.916 | 1.387636 | 160.3698411
| 2737.882 | 1.270228 | 160.5703474
| 2737.398 | 1.210901 | 160.6711354
| 2736.235 | 1.151512 | 160.7720278
| 2735.234 | 1.09231 | 160.8726031
| 2734.298 | 1.033011 | 160.9733447
| 2733.071 | 0.9737556 | 161.0740103
| 2731.747 | 0.9144146 | 161.1748219
| 2731.569 | 0.8551158 | 161.275562
| 2730.31 | 0.7958289 | 161.3762817
| 2729.115 | 0.7364678 | 161.4771274
| 2728.453 | 0.6771942 | 161.5778245
| 2727.032 | 0.6178627 | 161.67862
| 2725.321 | 0.5585447 | 161.7793926
| 2725.402 | 0.4992227 | 161.880172
| 2724.142 | 0.4398748 | 161.9809953
| 2723.012 | 0.380565 | 162.081754
| 2722.14 | 0.3212755 | 162.1824781
| 2721.284 | 0.2619796 | 162.2832132
| 2719.896 | 0.2026144 | 162.3840659
| 2718.442 | 0.1433151 | 162.4848067
| 2717.28 | 0.08394388 | 162.5856697
| 2716.828 | 0.02461967 | 162.6864528
| 2715.391 | -0.0347196 | 162.7872615
| 2714.68 | -0.09403803 | 162.8880348
| 2713.679 | -0.1533173 | 162.9887416
| 2712.888 | -0.2126071 | 163.0894663
| 2711.564 | -0.2719169 | 163.1902248
| 2710.256 | -0.3312771 | 163.2910692
| 2709.093 | -0.3906099 | 163.3918668
| 2707.802 | -0.449974 | 163.4927177
| 2706.687 | -0.5092911 | 163.5934888
| 2705.88 | -0.5686997 | 163.6944153
| 2704.685 | -0.6279516 | 163.7950755
| 2703.748 | -0.6872886 | 163.8958803
| 2702.909 | -0.7466308 | 163.996694
| 2701.811 | -0.8059132 | 164.0974061
| 2700.567 | -0.865224 | 164.1981664
| 2699.405 | -0.9245843 | 164.2990108
| 2698.629 | -0.9838049 | 164.3996179
| 2697.822 | -1.043172 | 164.5004743
| 2695.545 | -1.102514 | 164.6012879
| 2695.287 | -1.161862 | 164.7021115
| 2693.753 | -1.221175 | 164.8028743
| 2692.816 | -1.280389 | 164.9034715
| 2691.427 | -1.339747 | 165.0043117
| 2689.958 | -1.399052 | 165.1050618
| 2689.28 | -1.458375 | 165.2058424
| 2688.569 | -1.517659 | 165.306558
| 2688.811 | -1.505291 | 165.4880888
| 2689.926 | -1.445954 | 165.5888924
| 2691.379 | -1.386691 | 165.6895718
| 2692.542 | -1.327388 | 165.7903196
| 2692.622 | -1.268123 | 165.8910014
| 2694.56 | -1.208833 | 165.9917266
| 2695.804 | -1.149505 | 166.0925158
| 2696.627 | -1.090204 | 166.1932606
| 2698.097 | -1.030811 | 166.2941594
| 2699.001 | -0.9714317 | 166.3950366
| 2699.938 | -0.9121704 | 166.4957129
| 2701.488 | -0.8528182 | 166.5965435
| 2703.022 | -0.7934548 | 166.6973931
| 2703.361 | -0.7341008 | 166.7982269
| 2704.717 | -0.6747097 | 166.8991237
| 2705.832 | -0.6154288 | 166.9998332
| 2706.736 | -0.5561427 | 167.1005516
| 2708.092 | -0.4968898 | 167.2012135
| 2708.803 | -0.4375315 | 167.3020545
| 2710.482 | -0.3782189 | 167.4028179
| 2711.338 | -0.3188077 | 167.5037488
| 2712.113 | -0.2594775 | 167.6045422
| 2713.372 | -0.2001881 | 167.7052662
| 2714.115 | -0.1407377 | 167.8062636
| 2715.035 | -0.08139356 | 167.9070806
| 2716.004 | -0.02220286 | 168.0076369
| 2717.264 | 0.0371277 | 168.1084308
| 2718.491 | 0.09638356 | 168.2090978
| 2719.282 | 0.1558009 | 168.3100392
| 2720.461 | 0.2150604 | 168.4107123
| 2721.607 | 0.2743344 | 168.5114102
| 2723.012 | 0.3336506 | 168.6121797
| 2723.625 | 0.3929186 | 168.7128673
| 2724.142 | 0.4522681 | 168.8136933
| 2725.87 | 0.5115587 | 168.9144193
| 2726.838 | 0.57094 | 169.0152995
| 2727.63 | 0.6302396 | 169.1160407
| 2728.518 | 0.6894339 | 169.2166031
| 2729.906 | 0.7488043 | 169.3174647
| 2730.633 | 0.8081781 | 169.4183321
| 2731.892 | 0.8675438 | 169.5191858
| 2733.232 | 0.9270541 | 169.6202849
| 2734.04 | 0.9863797 | 169.7210705
| 2735.089 | 1.045544 | 169.8215823
| 2736.058 | 1.104934 | 169.9224776
| 2736.865 | 1.16425 | 170.0232454
| 2737.462 | 1.223594 | 170.1240619
| 2739.028 | 1.282822 | 170.2246818
| 2740.143 | 1.342153 | 170.3254763
| 2740.95 | 1.401469 | 170.4262469
| 2742.225 | 1.460836 | 170.5271019
| 2743.775 | 1.519989 | 170.6275941
| 2744.308 | 1.579317 | 170.7283846
| 2748.183 | 1.747429 | 170.9078302
| 2749.555 | 1.87356 | 171.0086107
| 2752.348 | 2.002383 | 171.1094923
| 2754.689 | 2.133551 | 171.2101671
| 2757.256 | 2.266475 | 171.3101682
| 2759.144 | 2.403039 | 171.4108726
| 2761.889 | 2.542428 | 171.5116156
| 2765.15 | 2.684545 | 171.6122893
| 2767.184 | 2.829646 | 171.713033
| 2770.413 | 2.97751 | 171.8136541
| 2772.64 | 3.128606 | 171.9144307
| 2776.063 | 3.282817 | 172.015239
| 2778.387 | 3.440222 | 172.1160869
| 2780.97 | 3.600422 | 172.2166847
| 2783.73 | 3.764124 | 172.3174386
| 2786.878 | 3.931459 | 172.4183774
| 2790.09 | 4.101817 | 172.5190942
| 2793.27 | 4.275984 | 172.620013
| 2795.869 | 4.453233 | 172.7206744
| 2798.596 | 4.634177 | 172.8213909
| 2802.099 | 4.820837 | 172.9232115
| 2805.359 | 5.009376 | 173.0240004
| 2808.523 | 5.20165 | 173.1247402
| 2811.234 | 5.39788 | 173.2255074
| 2814.672 | 5.597986 | 173.3262211
| 2818.32 | 5.802508 | 173.427108
| 2821.806 | 6.010955 | 173.5278836
| 2824.469 | 6.223491 | 173.6285918
| 2828.148 | 6.440841 | 173.7295304
| 2830.359 | 6.66224 | 173.8303013
| 2834.265 | 6.888102 | 173.931058
| 2837.928 | 7.118372 | 174.0317378
| 2841.269 | 7.353886 | 174.1326602
| 2845.045 | 7.59388 | 174.2334536
| 2846.562 | 7.642153 | 174.3540579
| 2847.562 | 7.642153 | 174.4548953
| 2847.821 | 7.642153 | 174.5555874
| 2847.401 | 7.642153 | 174.6562384
| 2847.417 | 7.642153 | 174.7571331
| 2847.401 | 7.642153 | 174.8580565
| 2848.208 | 7.642153 | 174.9586653
| 2847.256 | 7.642153 | 175.059415
| 2847.482 | 7.642153 | 175.1602085
| 2848.03 | 7.642153 | 175.2610502
| 2847.934 | 7.642153 | 175.3617263
| 2847.53 | 7.642153 | 175.4625664
| 2848.079 | 7.642153 | 175.5632817
| 2847.417 | 7.642153 | 175.6640258
| 2847.336 | 7.642153 | 175.7648433
| 2847.046 | 7.642153 | 175.8655568
| 2847.466 | 7.642153 | 175.9662947
| 2847.982 | 7.642153 | 176.0670955
| 2847.433 | 7.642153 | 176.1677909
| 2847.24 | 7.642153 | 176.2685068
| 2847.837 | 7.642153 | 176.3692644
| 2847.837 | 7.642153 | 176.4701139
| 2848.708 | 7.642153 | 176.5710501
| 2847.498 | 7.642153 | 176.6716573
| 2848.047 | 7.642153 | 176.7724295
| 2847.934 | 7.642153 | 176.8732357
| 2847.853 | 7.642153 | 176.9741067
| 2847.966 | 7.642153 | 177.0746706
| 2848.369 | 7.642153 | 177.1755007
| 2847.901 | 7.642153 | 177.2763345
| 2848.014 | 7.642153 | 177.3771623
| 2847.917 | 7.642153 | 177.4779013
| 2847.837 | 7.642153 | 177.5785594
| 2847.756 | 7.642153 | 177.6793882
| 2848.176 | 7.642153 | 177.7800686
| 2847.934 | 7.642153 | 177.880831
| 2847.966 | 7.642153 | 177.9816214
| 2848.014 | 7.642153 | 178.0823875
| 2848.176 | 7.642153 | 178.1832107
| 2848.143 | 7.642153 | 178.2839146
| 2848.014 | 7.642153 | 178.3845527
| 2847.837 | 7.642153 | 178.4853824
| 2848.176 | 7.642153 | 178.5862622
| 2847.74 | 7.642153 | 178.6870284
| 2848.369 | 7.642153 | 178.7876883
| 2848.24 | 7.642153 | 178.8884219
| 2847.869 | 7.642153 | 178.9892385
| 2847.772 | 7.642153 | 179.0900244
| 2848.143 | 7.642153 | 179.1908032
| 2847.417 | 7.52285 | 179.3553609
| 2845.755 | 7.403239 | 179.4554263
| 2844.254 | 7.283148 | 179.555893
| 2842.834 | 7.162587 | 179.6567533
| 2839.655 | 6.922803 | 179.8582707
| 2839.074 | 6.802262 | 179.9591135
| 2836.75 | 6.682013 | 180.0597127
| 2835.895 | 6.561514 | 180.1605211
| 2834.41 | 6.44098 | 180.2613584
| 2832.586 | 6.320587 | 180.3620783
| 2831.279 | 6.200195 | 180.4627967
| 2829.585 | 6.079633 | 180.5636581
| 2828.084 | 5.959214 | 180.6643993
| 2826.664 | 5.838805 | 180.7651327
| 2824.759 | 5.71828 | 180.8659627
| 2822.903 | 5.597923 | 180.9666518
| 2821.903 | 5.477433 | 181.0674527
| 2820.854 | 5.35706 | 181.1681557
| 2819.498 | 5.236414 | 181.269087
| 2818.142 | 5.116175 | 181.3696773
| 2816.512 | 4.995651 | 181.4705064
| 2815.495 | 4.875171 | 181.5712991
| 2814.027 | 4.754672 | 181.6721073
| 2811.686 | 4.634213 | 181.7728819
| 2810.395 | 4.513907 | 181.8735289
| 2808.813 | 4.393416 | 181.9743305
| 2806.699 | 4.272977 | 182.0750882
| 2805.246 | 4.152591 | 182.1758024
| 2803.874 | 4.032121 | 182.2765858
| 2802.099 | 3.911821 | 182.377228
| 2800.517 | 3.791175 | 182.4781592
| 2799.113 | 3.670534 | 182.5790861
| 2797.273 | 3.550204 | 182.6797528
| 2795.723 | 3.429726 | 182.7805434
| 2794.287 | 3.309347 | 182.8812512
| 2792.414 | 3.188766 | 182.9821284
| 2790.623 | 3.068141 | 183.0830425
| 2788.766 | 2.947697 | 183.1838045
| 2787.088 | 2.827357 | 183.2844799
| 2785.716 | 2.706813 | 183.3853254
| 2784.473 | 2.586353 | 183.4861009
| 2783.23 | 2.466063 | 183.5867342
| 2781.906 | 2.345616 | 183.6874996
| 2779.469 | 2.225155 | 183.7882758
| 2777.951 | 2.104649 | 183.8890899
| 2775.82 | 1.984144 | 183.9899028
| 2774.19 | 1.863828 | 184.090558
| 2772.673 | 1.743375 | 184.1913277
| 2770.8 | 1.622908 | 184.2921098
| 2769.283 | 1.502452 | 184.3928817
| 2768.185 | 1.382053 | 184.4936062
| 2765.941 | 1.261619 | 184.5943607
| 2766.732 | 1.291418 | 184.7718043
| 2768.056 | 1.411965 | 184.8726529
| 2769.718 | 1.532336 | 184.9733545
| 2771.187 | 1.652993 | 185.0742951
| 2773.173 | 1.773503 | 185.1751124
| 2774.4 | 1.893884 | 185.2758216
| 2776.24 | 2.0142 | 185.3764768
| 2777.725 | 2.13489 | 185.4774448
| 2779.582 | 2.255333 | 185.5782065
| 2781.777 | 2.37591 | 185.6790797
| 2782.713 | 2.496144 | 185.7796661
| 2785.07 | 2.616473 | 185.8803328
| 2786.797 | 2.736929 | 185.9811046
| 2787.943 | 2.857722 | 186.0821592
| 2789.929 | 2.978032 | 186.1828087
| 2791.43 | 3.09852 | 186.2836081
| 2792.834 | 3.219124 | 186.3845046
| 2794.545 | 3.339514 | 186.4852211
| 2796.433 | 3.460103 | 186.5861052
| 2797.983 | 3.580415 | 186.6867568
| 2799.759 | 3.701036 | 186.7876666
| 2801.55 | 3.821456 | 186.8884093
| 2802.599 | 3.941848 | 186.989128
| 2804.068 | 4.06255 | 187.0901057
| 2805.537 | 4.182986 | 187.1908618
| 2807.006 | 4.303378 | 187.2915804
| 2808.668 | 4.423818 | 187.3923395
| 2810.218 | 4.544256 | 187.4930967
| 2812.687 | 4.664637 | 187.5938056
| 2813.672 | 4.785136 | 187.6946139
| 2815.802 | 4.905531 | 187.7953357
| 2816.367 | 5.026002 | 187.8961202
| 2818.255 | 5.146324 | 187.9967801
| 2820.031 | 5.266851 | 188.0976118
| 2821.193 | 5.387323 | 188.1983982
| 2823.129 | 5.507189 | 188.2986765
| 2824.388 | 5.627177 | 188.3990577
| 2825.34 | 5.747707 | 188.4998916
| 2827.487 | 5.868172 | 188.6006711
| 2828.907 | 5.988635 | 188.7014498
| 2830.392 | 6.108972 | 188.802122
| 2832.086 | 6.228551 | 188.902161
| 2833.135 | 6.348961 | 189.0028942
| 2834.862 | 6.469273 | 189.1035461
| 2836.282 | 6.5897 | 189.2042947
| 2838.138 | 6.7102 | 189.3051039
| 2839.445 | 6.830594 | 189.4058243
| 2840.607 | 6.951163 | 189.506691
| 2841.834 | 7.071545 | 189.6074012
| 2843.06 | 7.192103 | 189.7082586
| 2845.594 | 7.312647 | 189.8091047
| 2846.836 | 7.433013 | 189.909802
| 2847.998 | 7.553476 | 190.0105801
| 2852.178 | 7.885342 | 190.1862131
| 2854.566 | 8.136367 | 190.2871037
| 2857.842 | 8.391745 | 190.3877008
| 2861.246 | 8.652634 | 190.4884251
| 2865.071 | 8.918719 | 190.5891115
| 2868.572 | 9.191077 | 190.6901184
| 2871.944 | 9.46808 | 190.790801
| 2875.849 | 9.75097 | 190.8915775
| 2880.69 | 10.03977 | 190.9924098
| 2884.594 | 10.33433 | 191.0932057
| 2888.58 | 10.63503 | 191.1940537
| 2892.081 | 10.94124 | 191.2947056
| 2896.63 | 11.25386 | 191.3954169
| 2900.422 | 11.57287 | 191.4961462
| 2904.165 | 11.89904 | 191.5970818
| 2908.827 | 12.2307 | 191.6976753
| 2913.312 | 12.5697 | 191.7984471
| 2917.426 | 12.91539 | 191.8991644
| 2921.894 | 13.26888 | 192.0001
| 2926.879 | 13.62825 | 192.1006747
| 2930.799 | 13.99545 | 192.2013936
| 2935.235 | 14.37017 | 192.3021311
| 2939.429 | 14.75351 | 192.4031326
| 2944.348 | 15.14289 | 192.5036825
| 2949.703 | 15.5406 | 192.6043409
| 2954.381 | 15.94692 | 192.705131
| 2958.445 | 16.36243 | 192.8061456
| 2963.284 | 16.78466 | 192.9067495
| 2968.3 | 17.21643 | 193.0075786
| 2973.88 | 17.65683 | 193.1083756
| 2978.993 | 18.10628 | 193.2091927
| 2983.508 | 18.56508 | 193.3100569
| 2988.137 | 19.03291 | 193.4108567
| 2993.345 | 19.51032 | 193.5116706
| 2995.555 | 19.66773 | 193.6453416
| 2995.91 | 19.66773 | 193.7460551
| 2996.28 | 19.66773 | 193.8468948
| 2995.732 | 19.66773 | 193.9475184
| 2996.425 | 19.66773 | 194.0484015
| 2996.522 | 19.66773 | 194.1490804
| 2997.087 | 19.66773 | 194.2498626
| 2996.893 | 19.66773 | 194.3507558
| 2997.119 | 19.66773 | 194.4514177
| 2997.329 | 19.66773 | 194.5521096
| 2996.925 | 19.66773 | 194.652829
| 2997.087 | 19.66773 | 194.7535738
| 2996.845 | 19.66773 | 194.854354
| 2997.248 | 19.66773 | 194.9551009
| 2997.764 | 19.66773 | 195.0558632
| 2997.361 | 19.66773 | 195.1566992
| 2998.006 | 19.66773 | 195.2574487
| 2997.957 | 19.66773 | 195.3581018
| 2997.732 | 19.66773 | 195.458903
| 2997.619 | 19.66773 | 195.5597201
| 2998.345 | 19.66773 | 195.660477
| 2998.054 | 19.66773 | 195.7612243
| 2997.957 | 19.66773 | 195.8620762
| 2998.764 | 19.66773 | 195.9628794
| 2998.457 | 19.66773 | 196.0634263
| 2998.457 | 19.66773 | 196.1643713
| 2998.941 | 19.66773 | 196.2651251
| 2998.28 | 19.66773 | 196.3659232
| 2999.086 | 19.66773 | 196.4667921
| 2999.167 | 19.66773 | 196.567663
| 2998.603 | 19.66773 | 196.6685204
| 2999.554 | 19.66773 | 196.7692229
| 2999.457 | 19.66773 | 196.869296
| 2999.586 | 19.66773 | 196.9701031
| 2999.344 | 19.66773 | 197.070641
| 2999.328 | 19.66773 | 197.1714958
| 2999.57 | 19.66773 | 197.2723284
| 2999.231 | 19.66773 | 197.3730737
| 2999.667 | 19.66773 | 197.4737826
| 2999.006 | 19.66773 | 197.5746332
| 3000.36 | 19.66773 | 197.675315
| 3000.167 | 19.66773 | 197.7760781
| 2999.925 | 19.66773 | 197.8768254
| 2999.828 | 19.66773 | 197.9775244
| 3000.344 | 19.66773 | 198.078246
| 2999.844 | 19.66773 | 198.1790773
| 3000.247 | 19.66773 | 198.2799012
| 3000.038 | 19.66773 | 198.3805385
| 3000.602 | 19.66773 | 198.4813801
| 2997.361 | 19.42928 | 198.6471269
| 2994.732 | 19.18929 | 198.7477719
| 2993.104 | 18.9489 | 198.848579
| 2990.878 | 18.7085 | 198.9493935
| 2986.879 | 18.23495 | 199.1489665
| 2984.637 | 17.99465 | 199.2497384
| 2981.815 | 17.75402 | 199.3506468
| 2980.444 | 17.51371 | 199.4514234
| 2978.202 | 17.2732 | 199.5522834
| 2975.799 | 17.03335 | 199.6528628
| 2974.106 | 16.79278 | 199.7537487
| 2971.719 | 16.55266 | 199.854446
| 2969.848 | 16.31259 | 199.9551229
| 2967.59 | 16.07163 | 200.0561679
| 2965.574 | 15.83156 | 200.1568429
| 2963.526 | 15.5915 | 200.2575146
| 2961.413 | 15.35098 | 200.3583794
| 2958.752 | 15.11073 | 200.4591281
| 2957.22 | 14.87059 | 200.5598361
| 2954.558 | 14.63014 | 200.6606695
| 2952.494 | 14.38951 | 200.7615793
| 2950.607 | 14.14915 | 200.8623745
| 2948.106 | 13.9088 | 200.9631692
| 2945.187 | 13.66825 | 201.0640463
| 2943.526 | 13.42811 | 201.164748
| 2941.59 | 13.18757 | 201.2656224
| 2938.928 | 12.94743 | 201.3663247
| 2936.525 | 12.70699 | 201.4671569
| 2934.493 | 12.46693 | 201.5678257
| 2932.331 | 12.2264 | 201.668696
| 2930.266 | 11.98632 | 201.7693739
| 2928.089 | 11.74596 | 201.870169
| 2925.717 | 11.5057 | 201.9709254
| 2924.169 | 11.26543 | 202.0716834
| 2921.733 | 11.02554 | 202.1722844
| 2919.668 | 10.78496 | 202.2731732
| 2917.087 | 10.54478 | 202.3738963
| 2914.28 | 10.30466 | 202.4745888
| 2912.166 | 10.06424 | 202.5754139
| 2909.843 | 9.82402 | 202.6761506
| 2908.02 | 9.583783 | 202.776896
| 2905.568 | 9.343321 | 202.8777354
| 2902.793 | 9.103174 | 202.9784429
| 2900.761 | 8.863104 | 203.079118
| 2898.115 | 8.622143 | 203.1801669
| 2896.179 | 8.382358 | 203.2807224
| 2893.823 | 8.142237 | 203.3814189
| 2891.016 | 7.901914 | 203.4821999
| 2888.644 | 7.661204 | 203.5831436
| 2886.095 | 7.421414 | 203.6837013
| 2884.336 | 7.180764 | 203.7846198
| 2881.271 | 6.940312 | 203.8854551
| 2882.545 | 7.006874 | 204.0602242
| 2884.449 | 7.247043 | 204.1609411
| 2886.805 | 7.487362 | 204.2617205
| 2888.967 | 7.727679 | 204.362499
| 2890.984 | 7.967824 | 204.4632056
| 2893.678 | 8.207983 | 204.5639182
| 2896.534 | 8.4487 | 204.6648648
| 2898.002 | 8.688705 | 204.7655124
| 2900.615 | 8.929107 | 204.866327
| 2903.164 | 9.16928 | 204.9670452
| 2904.826 | 9.409402 | 205.0677421
| 2907.794 | 9.649496 | 205.1684275
| 2910.376 | 9.890147 | 205.2693459
| 2912.505 | 10.13044 | 205.3701131
| 2914.764 | 10.37064 | 205.470845
| 2916.651 | 10.61089 | 205.5715932
| 2919.41 | 10.85137 | 205.6724425
| 2921.749 | 11.0915 | 205.7731427
| 2923.91 | 11.33133 | 205.8737177
| 2926.056 | 11.57187 | 205.974588
| 2928.331 | 11.81208 | 206.0753222
| 2930.54 | 12.05207 | 206.1759631
| 2932.67 | 12.29252 | 206.2767999
| 2935.299 | 12.53291 | 206.377607
| 2937.299 | 12.77278 | 206.4781987
| 2939.493 | 13.01349 | 206.5791437
| 2941.751 | 13.25367 | 206.6798625
| 2943.348 | 13.49406 | 206.7806742
| 2946.01 | 13.73416 | 206.8813621
| 2948.187 | 13.97442 | 206.9821172
| 2950.929 | 14.2145 | 207.082795
| 2953.107 | 14.45305 | 207.1828312
| 2954.623 | 14.69334 | 207.2835992
| 2957.478 | 14.93352 | 207.3843206
| 2959.736 | 15.17341 | 207.4849227
| 2961.655 | 15.41422 | 207.5859064
| 2963.365 | 15.65446 | 207.6866515
| 2966.203 | 15.89451 | 207.787319
| 2968.219 | 16.13498 | 207.8881638
| 2970.3 | 16.37523 | 207.9889152
| 2972.396 | 16.6155 | 208.0896715
| 2974.461 | 16.85588 | 208.1904795
| 2977.412 | 17.09597 | 208.2911595
| 2979.638 | 17.33629 | 208.391941
| 2980.605 | 17.57648 | 208.4926667
| 2983.137 | 17.81679 | 208.5934412
| 2985.282 | 18.05711 | 208.6942229
| 2987.895 | 18.29791 | 208.7952018
| 2990.136 | 18.53794 | 208.895862
| 2991.652 | 18.77796 | 208.9965171
| 2994.426 | 19.01655 | 209.0965716
| 2996.442 | 19.2568 | 209.1973227
| 2998.506 | 19.49722 | 209.2981429
| 3005.246 | 20.15178 | 209.4706958
| 3009.294 | 20.65096 | 209.5713175
| 3014.099 | 21.16156 | 209.6721902
| 3019.065 | 21.68214 | 209.7729871
| 3024.209 | 22.21268 | 209.8736642
| 3029.352 | 22.75479 | 209.9744888
| 3034.608 | 23.30724 | 210.0751905
| 3039.832 | 23.86698 | 210.1751953
| 3045.104 | 24.4415 | 210.2758065
| 3051.166 | 25.02844 | 210.3765472
| 3056.309 | 25.62792 | 210.477391
| 3062.08 | 26.23934 | 210.5781922
| 3067.771 | 26.86286 | 210.6789404
| 3074.058 | 27.49866 | 210.779627
| 3080.07 | 28.14748 | 210.8803315
| 3085.841 | 28.81052 | 210.9811917
| 3092.336 | 29.48543 | 211.081813
| 3098.091 | 30.17567 | 211.1826704
| 3104.36 | 30.87914 | 211.2834132
| 3110.856 | 31.59694 | 211.3841608
| 3116.932 | 32.32974 | 211.4849641
| 3123.878 | 33.07345 | 211.5852346
| 3130.888 | 33.83743 | 211.686189
| 3136.561 | 34.617 | 211.7871466
| 3143.973 | 35.4049 | 211.8871569
| 3150.838 | 36.20909 | 211.987215
| 3156.8 | 37.03668 | 212.0881391
| 3163.213 | 37.87333 | 212.1881417
| 3170.625 | 38.73382 | 212.288952
| 3177.955 | 39.61312 | 212.3899105
| 3184.915 | 40.50238 | 212.4899838
| 3192.036 | 41.41505 | 212.5906519
| 3199.495 | 42.34759 | 212.6914644
End Of Loading Index | 3206.89 | 43.29873 | 212.7922374
| 3212.318 | 43.70181 | 212.9350712
| 3212.624 | 43.70181 | 213.0356685
| 3212.512 | 43.70181 | 213.1365924
| 3213.478 | 43.70181 | 213.2373751
| 3213.091 | 43.70181 | 213.3381382
| 3212.769 | 43.70181 | 213.4389904
| 3213.059 | 43.70181 | 213.5396307
| 3213.558 | 43.70181 | 213.6404927
| 3213.784 | 43.70181 | 213.7412134
| 3214.138 | 43.70181 | 213.8419618
| 3213.687 | 43.70181 | 213.9426979
| 3214.187 | 43.70181 | 214.0435905
| 3213.816 | 43.70181 | 214.1444421
| 3214.058 | 43.70181 | 214.2451113
| 3214.251 | 43.70181 | 214.3459345
| 3214.106 | 43.70181 | 214.4467093
| 3214.444 | 43.70181 | 214.5473358
| 3213.848 | 43.70181 | 214.6481828
| 3214.235 | 43.70181 | 214.7488162
| 3213.816 | 43.70181 | 214.8495918
| 3214.396 | 43.70181 | 214.9503355
| 3214.557 | 43.70181 | 215.0522774
| 3213.881 | 43.70181 | 215.152983
| 3214.348 | 43.70181 | 215.2537508
| 3214.428 | 43.70181 | 215.3545042
| 3213.72 | 43.70181 | 215.4552781
| 3214.928 | 43.70181 | 215.5560161
| 3214.799 | 43.70181 | 215.6567947
| 3214.799 | 43.70181 | 215.7574779
| 3214.912 | 43.70181 | 215.8583468
| 3214.912 | 43.70181 | 215.9589386
| 3214.944 | 43.70181 | 216.0598547
| 3214.734 | 43.70181 | 216.160644
| 3214.686 | 43.70181 | 216.261488
| 3214.783 | 43.70181 | 216.3621855
| 3215.588 | 43.70181 | 216.462891
| 3214.638 | 43.70181 | 216.5635406
| 3214.718 | 43.70181 | 216.664426
| 3215.218 | 43.70181 | 216.7652445
| 3215.846 | 43.70181 | 216.8658612
| 3215.475 | 43.70181 | 216.9666908
| 3215.314 | 43.70181 | 217.067409
| 3215.137 | 43.70181 | 217.1682162
| 3214.912 | 43.70181 | 217.269128
| 3215.765 | 43.70181 | 217.3698334
| 3216.007 | 43.70181 | 217.4704513
| 3215.153 | 43.70181 | 217.5713427
| 3215.701 | 43.70181 | 217.6721643
End Of Hold At Load Index | 3216.249 | 43.70181 | 217.7728135
| 3213.269 | 43.22682 | 217.936462
| 3210.594 | 42.74696 | 218.0372736
| 3207.389 | 42.26654 | 218.1382011
Begin Stiffness Data Index | 3204.457 | 41.78739 | 218.2388635
| 3198.561 | 40.84106 | 218.4385587
| 3195.79 | 40.36145 | 218.5393171
| 3192.165 | 39.88122 | 218.6402057
| 3189.362 | 39.40188 | 218.7409056
| 3186.623 | 38.92217 | 218.8416848
| 3182.821 | 38.44224 | 218.9425112
| 3180.082 | 37.95821 | 219.0441969
| 3176.699 | 37.479 | 219.1448699
| 3172.977 | 36.99948 | 219.2456104
| 3170.496 | 36.51963 | 219.3464183
| 3167.321 | 36.03999 | 219.447181
| 3164.002 | 35.56276 | 219.54744
| 3160.957 | 35.08573 | 219.6476556
| 3157.799 | 34.60639 | 219.7483576
| 3154.302 | 34.12655 | 219.8491619
| 3151.644 | 33.64704 | 219.9498988
| 3147.808 | 33.16718 | 220.0507102
| 3144.424 | 32.68799 | 220.1513792
| 3140.992 | 32.20839 | 220.252135
| 3138.462 | 31.7293 | 220.3527846
| 3134.82 | 31.24917 | 220.4536517
| 3132.016 | 30.76957 | 220.5544066
| 3128.551 | 30.28996 | 220.6551645
| 3125.119 | 29.81057 | 220.7558771
| 3121.525 | 29.33111 | 220.8566036
| 3118.495 | 28.85127 | 220.957408
| 3115.304 | 28.37155 | 221.0581907
| 3112 | 27.89546 | 221.1582091
| 3109.131 | 27.41639 | 221.2588533
| 3106.069 | 26.9366 | 221.3596476
| 3102.104 | 26.45721 | 221.460361
| 3098.768 | 25.97726 | 221.5611894
| 3095.189 | 25.49741 | 221.6619969
| 3092.079 | 25.01798 | 221.762718
| 3088.581 | 24.53844 | 221.86346
| 3085.003 | 24.05873 | 221.9642391
| 3081.827 | 23.57934 | 222.0649518
| 3078.458 | 23.09873 | 222.1659195
| 3074.525 | 22.61898 | 222.2667074
| 3071.607 | 22.13956 | 222.3674248
| 3068.174 | 21.66004 | 222.4681627
| 3064.353 | 21.18008 | 222.5689953
| 3060.274 | 20.70053 | 222.6697391
| 3057.453 | 20.22091 | 222.7705002
| 3054.455 | 19.74153 | 222.8712089
| 3050.311 | 19.26198 | 222.9719538
| 3046.491 | 18.78201 | 223.0727878
End Of Stiffness Data Index | 3043.202 | 18.30271 | 223.1734804
| 3038.51 | 17.49068 | 223.3469747
| 3033.786 | 17.01028 | 223.4478989
| 3031.11 | 16.53065 | 223.5486606
| 3027.869 | 16.05142 | 223.6493389
| 3024.112 | 15.5714 | 223.7501837
| 3019.646 | 15.09142 | 223.8510198
| 3016.985 | 14.61155 | 223.9518321
| 3012.938 | 14.13225 | 224.0525246
| 3009.068 | 13.6523 | 224.1533532
| 3005.649 | 13.17245 | 224.2541609
| 3001.828 | 12.69308 | 224.354869
| 2997.861 | 12.21367 | 224.4555841
| 2994.748 | 11.73374 | 224.5564109
| 2990.83 | 11.25392 | 224.657212
| 2987.411 | 10.77779 | 224.7572385
| 2983.121 | 10.29941 | 224.8577389
| 2979.025 | 9.819188 | 224.9586247
| 2976.009 | 9.339945 | 225.0593054
| 2971.913 | 8.859656 | 225.1602058
| 2968.01 | 8.380533 | 225.2608614
| 2964.365 | 7.900726 | 225.3616606
| 2960.252 | 7.420551 | 225.4625373
| 2956.074 | 6.9442 | 225.5626104
| 2952.09 | 6.465132 | 225.6632544
| 2948.478 | 5.985904 | 225.7639321
| 2943.8 | 5.505811 | 225.8647913
| 2939.687 | 5.02656 | 225.9654738
| 2935.622 | 4.546845 | 226.0662537
| 2931.46 | 4.066352 | 226.1671971
| 2926.863 | 3.586768 | 226.2679495
| 2922.926 | 3.107435 | 226.3686491
| 2918.506 | 2.627728 | 226.4694274
| 2914.102 | 2.148007 | 226.5702085
| 2909.634 | 1.668728 | 226.6708968
| 2904.1 | 1.189117 | 226.7716549
| 2900.535 | 0.7094216 | 226.8724307
| 2895.453 | 0.229393 | 226.9732765
| 2889.806 | -0.2510498 | 227.0742093
| 2884.982 | -0.7299184 | 227.1748114
| 2879.722 | -1.100176 | 227.3534282
| 2880.077 | -1.100176 | 227.4541622
| 2879.56 | -1.100176 | 227.554804
| 2879.56 | -1.100176 | 227.6556848
| 2879.109 | -1.100176 | 227.7565382
| 2879.205 | -1.100176 | 227.8572027
| 2879.334 | -1.100176 | 227.9580319
| 2879.77 | -1.100176 | 228.0587088
| 2879.754 | -1.100176 | 228.1594399
| 2879.076 | -1.100176 | 228.2602564
| 2879.092 | -1.100176 | 228.360908
| 2879.512 | -1.100176 | 228.4618375
| 2879.609 | -1.100176 | 228.5625245
| 2879.173 | -1.100176 | 228.6634046
| 2879.383 | -1.100176 | 228.7643066
| 2879.189 | -1.100176 | 228.8649608
| 2879.399 | -1.100176 | 228.965593
| 2879.334 | -1.100176 | 229.0664999
| 2879.367 | -1.100176 | 229.1673036
| 2878.85 | -1.100176 | 229.2682116
| 2879.544 | -1.100176 | 229.3688566
| 2879.173 | -1.100176 | 229.4694683
| 2879.028 | -1.100176 | 229.5694804
| 2878.947 | -1.100176 | 229.6701805
| 2879.883 | -1.100176 | 229.771045
| 2879.609 | -1.100176 | 229.8718704
| 2879.786 | -1.100176 | 229.9725574
| 2879.189 | -1.100176 | 230.0733513
| 2879.673 | -1.100176 | 230.1739592
| 2879.351 | -1.100176 | 230.2749764
| 2879.931 | -1.100176 | 230.3757906
| 2879.883 | -1.100176 | 230.4764915
| 2879.593 | -1.100176 | 230.577233
| 2879.722 | -1.100176 | 230.6782087
| 2879.302 | -1.100176 | 230.7787044
| 2879.625 | -1.100176 | 230.8795836
| 2879.367 | -1.100176 | 230.9801793
| 2879.431 | -1.100176 | 231.0809057
| 2879.673 | -1.100176 | 231.1816878
| 2879.722 | -1.100176 | 231.2825536
| 2879.641 | -1.100176 | 231.3833027
| 2880.302 | -1.100176 | 231.4842066
| 2879.883 | -1.100176 | 231.5849539
| 2879.948 | -1.100176 | 231.6857031
| 2879.835 | -1.100176 | 231.7864263
| 2879.48 | -1.100176 | 231.8873064
| 2879.512 | -1.100176 | 231.9881468
| 2879.673 | -1.100176 | 232.088799
| 2879.641 | -1.100176 | 232.1895233
| 2879.996 | -1.100176 | 232.2903731
| 2879.334 | -1.100176 | 232.3911851
| 2879.883 | -1.100176 | 232.4919868
| 2879.173 | -1.100176 | 232.5928556
| 2879.883 | -1.100176 | 232.6935375
| 2879.899 | -1.100176 | 232.7943005
| 2880.206 | -1.100176 | 232.8951759
| 2880.028 | -1.100176 | 232.9958698
| 2880.125 | -1.100176 | 233.0967508
| 2879.786 | -1.100176 | 233.1974506
| 2879.56 | -1.100176 | 233.2982573
| 2879.883 | -1.100176 | 233.3989988
| 2879.383 | -1.100176 | 233.4997483
| 2879.512 | -1.100176 | 233.6005187
| 2880.044 | -1.100176 | 233.7013581
| 2879.899 | -1.100176 | 233.8021817
| 2879.238 | -1.100176 | 233.9028777
| 2879.883 | -1.100176 | 234.0037397
| 2879.092 | -1.100176 | 234.1045619
| 2879.641 | -1.100176 | 234.2052871
| 2879.867 | -1.100176 | 234.3062071
| 2879.786 | -1.100176 | 234.406804
| 2879.931 | -1.100176 | 234.5076391
| 2879.77 | -1.100176 | 234.6083752
| 2880.077 | -1.100176 | 234.7091963
| 2879.173 | -1.100176 | 234.8099238
| 2879.544 | -1.100176 | 234.9106815
| 2879.044 | -1.100176 | 235.0114225
| 2879.576 | -1.100176 | 235.1122639
| 2878.866 | -1.100176 | 235.212947
| 2880.109 | -1.100176 | 235.3137123
| 2879.415 | -1.100176 | 235.4145037
| 2878.98 | -1.100176 | 235.5153094
| 2879.447 | -1.100176 | 235.6161573
| 2879.351 | -1.100176 | 235.7168286
| 2879.367 | -1.100176 | 235.8176286
| 2879.689 | -1.100176 | 235.9183176
| 2879.254 | -1.100176 | 236.0191542
| 2879.27 | -1.100176 | 236.1198738
| 2879.802 | -1.100176 | 236.2207487
| 2879.705 | -1.100176 | 236.321506
| 2879.576 | -1.100176 | 236.4222507
| 2879.06 | -1.100176 | 236.5229591
| 2879.431 | -1.100176 | 236.6237864
| 2878.931 | -1.100176 | 236.7244017
| 2878.834 | -1.100176 | 236.82518
| 2878.786 | -1.100176 | 236.9262026
| 2878.705 | -1.100176 | 237.0268621
| 2878.721 | -1.100176 | 237.1275778
| 2879.06 | -1.100176 | 237.2284231
| 2878.754 | -1.100176 | 237.3291329
| 2879.286 | -1.100176 | 237.4298035
| 2878.592 | -1.100176 | 237.530632
| 2878.947 | -1.100176 | 237.6314245
| 2878.721 | -1.100176 | 237.7321794
| 2879.076 | -1.100176 | 237.832959
| 2878.592 | -1.100176 | 237.9337486
| 2878.866 | -1.100176 | 238.0344258
| 2879.447 | -1.100176 | 238.1352217
| 2878.641 | -1.100176 | 238.2352775
| 2878.737 | -1.100176 | 238.3359197
| 2878.866 | -1.100176 | 238.4366698
| 2878.641 | -1.100176 | 238.5375733
| 2879.044 | -1.100176 | 238.6382326
| 2879.221 | -1.100176 | 238.7390281
| 2878.802 | -1.100176 | 238.8396779
| 2878.415 | -1.100176 | 238.9405287
| 2878.447 | -1.100176 | 239.0411773
| 2878.302 | -1.100176 | 239.1419294
| 2878.608 | -1.100176 | 239.2426948
| 2878.705 | -1.100176 | 239.3434414
| 2878.705 | -1.100176 | 239.4442011
| 2878.883 | -1.100176 | 239.5449754
| 2878.189 | -1.100176 | 239.6457479
| 2878.947 | -1.100176 | 239.7464221
| 2878.947 | -1.100176 | 239.8471764
| 2879.286 | -1.100176 | 239.9478923
| 2878.866 | -1.100176 | 240.0487541
| 2879.334 | -1.100176 | 240.1494635
| 2879.286 | -1.100176 | 240.2502309
| 2879.302 | -1.100176 | 240.3510519
| 2879.705 | -1.100176 | 240.45196
| 2879.738 | -1.100176 | 240.5525595
| 2879.528 | -1.100176 | 240.6534618
| 2879.851 | -1.100176 | 240.7541775
| 2879.463 | -1.100176 | 240.8549678
| 2879.625 | -1.100176 | 240.9555793
| 2879.722 | -1.100176 | 241.0563923
| 2879.544 | -1.100176 | 241.1572988
| 2879.851 | -1.100176 | 241.2581797
| 2880.109 | -1.100176 | 241.3587535
| 2879.996 | -1.100176 | 241.4594673
| 2879.931 | -1.100176 | 241.560247
| 2879.851 | -1.100176 | 241.6610062
| 2879.254 | -1.100176 | 241.7617329
| 2879.625 | -1.100176 | 241.862414
| 2880.19 | -1.100176 | 241.9633272
| 2880.141 | -1.100176 | 242.0639683
| 2879.463 | -1.100176 | 242.1646526
| 2879.463 | -1.100176 | 242.26542
| 2879.867 | -1.100176 | 242.3661988
| 2879.576 | -1.100176 | 242.4669922
| 2879.625 | -1.100176 | 242.567648
| 2879.109 | -1.100176 | 242.6684486
| 2879.625 | -1.100176 | 242.7691949
| 2879.463 | -1.100176 | 242.8700064
| 2880.093 | -1.100176 | 242.9708487
| 2879.625 | -1.100176 | 243.0714997
| 2880.335 | -1.100176 | 243.1721984
| 2879.867 | -1.100176 | 243.2730195
| 2880.206 | -1.100176 | 243.3736649
| 2879.835 | -1.100176 | 243.4744407
| 2880.06 | -1.100176 | 243.5753444
| 2879.189 | -1.100176 | 243.6760285
| 2879.254 | -1.100176 | 243.7767998
| 2879.512 | -1.100176 | 243.8777088
| 2879.722 | -1.100176 | 243.9783616
| 2879.851 | -1.100176 | 244.0791545
| 2879.835 | -1.100176 | 244.1799952
| 2879.399 | -1.100176 | 244.2807292
| 2879.996 | -1.100176 | 244.3814476
| 2879.625 | -1.100176 | 244.4822228
| 2879.77 | -1.100176 | 244.5830462
| 2879.512 | -1.100176 | 244.683725
| 2879.625 | -1.100176 | 244.7845254
| 2879.205 | -1.100176 | 244.8853213
| 2879.109 | -1.100176 | 244.9861746
| 2879.286 | -1.100176 | 245.0867394
| 2878.673 | -1.100176 | 245.1875412
| 2880.077 | -1.100176 | 245.2882977
| 2878.834 | -1.100176 | 245.3893118
| 2879.254 | -1.100176 | 245.4898715
| 2879.189 | -1.100176 | 245.5906747
| 2878.963 | -1.100176 | 245.6915055
| 2879.302 | -1.100176 | 245.7925221
| 2879.044 | -1.100176 | 245.8931999
| 2879.302 | -1.100176 | 245.9932214
| 2879.302 | -1.100176 | 246.09376
| 2879.77 | -1.100176 | 246.194584
| 2879.447 | -1.100176 | 246.2952589
| 2879.512 | -1.100176 | 246.3962189
| 2879.722 | -1.100176 | 246.4969927
| 2879.673 | -1.100176 | 246.5974925
| 2879.254 | -1.100176 | 246.6981681
| 2878.98 | -1.100176 | 246.7981971
| 2879.254 | -1.100176 | 246.8988151
| 2879.141 | -1.100176 | 246.9995291
| 2879.754 | -1.100176 | 247.1003999
| 2879.189 | -1.100176 | 247.2012149
| 2878.947 | -1.100176 | 247.3019793
| 2879.334 | -1.100176 | 247.4026728
| 2879.334 | -1.100176 | 247.5033693
| 2879.092 | -1.100176 | 247.6042255
| 2879.689 | -1.100176 | 247.7049385
| 2879.367 | -1.100176 | 247.8057752
| 2879.512 | -1.100176 | 247.9065786
| 2879.48 | -1.100176 | 248.007245
| 2879.028 | -1.100176 | 248.1080716
| 2879.609 | -1.100176 | 248.2087781
| 2879.286 | -1.100176 | 248.309572
| 2879.544 | -1.100176 | 248.4103467
| 2879.286 | -1.100176 | 248.5110108
| 2879.948 | -1.100176 | 248.6117963
| 2879.48 | -1.100176 | 248.7125517
| 2878.737 | -1.100176 | 248.8132482
| 2879.544 | -1.100176 | 248.9140413
| 2879.205 | -1.100176 | 249.0147244
| 2879.593 | -1.100176 | 249.1154988
| 2879.77 | -1.100176 | 249.2162954
| 2879.221 | -1.100176 | 249.3170236
| 2879.238 | -1.100176 | 249.4178327
| 2879.06 | -1.100176 | 249.5185683
| 2879.705 | -1.100176 | 249.6193487
| 2879.125 | -1.100176 | 249.7202702
| 2880.028 | -1.100176 | 249.8208618
| 2879.544 | -1.100176 | 249.9217165
| 2879.56 | -1.100176 | 250.0223971
| 2879.802 | -1.100176 | 250.1231886
| 2879.786 | -1.100176 | 250.2239634
| 2879.931 | -1.100176 | 250.3247425
| 2879.915 | -1.100176 | 250.4255094
| 2879.367 | -1.100176 | 250.5262138
| 2879.673 | -1.100176 | 250.6269574
| 2879.27 | -1.100176 | 250.7276685
| 2879.641 | -1.100176 | 250.8284491
| 2879.641 | -1.100176 | 250.9293442
| 2879.544 | -1.100176 | 251.0300224
| 2879.705 | -1.100176 | 251.1309521
| 2879.915 | -1.100176 | 251.2317453
| 2879.705 | -1.100176 | 251.3325212
| 2879.334 | -1.100176 | 251.4333773
| 2880.528 | -1.100176 | 251.5342524
| 2879.722 | -1.100176 | 251.6349697
| 2879.738 | -1.100176 | 251.7356721
| 2880.06 | -1.100176 | 251.8363465
| 2880.077 | -1.100176 | 251.9371981
| 2880.206 | -1.100176 | 252.03722
| 2880.367 | -1.100176 | 252.1378507
| 2879.883 | -1.100176 | 252.2386293
| 2880.496 | -1.100176 | 252.3395454
| 2880.787 | -1.100176 | 252.4402937
| 2880.335 | -1.100176 | 252.5411903
| 2880.141 | -1.100176 | 252.6418543
| 2880.109 | -1.100176 | 252.7421718
| 2880.077 | -1.100176 | 252.8430428
| 2880.335 | -1.100176 | 252.9440203
| 2880.109 | -1.100176 | 253.0449717
| 2880.464 | -1.100176 | 253.1450483
| 2879.851 | -1.100176 | 253.2458206
| 2879.915 | -1.100176 | 253.346722
| 2880.448 | -1.100176 | 253.4475005
| 2880.077 | -1.100176 | 253.5483015
| 2879.673 | -1.100176 | 253.648959
| 2879.722 | -1.100176 | 253.7498261
| 2879.399 | -1.100176 | 253.8504797
| 2879.883 | -1.100176 | 253.9513938
| 2879.948 | -1.100176 | 254.052237
| 2879.367 | -1.100176 | 254.1528851
| 2879.673 | -1.100176 | 254.2536724
| 2879.399 | -1.100176 | 254.3544156
| 2879.48 | -1.100176 | 254.4552138
| 2879.092 | -1.100176 | 254.5560172
| 2879.254 | -1.100176 | 254.6568499
| 2879.786 | -1.100176 | 254.7576839
| 2879.092 | -1.100176 | 254.8583684
| 2879.415 | -1.100176 | 254.9591893
| 2879.109 | -1.100176 | 255.0599892
| 2879.221 | -1.100176 | 255.1608361
| 2878.947 | -1.100176 | 255.2615846
| 2879.447 | -1.100176 | 255.362518
| 2879.205 | -1.100176 | 255.4632185
| 2879.221 | -1.100176 | 255.5639159
| 2879.044 | -1.100176 | 255.6648221
| 2878.834 | -1.100176 | 255.7653663
| 2878.705 | -1.100176 | 255.8662466
| 2879.609 | -1.100176 | 255.9670074
| 2878.705 | -1.100176 | 256.0676284
| 2879.028 | -1.100176 | 256.1683655
| 2878.915 | -1.100176 | 256.2692988
| 2878.931 | -1.100176 | 256.3699189
| 2878.963 | -1.100176 | 256.4706654
| 2879.286 | -1.100176 | 256.5713911
| 2879.399 | -1.100176 | 256.6722901
| 2879.092 | -1.100176 | 256.7730149
| 2878.98 | -1.100176 | 256.8737881
| 2879.351 | -1.100176 | 256.974631
| 2879.205 | -1.100176 | 257.0754112
| 2879.48 | -1.100176 | 257.1762381
| 2879.964 | -1.100176 | 257.2768931
| 2879.286 | -1.100176 | 257.3776475
| 2879.625 | -1.100176 | 257.4784158
| 2879.431 | -1.100176 | 257.5793222
| 2879.722 | -1.100176 | 257.6800664
| 2879.576 | -1.100176 | 257.7808163
| 2879.964 | -1.100176 | 257.8814913
| 2880.254 | -1.100176 | 257.9822515
| 2879.867 | -1.100176 | 258.0830607
| 2880.093 | -1.100176 | 258.1838611
| 2880.512 | -1.100176 | 258.2846377
| 2879.754 | -1.100176 | 258.3854609
| 2879.835 | -1.100176 | 258.4862317
| 2879.512 | -1.100176 | 258.5869324
| 2880.028 | -1.100176 | 258.6876714
| 2880.173 | -1.100176 | 258.788422
| 2880.286 | -1.100176 | 258.8892484
| 2880.222 | -1.100176 | 258.9899859
| 2880.738 | -1.100176 | 259.0906432
| 2880.754 | -1.100176 | 259.1913959
| 2880.674 | -1.100176 | 259.2922149
| 2880.69 | -1.100176 | 259.3929141
| 2880.787 | -1.100176 | 259.4936893
| 2880.27 | -1.100176 | 259.5944391
| 2880.561 | -1.100176 | 259.6952406
| 2880.577 | -1.100176 | 259.7960302
| 2880.302 | -1.100176 | 259.8968067
| 2880.222 | -1.100176 | 259.9975126
| 2880.109 | -1.100176 | 260.0982902
| 2880.577 | -1.100176 | 260.1989642
| 2880.141 | -1.100176 | 260.2997563
| 2880.302 | -1.100176 | 260.4005014
| 2880.109 | -1.100176 | 260.5012655
| 2880.561 | -1.100176 | 260.6020187
| 2880.69 | -1.100176 | 260.7028688
| 2880.367 | -1.100176 | 260.8036586
| 2880.561 | -1.100176 | 260.9042632
| 2880.593 | -1.100176 | 261.0052426
| 2880.335 | -1.100176 | 261.105934
| 2880.286 | -1.100176 | 261.2066661
| 2881.19 | -1.100176 | 261.307438
| 2880.093 | -1.100176 | 261.4082389
| 2880.238 | -1.100176 | 261.5088922
| 2881.303 | -1.100176 | 261.6096415
| 2880.738 | -1.100176 | 261.7103541
| 2879.883 | -1.100176 | 261.8110649
| 2880.851 | -1.100176 | 261.9119081
| 2880.883 | -1.100176 | 262.012644
| 2880.254 | -1.100176 | 262.1134866
| 2880.302 | -1.100176 | 262.2142855
| 2880.044 | -1.100176 | 262.3149645
| 2880.641 | -1.100176 | 262.4157609
| 2880.948 | -1.100176 | 262.5164656
| 2880.593 | -1.100176 | 262.6172315
| 2880.464 | -1.100176 | 262.7179412
| 2880.464 | -1.100176 | 262.8187897
| 2880.545 | -1.100176 | 262.9195554
| 2880.867 | -1.100176 | 263.0202397
| 2880.286 | -1.100176 | 263.1209602
| 2880.512 | -1.100176 | 263.2219283
| 2880.496 | -1.100176 | 263.3226049
| 2881.029 | -1.100176 | 263.4233091
| 2880.496 | -1.100176 | 263.5242383
| 2880.19 | -1.100176 | 263.62498
| 2880.625 | -1.100176 | 263.7256894
| 2880.093 | -1.100176 | 263.8264226
| 2880.173 | -1.100176 | 263.9272939
| 2880.125 | -1.100176 | 264.0280023
| 2880.432 | -1.100176 | 264.1286982
| 2880.706 | -1.100176 | 264.2295388
| 2880.835 | -1.100176 | 264.3302631
| 2880.302 | -1.100176 | 264.430978
| 2880.254 | -1.100176 | 264.5318381
| 2880.238 | -1.100176 | 264.6324469
| 2880.125 | -1.100176 | 264.7332414
| 2880.448 | -1.100176 | 264.8340352
| 2880.012 | -1.100176 | 264.9347424
| 2880.351 | -1.100176 | 265.0355029
| 2879.948 | -1.100176 | 265.1363437
| 2879.835 | -1.100176 | 265.2372286
| 2879.899 | -1.100176 | 265.3378942
| 2879.948 | -1.100176 | 265.4385636
| 2879.883 | -1.100176 | 265.5394094
| 2880.028 | -1.100176 | 265.6402935
| 2879.899 | -1.100176 | 265.7409035
| 2880.432 | -1.100176 | 265.8415584
| 2880.286 | -1.100176 | 265.942497
| 2879.802 | -1.100176 | 266.0433378
| 2880.625 | -1.100176 | 266.1440487
| 2879.673 | -1.100176 | 266.2448841
| 2879.512 | -1.100176 | 266.3457518
| 2880.286 | -1.100176 | 266.4465151
| 2879.899 | -1.100176 | 266.5472112
| 2879.851 | -1.100176 | 266.6479812
| 2879.899 | -1.100176 | 266.7486951
| 2880.206 | -1.100176 | 266.849415
| 2879.996 | -1.100176 | 266.95032
| 2879.964 | -1.100176 | 267.0510186
| 2879.722 | -1.100176 | 267.1517908
Begin Drift Data Index | 2879.964 | -1.100176 | 267.2525411
| 2880.238 | -1.100176 | 267.354337
| 2879.996 | -1.100176 | 267.4552635
| 2879.883 | -1.100176 | 267.555811
| 2880.093 | -1.100176 | 267.6566345
| 2879.722 | -1.100176 | 267.757315
| 2880.302 | -1.100176 | 267.8582864
| 2880.222 | -1.100176 | 267.9588778
| 2879.883 | -1.100176 | 268.0595276
| 2880.916 | -1.100176 | 268.1604032
| 2880.302 | -1.100176 | 268.2612604
| 2881.4 | -1.100176 | 268.3618664
| 2880.625 | -1.100176 | 268.4626351
| 2880.916 | -1.100176 | 268.5633334
| 2879.689 | -1.100176 | 268.6642873
| 2881.206 | -1.100176 | 268.7649285
| 2881.093 | -1.100176 | 268.8656833
| 2880.496 | -1.100176 | 268.966354
| 2881.077 | -1.100176 | 269.0672559
| 2881.513 | -1.100176 | 269.1679789
| 2880.932 | -1.100176 | 269.268763
| 2880.787 | -1.100176 | 269.3694131
| 2881.351 | -1.100176 | 269.4702057
| 2881.416 | -1.100176 | 269.5709302
| 2881.706 | -1.100176 | 269.6717618
| 2881.255 | -1.100176 | 269.7725007
| 2880.706 | -1.100176 | 269.8730975
| 2881.351 | -1.100176 | 269.973892
| 2881.384 | -1.100176 | 270.074686
| 2881.69 | -1.100176 | 270.1753046
| 2882.174 | -1.100176 | 270.2761937
| 2881.545 | -1.100176 | 270.376899
| 2881.513 | -1.100176 | 270.4777903
| 2881.545 | -1.100176 | 270.5783823
| 2881.787 | -1.100176 | 270.6792616
| 2881.868 | -1.100176 | 270.7798527
| 2881.738 | -1.100176 | 270.8807468
| 2882.287 | -1.100176 | 270.9814701
| 2882.384 | -1.100176 | 271.082256
| 2881.948 | -1.100176 | 271.1830634
| 2882.432 | -1.100176 | 271.2837579
| 2881.932 | -1.100176 | 271.3845828
| 2882.206 | -1.100176 | 271.4853328
| 2881.851 | -1.100176 | 271.5863079
| 2881.884 | -1.100176 | 271.6870634
| 2881.722 | -1.100176 | 271.7877583
| 2881.722 | -1.100176 | 271.888565
| 2881.497 | -1.100176 | 271.9892519
| 2882.045 | -1.100176 | 272.0900951
| 2881.593 | -1.100176 | 272.1909339
| 2881.497 | -1.100176 | 272.2916921
| 2881.722 | -1.100176 | 272.3923836
| 2882.158 | -1.100176 | 272.4932379
| 2882.013 | -1.100176 | 272.5938924
| 2881.932 | -1.100176 | 272.6945078
| 2881.593 | -1.100176 | 272.7953857
| 2881.271 | -1.100176 | 272.896091
| 2881.384 | -1.100176 | 272.996852
| 2881.561 | -1.100176 | 273.0976638
| 2880.835 | -1.100176 | 273.1984063
| 2881.448 | -1.100176 | 273.2992779
| 2881.545 | -1.100176 | 273.399999
| 2881.109 | -1.100176 | 273.5006146
| 2881.706 | -1.100176 | 273.6014566
| 2881.077 | -1.100176 | 273.7022807
| 2881.303 | -1.100176 | 273.8029027
| 2881.738 | -1.100176 | 273.9037268
| 2881.384 | -1.100176 | 274.0045803
| 2881.658 | -1.100176 | 274.1053578
| 2881.561 | -1.100176 | 274.2063001
| 2880.964 | -1.100176 | 274.307062
| 2881.706 | -1.100176 | 274.407551
| 2881.561 | -1.100176 | 274.5084295
| 2881.787 | -1.100176 | 274.6092561
| 2881.69 | -1.100176 | 274.7099517
| 2881.109 | -1.100176 | 274.8106856
| 2881.222 | -1.100176 | 274.9113646
| 2881.464 | -1.100176 | 275.012079
| 2881.755 | -1.100176 | 275.1128644
| 2881.9 | -1.100176 | 275.2137178
| 2881.609 | -1.100176 | 275.3144587
| 2881.835 | -1.100176 | 275.4152511
| 2882.094 | -1.100176 | 275.5159501
| 2881.513 | -1.100176 | 275.6169049
| 2882.158 | -1.100176 | 275.7177031
| 2881.674 | -1.100176 | 275.8184794
| 2881.851 | -1.100176 | 275.9192838
| 2882.158 | -1.100176 | 276.0199715
| 2882.352 | -1.100176 | 276.1208078
| 2882.11 | -1.100176 | 276.2214323
| 2881.626 | -1.100176 | 276.3222766
| 2881.787 | -1.100176 | 276.4231129
| 2880.803 | -1.100176 | 276.523729
| 2881.351 | -1.100176 | 276.6244833
| 2881.19 | -1.100176 | 276.7252854
| 2881.448 | -1.100176 | 276.8259794
| 2881.513 | -1.100176 | 276.9266295
| 2881.384 | -1.100176 | 277.027422
| 2881.755 | -1.100176 | 277.1282856
| 2881.69 | -1.100176 | 277.2289263
| 2881.609 | -1.100176 | 277.3296343
| 2881.964 | -1.100176 | 277.4304597
| 2881.255 | -1.100176 | 277.531315
| 2881.658 | -1.100176 | 277.6318705
| 2881.626 | -1.100176 | 277.7326379
| 2881.303 | -1.100176 | 277.8333516
| 2881.303 | -1.100176 | 277.934296
| 2881.432 | -1.100176 | 278.0349508
| 2882.013 | -1.100176 | 278.1357056
| 2881.674 | -1.100176 | 278.2365608
| 2881.948 | -1.100176 | 278.3374619
| 2881.69 | -1.100176 | 278.4382882
| 2882.223 | -1.100176 | 278.5390697
| 2882.158 | -1.100176 | 278.6397315
| 2881.432 | -1.100176 | 278.7404472
| 2882.239 | -1.100176 | 278.8412794
| 2881.835 | -1.100176 | 278.941981
| 2881.497 | -1.100176 | 279.0426968
| 2881.964 | -1.100176 | 279.1434296
| 2881.464 | -1.100176 | 279.2443283
| 2882.223 | -1.100176 | 279.3450387
| 2881.706 | -1.100176 | 279.4452785
| 2882.319 | -1.100176 | 279.5453118
| 2881.851 | -1.100176 | 279.6462827
| 2882.206 | -1.100176 | 279.7472813
| 2882.723 | -1.100176 | 279.8482903
| 2882.368 | -1.100176 | 279.9491309
| 2882.223 | -1.100176 | 280.0501109
| 2882.674 | -1.100176 | 280.1511071
| 2882.223 | -1.100176 | 280.2520634
| 2882.4 | -1.100176 | 280.3529399
| 2882.029 | -1.100176 | 280.4538139
| 2882.029 | -1.100176 | 280.5544224
| 2882.255 | -1.100176 | 280.6553015
| 2882.432 | -1.100176 | 280.7560313
| 2882.239 | -1.100176 | 280.8567952
| 2882.11 | -1.100176 | 280.9575082
| 2882.529 | -1.100176 | 281.0583179
| 2882.852 | -1.100176 | 281.1590589
| 2882.933 | -1.100176 | 281.2598295
| 2882.819 | -1.100176 | 281.3605794
| 2882.755 | -1.100176 | 281.4613048
| 2882.239 | -1.100176 | 281.5619288
| 2882.513 | -1.100176 | 281.6628085
| 2882.497 | -1.100176 | 281.7635126
| 2882.916 | -1.100176 | 281.8642575
| 2882.819 | -1.100176 | 281.9649544
| 2882.561 | -1.100176 | 282.0657534
| 2882.707 | -1.100176 | 282.1666035
| 2882.561 | -1.100176 | 282.2673464
| 2882.529 | -1.100176 | 282.3681279
| 2882.513 | -1.100176 | 282.4688847
| 2882.384 | -1.100176 | 282.5697695
| 2883.336 | -1.100176 | 282.6704
| 2883.158 | -1.100176 | 282.7713255
| 2882.416 | -1.100176 | 282.872003
| 2882.658 | -1.100176 | 282.9727262
| 2882.69 | -1.100176 | 283.0735167
| 2882.223 | -1.100176 | 283.1742562
| 2882.61 | -1.100176 | 283.2748298
| 2882.061 | -1.100176 | 283.3756261
| 2882.271 | -1.100176 | 283.4763208
| 2882.19 | -1.100176 | 283.5773492
| 2881.706 | -1.100176 | 283.6778784
| 2881.9 | -1.100176 | 283.7786312
| 2882.158 | -1.100176 | 283.8794625
| 2882.094 | -1.100176 | 283.9812606
| 2882.368 | -1.100176 | 284.0818317
| 2882.239 | -1.100176 | 284.1827989
| 2882.69 | -1.100176 | 284.2834472
| 2882.223 | -1.100176 | 284.3842561
| 2881.835 | -1.100176 | 284.4850581
| 2882.045 | -1.100176 | 284.5859746
| 2882.513 | -1.100176 | 284.6866368
| 2882.319 | -1.100176 | 284.7873559
| 2882.319 | -1.100176 | 284.8883088
| 2881.722 | -1.100176 | 284.9889492
| 2882.19 | -1.100176 | 285.0896717
| 2881.738 | -1.100176 | 285.1903972
| 2881.69 | -1.100176 | 285.2911259
| 2882.287 | -1.100176 | 285.3918274
| 2881.755 | -1.100176 | 285.4927543
| 2881.803 | -1.100176 | 285.5935271
| 2882.029 | -1.100176 | 285.6943046
| 2882.4 | -1.100176 | 285.7950073
| 2882.11 | -1.100176 | 285.8958694
| 2881.932 | -1.100176 | 285.9965875
| 2882.626 | -1.100176 | 286.0974439
| 2882.319 | -1.100176 | 286.198318
| 2882.884 | -1.100176 | 286.2988575
| 2883.174 | -1.100176 | 286.39962
| 2882.319 | -1.100176 | 286.5003781
| 2882.707 | -1.100176 | 286.6013037
| 2882.626 | -1.100176 | 286.7018666
| 2882.513 | -1.100176 | 286.802651
| 2882.707 | -1.100176 | 286.9033183
| 2881.884 | -1.100176 | 287.004281
| 2882.368 | -1.100176 | 287.1049248
| 2882.61 | -1.100176 | 287.2057078
| 2882.771 | -1.100176 | 287.3064947
| 2882.448 | -1.100176 | 287.4072527
| 2883.062 | -1.100176 | 287.5078423
| 2882.61 | -1.100176 | 287.6086023
| 2883.255 | -1.100176 | 287.7093696
| 2882.884 | -1.100176 | 287.8103612
| 2882.949 | -1.100176 | 287.9109035
| 2882.9 | -1.100176 | 288.0116594
| 2882.755 | -1.100176 | 288.1124438
| 2882.771 | -1.100176 | 288.2130318
| 2882.707 | -1.100176 | 288.3137904
| 2883.4 | -1.100176 | 288.4145927
| 2882.997 | -1.100176 | 288.5153006
| 2882.707 | -1.100176 | 288.6161063
| 2882.707 | -1.100176 | 288.716986
| 2882.69 | -1.100176 | 288.8176506
| 2882.965 | -1.100176 | 288.9184487
| 2883.191 | -1.100176 | 289.0191481
| 2882.933 | -1.100176 | 289.1198144
| 2882.594 | -1.100176 | 289.2206506
| 2882.561 | -1.100176 | 289.3214074
| 2883.029 | -1.100176 | 289.4221041
| 2882.771 | -1.100176 | 289.5229069
| 2882.739 | -1.100176 | 289.6237545
| 2883.336 | -1.100176 | 289.7246518
| 2882.723 | -1.100176 | 289.8253058
| 2882.626 | -1.100176 | 289.9260471
| 2882.965 | -1.100176 | 290.0268777
| 2882.868 | -1.100176 | 290.1274704
| 2883.562 | -1.100176 | 290.2284096
| 2883.271 | -1.100176 | 290.3293268
| 2883.239 | -1.100176 | 290.4300292
| 2883.271 | -1.100176 | 290.5307556
| 2882.884 | -1.100176 | 290.6314434
| 2882.997 | -1.100176 | 290.7322803
| 2883.594 | -1.100176 | 290.8329473
| 2882.787 | -1.100176 | 290.9337302
| 2883.223 | -1.100176 | 291.034488
| 2883.029 | -1.100176 | 291.1353255
| 2883.271 | -1.100176 | 291.2359919
| 2882.933 | -1.100176 | 291.3368354
| 2883.094 | -1.100176 | 291.4375841
| 2882.965 | -1.100176 | 291.5382696
| 2882.997 | -1.100176 | 291.6389957
| 2882.69 | -1.100176 | 291.7397785
| 2883.352 | -1.100176 | 291.8404813
| 2883.287 | -1.100176 | 291.9412925
| 2882.69 | -1.100176 | 292.0418835
| 2882.949 | -1.100176 | 292.1428078
| 2883.336 | -1.100176 | 292.2435094
| 2882.884 | -1.100176 | 292.3443938
| 2882.933 | -1.100176 | 292.4453434
| 2882.771 | -1.100176 | 292.5460066
| 2882.868 | -1.100176 | 292.646773
| 2883.546 | -1.100176 | 292.7476092
| 2883.239 | -1.100176 | 292.8483443
| 2882.465 | -1.100176 | 292.9491321
| 2882.884 | -1.100176 | 293.0498724
| 2883.562 | -1.100176 | 293.1506011
| 2882.739 | -1.100176 | 293.2513699
| 2882.658 | -1.100176 | 293.3520014
| 2883.271 | -1.100176 | 293.4529409
| 2883.126 | -1.100176 | 293.5536833
| 2882.819 | -1.100176 | 293.6543774
| 2882.787 | -1.100176 | 293.7563172
| 2882.9 | -1.100176 | 293.8569894
| 2882.852 | -1.100176 | 293.9576448
| 2883.158 | -1.100176 | 294.0584818
| 2882.368 | -1.100176 | 294.1586485
| 2882.174 | -1.100176 | 294.259001
| 2882.352 | -1.100176 | 294.3598287
| 2882.287 | -1.100176 | 294.4606008
| 2882.723 | -1.100176 | 294.5612929
| 2882.658 | -1.100176 | 294.6621651
| 2882.416 | -1.100176 | 294.762696
| 2882.561 | -1.100176 | 294.863637
| 2881.964 | -1.100176 | 294.9642928
| 2882.755 | -1.100176 | 295.0650265
| 2882.771 | -1.100176 | 295.1657684
| 2883.174 | -1.100176 | 295.2664775
| 2882.271 | -1.100176 | 295.3673323
| 2882.787 | -1.100176 | 295.4680258
| 2882.4 | -1.100176 | 295.5688908
| 2882.836 | -1.100176 | 295.6697751
| 2882.674 | -1.100176 | 295.7705876
| 2882.529 | -1.100176 | 295.8713353
| 2882.577 | -1.100176 | 295.9720714
| 2882.884 | -1.100176 | 296.0728267
| 2882.997 | -1.100176 | 296.1735945
| 2882.933 | -1.100176 | 296.2743534
| 2882.9 | -1.100176 | 296.3750036
| 2883.239 | -1.100176 | 296.4758707
| 2883.013 | -1.100176 | 296.5764804
| 2883.029 | -1.100176 | 296.6774511
| 2883.449 | -1.100176 | 296.7781656
| 2883.045 | -1.100176 | 296.8788405
| 2883.755 | -1.100176 | 296.9798301
| 2883.416 | -1.100176 | 297.0806204
| 2883.416 | -1.100176 | 297.1813293
| 2883.255 | -1.100176 | 297.2821732
| 2883.513 | -1.100176 | 297.3828663
| 2884.062 | -1.100176 | 297.4836427
| 2883.449 | -1.100176 | 297.5845767
| 2884.32 | -1.100176 | 297.685395
| 2883.481 | -1.100176 | 297.786185
| 2884.046 | -1.100176 | 297.8868345
| 2884.078 | -1.100176 | 297.9876475
| 2883.481 | -1.100176 | 298.0883947
| 2883.61 | -1.100176 | 298.1891765
| 2884.11 | -1.100176 | 298.2899454
| 2884.481 | -1.100176 | 298.3905804
| 2884.255 | -1.100176 | 298.491449
| 2884.352 | -1.100176 | 298.5923143
| 2884.384 | -1.100176 | 298.6930477
| 2884.062 | -1.100176 | 298.7937394
| 2884.336 | -1.100176 | 298.8946563
| 2883.836 | -1.100176 | 298.9953158
| 2884.723 | -1.100176 | 299.0960209
| 2884.126 | -1.100176 | 299.1967951
| 2884.885 | -1.100176 | 299.2976905
| 2883.626 | -1.100176 | 299.3983258
| 2884.578 | -1.100176 | 299.5001592
| 2883.901 | -1.100176 | 299.6008127
| 2884.159 | -1.100176 | 299.7016479
| 2884.255 | -1.100176 | 299.8023849
| 2883.997 | -1.100176 | 299.9031185
| 2884.578 | -1.100176 | 300.0038292
| 2884.207 | -1.100176 | 300.1046583
| 2883.933 | -1.100176 | 300.2053971
| 2883.578 | -1.100176 | 300.306318
| 2884.384 | -1.100176 | 300.4069398
| 2884.094 | -1.100176 | 300.5078158
| 2883.884 | -1.100176 | 300.6084427
| 2883.691 | -1.100176 | 300.7093412
| 2883.884 | -1.100176 | 300.8101082
| 2883.691 | -1.100176 | 300.9106987
| 2883.739 | -1.100176 | 301.0115652
| 2884.417 | -1.100176 | 301.1123353
| 2883.529 | -1.100176 | 301.2130802
| 2883.788 | -1.100176 | 301.3138053
| 2883.659 | -1.100176 | 301.4146538
| 2884.013 | -1.100176 | 301.51548
| 2883.449 | -1.100176 | 301.61617
| 2883.772 | -1.100176 | 301.7169857
| 2883.578 | -1.100176 | 301.8177772
| 2884.062 | -1.100176 | 301.9186707
| 2883.836 | -1.100176 | 302.0193634
| 2884.32 | -1.100176 | 302.1200716
| 2884.578 | -1.100176 | 302.2208706
| 2884.11 | -1.100176 | 302.3215779
| 2883.529 | -1.100176 | 302.4223623
| 2883.158 | -1.100176 | 302.523041
| 2883.368 | -1.100176 | 302.6238654
| 2883.884 | -1.100176 | 302.7245205
| 2883.416 | -1.100176 | 302.8253449
| 2883.562 | -1.100176 | 302.9261346
| 2882.965 | -1.100176 | 303.0268457
| 2883.772 | -1.100176 | 303.1274612
| 2883.949 | -1.100176 | 303.2283675
| 2883.336 | -1.100176 | 303.3290871
| 2883.32 | -1.100176 | 303.4298866
| 2883.433 | -1.100176 | 303.5306232
| 2883.158 | -1.100176 | 303.6315485
| 2883.691 | -1.100176 | 303.7322245
| 2884.013 | -1.100176 | 303.8329523
| 2884.288 | -1.100176 | 303.9336839
| 2883.497 | -1.100176 | 304.0343179
| 2883.207 | -1.100176 | 304.1351151
| 2883.191 | -1.100176 | 304.2358223
| 2883.594 | -1.100176 | 304.3366822
| 2883.675 | -1.100176 | 304.4375644
| 2883.691 | -1.100176 | 304.5383368
| 2883.045 | -1.100176 | 304.6391657
| 2883.497 | -1.100176 | 304.7399933
| 2883.207 | -1.100176 | 304.8406914
| 2883.594 | -1.100176 | 304.9414616
| 2883.933 | -1.100176 | 305.042361
| 2883.32 | -1.100176 | 305.1431193
| 2883.223 | -1.100176 | 305.2437831
| 2883.4 | -1.100176 | 305.3446112
| 2883.61 | -1.100176 | 305.4453343
| 2883.852 | -1.100176 | 305.5460673
| 2883.707 | -1.100176 | 305.6469389
| 2884.11 | -1.100176 | 305.7476873
| 2883.513 | -1.100176 | 305.8484155
| 2883.497 | -1.100176 | 305.9491178
| 2883.416 | -1.100176 | 306.0499335
| 2883.029 | -1.100176 | 306.1507673
| 2883.336 | -1.100176 | 306.2515066
| 2883.191 | -1.100176 | 306.3523146
| 2883.61 | -1.100176 | 306.4529907
| 2884.062 | -1.100176 | 306.5538059
| 2883.675 | -1.100176 | 306.6545486
| 2883.207 | -1.100176 | 306.7553808
| 2883.529 | -1.100176 | 306.8561428
| 2883.981 | -1.100176 | 306.9568318
| 2884.255 | -1.100176 | 307.0577567
| 2884.175 | -1.100176 | 307.1584812
| 2883.755 | -1.100176 | 307.2591687
| 2883.61 | -1.100176 | 307.3599374
| 2883.546 | -1.100176 | 307.4606063
| 2884.369 | -1.100176 | 307.5613361
| 2884.239 | -1.100176 | 307.6620841
| 2884.239 | -1.100176 | 307.7628185
| 2884.401 | -1.100176 | 307.8636885
| 2884.384 | -1.100176 | 307.9643875
| 2884.191 | -1.100176 | 308.066203
| 2884.272 | -1.100176 | 308.1669025
| 2884.481 | -1.100176 | 308.2677633
| 2884.03 | -1.100176 | 308.3684365
| 2884.255 | -1.100176 | 308.469182
| 2884.449 | -1.100176 | 308.5699785
| 2884.384 | -1.100176 | 308.6707388
| 2884.401 | -1.100176 | 308.7714406
| 2884.562 | -1.100176 | 308.8723075
| 2884.933 | -1.100176 | 308.9729557
| 2884.772 | -1.100176 | 309.0737641
| 2884.659 | -1.100176 | 309.1745608
| 2885.32 | -1.100176 | 309.2753845
| 2885.449 | -1.100176 | 309.3760421
| 2885.062 | -1.100176 | 309.4766863
| 2885.111 | -1.100176 | 309.577593
| 2885.143 | -1.100176 | 309.6783636
| 2885.094 | -1.100176 | 309.7793926
| 2885.288 | -1.100176 | 309.8799279
| 2885.482 | -1.100176 | 309.9806759
| 2885.272 | -1.100176 | 310.0814168
| 2885.256 | -1.100176 | 310.1820936
| 2884.756 | -1.100176 | 310.2829798
| 2885.094 | -1.100176 | 310.3836411
| 2884.982 | -1.100176 | 310.484357
| 2885.546 | -1.100176 | 310.5844006
| 2885.191 | -1.100176 | 310.6851401
| 2885.256 | -1.100176 | 310.7858395
| 2885.546 | -1.100176 | 310.8865715
| 2884.61 | -1.100176 | 310.9873747
| 2884.933 | -1.100176 | 311.0881099
| 2884.901 | -1.100176 | 311.1888789
| 2885.337 | -1.100176 | 311.2899385
| 2885.449 | -1.100176 | 311.3906389
| 2884.982 | -1.100176 | 311.4913629
| 2885.401 | -1.100176 | 311.5921857
| 2884.772 | -1.100176 | 311.6929068
| 2885.014 | -1.100176 | 311.7936398
| 2885.256 | -1.100176 | 311.8944544
| 2884.643 | -1.100176 | 311.9952155
| 2885.046 | -1.100176 | 312.0959559
| 2884.852 | -1.100176 | 312.196665
| 2884.691 | -1.100176 | 312.2975662
| 2884.74 | -1.100176 | 312.3982099
| 2884.336 | -1.100176 | 312.4989291
| 2884.03 | -1.100176 | 312.599719
| 2884.53 | -1.100176 | 312.7004792
| 2884.126 | -1.100176 | 312.8013668
| 2884.53 | -1.100176 | 312.9021066
| 2884.481 | -1.100176 | 313.002892
| 2884.401 | -1.100176 | 313.1034946
| 2884.288 | -1.100176 | 313.204378
| 2884.691 | -1.100176 | 313.3050603
| 2883.917 | -1.100176 | 313.405774
| 2884.481 | -1.100176 | 313.5065898
| 2884.74 | -1.100176 | 313.607383
| 2883.884 | -1.100176 | 313.7081428
| 2883.546 | -1.100176 | 313.8088906
| 2884.498 | -1.100176 | 313.9097166
| 2884.272 | -1.100176 | 314.0104657
| 2884.546 | -1.100176 | 314.1110458
| 2884.449 | -1.100176 | 314.2118986
| 2884.369 | -1.100176 | 314.3127052
| 2884.594 | -1.100176 | 314.4134091
| 2883.901 | -1.100176 | 314.5140263
| 2884.159 | -1.100176 | 314.6148137
| 2884.788 | -1.100176 | 314.7156714
| 2884.417 | -1.100176 | 314.8163562
| 2884.852 | -1.100176 | 314.9171838
| 2884.82 | -1.100176 | 315.0179729
| 2884.917 | -1.100176 | 315.1188325
| 2884.578 | -1.100176 | 315.2194611
| 2885.272 | -1.100176 | 315.3203685
| 2884.836 | -1.100176 | 315.4212102
| 2885.078 | -1.100176 | 315.5218823
| 2884.514 | -1.100176 | 315.6227107
| 2884.901 | -1.100176 | 315.7233889
| 2884.998 | -1.100176 | 315.8242322
| 2885.175 | -1.100176 | 315.9249997
| 2884.659 | -1.100176 | 316.0257401
| 2885.659 | -1.100176 | 316.1264066
| 2885.175 | -1.100176 | 316.2271277
| 2884.982 | -1.100176 | 316.3279736
| 2885.369 | -1.100176 | 316.4287383
| 2885.288 | -1.100176 | 316.5293557
| 2885.32 | -1.100176 | 316.6301916
| 2885.24 | -1.100176 | 316.7309357
| 2884.982 | -1.100176 | 316.8316916
| 2884.675 | -1.100176 | 316.9324535
| 2884.869 | -1.100176 | 317.0331564
| 2885.078 | -1.100176 | 317.1339262
| 2885.562 | -1.100176 | 317.2346632
| 2885.417 | -1.100176 | 317.335387
| 2885.546 | -1.100176 | 317.4361361
| 2884.982 | -1.100176 | 317.5369801
| 2884.852 | -1.100176 | 317.6377761
| 2884.691 | -1.100176 | 317.7385316
| 2885.353 | -1.100176 | 317.8393349
| 2885.562 | -1.100176 | 317.9400383
| 2885.175 | -1.100176 | 318.0407536
| 2885.111 | -1.100176 | 318.141549
| 2885.111 | -1.100176 | 318.2423808
| 2885.175 | -1.100176 | 318.343077
| 2885.482 | -1.100176 | 318.4438197
| 2885.191 | -1.100176 | 318.5446076
| 2885.111 | -1.100176 | 318.6453536
| 2885.708 | -1.100176 | 318.7460122
| 2885.401 | -1.100176 | 318.846865
| 2885.482 | -1.100176 | 318.9475568
| 2885.433 | -1.100176 | 319.0484817
| 2885.417 | -1.100176 | 319.1491288
| 2885.579 | -1.100176 | 319.2499375
| 2885.03 | -1.100176 | 319.350685
| 2885.353 | -1.100176 | 319.4514059
| 2886.143 | -1.100176 | 319.552129
| 2885.208 | -1.100176 | 319.6530342
| 2885.611 | -1.100176 | 319.7537003
| 2885.514 | -1.100176 | 319.8544855
| 2885.74 | -1.100176 | 319.9553813
| 2886.143 | -1.100176 | 320.0562655
| 2886.063 | -1.100176 | 320.156924
| 2886.45 | -1.100176 | 320.2575649
| 2885.82 | -1.100176 | 320.3585547
| 2885.595 | -1.100176 | 320.4591977
| 2885.369 | -1.100176 | 320.5600829
| 2886.014 | -1.100176 | 320.6608644
| 2885.82 | -1.100176 | 320.7615758
| 2886.159 | -1.100176 | 320.8624047
| 2885.837 | -1.100176 | 320.9631768
| 2885.562 | -1.100176 | 321.0639218
| 2885.933 | -1.100176 | 321.1647455
| 2886.095 | -1.100176 | 321.2654032
| 2886.079 | -1.100176 | 321.3661829
| 2886.046 | -1.100176 | 321.4669143
| 2886.272 | -1.100176 | 321.5676609
| 2885.917 | -1.100176 | 321.6684248
| 2885.756 | -1.100176 | 321.769326
| 2886.321 | -1.100176 | 321.8698831
| 2886.095 | -1.100176 | 321.9707068
| 2886.337 | -1.100176 | 322.0714268
| 2885.708 | -1.100176 | 322.1723222
| 2885.337 | -1.100176 | 322.2729747
| 2885.514 | -1.100176 | 322.3737337
| 2885.643 | -1.100176 | 322.4744467
| 2885.24 | -1.100176 | 322.5753824
| 2885.982 | -1.100176 | 322.6760402
| 2885.659 | -1.100176 | 322.7767959
| 2885.562 | -1.100176 | 322.8775317
| 2885.772 | -1.100176 | 322.9782444
| 2885.256 | -1.100176 | 323.0790441
| 2885.901 | -1.100176 | 323.1798808
| 2885.691 | -1.100176 | 323.2806055
| 2886.224 | -1.100176 | 323.3814082
| 2885.514 | -1.100176 | 323.4821884
| 2885.256 | -1.100176 | 323.5829154
| 2885.675 | -1.100176 | 323.683061
| 2885.498 | -1.100176 | 323.7840532
| 2885.611 | -1.100176 | 323.8849882
| 2885.094 | -1.100176 | 323.9850327
| 2885.611 | -1.100176 | 324.0860147
| 2885.53 | -1.100176 | 324.1869521
| 2885.837 | -1.100176 | 324.2876596
| 2885.579 | -1.100176 | 324.3884464
| 2885.853 | -1.100176 | 324.4894134
| 2885.562 | -1.100176 | 324.590069
| 2885.95 | -1.100176 | 324.6909472
| 2885.272 | -1.100176 | 324.7918275
| 2885.53 | -1.100176 | 324.8925817
| 2886.176 | -1.100176 | 324.9934146
| 2885.595 | -1.100176 | 325.0941033
| 2885.546 | -1.100176 | 325.1948653
| 2885.691 | -1.100176 | 325.2955123
| 2885.724 | -1.100176 | 325.3964015
| 2885.756 | -1.100176 | 325.4971519
| 2886.03 | -1.100176 | 325.5979008
| 2885.514 | -1.100176 | 325.698652
| 2885.772 | -1.100176 | 325.7994775
| 2886.176 | -1.100176 | 325.9001742
| 2886.111 | -1.100176 | 326.0008508
| 2886.24 | -1.100176 | 326.1017189
| 2885.659 | -1.100176 | 326.2024036
| 2885.562 | -1.100176 | 326.3031283
| 2885.95 | -1.100176 | 326.4038977
| 2885.708 | -1.100176 | 326.5046301
| 2886.643 | -1.100176 | 326.6054206
| 2886.579 | -1.100176 | 326.7061902
| 2886.547 | -1.100176 | 326.8070171
| 2886.756 | -1.100176 | 326.9077953
| 2886.773 | -1.100176 | 327.008597
| 2886.353 | -1.100176 | 327.1094337
End Drift Data Index | 2886.53 | -1.100176 | 327.2100989
| 2881.093 | -1.575641 | 327.3548592
| 2875.704 | -2.055056 | 327.4555762
| 2870.492 | -2.534769 | 327.5563557
| 2864.699 | -3.014509 | 327.6571407
| 2858.971 | -3.49502 | 327.7580879
| 2851.387 | -3.974158 | 327.8587466

## Test 6
Markers | Displacement | Force | Time
| nm | mN | s
Surface Index | 2468.664 | -4.418855 | 35.6878361
| 2475.599 | -4.417375 | 35.7886423
| 2484.553 | -4.415893 | 35.8895288
| 2491.794 | -4.414415 | 35.9901985
| 2501.556 | -4.412935 | 36.0909336
| 2511.495 | -4.411454 | 36.1917672
| 2523.421 | -4.409974 | 36.2925299
| 2533.133 | -4.408496 | 36.393178
| 2540.373 | -4.407017 | 36.4938848
| 2551.975 | -4.405537 | 36.5946765
| 2554.301 | -4.404057 | 36.6954391
| 2556.24 | -4.403222 | 36.7552113
| 2557.242 | -4.401707 | 36.8569956
| 2557.081 | -4.400148 | 36.9578436
| 2557.694 | -4.398561 | 37.058514
| 2557.985 | -4.396943 | 37.1593176
| 2558.696 | -4.395294 | 37.2599995
| 2558.906 | -4.393608 | 37.3610262
| 2559.601 | -4.391897 | 37.4616012
| 2560.183 | -4.390147 | 37.5624655
| 2561.265 | -4.388366 | 37.6631738
| 2560.49 | -4.386548 | 37.7639932
| 2561.492 | -4.384695 | 37.8647475
| 2561.766 | -4.382806 | 37.965509
| 2562.186 | -4.380879 | 38.0662958
| 2562.413 | -4.378917 | 38.1669412
| 2562.574 | -4.376913 | 38.2677091
| 2562.865 | -4.37487 | 38.3685272
| 2563.237 | -4.372787 | 38.4692985
| 2564.254 | -4.370665 | 38.5699744
| 2563.624 | -4.368501 | 38.6706421
| 2564.465 | -4.36629 | 38.7714942
| 2565.192 | -4.364041 | 38.8720963
| 2565.385 | -4.361741 | 38.9730251
| 2566.307 | -4.359397 | 39.073868
| 2567.066 | -4.357009 | 39.174576
| 2567.066 | -4.354576 | 39.2752308
| 2567.26 | -4.352087 | 39.3761645
| 2567.551 | -4.349553 | 39.4769171
| 2567.809 | -4.346971 | 39.5775688
| 2568.536 | -4.344332 | 39.6784837
| 2568.326 | -4.341643 | 39.7792726
| 2568.892 | -4.338904 | 39.8799456
| 2569.457 | -4.336107 | 39.9807484
| 2569.958 | -4.333252 | 40.0816196
| 2570.039 | -4.330347 | 40.1822661
| 2570.459 | -4.327384 | 40.2829193
| 2570.491 | -4.324357 | 40.3837648
| 2571.267 | -4.321272 | 40.4845038
| 2571.654 | -4.318126 | 40.5852444
| 2572.478 | -4.314911 | 40.6861711
| 2572.269 | -4.311641 | 40.7868147
| 2572.785 | -4.308398 | 40.9853583
| 2572.915 | -4.308398 | 41.0863482
| 2573.076 | -4.308398 | 41.1870447
| 2572.769 | -4.308398 | 41.2878142
| 2572.398 | -4.308398 | 41.3884895
| 2572.495 | -4.308398 | 41.4893077
| 2572.818 | -4.308398 | 41.5900727
| 2572.818 | -4.308398 | 41.6907838
| 2572.236 | -4.308398 | 41.7915142
| 2572.753 | -4.308398 | 41.8924741
| 2572.462 | -4.308398 | 41.9931927
| 2572.931 | -4.308398 | 42.0938796
| 2572.592 | -4.308398 | 42.1945579
| 2572.478 | -4.308398 | 42.2952881
| 2572.882 | -4.308398 | 42.3960713
| 2572.478 | -4.308398 | 42.4969032
| 2572.769 | -4.308398 | 42.5975679
| 2572.301 | -4.308398 | 42.6984377
| 2571.784 | -4.308398 | 42.7990916
| 2572.285 | -4.308398 | 42.8998942
| 2571.654 | -4.308398 | 43.0006228
| 2572.075 | -4.308398 | 43.1012519
| 2572.414 | -4.308398 | 43.2022236
| 2572.204 | -4.308398 | 43.3030304
| 2572.495 | -4.308398 | 43.4037495
| 2572.285 | -4.308398 | 43.5044852
| 2572.462 | -4.308398 | 43.6052262
| 2571.994 | -4.308398 | 43.7059228
| 2572.301 | -4.308398 | 43.806668
| 2572.398 | -4.308398 | 43.9075172
| 2572.236 | -4.308398 | 44.0081116
| 2572.559 | -4.308398 | 44.1089686
| 2571.994 | -4.308398 | 44.2096809
| 2571.897 | -4.308398 | 44.3105201
| 2573.302 | -4.308398 | 44.4112356
| 2572.931 | -4.308398 | 44.5119733
| 2572.818 | -4.308398 | 44.6127877
| 2572.527 | -4.308398 | 44.713625
| 2572.592 | -4.308398 | 44.8141874
| 2572.624 | -4.308398 | 44.9150976
| 2572.834 | -4.308398 | 45.0157944
| 2573.125 | -4.308398 | 45.116562
| 2572.834 | -4.308398 | 45.2172037
| 2573.028 | -4.308398 | 45.3180917
| 2572.769 | -4.308398 | 45.4187274
| 2573.319 | -4.308398 | 45.5197129
| 2573.222 | -4.308398 | 45.6202606
| 2573.076 | -4.308398 | 45.721094
| 2573.48 | -4.308398 | 45.8217645
| 2573.706 | -4.309303 | 45.9865172
| 2573.335 | -4.310215 | 46.0871142
| 2573.254 | -4.311128 | 46.1878645
| 2573.125 | -4.312043 | 46.2887558
| 2573.028 | -4.312955 | 46.3894651
| 2573.141 | -4.313896 | 46.4941839
| 2573.529 | -4.314804 | 46.5943666
| 2572.575 | -4.315714 | 46.6947355
| 2572.43 | -4.316627 | 46.7955425
| 2572.285 | -4.31754 | 46.8962387
| 2572.075 | -4.318454 | 46.9970935
| 2571.622 | -4.319368 | 47.0979413
| 2571.816 | -4.320281 | 47.1986543
| 2571.622 | -4.321194 | 47.2993392
| 2571.17 | -4.322108 | 47.4001521
| 2571.461 | -4.323022 | 47.5010202
| 2571.38 | -4.323935 | 47.6016646
| 2571.089 | -4.324849 | 47.7025125
| 2571.299 | -4.325762 | 47.8032404
| 2571.138 | -4.326675 | 47.9039902
| 2570.895 | -4.327587 | 48.0046454
| 2570.766 | -4.328502 | 48.1055553
| 2570.427 | -4.329415 | 48.2062683
| 2570.249 | -4.330328 | 48.3069922
| 2570.443 | -4.331242 | 48.407813
| 2570.2 | -4.332155 | 48.5084934
| 2570.863 | -4.333068 | 48.6092378
| 2570.217 | -4.333982 | 48.7101431
| 2569.764 | -4.334896 | 48.8109034
| 2569.506 | -4.335809 | 48.9116926
| 2569.796 | -4.336723 | 49.0124903
| 2569.619 | -4.337635 | 49.1131133
| 2569.328 | -4.338549 | 49.2138841
| 2569.15 | -4.339461 | 49.3145632
| 2569.182 | -4.340374 | 49.4152954
| 2568.649 | -4.341288 | 49.5161142
| 2568.617 | -4.342195 | 49.6161206
| 2569.263 | -4.343107 | 49.7167712
| 2568.956 | -4.344021 | 49.8175388
| 2568.972 | -4.344933 | 49.9182461
| 2568.569 | -4.345847 | 50.0190657
| 2568.601 | -4.34676 | 50.1197742
| 2568.504 | -4.347674 | 50.2205625
| 2568.504 | -4.348586 | 50.321213
| 2568.471 | -4.3495 | 50.4220631
| 2568.165 | -4.350412 | 50.5226387
| 2567.761 | -4.351326 | 50.6235272
| 2568.31 | -4.352239 | 50.7242188
| 2568.213 | -4.353153 | 50.8250483
| 2567.486 | -4.354067 | 50.925834
| 2567.599 | -4.35498 | 51.0266047
| 2566.678 | -4.355896 | 51.1275881
| 2567.373 | -4.356808 | 51.2282485
| 2567.227 | -4.357722 | 51.3290958
| 2567.583 | -4.35734 | 51.4897538
| 2567.438 | -4.356427 | 51.5904666
| 2568.714 | -4.355513 | 51.6912832
| 2568.439 | -4.3546 | 51.7920118
| 2568.278 | -4.353686 | 51.8928628
| 2568.504 | -4.352773 | 51.9935392
| 2568.552 | -4.35186 | 52.0943312
| 2568.811 | -4.350946 | 52.1950813
| 2569.086 | -4.350032 | 52.2959148
| 2569.037 | -4.349119 | 52.3966899
| 2569.457 | -4.348205 | 52.4975409
| 2569.893 | -4.347293 | 52.5981604
| 2569.877 | -4.346378 | 52.6990788
| 2570.233 | -4.345465 | 52.7997695
| 2569.619 | -4.344552 | 52.9005261
| 2569.7 | -4.34364 | 53.0011094
| 2569.845 | -4.342726 | 53.1019386
| 2570.136 | -4.341811 | 53.2028582
| 2569.893 | -4.340897 | 53.3036849
| 2570.136 | -4.339983 | 53.4045121
| 2570.378 | -4.339072 | 53.5050868
| 2570.766 | -4.338158 | 53.6059239
| 2571.073 | -4.337244 | 53.7067722
| 2570.927 | -4.33633 | 53.8075108
| 2571.218 | -4.335418 | 53.9081853
| 2570.976 | -4.334504 | 54.0089632
| 2571.057 | -4.333591 | 54.1097556
| 2571.703 | -4.332677 | 54.2105047
| 2571.364 | -4.331765 | 54.3111142
| 2571.412 | -4.33085 | 54.4120563
| 2571.493 | -4.329936 | 54.5129398
| 2571.574 | -4.329022 | 54.6137342
| 2571.929 | -4.328109 | 54.7145182
| 2572.656 | -4.327194 | 54.8153836
| 2572.075 | -4.326281 | 54.916186
| 2572.43 | -4.325367 | 55.0170033
| 2572.382 | -4.324455 | 55.1175828
| 2572.478 | -4.32354 | 55.2185313
| 2572.721 | -4.322628 | 55.319202
| 2573.335 | -4.321714 | 55.4199885
| 2572.559 | -4.320801 | 55.52075
| 2572.575 | -4.319887 | 55.6215616
| 2573.464 | -4.318975 | 55.7221809
| 2572.947 | -4.318062 | 55.8228993
| 2573.399 | -4.317154 | 55.922995
| 2573.529 | -4.31624 | 56.023824
| 2572.996 | -4.315328 | 56.1244787
| 2573.739 | -4.314414 | 56.2253572
| 2574.11 | -4.3135 | 56.3261348
| 2573.69 | -4.312587 | 56.4268475
| 2573.496 | -4.311674 | 56.5276059
| 2574.127 | -4.310761 | 56.6283104
| 2573.367 | -4.309848 | 56.7290869
| 2573.884 | -4.308935 | 56.829805
| 2574.918 | -4.30478 | 57.0182743
| 2575.193 | -4.301311 | 57.1190183
| 2576.195 | -4.297772 | 57.2197869
| 2576.534 | -4.294163 | 57.3205544
| 2577.326 | -4.29048 | 57.4213771
| 2577.422 | -4.286722 | 57.5222218
| 2577.94 | -4.282892 | 57.6229858
| 2578.618 | -4.278986 | 57.7237671
| 2579.022 | -4.275002 | 57.8245099
| 2579.62 | -4.270941 | 57.9251906
| 2579.927 | -4.266793 | 58.0260247
| 2580.912 | -4.262566 | 58.1267536
| 2580.153 | -4.258253 | 58.2275366
| 2581.429 | -4.253859 | 58.3281706
| 2582.172 | -4.24937 | 58.4289859
| 2582.706 | -4.244797 | 58.5296598
| 2582.512 | -4.240124 | 58.6305145
| 2583.013 | -4.235362 | 58.7312913
| 2583.271 | -4.230502 | 58.8321028
| 2584.305 | -4.22554 | 58.9330127
| 2584.515 | -4.220482 | 59.0338754
| 2585.5 | -4.21533 | 59.1345709
| 2584.951 | -4.212733 | 59.2851952
| 2585.291 | -4.212733 | 59.3859002
| 2585.129 | -4.212733 | 59.486757
| 2585.08 | -4.212733 | 59.587561
| 2584.757 | -4.212733 | 59.688204
| 2585.517 | -4.212733 | 59.789023
| 2585.242 | -4.212733 | 59.8897237
| 2584.919 | -4.212733 | 59.9905539
| 2585.032 | -4.212733 | 60.0912398
| 2585.581 | -4.212733 | 60.1920135
| 2585.662 | -4.212733 | 60.2929089
| 2585.711 | -4.212733 | 60.3936061
| 2585.258 | -4.212733 | 60.4943681
| 2584.919 | -4.212733 | 60.5962214
| 2585.678 | -4.212733 | 60.6969508
| 2585.888 | -4.212733 | 60.797612
| 2585.404 | -4.212733 | 60.8985332
| 2586.325 | -4.212733 | 60.9993113
| 2586.389 | -4.212733 | 61.0999655
| 2586.518 | -4.212733 | 61.2006743
| 2585.598 | -4.212733 | 61.301582
| 2586.211 | -4.212733 | 61.4022909
| 2585.711 | -4.212733 | 61.503043
| 2586.179 | -4.212733 | 61.6038707
| 2586.373 | -4.212733 | 61.7046529
| 2585.727 | -4.212733 | 61.8053538
| 2585.565 | -4.212733 | 61.906131
| 2585.678 | -4.212733 | 62.0067511
| 2586.131 | -4.212733 | 62.107568
| 2585.953 | -4.212733 | 62.208348
| 2586.034 | -4.212733 | 62.3090085
| 2585.63 | -4.212733 | 62.409809
| 2585.549 | -4.212733 | 62.5105558
| 2586.357 | -4.212733 | 62.6113092
| 2586.001 | -4.212733 | 62.712088
| 2586.05 | -4.212733 | 62.8128623
| 2585.614 | -4.212733 | 62.9135419
| 2586.421 | -4.212733 | 63.0143085
| 2586.325 | -4.212733 | 63.1152574
| 2586.26 | -4.212733 | 63.2159957
| 2586.761 | -4.212733 | 63.3167413
| 2586.131 | -4.212733 | 63.4175596
| 2586.211 | -4.212733 | 63.5183925
| 2586.664 | -4.212733 | 63.6190134
| 2586.179 | -4.212733 | 63.7197767
| 2586.163 | -4.212733 | 63.8205558
| 2586.357 | -4.212733 | 63.9213509
| 2586.163 | -4.212733 | 64.0221822
| 2586.47 | -4.212733 | 64.1228996
| 2586.421 | -4.21458 | 64.2865844
| 2585.775 | -4.21644 | 64.3872313
| 2585.194 | -4.218301 | 64.4879393
| 2585.727 | -4.220165 | 64.58876
| 2585.274 | -4.222029 | 64.6895867
| 2585.178 | -4.223946 | 64.7942799
| 2585.097 | -4.225809 | 64.8950595
| 2584.564 | -4.227671 | 64.9958282
| 2584.596 | -4.229534 | 65.0966008
| 2584.854 | -4.231399 | 65.1975278
| 2584.224 | -4.233279 | 65.2991954
| 2583.772 | -4.235138 | 65.3997917
| 2583.287 | -4.237003 | 65.5006805
| 2583.869 | -4.238867 | 65.601531
| 2584.079 | -4.240728 | 65.7021835
| 2583.384 | -4.242588 | 65.8028458
| 2583.126 | -4.244451 | 65.9036032
| 2582.802 | -4.246316 | 66.0045478
| 2582.883 | -4.248175 | 66.1051135
| 2582.851 | -4.250038 | 66.2058837
| 2582.867 | -4.2519 | 66.3066327
| 2582.851 | -4.253761 | 66.4073027
| 2582.431 | -4.255625 | 66.508129
| 2582.399 | -4.257487 | 66.6088569
| 2582.366 | -4.259348 | 66.7095592
| 2581.801 | -4.26121 | 66.8103024
| 2581.445 | -4.263071 | 66.9109923
| 2581.833 | -4.264938 | 67.0119643
| 2581.3 | -4.266798 | 67.1126058
| 2581.009 | -4.268661 | 67.2133736
| 2581.138 | -4.270522 | 67.3140624
| 2581.365 | -4.272386 | 67.4148989
| 2581.074 | -4.274248 | 67.5156361
| 2581.316 | -4.276108 | 67.6162828
| 2580.686 | -4.277971 | 67.7170909
| 2580.314 | -4.279833 | 67.8178083
| 2580.121 | -4.281695 | 67.9185356
| 2579.911 | -4.283558 | 68.0193373
| 2580.104 | -4.285417 | 68.1199026
| 2579.571 | -4.287281 | 68.2207482
| 2579.232 | -4.289145 | 68.3215826
| 2578.78 | -4.291006 | 68.4222818
| 2579.184 | -4.292867 | 68.5229578
| 2579.07 | -4.294729 | 68.6237189
| 2579.103 | -4.296594 | 68.7245692
| 2578.747 | -4.298456 | 68.8253026
| 2578.489 | -4.300317 | 68.9260048
| 2579.054 | -4.302182 | 69.0269061
| 2578.149 | -4.304044 | 69.1276211
| 2578.101 | -4.305906 | 69.228352
| 2577.81 | -4.307769 | 69.3291482
| 2577.762 | -4.30963 | 69.4298582
| 2577.374 | -4.311493 | 69.5306284
| 2577.132 | -4.313354 | 69.6313164
| 2576.695 | -4.312157 | 69.7690535
| 2576.598 | -4.310294 | 69.8698511
| 2577.309 | -4.30843 | 69.9706879
| 2577.277 | -4.306566 | 70.07152
| 2577.826 | -4.304707 | 70.1720737
| 2577.471 | -4.302846 | 70.2727745
| 2578.473 | -4.300983 | 70.3735566
| 2578.715 | -4.299134 | 70.4735924
| 2579.151 | -4.297274 | 70.5742296
| 2578.925 | -4.29541 | 70.675052
| 2579.442 | -4.29355 | 70.7756897
| 2579.264 | -4.291685 | 70.8765821
| 2579.959 | -4.289826 | 70.9771644
| 2580.266 | -4.287962 | 71.078006
| 2580.218 | -4.286101 | 71.178702
| 2580.428 | -4.284235 | 71.2796374
| 2581.462 | -4.282371 | 71.3804505
| 2581.639 | -4.280512 | 71.4810605
| 2581.93 | -4.278649 | 71.5818459
| 2581.397 | -4.276787 | 71.6825777
| 2582.479 | -4.274926 | 71.7832456
| 2582.269 | -4.273064 | 71.8840082
| 2582.544 | -4.271201 | 71.984764
| 2582.609 | -4.269338 | 72.0855751
| 2582.285 | -4.267476 | 72.1863241
| 2583.109 | -4.265613 | 72.287113
| 2582.883 | -4.263752 | 72.3877513
| 2583.433 | -4.261889 | 72.4885766
| 2583.788 | -4.260026 | 72.5893572
| 2583.885 | -4.258163 | 72.6901513
| 2583.416 | -4.256299 | 72.7909657
| 2584.434 | -4.254437 | 72.891701
| 2584.628 | -4.252573 | 72.9925531
| 2583.497 | -4.250711 | 73.0932768
| 2584.467 | -4.248849 | 73.1940495
| 2585.064 | -4.246987 | 73.2947764
| 2585.598 | -4.245124 | 73.3955528
| 2585.581 | -4.243263 | 73.4962469
| 2585.581 | -4.241399 | 73.5970752
| 2585.242 | -4.239536 | 73.6979011
| 2585.371 | -4.237673 | 73.7986459
| 2585.953 | -4.235812 | 73.8993387
| 2585.549 | -4.23395 | 74.0000837
| 2586.018 | -4.232087 | 74.1008483
| 2586.68 | -4.230226 | 74.2015719
| 2586.163 | -4.228361 | 74.3024338
| 2586.502 | -4.2265 | 74.4031237
| 2586.761 | -4.224638 | 74.5038714
| 2586.842 | -4.222776 | 74.6045749
| 2586.858 | -4.220915 | 74.7053051
| 2586.68 | -4.219053 | 74.806044
| 2587.245 | -4.217191 | 74.9067595
| 2587.035 | -4.215327 | 75.0076202
| 2586.858 | -4.213466 | 75.1082714
| 2588.215 | -4.207051 | 75.2727784
| 2588.231 | -4.20163 | 75.3736212
| 2589.184 | -4.196108 | 75.4743443
| 2589.459 | -4.190472 | 75.5751054
| 2590.056 | -4.184727 | 75.6757884
| 2590.687 | -4.178858 | 75.7766419
| 2591.381 | -4.172881 | 75.8773315
| 2592.254 | -4.166777 | 75.9781191
| 2592.754 | -4.160561 | 76.078751
| 2593.174 | -4.154209 | 76.1795762
| 2593.692 | -4.147729 | 76.2803795
| 2593.708 | -4.14113 | 76.3810359
| 2594.322 | -4.134388 | 76.4818384
| 2595.097 | -4.127504 | 76.5827256
| 2595.565 | -4.120503 | 76.68332
| 2596.519 | -4.113342 | 76.7841767
| 2597.504 | -4.106049 | 76.8848801
| 2597.504 | -4.098599 | 76.9857261
| 2598.36 | -4.090994 | 77.0866268
| 2599.41 | -4.083261 | 77.1872201
| 2600.461 | -4.075364 | 77.2879261
| 2600.283 | -4.067294 | 77.388796
| 2600.719 | -4.059069 | 77.4895725
| 2601.591 | -4.050683 | 77.5903045
| 2601.898 | -4.042127 | 77.6910464
| 2602.819 | -4.033404 | 77.7917353
| 2604.111 | -4.024489 | 77.892613
| 2603.32 | -4.022341 | 78.0171978
| 2603.611 | -4.022341 | 78.1178335
| 2603.078 | -4.022341 | 78.2186284
| 2602.948 | -4.022341 | 78.3195181
| 2603.482 | -4.022341 | 78.4201678
| 2603.465 | -4.022341 | 78.5208921
| 2603.546 | -4.022341 | 78.6216737
| 2603.384 | -4.022341 | 78.7222803
| 2602.803 | -4.022341 | 78.8231887
| 2602.738 | -4.022341 | 78.9239288
| 2603.288 | -4.022341 | 79.0246493
| 2603.498 | -4.022341 | 79.125304
| 2603.352 | -4.022341 | 79.2261852
| 2602.674 | -4.022341 | 79.3269925
| 2603.449 | -4.022341 | 79.4277159
| 2603.013 | -4.022341 | 79.5283975
| 2603.788 | -4.022341 | 79.6292214
| 2603.675 | -4.022341 | 79.7299729
| 2603.627 | -4.022341 | 79.8307705
| 2603.788 | -4.022341 | 79.9316079
| 2603.32 | -4.022341 | 80.0321456
| 2603.514 | -4.022341 | 80.132985
| 2604.063 | -4.022341 | 80.2337129
| 2604.047 | -4.022341 | 80.3346329
| 2603.465 | -4.022341 | 80.4352172
| 2603.417 | -4.022341 | 80.5358617
| 2604.079 | -4.022341 | 80.6367047
| 2603.966 | -4.022341 | 80.7376173
| 2603.368 | -4.022341 | 80.8383487
| 2603.255 | -4.022341 | 80.9390945
| 2603.821 | -4.022341 | 81.0397219
| 2603.885 | -4.022341 | 81.1406099
| 2603.175 | -4.022341 | 81.2412219
| 2604.031 | -4.022341 | 81.3421523
| 2604.128 | -4.022341 | 81.4431463
| 2604.338 | -4.022341 | 81.5438228
| 2603.998 | -4.022341 | 81.6446745
| 2604.063 | -4.022341 | 81.7454181
| 2604.903 | -4.022341 | 81.8462202
| 2604.176 | -4.022341 | 81.9469645
| 2604.386 | -4.022341 | 82.047717
| 2604.192 | -4.022341 | 82.148571
| 2604.531 | -4.022341 | 82.2492389
| 2604.192 | -4.022341 | 82.3499681
| 2603.95 | -4.022341 | 82.4506603
| 2603.514 | -4.022341 | 82.5516829
| 2603.724 | -4.022341 | 82.6523198
| 2603.675 | -4.022341 | 82.7531553
| 2603.546 | -4.022341 | 82.8539217
| 2602.351 | -4.026067 | 83.0186228
| 2602.189 | -4.029822 | 83.1193686
| 2602.512 | -4.033571 | 83.2199661
| 2601.834 | -4.037333 | 83.3209005
| 2601.737 | -4.041086 | 83.4215964
| 2601.559 | -4.044882 | 83.5244138
| 2601.252 | -4.048641 | 83.6252854
| 2601.22 | -4.052395 | 83.7260012
| 2600.977 | -4.056146 | 83.8266482
| 2601.123 | -4.059899 | 83.9273344
| 2600.574 | -4.063658 | 84.0282001
| 2600.897 | -4.06741 | 84.1288644
| 2599.879 | -4.071164 | 84.2295973
| 2599.653 | -4.074917 | 84.330296
| 2600.089 | -4.078676 | 84.4311358
| 2599.717 | -4.082431 | 84.5318896
| 2599.039 | -4.086187 | 84.6326727
| 2598.877 | -4.089942 | 84.7334264
| 2599.54 | -4.093693 | 84.8340555
| 2598.7 | -4.097452 | 84.9349151
| 2598.732 | -4.101205 | 85.0356183
| 2598.312 | -4.104963 | 85.1364303
| 2598.166 | -4.108717 | 85.2371753
| 2597.65 | -4.112471 | 85.3378931
| 2597.924 | -4.116225 | 85.438625
| 2597.391 | -4.11998 | 85.539372
| 2597.197 | -4.123732 | 85.6400241
| 2597.181 | -4.127485 | 85.7407365
| 2596.632 | -4.131246 | 85.8416464
| 2596.874 | -4.135001 | 85.9423905
| 2596.228 | -4.138758 | 86.0431949
| 2596.438 | -4.142516 | 86.1440163
| 2595.679 | -4.146271 | 86.2447797
| 2595.469 | -4.15003 | 86.3456366
| 2594.968 | -4.153781 | 86.446277
| 2594.903 | -4.157536 | 86.5470132
| 2595.226 | -4.16129 | 86.6477426
| 2594.661 | -4.165051 | 86.748664
| 2594.435 | -4.168799 | 86.8492144
| 2593.772 | -4.172554 | 86.9499714
| 2593.998 | -4.176309 | 87.0507099
| 2593.853 | -4.180067 | 87.1515453
| 2593.611 | -4.18382 | 87.2522306
| 2593.401 | -4.187578 | 87.3530652
| 2593.061 | -4.191331 | 87.4537696
| 2593.207 | -4.195091 | 87.5546472
| 2592.254 | -4.19884 | 87.6552355
| 2591.704 | -4.202595 | 87.755991
| 2592.399 | -4.206352 | 87.8567828
| 2591.511 | -4.210111 | 87.9576628
| 2591.365 | -4.21386 | 88.0582526
| 2591.397 | -4.217615 | 88.1589859
| 2590.574 | -4.221372 | 88.2597887
| 2590.315 | -4.225123 | 88.3604433
| 2590.832 | -4.221934 | 88.4772827
| 2591.187 | -4.218182 | 88.5779636
| 2591.284 | -4.214424 | 88.6787799
| 2591.64 | -4.210665 | 88.779653
| 2591.995 | -4.206918 | 88.8801694
| 2592.399 | -4.203163 | 88.9809231
| 2591.769 | -4.199406 | 89.0817438
| 2593.11 | -4.195644 | 89.1826661
| 2592.383 | -4.191893 | 89.2833045
| 2593.352 | -4.18814 | 89.3840156
| 2593.708 | -4.184379 | 89.4849125
| 2593.433 | -4.180624 | 89.5856675
| 2593.901 | -4.176861 | 89.6866416
| 2593.934 | -4.173108 | 89.7873287
| 2594.483 | -4.169354 | 89.888041
| 2594.645 | -4.165595 | 89.9889135
| 2594.806 | -4.161843 | 90.089592
| 2595.711 | -4.158092 | 90.1902133
| 2595.178 | -4.154333 | 90.2910673
| 2595.711 | -4.150576 | 90.3918866
| 2595.872 | -4.146822 | 90.4926137
| 2596.099 | -4.143068 | 90.5933379
| 2596.696 | -4.139312 | 90.6940992
| 2596.535 | -4.135556 | 90.7948859
| 2596.745 | -4.131793 | 90.8958379
| 2596.745 | -4.128035 | 90.9966642
| 2597.149 | -4.124284 | 91.0973283
| 2597.536 | -4.12053 | 91.1980476
| 2597.892 | -4.116775 | 91.2987879
| 2598.797 | -4.113018 | 91.3995931
| 2598.49 | -4.109264 | 91.5003096
| 2598.732 | -4.105509 | 91.6010593
| 2598.974 | -4.10175 | 91.7019251
| 2598.764 | -4.097995 | 91.8026651
| 2599.249 | -4.094238 | 91.9034686
| 2599.62 | -4.090488 | 92.0040932
| 2599.992 | -4.086731 | 92.1049021
| 2599.992 | -4.082973 | 92.205729
| 2600.073 | -4.079219 | 92.3064611
| 2599.556 | -4.075432 | 92.4080717
| 2600.864 | -4.071675 | 92.508871
| 2600.299 | -4.067919 | 92.6096466
| 2600.687 | -4.064163 | 92.7104274
| 2601.236 | -4.060408 | 92.8111609
| 2601.995 | -4.056657 | 92.9118106
| 2601.979 | -4.052898 | 93.0126731
| 2602.141 | -4.049146 | 93.1133397
| 2602.609 | -4.045389 | 93.2141289
| 2602.706 | -4.041632 | 93.3149507
| 2603.078 | -4.037878 | 93.415675
| 2603.498 | -4.034122 | 93.5164318
| 2603.078 | -4.030367 | 93.6171923
| 2603.966 | -4.026613 | 93.7179113
| 2603.918 | -4.022857 | 93.8186845
| 2604.968 | -4.013152 | 93.9383605
| 2605.291 | -4.003854 | 94.039015
| 2606.179 | -3.994352 | 94.1398507
| 2606.486 | -3.98466 | 94.2406575
| 2607.682 | -3.974772 | 94.3414818
| 2607.908 | -3.964699 | 94.4421678
| 2608.764 | -3.954408 | 94.5429944
| 2609.83 | -3.943923 | 94.6436987
| 2610.444 | -3.933222 | 94.7444454
| 2610.783 | -3.922304 | 94.8452054
| 2611.785 | -3.91116 | 94.9460241
| 2611.963 | -3.899813 | 95.0466473
| 2612.69 | -3.888198 | 95.1476165
| 2613.093 | -3.876457 | 95.2476641
| 2614.305 | -3.864418 | 95.3482399
| 2615.177 | -3.852114 | 95.4489941
| 2615.839 | -3.839561 | 95.5497552
| 2616.082 | -3.826739 | 95.6506484
| 2617.196 | -3.813695 | 95.7512524
| 2618.214 | -3.800371 | 95.8519901
| 2618.65 | -3.786773 | 95.9527665
| 2619.119 | -3.772917 | 96.0534221
| 2620.443 | -3.758761 | 96.1542335
| 2621.429 | -3.74433 | 96.2549662
| 2621.816 | -3.729603 | 96.3557335
| 2622.511 | -3.714567 | 96.4565824
| 2623.884 | -3.699256 | 96.557238
| 2624.611 | -3.68362 | 96.658006
| 2624.805 | -3.667665 | 96.7587901
| 2626.146 | -3.651382 | 96.859613
| 2627.325 | -3.643387 | 97.0091875
| 2627.115 | -3.643387 | 97.1098705
| 2627.066 | -3.643387 | 97.2107143
| 2627.551 | -3.643387 | 97.3114109
| 2627.502 | -3.643387 | 97.4122548
| 2627.131 | -3.643387 | 97.5130251
| 2627.502 | -3.643387 | 97.6137634
| 2627.745 | -3.643387 | 97.7146364
| 2627.47 | -3.643387 | 97.8152593
| 2627.309 | -3.643387 | 97.9159658
| 2627.567 | -3.643387 | 98.0167845
| 2627.454 | -3.643387 | 98.1176654
| 2627.244 | -3.643387 | 98.2182604
| 2627.131 | -3.643387 | 98.3190378
| 2627.518 | -3.643387 | 98.4196952
| 2626.921 | -3.643387 | 98.5206658
| 2627.438 | -3.643387 | 98.6213919
| 2627.389 | -3.643387 | 98.7221258
| 2627.082 | -3.643387 | 98.823073
| 2627.276 | -3.643387 | 98.9237137
| 2627.002 | -3.643387 | 99.0246392
| 2627.583 | -3.643387 | 99.1254915
| 2627.066 | -3.643387 | 99.2261363
| 2627.082 | -3.643387 | 99.3269452
| 2626.872 | -3.643387 | 99.427721
| 2627.002 | -3.643387 | 99.528613
| 2627.228 | -3.643387 | 99.6293617
| 2627.761 | -3.643387 | 99.7300615
| 2627.018 | -3.643387 | 99.8307941
| 2627.518 | -3.643387 | 99.931646
| 2627.147 | -3.643387 | 100.0323007
| 2627.955 | -3.643387 | 100.1330372
| 2627.712 | -3.643387 | 100.2338511
| 2627.664 | -3.643387 | 100.3346114
| 2627.405 | -3.643387 | 100.4352589
| 2627.567 | -3.643387 | 100.5359875
| 2626.549 | -3.643387 | 100.6368348
| 2627.825 | -3.643387 | 100.7376308
| 2627.454 | -3.643387 | 100.8376666
| 2628.068 | -3.643387 | 100.9382803
| 2627.971 | -3.643387 | 101.0390526
| 2627.971 | -3.643387 | 101.1397713
| 2627.745 | -3.643387 | 101.2406518
| 2627.761 | -3.643387 | 101.3412278
| 2627.664 | -3.643387 | 101.4420266
| 2627.793 | -3.643387 | 101.5427323
| 2627.874 | -3.643387 | 101.6434711
| 2627.632 | -3.643387 | 101.7442674
| 2627.567 | -3.643387 | 101.8449505
| 2627.648 | -3.650801 | 102.0106638
| 2627.066 | -3.658274 | 102.111338
| 2626.888 | -3.665758 | 102.2121606
| 2626.517 | -3.67324 | 102.3129581
| 2626.42 | -3.680715 | 102.4136655
| 2626.162 | -3.688339 | 102.5173828
| 2625.515 | -3.695819 | 102.618149
| 2625.306 | -3.703294 | 102.718847
| 2624.643 | -3.710777 | 102.8196629
| 2624.304 | -3.718249 | 102.9203251
| 2624.062 | -3.725724 | 103.0210258
| 2623.965 | -3.733213 | 103.1219142
| 2623.303 | -3.7407 | 103.2227848
| 2622.495 | -3.748171 | 103.3234303
| 2622.366 | -3.755656 | 103.4242687
| 2621.994 | -3.763128 | 103.5249306
| 2621.186 | -3.770608 | 103.6257014
| 2621.283 | -3.778088 | 103.7264616
| 2621.509 | -3.785564 | 103.8271823
| 2620.185 | -3.793041 | 103.9279034
| 2619.684 | -3.800523 | 104.028705
| 2619.49 | -3.808013 | 104.1296044
| 2619.361 | -3.815478 | 104.2301819
| 2618.876 | -3.822961 | 104.3309901
| 2618.279 | -3.830441 | 104.4317571
| 2617.859 | -3.837914 | 104.5324342
| 2618.085 | -3.845393 | 104.6331933
| 2618.133 | -3.852881 | 104.7340709
| 2617.164 | -3.860365 | 104.834883
| 2617.18 | -3.867847 | 104.9356853
| 2615.969 | -3.875314 | 105.0362839
| 2616.292 | -3.882791 | 105.1370105
| 2615.484 | -3.890271 | 105.2377846
| 2615.646 | -3.897764 | 105.3387264
| 2614.79 | -3.90523 | 105.4393092
| 2614.547 | -3.912722 | 105.5402411
| 2614.079 | -3.920199 | 105.6409625
| 2613.497 | -3.927679 | 105.7417281
| 2613.303 | -3.935169 | 105.8426377
| 2614.079 | -3.942642 | 105.9433101
| 2612.867 | -3.950121 | 106.0440676
| 2611.979 | -3.957599 | 106.1448076
| 2612.286 | -3.965086 | 106.2456702
| 2611.769 | -3.972558 | 106.3463352
| 2611.123 | -3.980032 | 106.4470217
| 2611.704 | -3.987518 | 106.5478778
| 2610.283 | -3.994999 | 106.6486597
| 2610.202 | -4.002472 | 106.7493321
| 2609.652 | -4.009961 | 106.8502296
| 2608.974 | -4.01744 | 106.9509761
| 2608.602 | -4.024928 | 107.0518512
| 2608.699 | -4.032411 | 107.1526706
| 2608.328 | -4.039883 | 107.2533343
| 2608.021 | -4.047361 | 107.3540669
| 2608.958 | -4.040228 | 107.4589621
| 2608.683 | -4.032752 | 107.5596748
| 2608.829 | -4.02525 | 107.6607391
| 2609.782 | -4.017793 | 107.7612102
| 2609.766 | -4.010313 | 107.8619788
| 2609.879 | -4.002834 | 107.9627326
| 2610.719 | -3.995353 | 108.0635125
| 2610.993 | -3.987882 | 108.1641651
| 2611.526 | -3.980393 | 108.2650522
| 2611.639 | -3.972922 | 108.3657
| 2612.463 | -3.965451 | 108.4663531
| 2613.126 | -3.957969 | 108.5671412
| 2613.271 | -3.950484 | 108.6679806
| 2613.497 | -3.943004 | 108.7687451
| 2614.176 | -3.935528 | 108.8694667
| 2614.192 | -3.928047 | 108.9702533
| 2614.418 | -3.920565 | 109.0710424
| 2615.306 | -3.91309 | 109.1717432
| 2615.533 | -3.90562 | 109.2723797
| 2616.421 | -3.898131 | 109.3732732
| 2616.502 | -3.890643 | 109.4741576
| 2616.841 | -3.88316 | 109.5749556
| 2617.003 | -3.875685 | 109.6756639
| 2618.343 | -3.868205 | 109.7764328
| 2618.327 | -3.860725 | 109.8772078
| 2619.264 | -3.853245 | 109.9779754
| 2619.2 | -3.845768 | 110.078698
| 2619.474 | -3.838343 | 110.1787333
| 2620.266 | -3.830876 | 110.279321
| 2620.589 | -3.823397 | 110.3800849
| 2620.282 | -3.815914 | 110.4808833
| 2620.492 | -3.808429 | 110.581722
| 2620.976 | -3.800949 | 110.6824908
| 2621.752 | -3.793483 | 110.7830796
| 2621.897 | -3.785995 | 110.8839581
| 2622.107 | -3.778508 | 110.9848243
| 2622.77 | -3.771024 | 111.085635
| 2623.157 | -3.763555 | 111.1862646
| 2624.272 | -3.75607 | 111.2871051
| 2624.514 | -3.748584 | 111.3879515
| 2624.724 | -3.741107 | 111.4886742
| 2624.336 | -3.73363 | 111.5894123
| 2625.354 | -3.726153 | 111.6901381
| 2625.79 | -3.718669 | 111.7909579
| 2626 | -3.711183 | 111.8918088
| 2626.501 | -3.703697 | 111.9926598
| 2627.389 | -3.696226 | 112.0933049
| 2627.599 | -3.688756 | 112.1939481
| 2627.89 | -3.681268 | 112.2948248
| 2627.825 | -3.67378 | 112.395697
| 2628.536 | -3.666309 | 112.4963438
| 2628.439 | -3.658826 | 112.5971546
| 2628.746 | -3.651351 | 112.6978579
| 2629.489 | -3.64388 | 112.7985098
| 2629.941 | -3.62659 | 112.9093249
| 2630.555 | -3.609487 | 113.010132
| 2631.46 | -3.592044 | 113.1109055
| 2631.767 | -3.57425 | 113.2116693
| 2633.447 | -3.556103 | 113.3123975
| 2634.125 | -3.537587 | 113.4131402
| 2635.046 | -3.518721 | 113.5137564
| 2636.128 | -3.499413 | 113.6146968
| 2636.871 | -3.479763 | 113.7153805
| 2638.098 | -3.459698 | 113.8161671
| 2638.648 | -3.439198 | 113.9170892
| 2639.585 | -3.418326 | 114.0178112
| 2640.667 | -3.396996 | 114.1187015
| 2641.636 | -3.375303 | 114.2192811
| 2642.605 | -3.353126 | 114.3200668
| 2643.719 | -3.330478 | 114.4209568
| 2643.913 | -3.307399 | 114.5217277
| 2645.432 | -3.283875 | 114.6224075
| 2646.901 | -3.259845 | 114.7232177
| 2647.418 | -3.235349 | 114.8239462
| 2648.759 | -3.210332 | 114.9247799
| 2649.679 | -3.184795 | 115.0256683
| 2650.568 | -3.158808 | 115.1262987
| 2651.65 | -3.132225 | 115.2272026
| 2653.313 | -3.105144 | 115.327952
| 2653.911 | -3.0775 | 115.4287633
| 2655.009 | -3.049256 | 115.5297131
| 2656.366 | -3.020586 | 115.63016
| 2657.028 | -2.991214 | 115.7310291
| 2658.563 | -2.96126 | 115.8318519
| 2660.355 | -2.930676 | 115.9327584
| 2660.775 | -2.899527 | 116.0334853
| 2663.246 | -2.887636 | 116.1722482
| 2662.956 | -2.887636 | 116.2730293
| 2663.957 | -2.887636 | 116.3738694
| 2663.408 | -2.887636 | 116.4746239
| 2663.214 | -2.887636 | 116.5753898
| 2663.133 | -2.887636 | 116.6762324
| 2662.665 | -2.887636 | 116.7769584
| 2662.826 | -2.887636 | 116.877723
| 2662.471 | -2.887636 | 116.9784762
| 2662.843 | -2.887636 | 117.0792421
| 2662.52 | -2.887636 | 117.1799311
| 2663.133 | -2.887636 | 117.2808353
| 2662.746 | -2.887636 | 117.3817024
| 2662.875 | -2.887636 | 117.4822511
| 2662.681 | -2.887636 | 117.583158
| 2663.133 | -2.887636 | 117.6838449
| 2663.359 | -2.887636 | 117.7845277
| 2662.616 | -2.887636 | 117.8854724
| 2662.552 | -2.887636 | 117.986207
| 2663.343 | -2.887636 | 118.0870823
| 2662.649 | -2.887636 | 118.1878072
| 2662.826 | -2.887636 | 118.288625
| 2662.552 | -2.887636 | 118.3886474
| 2662.503 | -2.887636 | 118.4892923
| 2662.471 | -2.887636 | 118.5900058
| 2662.18 | -2.887636 | 118.6909211
| 2662.196 | -2.887636 | 118.7916934
| 2662.633 | -2.887636 | 118.8924446
| 2662.342 | -2.887636 | 118.9931516
| 2662.52 | -2.887636 | 119.0940614
| 2661.906 | -2.887636 | 119.1947478
| 2662.407 | -2.887636 | 119.2955238
| 2663.02 | -2.887636 | 119.3962538
| 2662.326 | -2.887636 | 119.4971588
| 2662.633 | -2.887636 | 119.5980515
| 2662.859 | -2.887636 | 119.6989394
| 2663.052 | -2.887636 | 119.7996543
| 2662.713 | -2.887636 | 119.9004154
| 2662.649 | -2.887636 | 120.0012087
| 2663.004 | -2.887636 | 120.1020487
| 2662.407 | -2.887636 | 120.2028445
| 2662.697 | -2.887636 | 120.3037117
| 2663.456 | -2.887636 | 120.4044842
| 2663.198 | -2.887636 | 120.5051915
| 2663.311 | -2.887636 | 120.605905
| 2663.149 | -2.887636 | 120.706816
| 2663.149 | -2.887636 | 120.8077013
| 2663.521 | -2.887636 | 120.9082549
| 2662.681 | -2.887636 | 121.0089991
| 2662.875 | -2.902495 | 121.1737015
| 2663.376 | -2.917497 | 121.2744783
| 2662.342 | -2.932483 | 121.3751512
| 2661.987 | -2.947503 | 121.4760524
| 2660.63 | -2.977376 | 121.6777444
| 2660.145 | -2.99236 | 121.7784019
| 2660.194 | -3.007348 | 121.8790877
| 2659.919 | -3.022356 | 121.9799096
| 2658.417 | -3.037367 | 122.0807475
| 2658.611 | -3.052397 | 122.1817134
| 2658.32 | -3.067363 | 122.2822523
| 2657.481 | -3.082364 | 122.3830252
| 2656.915 | -3.097368 | 122.483817
| 2656.237 | -3.112388 | 122.5847121
| 2655.671 | -3.127371 | 122.6853659
| 2655.397 | -3.142374 | 122.7861524
| 2654.929 | -3.157372 | 122.8869055
| 2654.266 | -3.172377 | 122.9877005
| 2653.75 | -3.187348 | 123.0882735
| 2653.039 | -3.202348 | 123.189038
| 2652.813 | -3.21734 | 123.2897521
| 2652.264 | -3.23237 | 123.3907149
| 2651.343 | -3.247335 | 123.4912508
| 2651.488 | -3.262344 | 123.5920713
| 2650.649 | -3.277362 | 123.6929624
| 2650.212 | -3.292367 | 123.7937564
| 2649.534 | -3.307357 | 123.8944555
| 2648.743 | -3.322372 | 123.9953235
| 2647.984 | -3.337383 | 124.0961665
| 2647.418 | -3.352387 | 124.1969537
| 2647.03 | -3.367389 | 124.2977368
| 2646.546 | -3.382409 | 124.3986321
| 2646.045 | -3.397377 | 124.4991823
| 2645.755 | -3.412377 | 124.5999494
| 2645.238 | -3.427381 | 124.7007393
| 2644.721 | -3.442387 | 124.8015507
| 2643.671 | -3.457388 | 124.9023181
| 2643.687 | -3.472379 | 125.0030274
| 2643.138 | -3.487364 | 125.1036915
| 2642.25 | -3.502366 | 125.2044689
| 2641.038 | -3.517372 | 125.3052772
| 2640.861 | -3.53237 | 125.4060254
| 2640.231 | -3.547367 | 125.5067708
| 2639.649 | -3.56236 | 125.6074931
| 2639.391 | -3.577359 | 125.7082462
| 2639.019 | -3.59237 | 125.8090919
| 2638.147 | -3.607375 | 125.9098868
| 2637.549 | -3.622383 | 126.010709
| 2636.516 | -3.637364 | 126.1113432
| 2636.128 | -3.652355 | 126.2120531
| 2635.708 | -3.667367 | 126.312898
| 2635.159 | -3.682379 | 126.4137415
| 2635.159 | -3.681437 | 126.6101373
| 2635.821 | -3.666457 | 126.7107708
| 2636.58 | -3.651427 | 126.8117377
| 2636.596 | -3.636451 | 126.9123401
| 2636.613 | -3.62146 | 127.0130438
| 2637.937 | -3.606462 | 127.1137983
| 2638.341 | -3.591432 | 127.214766
| 2639.649 | -3.57644 | 127.3154732
| 2639.794 | -3.561442 | 127.4162257
| 2640.537 | -3.546449 | 127.5169484
| 2641.135 | -3.531447 | 127.6177217
| 2642.056 | -3.51646 | 127.7184049
| 2642.12 | -3.501463 | 127.819146
| 2642.766 | -3.486465 | 127.9198979
| 2644.091 | -3.471458 | 128.0207097
| 2644.091 | -3.456466 | 128.1214255
| 2645.044 | -3.441476 | 128.2221204
| 2645.318 | -3.426493 | 128.3227743
| 2645.512 | -3.411469 | 128.4236978
| 2645.739 | -3.396493 | 128.5243077
| 2647.337 | -3.381483 | 128.6251384
| 2647.79 | -3.366496 | 128.7258135
| 2648.694 | -3.351485 | 128.8266521
| 2649.276 | -3.336506 | 128.9272811
| 2649.486 | -3.321505 | 129.0280523
| 2650.019 | -3.306519 | 129.1287222
| 2651.02 | -3.29152 | 129.2294817
| 2651.634 | -3.27651 | 129.3303152
| 2651.828 | -3.261515 | 129.431044
| 2652.409 | -3.246511 | 129.5318359
| 2652.651 | -3.231527 | 129.6324979
| 2653.75 | -3.216516 | 129.7333378
| 2654.024 | -3.201521 | 129.8340705
| 2654.363 | -3.186534 | 129.9347432
| 2654.961 | -3.17154 | 130.0354685
| 2656.059 | -3.156527 | 130.136322
| 2655.72 | -3.14153 | 130.2370707
| 2656.334 | -3.126527 | 130.3378576
| 2657.157 | -3.111507 | 130.4387527
| 2658.53 | -3.096521 | 130.539428
| 2658.676 | -3.08152 | 130.6401961
| 2659.451 | -3.066522 | 130.74095
| 2658.95 | -3.051522 | 130.8417145
| 2659.855 | -3.036521 | 130.9424867
| 2660.145 | -3.021529 | 131.0432021
| 2660.242 | -3.006528 | 131.1439718
| 2661.47 | -2.991535 | 131.244693
| 2661.987 | -2.976525 | 131.3455198
| 2662.487 | -2.961539 | 131.4461962
| 2663.133 | -2.946541 | 131.5469471
| 2663.359 | -2.93154 | 131.6477175
| 2664.296 | -2.916552 | 131.748405
| 2664.49 | -2.901574 | 131.8490222
| 2666.024 | -2.855545 | 132.0467215
| 2667.139 | -2.822859 | 132.1475274
| 2668.108 | -2.789565 | 132.2481704
| 2669.044 | -2.755561 | 132.3489197
| 2670.078 | -2.720847 | 132.4497336
| 2671.289 | -2.685451 | 132.5504867
| 2672.823 | -2.649341 | 132.651236
| 2673.647 | -2.612507 | 132.7519657
| 2675.44 | -2.574913 | 132.8527332
| 2676.231 | -2.536563 | 132.9534889
| 2677.765 | -2.497409 | 133.0543159
| 2679.493 | -2.457502 | 133.1550429
| 2681.141 | -2.41678 | 133.2557872
| 2682.045 | -2.375538 | 133.3558017
| 2683.724 | -2.333192 | 133.4564647
| 2684.952 | -2.289961 | 133.5571957
| 2686.47 | -2.245847 | 133.6579434
| 2688.085 | -2.200831 | 133.7587111
| 2689.183 | -2.154904 | 133.8594765
| 2690.394 | -2.108071 | 133.9601921
| 2692.219 | -2.060235 | 134.0610215
| 2693.737 | -2.011494 | 134.1617207
| 2695.206 | -1.961779 | 134.262395
| 2697.273 | -1.910996 | 134.3631903
| 2698.678 | -1.859201 | 134.4639537
| 2700.567 | -1.806331 | 134.5647654
| 2702.699 | -1.752475 | 134.6654206
| 2704.168 | -1.697519 | 134.7660921
| 2705.896 | -1.64135 | 134.8669447
| 2707.059 | -1.584059 | 134.9677674
| 2709.352 | -1.525737 | 135.0683674
| 2710.886 | -1.466147 | 135.1691157
| 2712.339 | -1.405329 | 135.269897
| 2713.663 | -1.379702 | 135.4124647
| 2713.534 | -1.379702 | 135.5131985
| 2713.873 | -1.379702 | 135.61409
| 2713.728 | -1.379702 | 135.7147674
| 2714.131 | -1.379702 | 135.815713
| 2714.018 | -1.379702 | 135.916309
| 2713.857 | -1.379702 | 136.0171031
| 2713.55 | -1.379702 | 136.1179264
| 2714.406 | -1.379702 | 136.2187418
| 2714.002 | -1.379702 | 136.3193916
| 2713.744 | -1.379702 | 136.4201711
| 2714.406 | -1.379702 | 136.5209467
| 2714.39 | -1.379702 | 136.6217262
| 2713.841 | -1.379702 | 136.7224744
| 2713.679 | -1.379702 | 136.8233176
| 2714.729 | -1.379702 | 136.9239662
| 2714.519 | -1.379702 | 137.0246922
| 2714.825 | -1.379702 | 137.1254518
| 2714.293 | -1.379702 | 137.2261983
| 2714.164 | -1.379702 | 137.3269977
| 2713.776 | -1.379702 | 137.4277359
| 2713.954 | -1.379702 | 137.5283924
| 2714.131 | -1.379702 | 137.6292754
| 2713.711 | -1.379702 | 137.7299182
| 2714.196 | -1.379702 | 137.8306867
| 2714.664 | -1.379702 | 137.9311427
| 2714.487 | -1.379702 | 138.0320795
| 2714.454 | -1.379702 | 138.1330356
| 2714.131 | -1.379702 | 138.2330746
| 2714.971 | -1.379702 | 138.3340245
| 2714.277 | -1.379702 | 138.4349957
| 2714.793 | -1.379702 | 138.5359528
| 2714.502 | -1.379702 | 138.6361507
| 2714.712 | -1.379702 | 138.7368322
| 2714.47 | -1.379702 | 138.8374635
| 2714.244 | -1.379702 | 138.9383172
| 2714.196 | -1.379702 | 139.0390168
| 2714.373 | -1.379702 | 139.139745
| 2714.018 | -1.379702 | 139.2405449
| 2714.212 | -1.379702 | 139.3412647
| 2713.711 | -1.379702 | 139.4420186
| 2714.502 | -1.379702 | 139.542814
| 2714.083 | -1.379702 | 139.6437384
| 2714.745 | -1.379702 | 139.7444206
| 2714.664 | -1.379702 | 139.8452902
| 2714.809 | -1.379702 | 139.9460098
| 2715.035 | -1.379702 | 140.0467578
| 2714.39 | -1.379702 | 140.1475566
| 2714.745 | -1.379702 | 140.2483574
| 2714.648 | -1.4094 | 140.4138618
| 2714.18 | -1.439418 | 140.5147753
| 2712.807 | -1.469323 | 140.6153109
| 2712.5 | -1.499333 | 140.7161996
| 2711.257 | -1.559021 | 140.9177716
| 2709.739 | -1.588933 | 141.0183334
| 2709.659 | -1.618959 | 141.119275
| 2708.593 | -1.648883 | 141.2198754
| 2707.866 | -1.678893 | 141.3207638
| 2706.881 | -1.708848 | 141.4214697
| 2706.51 | -1.738823 | 141.5222405
| 2705.476 | -1.768778 | 141.6229425
| 2704.992 | -1.798763 | 141.7237491
| 2704.362 | -1.828728 | 141.8244859
| 2702.876 | -1.858697 | 141.9252395
| 2703.232 | -1.888644 | 142.025916
| 2702.166 | -1.918641 | 142.1267607
| 2702.118 | -1.948626 | 142.2275662
| 2700.89 | -1.978625 | 142.3284183
| 2699.76 | -2.008593 | 142.4291637
| 2699.534 | -2.038564 | 142.5299234
| 2698.016 | -2.068567 | 142.6307871
| 2697.515 | -2.098539 | 142.7315483
| 2697.031 | -2.128475 | 142.8321895
| 2695.513 | -2.158471 | 142.9330309
| 2694.738 | -2.188434 | 143.0337638
| 2694.399 | -2.218388 | 143.1344633
| 2693.236 | -2.248347 | 143.2351823
| 2692.445 | -2.278293 | 143.3358558
| 2692.09 | -2.30831 | 143.436766
| 2690.975 | -2.338239 | 143.5373843
| 2690.055 | -2.368216 | 143.6381637
| 2689.764 | -2.398178 | 143.7388911
| 2688.424 | -2.428116 | 143.8395359
| 2688.311 | -2.458112 | 143.9403787
| 2687.439 | -2.488085 | 144.0411425
| 2686.599 | -2.518028 | 144.1418063
| 2685.743 | -2.548065 | 144.2427884
| 2685.372 | -2.578023 | 144.3434998
| 2684.063 | -2.607978 | 144.444206
| 2683.724 | -2.637958 | 144.544994
| 2683.062 | -2.667909 | 144.6456825
| 2682.109 | -2.697904 | 144.7465233
| 2681.786 | -2.727876 | 144.8472842
| 2680.882 | -2.757846 | 144.948037
| 2680.01 | -2.787872 | 145.048981
| 2679.235 | -2.817844 | 145.149744
| 2677.797 | -2.847803 | 145.2504601
| 2677.152 | -2.877772 | 145.3512104
| 2677.394 | -2.907724 | 145.4519047
| 2675.827 | -2.937728 | 145.5527729
| 2675.359 | -2.967674 | 145.6534479
| 2675.908 | -2.96316 | 145.8409827
| 2676.651 | -2.933173 | 145.9417939
| 2676.958 | -2.903145 | 146.042741
| 2678.314 | -2.873225 | 146.143328
| 2678.621 | -2.843248 | 146.2441062
| 2679.251 | -2.81331 | 146.3447555
| 2680.285 | -2.783328 | 146.4455489
| 2680.995 | -2.753356 | 146.5463103
| 2682.449 | -2.723394 | 146.6470389
| 2682.982 | -2.693434 | 146.7477573
| 2683.434 | -2.663446 | 146.8485746
| 2684.29 | -2.633518 | 146.9491882
| 2685.339 | -2.603537 | 147.0499796
| 2685.695 | -2.573546 | 147.1508048
| 2686.793 | -2.543589 | 147.2515129
| 2687.826 | -2.513622 | 147.3522591
| 2688.375 | -2.483644 | 147.4530396
| 2688.828 | -2.453673 | 147.5537971
| 2690.152 | -2.423739 | 147.6544308
| 2690.862 | -2.393746 | 147.7552633
| 2691.654 | -2.363789 | 147.8559753
| 2692.316 | -2.33381 | 147.9567589
| 2693.414 | -2.303847 | 148.0574912
| 2694.205 | -2.273886 | 148.1582161
| 2694.802 | -2.24392 | 148.2589549
| 2695.255 | -2.21392 | 148.3598111
| 2696.433 | -2.183972 | 148.4604925
| 2696.902 | -2.153992 | 148.5612795
| 2697.564 | -2.123982 | 148.6621701
| 2698.613 | -2.094014 | 148.7629162
| 2698.387 | -2.064026 | 148.8637329
| 2699.631 | -2.034096 | 148.9643521
| 2700.874 | -2.004142 | 149.0650526
| 2701.068 | -1.97417 | 149.1658151
| 2702.327 | -1.944128 | 149.2668099
| 2703.232 | -1.914184 | 149.3674785
| 2703.942 | -1.88418 | 149.4683476
| 2704.443 | -1.854246 | 149.5689805
| 2704.992 | -1.82426 | 149.6697873
| 2705.492 | -1.794288 | 149.7705507
| 2706.251 | -1.764303 | 149.8713526
| 2707.317 | -1.734339 | 149.97209
| 2707.882 | -1.704377 | 150.0728175
| 2708.674 | -1.674346 | 150.1737755
| 2709.013 | -1.644397 | 150.2744599
| 2709.061 | -1.61443 | 150.3752051
| 2710.982 | -1.584474 | 150.4759122
| 2711.758 | -1.554476 | 150.5767608
| 2712.339 | -1.524559 | 150.6773381
| 2712.387 | -1.494576 | 150.7781357
| 2713.679 | -1.464617 | 150.878853
| 2714.777 | -1.434684 | 150.979483
| 2715.1 | -1.404694 | 151.0803036
| 2716.86 | -1.31721 | 151.267838
| 2718.459 | -1.253309 | 151.3687345
| 2720.477 | -1.188322 | 151.4693053
| 2721.688 | -1.121884 | 151.5700814
| 2722.963 | -1.054099 | 151.6708572
| 2725.272 | -0.9848157 | 151.7718115
| 2726.709 | -0.9142949 | 151.8725261
| 2729.083 | -0.8423339 | 151.9732562
| 2730.859 | -0.7688923 | 152.0740171
| 2732.393 | -0.6939202 | 152.1748335
| 2734.782 | -0.6175034 | 152.2755512
| 2736.607 | -0.5394897 | 152.3763307
| 2738.77 | -0.4599338 | 152.4770608
| 2740.143 | -0.3787905 | 152.57776
| 2742.952 | -0.2959118 | 152.6785693
| 2745.18 | -0.2114374 | 152.7792778
| 2747.004 | -0.1252109 | 152.8800332
| 2748.732 | -0.03722134 | 152.9808057
| 2751.089 | 0.05245019 | 153.0814643
| 2752.865 | 0.1439692 | 153.182157
| 2755.415 | 0.2374927 | 153.2830096
| 2757.918 | 0.3328627 | 153.3838081
| 2759.903 | 0.4302789 | 153.4847208
| 2762.874 | 0.5295218 | 153.5854811
| 2764.294 | 0.6308672 | 153.6863293
| 2767.184 | 0.7342552 | 153.7871638
| 2769.331 | 0.8395672 | 153.8878326
| 2772.414 | 0.9470727 | 153.9885565
| 2773.69 | 1.05675 | 154.0892735
| 2776.773 | 1.168754 | 154.1900825
| 2779.452 | 1.282879 | 154.2907579
| 2781.438 | 1.399707 | 154.3917666
| 2783.617 | 1.518457 | 154.4923955
| 2787.12 | 1.632518 | 154.6879232
| 2786.571 | 1.632518 | 154.7885584
| 2787.152 | 1.632518 | 154.8892956
| 2787.378 | 1.632518 | 154.9900805
| 2787.62 | 1.632518 | 155.0908811
| 2787.023 | 1.632518 | 155.1917062
| 2787.265 | 1.632518 | 155.2923351
| 2787.556 | 1.632518 | 155.3923584
| 2787.281 | 1.632518 | 155.4931873
| 2787.992 | 1.632518 | 155.5939734
| 2787.136 | 1.632518 | 155.6948018
| 2787.798 | 1.632518 | 155.7954414
| 2787.862 | 1.632518 | 155.8961978
| 2788.153 | 1.632518 | 155.997075
| 2787.879 | 1.632518 | 156.0977715
| 2787.62 | 1.632518 | 156.1985205
| 2787.862 | 1.632518 | 156.2992358
| 2787.83 | 1.632518 | 156.4001284
| 2787.927 | 1.632518 | 156.5008838
| 2788.137 | 1.632518 | 156.601594
| 2787.394 | 1.632518 | 156.7023457
| 2787.798 | 1.632518 | 156.8030638
| 2788.024 | 1.632518 | 156.9037742
| 2788.185 | 1.632518 | 157.0044748
| 2787.927 | 1.632518 | 157.1053199
| 2787.685 | 1.632518 | 157.2060389
| 2787.556 | 1.632518 | 157.3069249
| 2787.927 | 1.632518 | 157.4077391
| 2787.717 | 1.632518 | 157.5084063
| 2787.975 | 1.632518 | 157.6091997
| 2787.572 | 1.632518 | 157.7098206
| 2787.62 | 1.632518 | 157.8098759
| 2787.636 | 1.632518 | 157.9104544
| 2787.039 | 1.632518 | 158.0112834
| 2787.055 | 1.632518 | 158.1120676
| 2786.716 | 1.632518 | 158.2129491
| 2787.459 | 1.632518 | 158.3138005
| 2787.491 | 1.632518 | 158.4147286
| 2787.249 | 1.632518 | 158.515488
| 2787.588 | 1.632518 | 158.6162035
| 2787.62 | 1.632518 | 158.7169648
| 2787.023 | 1.632518 | 158.8178013
| 2787.814 | 1.632518 | 158.9185334
| 2787.378 | 1.632518 | 159.0192446
| 2787.281 | 1.632518 | 159.1200077
| 2787.298 | 1.632518 | 159.2207916
| 2787.556 | 1.632518 | 159.3214951
| 2787.185 | 1.632518 | 159.4223801
| 2787.636 | 1.632518 | 159.5229849
| 2787.54 | 1.573702 | 159.6898237
| 2786.377 | 1.514443 | 159.790485
| 2785.441 | 1.455141 | 159.8912191
| 2784.069 | 1.395874 | 159.9918944
| 2782.31 | 1.278198 | 160.1927993
| 2782.116 | 1.218913 | 160.2935059
| 2780.34 | 1.159619 | 160.3942263
| 2779.356 | 1.100283 | 160.4950194
| 2778.097 | 1.040955 | 160.5957978
| 2776.773 | 0.9816482 | 160.6965413
| 2776.692 | 0.9223601 | 160.7972526
| 2775.514 | 0.863014 | 160.8980622
| 2775.029 | 0.8037233 | 160.9987778
| 2773.77 | 0.7444367 | 161.0994865
| 2772.818 | 0.6851297 | 161.2002297
| 2771.494 | 0.6258221 | 161.3009741
| 2770.929 | 0.5664668 | 161.4017995
| 2769.17 | 0.5071794 | 161.5025094
| 2768.621 | 0.4478778 | 161.6032435
| 2767.103 | 0.388549 | 161.7040238
| 2766.231 | 0.3292385 | 161.8047731
| 2764.827 | 0.2699063 | 161.9055592
| 2764.149 | 0.2106459 | 162.0062233
| 2762.809 | 0.1513316 | 162.106979
| 2762.325 | 0.09198057 | 162.2077971
| 2760.63 | 0.03276069 | 162.3083924
| 2759.661 | -0.02663262 | 162.4092823
| 2758.983 | -0.08595711 | 162.5100553
| 2757.74 | -0.1453481 | 162.6109413
| 2756.594 | -0.2047381 | 162.7118255
| 2755.496 | -0.2639744 | 162.8124488
| 2754.156 | -0.3232694 | 162.9131717
| 2753.752 | -0.3825366 | 163.0138474
| 2752.154 | -0.4419843 | 163.1148296
| 2750.943 | -0.5012229 | 163.2154567
| 2750.104 | -0.5604669 | 163.316093
| 2748.909 | -0.6197617 | 163.4168155
| 2748.199 | -0.6790631 | 163.5175494
| 2746.778 | -0.73845 | 163.6184284
| 2745.454 | -0.7977616 | 163.7191795
| 2744.033 | -0.8570092 | 163.8198218
| 2743.468 | -0.9164537 | 163.9207987
| 2741.805 | -0.975723 | 164.0214779
| 2740.966 | -1.034958 | 164.1220987
| 2740.094 | -1.094304 | 164.2229079
| 2739.061 | -1.153684 | 164.3237753
| 2737.14 | -1.212975 | 164.4244919
| 2736.558 | -1.272332 | 164.5253207
| 2735.46 | -1.331645 | 164.626074
| 2734.136 | -1.390941 | 164.7267988
| 2733.378 | -1.449819 | 164.8268124
| 2731.569 | -1.509052 | 164.9274308
| 2732.134 | -1.49733 | 165.1099497
| 2732.651 | -1.438084 | 165.2105889
| 2734.346 | -1.378739 | 165.3113977
| 2735.105 | -1.319391 | 165.4122101
| 2735.977 | -1.260056 | 165.5130013
| 2737.059 | -1.200726 | 165.6137842
| 2738.689 | -1.141408 | 165.7145461
| 2739.4 | -1.082138 | 165.8152261
| 2740.143 | -1.022783 | 165.9160508
| 2741.967 | -0.9633999 | 166.0169235
| 2742.484 | -0.9041013 | 166.1176524
| 2743.727 | -0.8447814 | 166.2184177
| 2744.841 | -0.7854659 | 166.3191755
| 2746.875 | -0.7261809 | 166.4198814
| 2747.036 | -0.6667987 | 166.5207524
| 2748.683 | -0.6074701 | 166.6215323
| 2749.91 | -0.5481956 | 166.7222205
| 2750.621 | -0.4888661 | 166.8230019
| 2751.089 | -0.4295102 | 166.9238283
| 2752.897 | -0.3703351 | 167.0243475
| 2754.108 | -0.3109953 | 167.1251466
| 2755.06 | -0.2516365 | 167.2259778
| 2756.013 | -0.1922499 | 167.3268563
| 2756.562 | -0.1330146 | 167.4274779
| 2758.241 | -0.07374411 | 167.5281591
| 2759.128 | -0.01444364 | 167.6288913
| 2760.404 | 0.04479719 | 167.7295222
| 2762.018 | 0.1041661 | 167.8303707
| 2763.019 | 0.1635208 | 167.9311949
| 2764.553 | 0.2227817 | 168.03186
| 2765.328 | 0.2822204 | 168.1328269
| 2765.941 | 0.3414507 | 168.23344
| 2767.136 | 0.4007377 | 168.3341493
| 2768.056 | 0.4599907 | 168.4348008
| 2769.17 | 0.5193485 | 168.5356305
| 2770.461 | 0.578661 | 168.6363831
| 2771.591 | 0.6379659 | 168.7371227
| 2772.592 | 0.6972329 | 168.8377982
| 2774.093 | 0.7565305 | 168.9385254
| 2775.078 | 0.8157838 | 169.0391775
| 2775.998 | 0.8751806 | 169.1400734
| 2777.273 | 0.9345076 | 169.2408506
| 2777.564 | 0.9937633 | 169.3415068
| 2779.259 | 1.053134 | 169.4423575
| 2780.05 | 1.112435 | 169.5430914
| 2781.486 | 1.171729 | 169.6438121
| 2782.181 | 1.231046 | 169.7445733
| 2783.569 | 1.290327 | 169.8452712
| 2784.489 | 1.349629 | 169.9460061
| 2785.134 | 1.409014 | 170.0468826
| 2786.636 | 1.468456 | 170.1478554
| 2787.378 | 1.52769 | 170.2484753
| 2788.621 | 1.587011 | 170.3492422
| 2790.122 | 1.755363 | 170.5288156
| 2793.125 | 1.881295 | 170.6294305
| 2795.417 | 2.010097 | 170.7302927
| 2797.499 | 2.141407 | 170.8310715
| 2799.532 | 2.275379 | 170.9318471
| 2801.776 | 2.412011 | 171.0325803
| 2804.73 | 2.551549 | 171.133409
| 2806.667 | 2.693896 | 171.2342205
| 2809.572 | 2.839045 | 171.3349707
| 2812.719 | 2.987282 | 171.4358175
| 2815.253 | 3.138436 | 171.5366019
| 2818.497 | 3.292681 | 171.6374016
| 2821.193 | 3.449938 | 171.738125
| 2823.92 | 3.610312 | 171.8388032
| 2827.132 | 3.774463 | 171.9398006
| 2830.214 | 3.941363 | 172.0404455
| 2832.635 | 4.111756 | 172.1411542
| 2835.459 | 4.28589 | 172.2420265
| 2838.525 | 4.463468 | 172.3428451
| 2841.882 | 4.644432 | 172.4435421
| 2844.722 | 4.829198 | 172.5443099
| 2847.805 | 5.017666 | 172.6450519
| 2851.339 | 5.210337 | 172.74599
| 2854.808 | 5.40675 | 172.846838
| 2857.325 | 5.606846 | 172.9475329
| 2860.859 | 5.811044 | 173.0482482
| 2864.457 | 6.019585 | 173.1490589
| 2867.507 | 6.232235 | 173.2498101
| 2870.976 | 6.449148 | 173.3505367
| 2874.478 | 6.670425 | 173.4512455
| 2877.898 | 6.896445 | 173.5520661
| 2881.529 | 7.127025 | 173.6528722
| 2884.82 | 7.362121 | 173.7536074
| 2888.515 | 7.601979 | 173.8543384
| 2889.757 | 7.650195 | 173.974978
| 2889.902 | 7.650195 | 174.0757645
| 2890.064 | 7.650195 | 174.1764977
| 2890.225 | 7.650195 | 174.2773226
| 2889.725 | 7.650195 | 174.3780463
| 2890.387 | 7.650195 | 174.4789269
| 2890.838 | 7.650195 | 174.5797058
| 2890.725 | 7.650195 | 174.6805021
| 2891 | 7.650195 | 174.7813622
| 2890.306 | 7.650195 | 174.8821058
| 2890.984 | 7.650195 | 174.9828835
| 2890.951 | 7.650195 | 175.0837914
| 2892.081 | 7.650195 | 175.1845486
| 2891.29 | 7.650195 | 175.2854043
| 2892 | 7.650195 | 175.3861872
| 2891.677 | 7.650195 | 175.4869547
| 2891.29 | 7.650195 | 175.5876333
| 2891.5 | 7.650195 | 175.6885167
| 2892.113 | 7.650195 | 175.789322
| 2891.403 | 7.650195 | 175.8900184
| 2891.984 | 7.650195 | 175.9908645
| 2890.596 | 7.650195 | 176.0916331
| 2891.661 | 7.650195 | 176.1924622
| 2891.661 | 7.650195 | 176.2932242
| 2892.29 | 7.650195 | 176.3940961
| 2891.225 | 7.650195 | 176.4948296
| 2891.387 | 7.650195 | 176.5955997
| 2891.387 | 7.650195 | 176.6963925
| 2891.322 | 7.650195 | 176.797125
| 2891.548 | 7.650195 | 176.8979179
| 2891.322 | 7.650195 | 176.9986216
| 2892.048 | 7.650195 | 177.0994014
| 2891.968 | 7.650195 | 177.2002384
| 2891.661 | 7.650195 | 177.3010045
| 2891.532 | 7.650195 | 177.4018159
| 2891.839 | 7.650195 | 177.5024499
| 2892.242 | 7.650195 | 177.6032222
| 2891.548 | 7.650195 | 177.7038724
| 2891.71 | 7.650195 | 177.8046477
| 2891.597 | 7.650195 | 177.9054959
| 2892.016 | 7.650195 | 178.0062194
| 2891.548 | 7.650195 | 178.1068551
| 2892.113 | 7.650195 | 178.2077113
| 2892.226 | 7.650195 | 178.3084979
| 2892.081 | 7.650195 | 178.4093566
| 2891.919 | 7.650195 | 178.5102131
| 2892.064 | 7.650195 | 178.6108429
| 2891.71 | 7.650195 | 178.711834
| 2892.032 | 7.650195 | 178.8125529
| 2889.919 | 7.530975 | 178.9770758
| 2889.289 | 7.41053 | 179.0778357
| 2887.821 | 7.290088 | 179.1785927
| 2886.369 | 7.169589 | 179.2793979
| 2884.046 | 6.931006 | 179.4798578
| 2882.158 | 6.81056 | 179.5806186
| 2880.448 | 6.690128 | 179.6813673
| 2878.705 | 6.569582 | 179.782211
| 2877.479 | 6.449219 | 179.8829023
| 2875.978 | 6.328818 | 179.9836255
| 2874.22 | 6.208353 | 180.0844022
| 2873.284 | 6.087895 | 180.1851722
| 2871.606 | 5.967544 | 180.2858532
| 2870.67 | 5.847087 | 180.3866229
| 2868.346 | 5.7266 | 180.4874182
| 2866.62 | 5.606158 | 180.5881752
| 2865.264 | 5.485863 | 180.6888094
| 2863.618 | 5.365053 | 180.7898742
| 2862.796 | 5.24474 | 180.8905237
| 2861.053 | 5.12436 | 180.9912292
| 2859.294 | 5.003844 | 181.0920483
| 2857.616 | 4.883342 | 181.1928555
| 2856.228 | 4.76285 | 181.2936546
| 2854.679 | 4.642421 | 181.3944014
| 2852.968 | 4.521949 | 181.4951829
| 2851.355 | 4.401415 | 181.5960171
| 2850.08 | 4.280906 | 181.6968306
| 2848.886 | 4.160401 | 181.7976409
| 2847.304 | 4.039966 | 181.898392
| 2845.142 | 3.919668 | 181.9990285
| 2844.609 | 3.799117 | 182.0998767
| 2842.85 | 3.678718 | 182.2005983
| 2841.495 | 3.558194 | 182.3014239
| 2839.655 | 3.437795 | 182.4021451
| 2838.251 | 3.317174 | 182.5030524
| 2836.444 | 3.196595 | 182.6039244
| 2834.797 | 3.076121 | 182.704708
| 2833.636 | 2.955638 | 182.8054991
| 2832.102 | 2.835196 | 182.906257
| 2830.23 | 2.714775 | 183.0069966
| 2828.842 | 2.594232 | 183.1078381
| 2826.986 | 2.473756 | 183.2086238
| 2825.55 | 2.353298 | 183.3093945
| 2824.194 | 2.232893 | 183.4101204
| 2821.967 | 2.112506 | 183.510832
| 2820.595 | 1.992936 | 183.6108595
| 2818.868 | 1.872637 | 183.7114968
| 2818.207 | 1.752154 | 183.8122885
| 2815.979 | 1.631805 | 183.9129676
| 2814.382 | 1.511157 | 184.013897
| 2812.283 | 1.39085 | 184.1145414
| 2811.024 | 1.270464 | 184.2152517
| 2810.782 | 1.299278 | 184.3938704
| 2811.476 | 1.419657 | 184.4945744
| 2813.897 | 1.540029 | 184.5952728
| 2815.172 | 1.660369 | 184.6959453
| 2816.722 | 1.780969 | 184.7968347
| 2818.546 | 1.901324 | 184.8975192
| 2820.612 | 2.021605 | 184.9981413
| 2821.773 | 2.142096 | 185.0989398
| 2823.113 | 2.262717 | 185.1998466
| 2824.808 | 2.382995 | 185.3004665
| 2826.147 | 2.503435 | 185.4012218
| 2828.471 | 2.6238 | 185.5019144
| 2829.456 | 2.74438 | 185.6027875
| 2831.166 | 2.864006 | 185.7028622
| 2832.102 | 2.984354 | 185.8035409
| 2833.942 | 3.104727 | 185.9042401
| 2835.507 | 3.225197 | 186.0050204
| 2837.363 | 3.34579 | 186.1059038
| 2839.026 | 3.466186 | 186.2066226
| 2840.333 | 3.58684 | 186.3075576
| 2842.269 | 3.707251 | 186.4082887
| 2843.77 | 3.827717 | 186.5090657
| 2845.61 | 3.948427 | 186.6100471
| 2847.659 | 4.068968 | 186.7108874
| 2848.918 | 4.189273 | 186.81153
| 2849.87 | 4.309651 | 186.9122339
| 2851.968 | 4.430236 | 187.0131102
| 2853.404 | 4.550715 | 187.1138988
| 2854.227 | 4.671015 | 187.214537
| 2856.115 | 4.79154 | 187.3153638
| 2857.938 | 4.911955 | 187.416098
| 2859.617 | 5.032404 | 187.5168612
| 2861.989 | 5.152813 | 187.6175905
| 2862.796 | 5.273246 | 187.7183405
| 2864.199 | 5.393685 | 187.8190949
| 2865.99 | 5.514176 | 187.9198932
| 2868.169 | 5.634599 | 188.0206349
| 2868.976 | 5.755008 | 188.1213645
| 2871.073 | 5.875394 | 188.2220745
| 2872.671 | 5.995907 | 188.3228908
| 2874.042 | 6.11632 | 188.4236239
| 2875.252 | 6.236745 | 188.5243673
| 2876.785 | 6.357181 | 188.6251189
| 2877.931 | 6.477772 | 188.7260011
| 2880.528 | 6.598421 | 188.8269317
| 2881.174 | 6.718662 | 188.9275204
| 2883.158 | 6.839156 | 189.028321
| 2884.998 | 6.959715 | 189.1291763
| 2885.562 | 7.080189 | 189.2299605
| 2888.031 | 7.2006 | 189.3306913
| 2889.241 | 7.321142 | 189.4315328
| 2890.435 | 7.441568 | 189.5322764
| 2892.032 | 7.5621 | 189.6331091
| 2896.405 | 7.892592 | 189.8076533
| 2900.196 | 8.143405 | 189.9084623
| 2902.955 | 8.399441 | 190.0093204
| 2906.068 | 8.660275 | 190.1100226
| 2909.456 | 8.926815 | 190.2108787
| 2912.828 | 9.198393 | 190.311595
| 2916.458 | 9.475886 | 190.4124558
| 2920.749 | 9.758222 | 190.513035
| 2923.943 | 10.04702 | 190.6138707
| 2928.185 | 10.34132 | 190.7145806
| 2932.25 | 10.64164 | 190.8153047
| 2936.38 | 10.94809 | 190.9160377
| 2940.154 | 11.26108 | 191.0168761
| 2944.929 | 11.58037 | 191.1176942
| 2948.945 | 11.90576 | 191.2183896
| 2952.703 | 12.23796 | 191.3191489
| 2957.187 | 12.57688 | 191.4199001
| 2960.945 | 12.92243 | 191.5205779
| 2965.445 | 13.27567 | 191.6214478
| 2971.106 | 13.63615 | 191.7223337
| 2974.864 | 14.00331 | 191.8230401
| 2978.718 | 14.37829 | 191.923847
| 2983.895 | 14.76101 | 192.0246815
| 2988.572 | 15.15114 | 192.1254229
| 2993.2 | 15.54869 | 192.2260395
| 2997.538 | 15.95554 | 192.3269558
| 3002.521 | 16.36974 | 192.4276505
| 3007.794 | 16.79327 | 192.528563
| 3011.841 | 17.22487 | 192.6293481
| 3017.356 | 17.66462 | 192.7299918
| 3021.548 | 18.11444 | 192.8308919
| 3027.047 | 18.57168 | 192.9314122
| 3031.851 | 19.03981 | 193.0322805
| 3036.495 | 19.51659 | 193.1329652
| 3040.009 | 19.67461 | 193.2667157
| 3040.977 | 19.67461 | 193.3674398
| 3041.041 | 19.67461 | 193.4682385
| 3040.686 | 19.67461 | 193.5690124
| 3041.412 | 19.67461 | 193.6699332
| 3041.009 | 19.67461 | 193.7708616
| 3041.509 | 19.67461 | 193.8716353
| 3041.348 | 19.67461 | 193.9724667
| 3041.09 | 19.67461 | 194.0732591
| 3041.718 | 19.67461 | 194.1740875
| 3041.654 | 19.67461 | 194.2748813
| 3042.186 | 19.67461 | 194.3756138
| 3041.654 | 19.67461 | 194.4763422
| 3041.831 | 19.67461 | 194.577083
| 3042.057 | 19.67461 | 194.6778899
| 3042.315 | 19.67461 | 194.7786521
| 3042.121 | 19.67461 | 194.8793926
| 3042.218 | 19.67461 | 194.9801863
| 3041.702 | 19.67461 | 195.0809536
| 3041.46 | 19.67461 | 195.1809707
| 3041.783 | 19.67461 | 195.2816647
| 3041.912 | 19.67461 | 195.3824176
| 3042.299 | 19.67461 | 195.4830808
| 3042.041 | 19.67461 | 195.5838668
| 3042.041 | 19.67461 | 195.6845855
| 3042.637 | 19.67461 | 195.7854572
| 3041.896 | 19.67461 | 195.8861487
| 3041.944219 | 19.67461 | 195.9869385
| 3042.154 | 19.67461 | 196.087907
| 3042.17 | 19.67461 | 196.1886414
| 3042.315 | 19.67461 | 196.2894151
| 3042.412 | 19.67461 | 196.3901486
| 3041.96 | 19.67461 | 196.4910163
| 3041.718 | 19.67461 | 196.5916728
| 3042.331 | 19.67461 | 196.6924292
| 3042.154 | 19.67461 | 196.7932077
| 3041.896 | 19.67461 | 196.8940711
| 3042.218 | 19.67461 | 196.9948763
| 3042.025 | 19.67461 | 197.0957557
| 3042.234 | 19.67461 | 197.1964102
| 3042.25 | 19.67461 | 197.2981485
| 3042.154 | 19.67461 | 197.3989926
| 3042.154 | 19.67461 | 197.4995564
| 3042.541 | 19.67461 | 197.6005851
| 3042.347 | 19.67461 | 197.7013884
| 3043.169 | 19.67461 | 197.8023363
| 3042.653 | 19.67461 | 197.9030148
| 3042.315 | 19.67461 | 198.0038608
| 3043.331 | 19.67461 | 198.1045651
| 3042.17 | 19.43661 | 198.2681467
| 3039.913 | 19.19638 | 198.368894
| 3037.801 | 18.95599 | 198.469713
| 3035.785 | 18.71599 | 198.5703614
| 3031.867 | 18.24239 | 198.7699912
| 3029.787 | 18.00186 | 198.8708657
| 3027.595 | 17.76168 | 198.9715938
| 3025.805 | 17.52161 | 199.0722727
| 3022.419 | 17.28146 | 199.1729892
| 3020.549 | 17.04079 | 199.2739216
| 3018.888 | 16.80067 | 199.3746227
| 3016.808 | 16.5603 | 199.4754308
| 3013.615 | 16.32029 | 199.5760843
| 3011.712 | 16.07967 | 199.6769959
| 3010.406 | 15.83987 | 199.7775662
| 3007.649 | 15.59943 | 199.8784016
| 3006.149 | 15.35938 | 199.9790729
| 3003.037 | 15.1189 | 200.0799274
| 3001.779 | 14.87883 | 200.1806086
| 2998.893 | 14.63847 | 200.281412
| 2996.732 | 14.39825 | 200.3821537
| 2994.507 | 14.15807 | 200.4828831
| 2992.539 | 13.91775 | 200.5836694
| 2989.894 | 13.67734 | 200.6844912
| 2987.54 | 13.4374 | 200.7851186
| 2985.508 | 13.19674 | 200.8860445
| 2983.121 | 12.95615 | 200.9869444
| 2981.17 | 12.71599 | 201.0876634
| 2978.315 | 12.47578 | 201.1884027
| 2975.783 | 12.23548 | 201.2891818
| 2973.219 | 11.99518 | 201.3899597
| 2970.784 | 11.75489 | 201.4907305
| 2969.074 | 11.51475 | 201.591443
| 2967.252 | 11.27426 | 201.6922969
| 2964.897 | 11.03396 | 201.7930772
| 2962.655 | 10.79357 | 201.8938894
| 2960.22 | 10.55348 | 201.994581
| 2957.962 | 10.31332 | 202.0953004
| 2955.381 | 10.07298 | 202.1960927
| 2953.462 | 9.832666 | 202.296877
| 2950.574 | 9.592394 | 202.3976426
| 2948.51 | 9.352432 | 202.4982781
| 2945.945 | 9.112083 | 202.599076
| 2944.009 | 8.871625 | 202.6999198
| 2941.461 | 8.631592 | 202.8005851
| 2939.041 | 8.391296 | 202.901361
| 2936.396 | 8.1512 | 203.002053
| 2934.783 | 7.910627 | 203.1029447
| 2931.75 | 7.670552 | 203.203628
| 2929.202 | 7.430237 | 203.3044115
| 2927.217 | 7.189665 | 203.405303
| 2924.749 | 6.949326 | 203.5060968
| 2925.54 | 7.015445 | 203.6806133
| 2927.669 | 7.25591 | 203.78146
| 2930.186 | 7.495979 | 203.8821403
| 2932.718 | 7.736503 | 203.9830117
| 2935.041 | 7.976625 | 204.0837145
| 2937.09 | 8.21654 | 204.1843305
| 2940.09 | 8.456943 | 204.2851512
| 2942.154 | 8.697283 | 204.3859452
| 2944.51 | 8.937502 | 204.4866889
| 2946.929 | 9.177757 | 204.5874475
| 2948.977 | 9.418141 | 204.6882598
| 2951.558 | 9.658323 | 204.788988
| 2953.591 | 9.899022 | 204.8899327
| 2955.542 | 10.13895 | 204.9905554
| 2958.107 | 10.37894 | 205.0912016
| 2960.526 | 10.61926 | 205.1919857
| 2962.542 | 10.85995 | 205.2929289
| 2965.026 | 11.09981 | 205.3935223
| 2967.058 | 11.34008 | 205.4942856
| 2969.542 | 11.58036 | 205.595056
| 2972.042 | 11.82085 | 205.6959117
| 2973.622 | 12.06106 | 205.7966504
| 2976.509 | 12.30126 | 205.8973858
| 2978.702 | 12.54148 | 205.9981306
| 2980.815 | 12.78178 | 206.0989077
| 2982.992 | 13.0203 | 206.1989397
| 2985.411 | 13.26023 | 206.2995598
| 2987.814 | 13.50041 | 206.4002891
| 2989.975 | 13.74089 | 206.5011408
| 2992.346 | 13.98116 | 206.6019045
| 2994.152 | 14.22122 | 206.7025823
| 2996.683 | 14.46146 | 206.8033373
| 2998.506 | 14.70223 | 206.9043105
| 3000.779 | 14.94258 | 207.0051098
| 3003.005 | 15.18293 | 207.1059056
| 3005.295 | 15.42315 | 207.2066513
| 3007.391 | 15.66376 | 207.3075561
| 3009.729 | 15.90418 | 207.4083863
| 3011.293 | 16.14469 | 207.5092523
| 3014.518 | 16.38475 | 207.6099272
| 3016.437 | 16.62498 | 207.7106759
| 3018.727 | 16.86546 | 207.8115275
| 3020.129 | 17.10554 | 207.9122125
| 3022.774 | 17.34604 | 208.0130763
| 3025.483 | 17.5866 | 208.1139625
| 3027.224 | 17.82681 | 208.2147007
| 3029.288 | 18.0672 | 208.3155169
| 3031.142 | 18.30744 | 208.4162706
| 3033.544 | 18.54796 | 208.5171396
| 3035.495 | 18.7883 | 208.6179337
| 3037.897 | 19.02834 | 208.7186033
| 3039.768 | 19.26877 | 208.8194326
| 3042.041 | 19.50893 | 208.9201532
| 3047.522 | 20.16115 | 209.091761
| 3052.649 | 20.66113 | 209.1925341
| 3056.76 | 21.17073 | 209.2932018
| 3061.483 | 21.69174 | 209.3940732
| 3066.578 | 22.22321 | 209.4949179
| 3071.64 | 22.76569 | 209.5957988
| 3077.475 | 23.31791 | 209.6964465
| 3082.278 | 23.88174 | 209.797164
| 3088.017 | 24.45717 | 209.8979081
| 3094.432 | 25.04459 | 209.9987009
| 3099.38 | 25.64386 | 210.0994802
| 3105.94 | 26.25453 | 210.2001302
| 3112.065 | 26.87903 | 210.3010107
| 3117.496 | 27.51648 | 210.40193
| 3123.62 | 28.16481 | 210.5025263
| 3129.341 | 28.82727 | 210.6032679
| 3135.932 | 29.50263 | 210.7039283
| 3141.991 | 30.19215 | 210.8046538
| 3148.598 | 30.89673 | 210.9055269
| 3155.043 | 31.61424 | 211.0062054
| 3161.618 | 32.34754 | 211.1070505
| 3167.757 | 33.09617 | 211.207949
| 3175.007 | 33.85876 | 211.3086809
| 3181.033 | 34.63593 | 211.4092957
| 3188.46 | 35.43066 | 211.5101347
| 3194.92 | 36.24126 | 211.6109371
| 3201.67 | 37.06725 | 211.7116081
| 3208.549 | 37.91107 | 211.8124033
| 3215.846 | 38.77246 | 211.9132461
| 3222.724 | 39.64978 | 212.0139075
| 3229.57 | 40.54592 | 212.1146817
| 3237.011 | 41.46082 | 212.2155144
| 3243.422 | 42.39446 | 212.3163602
End Of Loading Index | 3251.184 | 43.34679 | 212.4171738
| 3255.549 | 43.70867 | 212.5549996
| 3255.871 | 43.70867 | 212.6559036
| 3256.081 | 43.70867 | 212.7564373
| 3256.403 | 43.70867 | 212.8572009
| 3256.58 | 43.70867 | 212.9579793
| 3256.37 | 43.70867 | 213.05869
| 3256.676 | 43.70867 | 213.1594273
| 3257.014 | 43.70867 | 213.2601088
| 3257.143 | 43.70867 | 213.3609508
| 3257.836 | 43.70867 | 213.4618597
| 3257.224 | 43.70867 | 213.5624821
| 3257.482 | 43.70867 | 213.6632946
| 3258.094 | 43.70867 | 213.76403
| 3258.206 | 43.70867 | 213.8646423
| 3257.932 | 43.70867 | 213.965529
| 3257.675 | 43.70867 | 214.0662878
| 3257.804 | 43.70867 | 214.1669113
| 3258.545 | 43.70867 | 214.2676529
| 3258.384 | 43.70867 | 214.3683477
| 3258.287 | 43.70867 | 214.4691492
| 3258.432 | 43.70867 | 214.569951
| 3258.255 | 43.70867 | 214.6708326
| 3258.545 | 43.70867 | 214.771395
| 3258.883 | 43.70867 | 214.8721338
| 3258.561 | 43.70867 | 214.9730201
| 3258.69 | 43.70867 | 215.0737595
| 3258.432 | 43.70867 | 215.1745245
| 3258.69 | 43.70867 | 215.275345
| 3258.963 | 43.70867 | 215.3760369
| 3258.577 | 43.70867 | 215.4768913
| 3258.641 | 43.70867 | 215.5776039
| 3258.657 | 43.70867 | 215.6784532
| 3258.995 | 43.70867 | 215.7791293
| 3258.915 | 43.70867 | 215.8798989
| 3259.623 | 43.70867 | 215.9809484
| 3259.14 | 43.70867 | 216.081442
| 3258.867 | 43.70867 | 216.1821032
| 3258.915 | 43.70867 | 216.2822007
| 3258.545 | 43.70867 | 216.3829563
| 3258.641 | 43.70867 | 216.483674
| 3259.028 | 43.70867 | 216.5845276
| 3258.351 | 43.70867 | 216.6851929
| 3258.545 | 43.70867 | 216.786024
| 3258.351 | 43.70867 | 216.8869118
| 3258.98 | 43.70867 | 216.9875412
| 3258.851 | 43.70867 | 217.0883504
| 3259.011 | 43.70867 | 217.1890927
| 3258.947 | 43.70867 | 217.2899164
End Of Hold At Load Index | 3258.786 | 43.70867 | 217.390608
| 3256.87 | 43.23365 | 217.5571666
| 3253.858 | 42.75355 | 217.6579425
| 3250.395 | 42.27242 | 217.7589342
Begin Stiffness Data Index | 3247.706 | 41.79303 | 217.85956
| 3241.714 | 40.84639 | 218.0591781
| 3237.994 | 40.36633 | 218.1599458
| 3235.336 | 39.88694 | 218.2605722
| 3231.97 | 39.40658 | 218.3614024
| 3229.248 | 38.92664 | 218.4621448
| 3226.413 | 38.44615 | 218.5630027
| 3222.885 | 37.96618 | 218.6637518
| 3219.406 | 37.48636 | 218.7644677
| 3216.571 | 37.00636 | 218.865222
| 3213.558 | 36.52626 | 218.9659976
| 3209.934 | 36.04521 | 219.0669739
| 3206.938 | 35.5662 | 219.1675189
| 3203.7 | 35.08571 | 219.2683776
| 3201.058 | 34.60674 | 219.3689152
| 3197.079 | 34.12532 | 219.4699682
| 3194.453 | 33.64592 | 219.5705973
| 3190.699 | 33.16557 | 219.6714243
| 3187.783 | 32.68565 | 219.7721638
| 3184.98 | 32.20566 | 219.8729155
| 3181.661 | 31.72623 | 219.973551
| 3178.6 | 31.24626 | 220.0742989
| 3175.329 | 30.76624 | 220.1750585
| 3171.672 | 30.2857 | 220.2759254
| 3168.208 | 29.80567 | 220.3766865
| 3164.711 | 29.32539 | 220.4774994
| 3161.795 | 28.8455 | 220.5782314
| 3158.041 | 28.36545 | 220.678997
| 3154.898 | 27.88587 | 220.7796638
| 3152.095 | 27.40582 | 220.8804278
| 3148.92 | 26.92596 | 220.9811548
| 3145.391 | 26.44495 | 221.0821206
| 3141.637 | 25.96484 | 221.1828983
| 3138.462 | 25.48522 | 221.2835739
| 3135.336 | 25.00501 | 221.3843718
| 3131.388 | 24.52498 | 221.4851327
| 3128.342 | 24.04493 | 221.5858987
| 3125.119 | 23.56476 | 221.6866877
| 3121.122 | 23.08498 | 221.787397
| 3118.414 | 22.60511 | 221.8881247
| 3114.675 | 22.12456 | 221.9889952
| 3111.275 | 21.64484 | 222.089691
| 3108.422 | 21.1649 | 222.1904319
| 3104.522 | 20.68487 | 222.291193
| 3101.024 | 20.20439 | 222.3920481
| 3097.704 | 19.72384 | 222.4929188
| 3094.19 | 19.24464 | 222.5935063
| 3090.306 | 18.76419 | 222.694354
End Of Stiffness Data Index | 3087.146 | 18.28431 | 222.7950849
| 3080.505 | 17.47556 | 222.967688
| 3077.056 | 16.996 | 223.0683502
| 3073.38 | 16.51568 | 223.169171
| 3069.979 | 16.03527 | 223.2700114
| 3066.352 | 15.55464 | 223.3708979
| 3062.596 | 15.07562 | 223.471447
| 3059.243 | 14.59555 | 223.572218
| 3055.503 | 14.11498 | 223.6730925
| 3051.811 | 13.63454 | 223.7739379
| 3048.151 | 13.15521 | 223.874552
| 3044.33 | 12.67506 | 223.9753386
| 3040.558 | 12.19482 | 224.0761446
| 3037.204 | 11.71446 | 224.1769732
| 3032.915 | 11.23478 | 224.2776623
| 3029.546 | 10.75496 | 224.3783784
| 3025.998 | 10.27466 | 224.479195
| 3021.274 | 9.794559 | 224.5799717
| 3017.904 | 9.314866 | 224.680662
| 3014.115 | 8.83491 | 224.7814074
| 3010.035 | 8.355487 | 224.8820408
| 3006.778 | 7.874628 | 224.9829759
| 3002.408 | 7.395559 | 225.0835351
| 2998.619 | 6.915035 | 225.1843996
| 2994.361 | 6.435072 | 225.2851466
| 2990.733 | 5.954907 | 225.3859359
| 2986.217 | 5.474974 | 225.4866765
| 2982.347 | 4.994407 | 225.58755
| 2978.186 | 4.514558 | 225.688273
| 2973.896 | 4.034567 | 225.7890259
| 2969.945 | 3.553804 | 225.8899407
| 2965.881 | 3.074049 | 225.9906439
| 2961.074 | 2.594264 | 226.0913533
| 2956.51 | 2.108773 | 226.1932606
| 2952.381 | 1.628148 | 226.2941464
| 2947.074 | 1.147935 | 226.3949457
| 2943.122 | 0.6681248 | 226.4956606
| 2938.428 | 0.188611 | 226.5963132
| 2932.815 | -0.2917428 | 226.6971421
| 2928.572 | -0.7722032 | 226.7979934
| 2923.41 | -1.134089 | 226.9745701
| 2923.604 | -1.134089 | 227.0754301
| 2923.281 | -1.134089 | 227.1760952
| 2923.152 | -1.134089 | 227.2770178
| 2922.507 | -1.134089 | 227.3777628
| 2923.12 | -1.134089 | 227.4785504
| 2922.281 | -1.134089 | 227.5792195
| 2922.394 | -1.134089 | 227.6801469
| 2922.926 | -1.134089 | 227.7809212
| 2922.443 | -1.134089 | 227.8816815
| 2922.233 | -1.134089 | 227.9824283
| 2922.281 | -1.134089 | 228.08317
| 2923.023 | -1.134089 | 228.183921
| 2922.459 | -1.134089 | 228.2845938
| 2922.217 | -1.134089 | 228.3854203
| 2922.346 | -1.134089 | 228.4862038
| 2921.926 | -1.134089 | 228.586898
| 2921.765 | -1.134089 | 228.6877211
| 2922.233 | -1.134089 | 228.7884849
| 2921.781 | -1.134089 | 228.8892459
| 2921.588 | -1.134089 | 228.9899693
| 2921.491 | -1.134089 | 229.0907707
| 2921.83 | -1.134089 | 229.1914277
| 2921.668 | -1.134089 | 229.2922204
| 2921.588 | -1.134089 | 229.3929506
| 2921.733 | -1.134089 | 229.4937196
| 2921.604 | -1.134089 | 229.5944369
| 2922.055 | -1.134089 | 229.6952677
| 2921.362 | -1.134089 | 229.796029
| 2922.007 | -1.134089 | 229.8969727
| 2921.797 | -1.134089 | 229.9975621
| 2922.249 | -1.134089 | 230.098284
| 2921.459 | -1.134089 | 230.1989967
| 2921.717 | -1.134089 | 230.2999332
| 2921.378 | -1.134089 | 230.4005224
| 2922.217 | -1.134089 | 230.5011846
| 2921.507 | -1.134089 | 230.6021085
| 2922.249 | -1.134089 | 230.7029453
| 2922.168 | -1.134089 | 230.8034883
| 2922.201 | -1.134089 | 230.9042892
| 2921.942 | -1.134089 | 231.0050675
| 2921.878 | -1.134089 | 231.1060043
| 2921.571 | -1.134089 | 231.2066782
| 2922.071 | -1.134089 | 231.307525
| 2921.878 | -1.134089 | 231.4083447
| 2922.233 | -1.134089 | 231.5090147
| 2922.539 | -1.134089 | 231.6099665
| 2922.071 | -1.134089 | 231.7105955
| 2921.894 | -1.134089 | 231.8112656
| 2922.071 | -1.134089 | 231.9120479
| 2922.12 | -1.134089 | 232.0129252
| 2922.346 | -1.134089 | 232.1136524
| 2922.088 | -1.134089 | 232.2145868
| 2921.701 | -1.134089 | 232.3152168
| 2921.91 | -1.134089 | 232.4159937
| 2922.733 | -1.134089 | 232.5169445
| 2922.136 | -1.134089 | 232.6176991
| 2922.426 | -1.134089 | 232.7183666
| 2922.088 | -1.134089 | 232.8193715
| 2922.346 | -1.134089 | 232.9200502
| 2921.894 | -1.134089 | 233.0209189
| 2921.991 | -1.134089 | 233.1214918
| 2922.039 | -1.134089 | 233.2223025
| 2922.41 | -1.134089 | 233.3231836
| 2922.733 | -1.134089 | 233.4239437
| 2922.604 | -1.134089 | 233.5246077
| 2922.426 | -1.134089 | 233.6254003
| 2922.668 | -1.134089 | 233.7261882
| 2922.378 | -1.134089 | 233.8269913
| 2922.426 | -1.134089 | 233.927686
| 2921.781 | -1.134089 | 234.0284199
| 2922.926 | -1.134089 | 234.1293422
| 2921.83 | -1.134089 | 234.230047
| 2922.733 | -1.134089 | 234.3308162
| 2922.394 | -1.134089 | 234.4316292
| 2922.539 | -1.134089 | 234.5323918
| 2921.701 | -1.134089 | 234.6330479
| 2922.797 | -1.134089 | 234.7330767
| 2922.33 | -1.134089 | 234.8336619
| 2922.378 | -1.134089 | 234.9344116
| 2922.378 | -1.134089 | 235.0351786
| 2921.797 | -1.134089 | 235.1360015
| 2922.104 | -1.134089 | 235.2367303
| 2922.104 | -1.134089 | 235.3374111
| 2922.201 | -1.134089 | 235.4382466
| 2922.426 | -1.134089 | 235.5391697
| 2922.41 | -1.134089 | 235.6398386
| 2921.91 | -1.134089 | 235.7406294
| 2922.588 | -1.134089 | 235.8413684
| 2922.652 | -1.134089 | 235.9421539
| 2922.668 | -1.134089 | 236.0429118
| 2922.136 | -1.134089 | 236.1439681
| 2922.426 | -1.134089 | 236.2446005
| 2922.781 | -1.134089 | 236.3453921
| 2922.362 | -1.134089 | 236.4460675
| 2922.652 | -1.134089 | 236.5469395
| 2922.33 | -1.134089 | 236.6476985
| 2922.33 | -1.134089 | 236.7483445
| 2922.362 | -1.134089 | 236.849097
| 2922.394 | -1.134089 | 236.9499405
| 2922.007 | -1.134089 | 237.0506451
| 2922.346 | -1.134089 | 237.1514131
| 2922.685 | -1.134089 | 237.252091
| 2922.201 | -1.134089 | 237.3528911
| 2922.41 | -1.134089 | 237.4536351
| 2922.572 | -1.134089 | 237.5543783
| 2922.071 | -1.134089 | 237.6551947
| 2922.249 | -1.134089 | 237.7559726
| 2922.604 | -1.134089 | 237.8566505
| 2921.959 | -1.134089 | 237.9574856
| 2922.104 | -1.134089 | 238.0582246
| 2922.12 | -1.134089 | 238.1589442
| 2921.846 | -1.134089 | 238.2596313
| 2921.749 | -1.134089 | 238.3603488
| 2921.668 | -1.134089 | 238.461214
| 2921.249 | -1.134089 | 238.561944
| 2921.91 | -1.134089 | 238.6629075
| 2921.926 | -1.134089 | 238.7636192
| 2921.571 | -1.134089 | 238.8643693
| 2921.62 | -1.134089 | 238.9650745
| 2921.491 | -1.134089 | 239.0659608
| 2921.604 | -1.134089 | 239.1666574
| 2921.781 | -1.134089 | 239.2674681
| 2921.539 | -1.134089 | 239.3681409
| 2921.604 | -1.134089 | 239.4689684
| 2921.33 | -1.134089 | 239.56956
| 2921.41 | -1.134089 | 239.6703752
| 2921.717 | -1.134089 | 239.7710654
| 2921.555 | -1.134089 | 239.8719445
| 2921.297 | -1.134089 | 239.9726576
| 2921.749 | -1.134089 | 240.0726625
| 2921.233 | -1.134089 | 240.1734147
| 2921.62 | -1.134089 | 240.2741387
| 2921.216 | -1.134089 | 240.3749507
| 2921.346 | -1.134089 | 240.475607
| 2921.249 | -1.134089 | 240.5762844
| 2921.781 | -1.134089 | 240.6772856
| 2921.023 | -1.134089 | 240.7780957
| 2921.62 | -1.134089 | 240.878782
| 2921.636 | -1.134089 | 240.9794446
| 2921.394 | -1.134089 | 241.0801444
| 2921.733 | -1.134089 | 241.1811175
| 2921.926 | -1.134089 | 241.281731
| 2921.959 | -1.134089 | 241.3823563
| 2921.91 | -1.134089 | 241.4831224
| 2922.055 | -1.134089 | 241.583966
| 2921.426 | -1.134089 | 241.6846805
| 2922.507 | -1.134089 | 241.7853792
| 2922.12 | -1.134089 | 241.8861224
| 2921.83 | -1.134089 | 241.9869687
| 2921.781 | -1.134089 | 242.0877182
| 2921.684 | -1.134089 | 242.1884609
| 2921.459 | -1.134089 | 242.2891712
| 2922.088 | -1.134089 | 242.3899432
| 2921.959 | -1.134089 | 242.4906155
| 2922.556 | -1.134089 | 242.5913698
| 2921.926 | -1.134089 | 242.6920927
| 2922.443 | -1.134089 | 242.7929924
| 2921.733 | -1.134089 | 242.8936376
| 2922.362 | -1.134089 | 242.9944442
| 2922.604 | -1.134089 | 243.0945195
| 2922.007 | -1.134089 | 243.1952682
| 2922.233 | -1.134089 | 243.2959406
| 2922.41 | -1.134089 | 243.3960984
| 2922.217 | -1.134089 | 243.496995
| 2922.217 | -1.134089 | 243.5979616
| 2922.443 | -1.134089 | 243.6979861
| 2922.265 | -1.134089 | 243.7989432
| 2922.249 | -1.134089 | 243.8998135
| 2922.749 | -1.134089 | 244.0006262
| 2922.701 | -1.134089 | 244.101343
| 2922.878 | -1.134089 | 244.2022403
| 2922.685 | -1.134089 | 244.3029885
| 2922.604 | -1.134089 | 244.4037316
| 2922.039 | -1.134089 | 244.5045951
| 2922.168 | -1.134089 | 244.6054296
| 2922.685 | -1.134089 | 244.7062075
| 2922.136 | -1.134089 | 244.8070189
| 2922.733 | -1.134089 | 244.9076744
| 2922.62 | -1.134089 | 245.0084412
| 2922.055 | -1.134089 | 245.1091822
| 2922.41 | -1.134089 | 245.2099428
| 2921.797 | -1.134089 | 245.3106303
| 2922.281 | -1.134089 | 245.4114183
| 2921.797 | -1.134089 | 245.512126
| 2921.797 | -1.134089 | 245.6129623
| 2922.201 | -1.134089 | 245.7136492
| 2922.055 | -1.134089 | 245.8144279
| 2921.959 | -1.134089 | 245.9151625
| 2922.394 | -1.134089 | 246.0159856
| 2921.846 | -1.134089 | 246.1168068
| 2921.959 | -1.134089 | 246.2175407
| 2922.039 | -1.134089 | 246.3183437
| 2922.523 | -1.134089 | 246.4190861
| 2922.184 | -1.134089 | 246.5198189
| 2921.991 | -1.134089 | 246.6205017
| 2922.071 | -1.134089 | 246.7212522
| 2922.491 | -1.134089 | 246.8221703
| 2922.201 | -1.134089 | 246.9229797
| 2921.701 | -1.134089 | 247.0236092
| 2922.233 | -1.134089 | 247.1243083
| 2922.588 | -1.134089 | 247.2250357
| 2921.797 | -1.134089 | 247.3257115
| 2921.636 | -1.134089 | 247.4265839
| 2921.378 | -1.134089 | 247.5273117
| 2922.281 | -1.134089 | 247.6281718
| 2922.297 | -1.134089 | 247.7289441
| 2921.83 | -1.134089 | 247.8296221
| 2922.023 | -1.134089 | 247.9304675
| 2922.104 | -1.134089 | 248.0312164
| 2921.797 | -1.134089 | 248.1320033
| 2921.62 | -1.134089 | 248.2327237
| 2921.684 | -1.134089 | 248.3333936
| 2922.104 | -1.134089 | 248.4341856
| 2921.926 | -1.134089 | 248.5349587
| 2921.846 | -1.134089 | 248.63556
| 2921.523 | -1.134089 | 248.7364312
| 2921.894 | -1.134089 | 248.8371451
| 2922.394 | -1.134089 | 248.9379734
| 2922.023 | -1.134089 | 249.0379978
| 2922.12 | -1.134089 | 249.1385475
| 2921.765 | -1.134089 | 249.2391801
| 2921.797 | -1.134089 | 249.3400094
| 2922.265 | -1.134089 | 249.4406826
| 2921.281 | -1.134089 | 249.5415342
| 2921.2 | -1.134089 | 249.6423629
| 2921.862 | -1.134089 | 249.7431893
| 2921.684 | -1.134089 | 249.8439022
| 2921.781 | -1.134089 | 249.944627
| 2921.555 | -1.134089 | 250.0453816
| 2922.039 | -1.134089 | 250.146106
| 2921.733 | -1.134089 | 250.2469836
| 2921.83 | -1.134089 | 250.3475605
| 2921.346 | -1.134089 | 250.4484049
| 2921.781 | -1.134089 | 250.5491656
| 2922.33 | -1.134089 | 250.649959
| 2922.217 | -1.134089 | 250.7506745
| 2921.797 | -1.134089 | 250.8513356
| 2922.104 | -1.134089 | 250.9521381
| 2921.862 | -1.134089 | 251.0529778
| 2921.636 | -1.134089 | 251.1537307
| 2921.588 | -1.134089 | 251.2544582
| 2921.701 | -1.134089 | 251.3551594
| 2922.12 | -1.134089 | 251.4559608
| 2921.91 | -1.134089 | 251.5567592
| 2922.394 | -1.134089 | 251.6574653
| 2921.83 | -1.134089 | 251.758258
| 2922.394 | -1.134089 | 251.8590533
| 2922.83 | -1.134089 | 251.9598032
| 2922.83 | -1.134089 | 252.0606836
| 2923.12 | -1.134089 | 252.1613896
| 2922.297 | -1.134089 | 252.2622515
| 2921.797 | -1.134089 | 252.3630177
| 2921.781 | -1.134089 | 252.463717
| 2922.007 | -1.134089 | 252.5645199
| 2921.991 | -1.134089 | 252.6653239
| 2922.362 | -1.134089 | 252.7660323
| 2922.201 | -1.134089 | 252.8668354
| 2921.797 | -1.134089 | 252.9676513
| 2922.459 | -1.134089 | 253.068578
| 2923.088 | -1.134089 | 253.169358
| 2922.556 | -1.134089 | 253.2702279
| 2922.572 | -1.134089 | 253.371052
| 2922.926 | -1.134089 | 253.4716093
| 2922.83 | -1.134089 | 253.5724833
| 2922.943 | -1.134089 | 253.6732101
| 2922.459 | -1.134089 | 253.7739961
| 2922.943 | -1.134089 | 253.874783
| 2922.588 | -1.134089 | 253.9754082
| 2922.055 | -1.134089 | 254.0762842
| 2922.023 | -1.134089 | 254.1770233
| 2922.378 | -1.134089 | 254.2777501
| 2922.346 | -1.134089 | 254.3784353
| 2922.878 | -1.134089 | 254.4792619
| 2922.733 | -1.134089 | 254.5800072
| 2922.62 | -1.134089 | 254.6808156
| 2922.862 | -1.134089 | 254.7815301
| 2922.797 | -1.134089 | 254.8822543
| 2922.443 | -1.134089 | 254.983035
| 2922.668 | -1.134089 | 255.0838707
| 2921.991 | -1.134089 | 255.1845842
| 2922.394 | -1.134089 | 255.2852286
| 2921.991 | -1.134089 | 255.3859661
| 2922.007 | -1.134089 | 255.486802
| 2922.184 | -1.134089 | 255.5875822
| 2922.088 | -1.134089 | 255.6883012
| 2922.217 | -1.134089 | 255.7891013
| 2921.91 | -1.134089 | 255.8897684
| 2922.007 | -1.134089 | 255.9906588
| 2921.894 | -1.134089 | 256.0914198
| 2922.33 | -1.134089 | 256.1921414
| 2921.281 | -1.134089 | 256.2930249
| 2921.846 | -1.134089 | 256.3938357
| 2922.184 | -1.134089 | 256.4946067
| 2921.926 | -1.134089 | 256.5953388
| 2921.781 | -1.134089 | 256.6971912
| 2921.878 | -1.134089 | 256.7980568
| 2921.878 | -1.134089 | 256.8988021
| 2922.104 | -1.134089 | 256.9997008
| 2922.233 | -1.134089 | 257.1005566
| 2921.604 | -1.134089 | 257.2012965
| 2922.297 | -1.134089 | 257.3020748
| 2922.426 | -1.134089 | 257.4028537
| 2922.12 | -1.134089 | 257.5035803
| 2921.926 | -1.134089 | 257.6045101
| 2921.491 | -1.134089 | 257.705125
| 2922.12 | -1.134089 | 257.8059835
| 2922.749 | -1.134089 | 257.9065953
| 2922.491 | -1.134089 | 258.0074107
| 2922.233 | -1.134089 | 258.108257
| 2922.055 | -1.134089 | 258.2090282
| 2922.055 | -1.134089 | 258.3096071
| 2922.604 | -1.134089 | 258.4105064
| 2922.297 | -1.134089 | 258.5112943
| 2922.491 | -1.134089 | 258.6120817
| 2922.394 | -1.134089 | 258.7129838
| 2922.91 | -1.134089 | 258.8136302
| 2922.797 | -1.134089 | 258.914378
| 2922.991 | -1.134089 | 259.0151454
| 2922.668 | -1.134089 | 259.1159632
| 2922.797 | -1.134089 | 259.2166913
| 2922.765 | -1.134089 | 259.3174304
| 2922.588 | -1.134089 | 259.4181627
| 2922.604 | -1.134089 | 259.5190109
| 2922.749 | -1.134089 | 259.619651
| 2922.491 | -1.134089 | 259.7203343
| 2922.443 | -1.134089 | 259.8211265
| 2922.717 | -1.134089 | 259.9221807
| 2922.991 | -1.134089 | 260.022672
| 2923.152 | -1.134089 | 260.123422
| 2923.201 | -1.134089 | 260.2241769
| 2923.072 | -1.134089 | 260.3250475
| 2922.588 | -1.134089 | 260.4258877
| 2923.072 | -1.134089 | 260.5266442
| 2922.797 | -1.134089 | 260.6272552
| 2923.491 | -1.134089 | 260.7280791
| 2922.991 | -1.134089 | 260.8287269
| 2922.846 | -1.134089 | 260.9294839
| 2922.685 | -1.134089 | 261.0303698
| 2922.556 | -1.134089 | 261.1311494
| 2922.491 | -1.134089 | 261.2318301
| 2922.926 | -1.134089 | 261.3326202
| 2922.572 | -1.134089 | 261.4332508
| 2923.281 | -1.134089 | 261.5340774
| 2922.652 | -1.134089 | 261.6348852
| 2923.12 | -1.134089 | 261.7356439
| 2922.701 | -1.134089 | 261.8363683
| 2923.233 | -1.134089 | 261.9371529
| 2923.152 | -1.134089 | 262.0378971
| 2923.701 | -1.134089 | 262.1385953
| 2923.717 | -1.134089 | 262.2392409
| 2923.088 | -1.134089 | 262.3400768
| 2923.54 | -1.134089 | 262.4408284
| 2922.894 | -1.134089 | 262.5415738
| 2922.652 | -1.134089 | 262.642326
| 2923.152 | -1.134089 | 262.7430579
| 2923.233 | -1.134089 | 262.843976
| 2922.652 | -1.134089 | 262.9447194
| 2923.185 | -1.134089 | 263.045451
| 2923.685 | -1.134089 | 263.1462142
| 2923.201 | -1.134089 | 263.2470513
| 2923.039 | -1.134089 | 263.347776
| 2922.991 | -1.134089 | 263.448528
| 2922.797 | -1.134089 | 263.5493347
| 2923.459 | -1.134089 | 263.6500719
| 2922.749 | -1.134089 | 263.7508937
| 2923.427 | -1.134089 | 263.8515028
| 2923.41 | -1.134089 | 263.9523261
| 2923.394 | -1.134089 | 264.053081
| 2923.281 | -1.134089 | 264.1538069
| 2922.846 | -1.134089 | 264.2545985
| 2922.765 | -1.134089 | 264.3553614
| 2922.926 | -1.134089 | 264.4560252
| 2922.926 | -1.134089 | 264.5567857
| 2922.62 | -1.134089 | 264.6576413
| 2923.443 | -1.134089 | 264.7582363
| 2923.265 | -1.134089 | 264.8589746
| 2922.926 | -1.134089 | 264.9597444
| 2922.878 | -1.134089 | 265.0604795
| 2923.072 | -1.134089 | 265.1612686
| 2922.91 | -1.134089 | 265.2620734
| 2922.91 | -1.134089 | 265.3630263
| 2922.991 | -1.134089 | 265.4636666
| 2922.878 | -1.134089 | 265.5644311
| 2922.765 | -1.134089 | 265.6652717
| 2922.362 | -1.134089 | 265.7660316
| 2922.136 | -1.134089 | 265.8667678
| 2922.039 | -1.134089 | 265.9675373
| 2922.184 | -1.134089 | 266.0682069
| 2922.136 | -1.134089 | 266.1691202
| 2922.556 | -1.134089 | 266.269829
| 2922.652 | -1.134089 | 266.3706242
| 2922.443 | -1.134089 | 266.4714869
| 2922.943 | -1.134089 | 266.5721218
| 2922.588 | -1.134089 | 266.673022
Begin Drift Data Index | 2922.781 | -1.134089 | 266.7736445
| 2922.507 | -1.134089 | 266.9750747
| 2922.346 | -1.134089 | 267.0760319
| 2921.91 | -1.134089 | 267.1767436
| 2922.039 | -1.134089 | 267.2773241
| 2921.991 | -1.134089 | 267.3781742
| 2922.184 | -1.134089 | 267.4788365
| 2922.507 | -1.134089 | 267.5795949
| 2922.071 | -1.134089 | 267.6804545
| 2922.539 | -1.134089 | 267.7811701
| 2922.652 | -1.134089 | 267.882035
| 2922.426 | -1.134089 | 267.9828014
| 2922.507 | -1.134089 | 268.0834918
| 2922.378 | -1.134089 | 268.1843241
| 2922.41 | -1.134089 | 268.2850203
| 2922.443 | -1.134089 | 268.385744
| 2922.136 | -1.134089 | 268.4865759
| 2922.685 | -1.134089 | 268.5873811
| 2922.588 | -1.134089 | 268.6881693
| 2923.039 | -1.134089 | 268.7888514
| 2922.83 | -1.134089 | 268.889553
| 2922.943 | -1.134089 | 268.9903687
| 2922.749 | -1.134089 | 269.0911751
| 2923.056 | -1.134089 | 269.1920419
| 2922.991 | -1.134089 | 269.2927937
| 2923.249 | -1.134089 | 269.3934553
| 2923.169 | -1.134089 | 269.4942032
| 2923.701 | -1.134089 | 269.5950716
| 2922.797 | -1.134089 | 269.6957659
| 2923.685 | -1.134089 | 269.796474
| 2923.023 | -1.134089 | 269.8971027
| 2922.862 | -1.134089 | 269.9978719
| 2923.362 | -1.134089 | 270.0986544
| 2923.943 | -1.134089 | 270.1995729
| 2923.862 | -1.134089 | 270.3003445
| 2923.878 | -1.134089 | 270.4010497
| 2923.846 | -1.134089 | 270.5018275
| 2923.894 | -1.134089 | 270.602698
| 2923.685 | -1.134089 | 270.7033933
| 2923.701 | -1.134089 | 270.8041705
| 2923.733 | -1.134089 | 270.9051194
| 2923.556 | -1.134089 | 271.0057682
| 2923.733 | -1.134089 | 271.1064888
| 2924.169 | -1.134089 | 271.2072732
| 2923.781 | -1.134089 | 271.3080478
| 2924.604 | -1.134089 | 271.4087405
| 2924.33 | -1.134089 | 271.5095352
| 2924.072 | -1.134089 | 271.6103285
| 2923.927 | -1.134089 | 271.711093
| 2923.523 | -1.134089 | 271.8118856
| 2924.056 | -1.134089 | 271.9124655
| 2924.33 | -1.134089 | 272.0133042
| 2924.33 | -1.134089 | 272.1140446
| 2924.153 | -1.134089 | 272.2149303
| 2923.862 | -1.134089 | 272.315661
| 2924.427 | -1.134089 | 272.416449
| 2923.62 | -1.134089 | 272.5170511
| 2923.894 | -1.134089 | 272.6177673
| 2923.814 | -1.134089 | 272.7187194
| 2923.959 | -1.134089 | 272.8193919
| 2923.927 | -1.134089 | 272.9201747
| 2923.378 | -1.134089 | 273.021018
| 2923.927 | -1.134089 | 273.1215815
| 2923.91 | -1.134089 | 273.2223889
| 2924.201 | -1.134089 | 273.3230702
| 2923.491 | -1.134089 | 273.424043
| 2924.314 | -1.134089 | 273.5245871
| 2923.894 | -1.134089 | 273.6253456
| 2924.088 | -1.134089 | 273.726029
| 2923.717 | -1.134089 | 273.8260307
| 2923.991 | -1.134089 | 273.9266321
| 2923.814 | -1.134089 | 274.0274149
| 2924.33 | -1.134089 | 274.1283194
| 2923.862 | -1.134089 | 274.2291799
| 2923.91 | -1.134089 | 274.3298251
| 2923.491 | -1.134089 | 274.4305698
| 2923.878 | -1.134089 | 274.5313017
| 2923.846 | -1.134089 | 274.6321308
| 2924.201 | -1.134089 | 274.7328615
| 2923.669 | -1.134089 | 274.8337211
| 2924.088 | -1.134089 | 274.934401
| 2923.862 | -1.134089 | 275.0350483
| 2923.959 | -1.134089 | 275.1360355
| 2923.959 | -1.134089 | 275.2366778
| 2924.088 | -1.134089 | 275.3374481
| 2924.024 | -1.134089 | 275.4381896
| 2923.862 | -1.134089 | 275.5388159
| 2923.749 | -1.134089 | 275.6396872
| 2923.846 | -1.134089 | 275.7404455
| 2923.927 | -1.134089 | 275.8411888
| 2923.491 | -1.134089 | 275.9421514
| 2923.83 | -1.134089 | 276.0428247
| 2923.685 | -1.134089 | 276.1436161
| 2923.991 | -1.134089 | 276.2442425
| 2924.104 | -1.134089 | 276.3451185
| 2923.669 | -1.134089 | 276.4458481
| 2923.394 | -1.134089 | 276.5466585
| 2923.701 | -1.134089 | 276.6476983
| 2923.652 | -1.134089 | 276.7482098
| 2923.604 | -1.134089 | 276.8490138
| 2923.152 | -1.134089 | 276.9497366
| 2923.572 | -1.134089 | 277.050472
| 2923.298 | -1.134089 | 277.1511653
| 2923.362 | -1.134089 | 277.2519844
| 2923.781 | -1.134089 | 277.3526502
| 2924.007 | -1.134089 | 277.453585
| 2923.701 | -1.134089 | 277.5543288
| 2923.749 | -1.134089 | 277.6550694
| 2924.12 | -1.134089 | 277.7558119
| 2924.056 | -1.134089 | 277.8565743
| 2923.427 | -1.134089 | 277.9572156
| 2923.83 | -1.134089 | 278.058041
| 2923.459 | -1.134089 | 278.1587145
| 2923.588 | -1.134089 | 278.2596098
| 2923.556 | -1.134089 | 278.3603452
| 2923.604 | -1.134089 | 278.4610947
| 2923.991 | -1.134089 | 278.5618685
| 2923.427 | -1.134089 | 278.662657
| 2923.814 | -1.134089 | 278.7633618
| 2923.459 | -1.134089 | 278.8642277
| 2923.894 | -1.134089 | 278.964837
| 2923.572 | -1.134089 | 279.0657362
| 2923.894 | -1.134089 | 279.1665754
| 2923.701 | -1.134089 | 279.2672603
| 2924.314 | -1.134089 | 279.3680414
| 2924.54 | -1.134089 | 279.4687861
| 2923.991 | -1.134089 | 279.5696021
| 2924.491 | -1.134089 | 279.6703682
| 2924.12 | -1.134089 | 279.7710996
| 2924.169 | -1.134089 | 279.8717944
| 2924.524 | -1.134089 | 279.9725212
| 2924.314 | -1.134089 | 280.0733265
| 2924.12 | -1.134089 | 280.1741691
| 2924.427 | -1.134089 | 280.2748465
| 2924.507 | -1.134089 | 280.3757173
| 2924.572 | -1.134089 | 280.4765243
| 2924.314 | -1.134089 | 280.5772637
| 2924.991 | -1.134089 | 280.6780734
| 2924.33 | -1.134089 | 280.7787633
| 2924.072 | -1.134089 | 280.8797193
| 2924.395 | -1.134089 | 280.9804171
| 2924.54 | -1.134089 | 281.0812262
| 2924.749 | -1.134089 | 281.1818403
| 2925.008 | -1.134089 | 281.2827629
| 2925.072 | -1.134089 | 281.383619
| 2925.201 | -1.134089 | 281.4845772
| 2924.604 | -1.134089 | 281.5853638
| 2925.04 | -1.134089 | 281.6862147
| 2925.104 | -1.134089 | 281.7870248
| 2924.878 | -1.134089 | 281.8877125
| 2924.911 | -1.134089 | 281.9885306
| 2924.733 | -1.134089 | 282.0901541
| 2924.927 | -1.134089 | 282.1909076
| 2924.846 | -1.134089 | 282.2916642
| 2925.024 | -1.134089 | 282.3924483
| 2924.878 | -1.134089 | 282.4931861
| 2925.169 | -1.134089 | 282.5938987
| 2924.991 | -1.134089 | 282.6946143
| 2925.556 | -1.134089 | 282.7952929
| 2924.927 | -1.134089 | 282.8960728
| 2924.362 | -1.134089 | 282.9967925
| 2925.088 | -1.134089 | 283.0976551
| 2924.427 | -1.134089 | 283.1984102
| 2925.088 | -1.134089 | 283.2993155
| 2925.249 | -1.134089 | 283.4000772
| 2924.282 | -1.134089 | 283.5008207
| 2924.201 | -1.134089 | 283.6015621
| 2924.846 | -1.134089 | 283.7023217
| 2924.701 | -1.134089 | 283.803066
| 2924.782 | -1.134089 | 283.9037141
| 2924.443 | -1.134089 | 284.0044952
| 2924.556 | -1.134089 | 284.1053437
| 2924.411 | -1.134089 | 284.206066
| 2924.104 | -1.134089 | 284.3068921
| 2924.314 | -1.134089 | 284.4075849
| 2924.104 | -1.134089 | 284.5083524
| 2924.33 | -1.134089 | 284.6090738
| 2924.072 | -1.134089 | 284.7097555
| 2923.862 | -1.134089 | 284.8105464
| 2924.088 | -1.134089 | 284.9113473
| 2923.894 | -1.134089 | 285.0121252
| 2923.862 | -1.134089 | 285.1127432
| 2923.878 | -1.134089 | 285.2135194
| 2924.04 | -1.134089 | 285.3141773
| 2924.378 | -1.134089 | 285.4150909
| 2924.12 | -1.134089 | 285.515916
| 2924.717 | -1.134089 | 285.6165441
| 2924.12 | -1.134089 | 285.7173932
| 2924.153 | -1.134089 | 285.8181174
| 2923.91 | -1.134089 | 285.9188209
| 2924.507 | -1.134089 | 286.0195923
| 2924.378 | -1.134089 | 286.1202623
| 2924.265 | -1.134089 | 286.2211566
| 2924.088 | -1.134089 | 286.3219249
| 2923.959 | -1.134089 | 286.4225074
| 2924.749 | -1.134089 | 286.5233853
| 2924.653 | -1.134089 | 286.6241511
| 2924.104 | -1.134089 | 286.7251218
| 2924.911 | -1.134089 | 286.8257534
| 2924.604 | -1.134089 | 286.9264383
| 2924.427 | -1.134089 | 287.0271898
| 2924.169 | -1.134089 | 287.127891
| 2924.459 | -1.134089 | 287.2286975
| 2924.056 | -1.134089 | 287.3293658
| 2924.072 | -1.134089 | 287.4302675
| 2923.878 | -1.134089 | 287.5310649
| 2924.314 | -1.134089 | 287.6318186
| 2924.782 | -1.134089 | 287.7325135
| 2924.346 | -1.134089 | 287.8332777
| 2925.056 | -1.134089 | 287.9340288
| 2924.507 | -1.134089 | 288.0347325
| 2924.927 | -1.134089 | 288.1355165
| 2924.507 | -1.134089 | 288.2363126
| 2924.604 | -1.134089 | 288.3370407
| 2924.427 | -1.134089 | 288.4376817
| 2924.54 | -1.134089 | 288.5384854
| 2924.717 | -1.134089 | 288.6392899
| 2924.588 | -1.134089 | 288.7400668
| 2924.814 | -1.134089 | 288.8411004
| 2924.814 | -1.134089 | 288.9416725
| 2924.459 | -1.134089 | 289.0424748
| 2925.024 | -1.134089 | 289.1430631
| 2924.975 | -1.134089 | 289.2440738
| 2924.83 | -1.134089 | 289.344886
| 2925.104 | -1.134089 | 289.4455418
| 2925.024 | -1.134089 | 289.5463309
| 2925.217 | -1.134089 | 289.6470884
| 2924.669 | -1.134089 | 289.7478163
| 2924.814 | -1.134089 | 289.8486259
| 2924.314 | -1.134089 | 289.9493699
| 2924.54 | -1.134089 | 290.0500983
| 2924.765 | -1.134089 | 290.1507827
| 2924.507 | -1.134089 | 290.2516074
| 2924.862 | -1.134089 | 290.3523885
| 2925.508 | -1.134089 | 290.4531431
| 2925.282 | -1.134089 | 290.553856
| 2924.991 | -1.134089 | 290.6546491
| 2924.588 | -1.134089 | 290.7554182
| 2924.878 | -1.134089 | 290.8560952
| 2924.765 | -1.134089 | 290.9569211
| 2925.088 | -1.134089 | 291.0575743
| 2924.782 | -1.134089 | 291.1583144
| 2925.427 | -1.134089 | 291.2590894
| 2925.33 | -1.134089 | 291.3597723
| 2925.217 | -1.134089 | 291.4606961
| 2925.249 | -1.134089 | 291.5613775
| 2924.911 | -1.134089 | 291.6621392
| 2925.153 | -1.134089 | 291.7630644
| 2925.475 | -1.134089 | 291.8637524
| 2925.04 | -1.134089 | 291.96457
| 2925.54 | -1.134089 | 292.0652437
| 2924.814 | -1.134089 | 292.1661371
| 2925.395 | -1.134089 | 292.2666565
| 2924.991 | -1.134089 | 292.3674966
| 2925.185 | -1.134089 | 292.4683397
| 2924.894 | -1.134089 | 292.5690821
| 2925.508 | -1.134089 | 292.6697878
| 2925.024 | -1.134089 | 292.7706001
| 2925.217 | -1.134089 | 292.8714928
| 2925.008 | -1.134089 | 292.9722489
| 2924.846 | -1.134089 | 293.0731119
| 2925.088 | -1.134089 | 293.1737283
| 2925.072 | -1.134089 | 293.2745554
| 2925.379 | -1.134089 | 293.3753415
| 2925.863 | -1.134089 | 293.4760601
| 2925.653 | -1.134089 | 293.5769422
| 2925.056 | -1.134089 | 293.6776401
| 2925.943 | -1.134089 | 293.7782805
| 2925.04 | -1.134089 | 293.8790923
| 2925.04 | -1.134089 | 293.9799197
| 2925.249 | -1.134089 | 294.0805875
| 2925.072 | -1.134089 | 294.181265
| 2924.83 | -1.134089 | 294.2821322
| 2924.83 | -1.134089 | 294.3829343
| 2924.717 | -1.134089 | 294.4835997
| 2925.314 | -1.134089 | 294.5843708
| 2924.927 | -1.134089 | 294.6850666
| 2925.008 | -1.134089 | 294.7858357
| 2924.685 | -1.134089 | 294.8865982
| 2924.54 | -1.134089 | 294.9873345
| 2925.185 | -1.134089 | 295.0880596
| 2925.024 | -1.134089 | 295.1889145
| 2925.024 | -1.134089 | 295.289659
| 2924.814 | -1.134089 | 295.3903872
| 2924.975 | -1.134089 | 295.4911604
| 2925.653 | -1.134089 | 295.5918739
| 2924.604 | -1.134089 | 295.6927111
| 2924.943 | -1.134089 | 295.7935631
| 2925.024 | -1.134089 | 295.8942724
| 2924.878 | -1.134089 | 295.9951827
| 2925.233 | -1.134089 | 296.0961594
| 2924.749 | -1.134089 | 296.1970578
| 2925.411 | -1.134089 | 296.2975965
| 2924.894 | -1.134089 | 296.3985068
| 2925.024 | -1.134089 | 296.4992899
| 2925.024 | -1.134089 | 296.6002151
| 2925.12 | -1.134089 | 296.7011043
| 2925.104 | -1.134089 | 296.8018014
| 2924.669 | -1.134089 | 296.9024601
| 2924.975 | -1.134089 | 297.0031868
| 2925.491 | -1.134089 | 297.1039585
| 2925.12 | -1.134089 | 297.2046411
| 2925.185 | -1.134089 | 297.3054088
| 2925.314 | -1.134089 | 297.4061635
| 2925.572 | -1.134089 | 297.5068724
| 2925.846 | -1.134089 | 297.6076547
| 2925.427 | -1.134089 | 297.7085352
| 2925.443 | -1.134089 | 297.8092579
| 2925.669 | -1.134089 | 297.9101078
| 2925.927 | -1.134089 | 298.0105939
| 2926.024 | -1.134089 | 298.111382
| 2925.314 | -1.134089 | 298.2121818
| 2925.863 | -1.134089 | 298.3130749
| 2925.717 | -1.134089 | 298.4137235
| 2925.346 | -1.134089 | 298.5145253
| 2925.54 | -1.134089 | 298.6153977
| 2925.927 | -1.134089 | 298.7163021
| 2926.185 | -1.134089 | 298.8169357
| 2926.379 | -1.134089 | 298.9177728
| 2925.863 | -1.134089 | 299.0184857
| 2926.008 | -1.134089 | 299.1191604
| 2925.975 | -1.134089 | 299.2201421
| 2925.733 | -1.134089 | 299.3206838
| 2925.475 | -1.134089 | 299.4213919
| 2926.201 | -1.134089 | 299.5222653
| 2925.749 | -1.134089 | 299.6231062
| 2926.25 | -1.134089 | 299.7237014
| 2925.911 | -1.134089 | 299.8238347
| 2926.314 | -1.134089 | 299.9247372
| 2926.669 | -1.134089 | 300.0251204
| 2926.443 | -1.134089 | 300.1257833
| 2926.104 | -1.134089 | 300.2264779
| 2926.137 | -1.134089 | 300.327316
| 2925.669 | -1.134089 | 300.4281281
| 2926.169 | -1.134089 | 300.5288384
| 2926.056 | -1.134089 | 300.6295514
| 2925.749 | -1.134089 | 300.7303542
| 2925.943 | -1.134089 | 300.8311631
| 2926.233 | -1.134089 | 300.9319106
| 2926.056 | -1.134089 | 301.0326817
| 2926.427 | -1.134089 | 301.1334272
| 2926.217 | -1.134089 | 301.2341053
| 2925.701 | -1.134089 | 301.3349099
| 2925.782 | -1.134089 | 301.4356476
| 2926.233 | -1.134089 | 301.5364024
| 2926.314 | -1.134089 | 301.6371079
| 2926.169 | -1.134089 | 301.7380858
| 2926.379 | -1.134089 | 301.8388555
| 2925.927 | -1.134089 | 301.9396767
| 2925.491 | -1.134089 | 302.0405039
| 2925.62 | -1.134089 | 302.1413302
| 2925.395 | -1.134089 | 302.2421089
| 2925.508 | -1.134089 | 302.3428846
| 2925.427 | -1.134089 | 302.443675
| 2925.475 | -1.134089 | 302.5444668
| 2925.427 | -1.134089 | 302.6452068
| 2925.653 | -1.134089 | 302.7461076
| 2925.992 | -1.134089 | 302.8468154
| 2925.395 | -1.134089 | 302.9476715
| 2925.282 | -1.134089 | 303.0485627
| 2925.943 | -1.134089 | 303.1492444
| 2926.153 | -1.134089 | 303.2501068
| 2924.943 | -1.134089 | 303.3508428
| 2925.443 | -1.134089 | 303.4516225
| 2925.749 | -1.134089 | 303.5523337
| 2925.217 | -1.134089 | 303.6530775
| 2925.475 | -1.134089 | 303.7541519
| 2925.395 | -1.134089 | 303.8547171
| 2925.669 | -1.134089 | 303.9555037
| 2925.895 | -1.134089 | 304.0563285
| 2924.443 | -1.134089 | 304.1571522
| 2925.266 | -1.134089 | 304.2581435
| 2925.443 | -1.134089 | 304.358879
| 2925.346 | -1.134089 | 304.4595132
| 2925.701 | -1.134089 | 304.5602222
| 2925.475 | -1.134089 | 304.6611258
| 2925.846 | -1.134089 | 304.7617482
| 2925.314 | -1.134089 | 304.862535
| 2925.314 | -1.134089 | 304.9632864
| 2925.379 | -1.134089 | 305.064092
| 2925.411 | -1.134089 | 305.1647553
| 2925.846 | -1.134089 | 305.2654774
| 2925.556 | -1.134089 | 305.3662598
| 2925.572 | -1.134089 | 305.466975
| 2925.217 | -1.134089 | 305.5677622
| 2925.588 | -1.134089 | 305.6686122
| 2924.701 | -1.134089 | 305.7692321
| 2925.782 | -1.134089 | 305.870077
| 2925.282 | -1.134089 | 305.9709001
| 2925.491 | -1.134089 | 306.0715967
| 2925.54 | -1.134089 | 306.1723515
| 2925.379 | -1.134089 | 306.2731243
| 2925.427 | -1.134089 | 306.3738519
| 2925.846 | -1.134089 | 306.4745946
| 2925.362 | -1.134089 | 306.5754165
| 2925.701 | -1.134089 | 306.6763083
| 2925.282 | -1.134089 | 306.7769066
| 2925.83 | -1.134089 | 306.8777492
| 2925.411 | -1.134089 | 306.9786058
| 2925.54 | -1.134089 | 307.0793092
| 2925.395 | -1.134089 | 307.1801758
| 2926.233 | -1.134089 | 307.2807606
| 2925.395 | -1.134089 | 307.381534
| 2925.895 | -1.134089 | 307.4823039
| 2926.056 | -1.134089 | 307.5831022
| 2926.33 | -1.134089 | 307.6838949
| 2926.346 | -1.134089 | 307.7846317
| 2926.024 | -1.134089 | 307.8855352
| 2925.475 | -1.134089 | 307.9861541
| 2926.363 | -1.134089 | 308.0869095
| 2926.04 | -1.134089 | 308.1875653
| 2926.282 | -1.134089 | 308.2883545
| 2926.363 | -1.134089 | 308.3891495
| 2926.556 | -1.134089 | 308.4898829
| 2926.492 | -1.134089 | 308.5906192
| 2926.895 | -1.134089 | 308.6914488
| 2926.54 | -1.134089 | 308.7922314
| 2926.669 | -1.134089 | 308.8928767
| 2926.717 | -1.134089 | 308.9937159
| 2926.524 | -1.134089 | 309.0945593
| 2927.024 | -1.134089 | 309.1952085
| 2926.637 | -1.134089 | 309.29611
| 2927.169 | -1.134089 | 309.3968577
| 2926.992 | -1.134089 | 309.4974783
| 2927.056 | -1.134089 | 309.5983754
| 2927.492 | -1.134089 | 309.6992326
| 2927.314 | -1.134089 | 309.8001583
| 2927.169 | -1.134089 | 309.9001787
| 2926.976 | -1.134089 | 310.0011455
| 2927.605 | -1.134089 | 310.102126
| 2927.572 | -1.134089 | 310.2031185
| 2927.347 | -1.134089 | 310.3041005
| 2927.395 | -1.134089 | 310.4050727
| 2927.234 | -1.134089 | 310.5059744
| 2927.201 | -1.134089 | 310.6069198
| 2927.008 | -1.134089 | 310.7078575
| 2927.056 | -1.134089 | 310.8085494
| 2927.04 | -1.134089 | 310.9093936
| 2926.604 | -1.134089 | 311.0102992
| 2927.33 | -1.134089 | 311.1111394
| 2926.604 | -1.134089 | 311.2117243
| 2927.185 | -1.134089 | 311.3124541
| 2927.637 | -1.134089 | 311.4133433
| 2927.298 | -1.134089 | 311.5141882
| 2926.25 | -1.134089 | 311.6148557
| 2927.234 | -1.134089 | 311.7154979
| 2927.347 | -1.134089 | 311.8161874
| 2926.33 | -1.134089 | 311.9171244
| 2926.201 | -1.134089 | 312.0178927
| 2926.733 | -1.134089 | 312.1186522
| 2927.088 | -1.134089 | 312.2193503
| 2927.008 | -1.134089 | 312.3201045
| 2926.201 | -1.134089 | 312.4209513
| 2926.25 | -1.134089 | 312.5216485
| 2926.847 | -1.134089 | 312.6224625
| 2926.604 | -1.134089 | 312.7231432
| 2926.604 | -1.134089 | 312.823811
| 2926.346 | -1.134089 | 312.9245891
| 2927.04 | -1.134089 | 313.0252779
| 2926.266 | -1.134089 | 313.1261239
| 2926.25 | -1.134089 | 313.2268774
| 2926.411 | -1.134089 | 313.3275098
| 2925.443 | -1.134089 | 313.4283483
| 2926.556 | -1.134089 | 313.5291485
| 2926.83 | -1.134089 | 313.6298445
| 2926.588 | -1.134089 | 313.7307257
| 2926.443 | -1.134089 | 313.8315953
| 2926.427 | -1.134089 | 313.9324246
| 2925.572 | -1.134089 | 314.0331815
| 2926.169 | -1.134089 | 314.13373
| 2926.185 | -1.134089 | 314.2345636
| 2926.217 | -1.134089 | 314.3352466
| 2926.185 | -1.134089 | 314.4361141
| 2926.363 | -1.134089 | 314.5368502
| 2926.185 | -1.134089 | 314.6376396
| 2926.75 | -1.134089 | 314.7383371
| 2926.314 | -1.134089 | 314.8390969
| 2926.346 | -1.134089 | 314.9396925
| 2926.33 | -1.134089 | 315.0405241
| 2926.314 | -1.134089 | 315.1412929
| 2926.137 | -1.134089 | 315.2421312
| 2926.524 | -1.134089 | 315.3428193
| 2926.33 | -1.134089 | 315.4436246
| 2926.363 | -1.134089 | 315.5444397
| 2926.701 | -1.134089 | 315.6451184
| 2926.669 | -1.134089 | 315.7459821
| 2926.911 | -1.134089 | 315.8467007
| 2926.588 | -1.134089 | 315.9474272
| 2926.492 | -1.134089 | 316.0481948
| 2927.169 | -1.134089 | 316.1488806
| 2927.201 | -1.134089 | 316.2497473
| 2927.363 | -1.134089 | 316.3505911
| 2927.105 | -1.134089 | 316.4513628
| 2926.733 | -1.134089 | 316.552101
| 2926.685 | -1.134089 | 316.6528325
| 2927.056 | -1.134089 | 316.7536723
| 2926.75 | -1.134089 | 316.8544525
| 2926.669 | -1.134089 | 316.9552423
| 2927.137 | -1.134089 | 317.0561175
| 2927.04 | -1.134089 | 317.1568297
| 2926.653 | -1.134089 | 317.2576125
| 2926.976 | -1.134089 | 317.3581898
| 2927.492 | -1.134089 | 317.4589463
| 2927.234 | -1.134089 | 317.5597076
| 2927.137 | -1.134089 | 317.660602
| 2926.927 | -1.134089 | 317.7614861
| 2927.25 | -1.134089 | 317.8621523
| 2927.008 | -1.134089 | 317.9629924
| 2927.347 | -1.134089 | 318.0638051
| 2927.363 | -1.134089 | 318.1646109
| 2927.056 | -1.134089 | 318.2653198
| 2926.992 | -1.134089 | 318.3660866
| 2927.411 | -1.134089 | 318.4668034
| 2927.266 | -1.134089 | 318.5676249
| 2927.072 | -1.134089 | 318.6684265
| 2927.492 | -1.134089 | 318.7691729
| 2927.217 | -1.134089 | 318.8699468
| 2927.04 | -1.134089 | 318.9701886
| 2927.669 | -1.134089 | 319.0703615
| 2927.217 | -1.134089 | 319.1712873
| 2926.943 | -1.134089 | 319.2719811
| 2927.605 | -1.134089 | 319.3726946
| 2927.508 | -1.134089 | 319.4734838
| 2927.54 | -1.134089 | 319.5743472
| 2928.169 | -1.134089 | 319.6751566
| 2927.847 | -1.134089 | 319.7758605
| 2928.314 | -1.134089 | 319.876838
| 2927.411 | -1.134089 | 319.9775129
| 2928.024 | -1.134089 | 320.0781514
| 2927.524 | -1.134089 | 320.1791668
| 2927.669 | -1.134089 | 320.2797002
| 2927.766 | -1.134089 | 320.3804937
| 2927.363 | -1.134089 | 320.4814162
| 2927.524 | -1.134089 | 320.5821769
| 2927.605 | -1.134089 | 320.6828001
| 2927.814 | -1.134089 | 320.7835238
| 2927.879 | -1.134089 | 320.884344
| 2928.266 | -1.134089 | 320.9850953
| 2927.847 | -1.134089 | 321.0857541
| 2927.863 | -1.134089 | 321.1861131
| 2927.314 | -1.134089 | 321.28613
| 2927.895 | -1.134089 | 321.3861471
| 2927.879 | -1.134089 | 321.4871431
| 2928.169 | -1.134089 | 321.5881215
| 2927.572 | -1.134089 | 321.6889404
| 2927.685 | -1.134089 | 321.78916
| 2927.75 | -1.134089 | 321.8898645
| 2928.024 | -1.134089 | 321.9904914
| 2927.605 | -1.134089 | 322.0913007
| 2927.653 | -1.134089 | 322.1921472
| 2928.137 | -1.134089 | 322.2927729
| 2927.863 | -1.134089 | 322.3936039
| 2927.572 | -1.134089 | 322.4944793
| 2927.25 | -1.134089 | 322.5951435
| 2927.572 | -1.134089 | 322.6958451
| 2927.33 | -1.134089 | 322.7966119
| 2928.089 | -1.134089 | 322.8974894
| 2927.169 | -1.134089 | 322.9982635
| 2927.088 | -1.134089 | 323.0989661
| 2927.217 | -1.134089 | 323.1997673
| 2926.976 | -1.134089 | 323.3005325
| 2926.556 | -1.134089 | 323.4013219
| 2927.072 | -1.134089 | 323.5019937
| 2927.024 | -1.134089 | 323.6028567
| 2927.072 | -1.134089 | 323.7036609
| 2926.976 | -1.134089 | 323.8044623
| 2927.363 | -1.134089 | 323.9051998
| 2927.25 | -1.134089 | 324.0059232
| 2927.734 | -1.134089 | 324.1067226
| 2927.217 | -1.134089 | 324.2075934
| 2927.347 | -1.134089 | 324.3082551
| 2927.476 | -1.134089 | 324.4091711
| 2927.572 | -1.134089 | 324.509687
| 2927.476 | -1.134089 | 324.6105907
| 2927.25 | -1.134089 | 324.7112752
| 2927.217 | -1.134089 | 324.8121645
| 2927.04 | -1.134089 | 324.9128714
| 2927.314 | -1.134089 | 325.0136232
| 2927.008 | -1.134089 | 325.1142667
| 2927.25 | -1.134089 | 325.215169
| 2927.153 | -1.134089 | 325.3157698
| 2927.04 | -1.134089 | 325.4164207
| 2927.314 | -1.134089 | 325.5173983
| 2927.185 | -1.134089 | 325.6181493
| 2927.266 | -1.134089 | 325.7189709
| 2927.637 | -1.134089 | 325.819588
| 2927.669 | -1.134089 | 325.9203506
| 2927.298 | -1.134089 | 326.02116
| 2927.234 | -1.134089 | 326.1221396
| 2927.992 | -1.134089 | 326.2228753
| 2927.443 | -1.134089 | 326.3236153
| 2927.508 | -1.134089 | 326.4243513
| 2927.798 | -1.134089 | 326.5251209
| 2928.234 | -1.134089 | 326.6259165
| 2927.943 | -1.134089 | 326.7266402
End Drift Data Index | 2927.411 | -1.134089 | 326.8274121
| 2922.233 | -1.60994 | 326.9751499
| 2917.7 | -2.089239 | 327.0757574
| 2912.215 | -2.569989 | 327.1766696
| 2905.681 | -3.049955 | 327.277417
| 2899.825 | -3.530244 | 327.3782323
| 2892.678 | -4.009791 | 327.4788919

## Test 7
Markers | Displacement | Force | Time
| nm | mN | s
Surface Index | 2505.467 | -4.410944 | 35.6357612
| 2514.695 | -4.409462 | 35.7364745
| 2524.843 | -4.407979 | 35.8372367
| 2532.972 | -4.406494 | 35.9381488
| 2538.967 | -4.40501 | 36.0389801
| 2550.553 | -4.403529 | 36.1396575
| 2562.93 | -4.402044 | 36.2405726
| 2570.62 | -4.400562 | 36.3412919
| 2580.961 | -4.399076 | 36.4422217
| 2588.053 | -4.397596 | 36.5428338
| 2596.874 | -4.396114 | 36.6435287
| 2598.344 | -4.394689 | 36.7433391
| 2598.732 | -4.393178 | 36.8451342
| 2599.217 | -4.391624 | 36.9458563
| 2599.427 | -4.390039 | 37.0466329
| 2599.653 | -4.388424 | 37.1473817
| 2600.283 | -4.386777 | 37.2481551
| 2600.509 | -4.3851 | 37.3487987
| 2601.478 | -4.383386 | 37.4497158
| 2601.898 | -4.381642 | 37.5504205
| 2602.415 | -4.37986 | 37.6512999
| 2602.335 | -4.378049 | 37.7518848
| 2603.368 | -4.376199 | 37.8526842
| 2603.465 | -4.374314 | 37.9534328
| 2603.659 | -4.372392 | 38.0541728
| 2603.982 | -4.370426 | 38.1551591
| 2605.275 | -4.368427 | 38.2558862
| 2605.21 | -4.366389 | 38.3566124
| 2605.565 | -4.364307 | 38.4574907
| 2606.018 | -4.362188 | 38.55818
| 2606.502 | -4.360027 | 38.6588896
| 2606.793 | -4.357825 | 38.7595495
| 2606.696 | -4.355575 | 38.8604123
| 2607.165 | -4.353279 | 38.9612777
| 2607.843 | -4.350942 | 39.0620052
| 2608.36 | -4.34856 | 39.1626473
| 2608.312 | -4.346124 | 39.2635842
| 2608.554 | -4.343644 | 39.3643079
| 2609.846 | -4.341112 | 39.4651856
| 2609.943 | -4.338541 | 39.5656339
| 2610.299 | -4.335906 | 39.6665727
| 2610.622 | -4.333224 | 39.7672792
| 2611.381 | -4.330491 | 39.867943
| 2612.011 | -4.327699 | 39.9687534
| 2611.801 | -4.324852 | 40.0695236
| 2612.205 | -4.32195 | 40.1702741
| 2612.059 | -4.318992 | 40.2709233
| 2613.174 | -4.315969 | 40.3718026
| 2614.176 | -4.31289 | 40.4725426
| 2614.159 | -4.309747 | 40.5733965
| 2613.998 | -4.306543 | 40.6741485
| 2614.709 | -4.303275 | 40.774922
| 2615.145 | -4.299942 | 40.8757101
| 2614.935 | -4.299641 | 40.9854871
| 2615.452 | -4.299641 | 41.0861793
| 2615.694 | -4.299641 | 41.1869101
| 2615.678 | -4.299641 | 41.2875465
| 2615.452 | -4.299641 | 41.3884567
| 2615.743 | -4.299641 | 41.4892266
| 2615.274 | -4.299641 | 41.5898971
| 2615.048 | -4.299641 | 41.6906488
| 2615.823 | -4.299641 | 41.7916164
| 2616.47 | -4.299641 | 41.8923125
| 2615.678 | -4.299641 | 41.9931854
| 2616.292 | -4.299641 | 42.0936925
| 2616.179 | -4.299641 | 42.1945883
| 2616.017 | -4.299641 | 42.2952937
| 2615.71 | -4.299641 | 42.3961926
| 2616.486 | -4.299641 | 42.4968782
| 2615.872 | -4.299641 | 42.5976916
| 2615.953 | -4.299641 | 42.6984175
| 2616.098 | -4.299641 | 42.7992176
| 2616.243 | -4.299641 | 42.90004
| 2615.743 | -4.299641 | 43.000751
| 2616.373 | -4.299641 | 43.1014916
| 2616.179 | -4.299641 | 43.2022759
| 2616.906 | -4.299641 | 43.3031629
| 2616.47 | -4.299641 | 43.4037882
| 2616.405 | -4.299641 | 43.5045386
| 2616.518 | -4.299641 | 43.6052535
| 2616.615 | -4.299641 | 43.7059286
| 2616.34 | -4.299641 | 43.8067559
| 2616.05 | -4.299641 | 43.9075471
| 2615.92 | -4.299641 | 44.0083249
| 2616.146 | -4.299641 | 44.1091562
| 2616.712 | -4.299641 | 44.2098752
| 2615.775 | -4.299641 | 44.3105418
| 2616.146 | -4.299641 | 44.4113204
| 2615.807 | -4.299641 | 44.5121532
| 2616.243 | -4.299641 | 44.6129142
| 2615.872 | -4.299641 | 44.7135975
| 2615.694 | -4.299641 | 44.8142832
| 2615.985 | -4.299641 | 44.9151953
| 2615.678 | -4.299641 | 45.0159617
| 2616.001 | -4.299641 | 45.1166861
| 2615.597 | -4.299641 | 45.2174427
| 2615.662 | -4.299641 | 45.3181527
| 2615.323 | -4.299641 | 45.4189947
| 2615.161 | -4.299641 | 45.5196941
| 2615.258 | -4.299641 | 45.6203877
| 2615.646 | -4.299641 | 45.7212271
| 2615.323 | -4.299641 | 45.8219256
| 2615.581 | -4.300573 | 45.9864973
| 2615.242 | -4.301515 | 46.0873193
| 2616.098 | -4.302458 | 46.188172
| 2615.613 | -4.303398 | 46.2888437
| 2615.985 | -4.305163 | 46.4785405
| 2615.807 | -4.306105 | 46.5793209
| 2615.5 | -4.307047 | 46.6801691
| 2615.597 | -4.307987 | 46.780752
| 2615.969 | -4.308928 | 46.8814431
| 2615.371 | -4.309871 | 46.9822494
| 2615.468 | -4.310814 | 47.0831746
| 2615.08 | -4.311755 | 47.1838205
| 2615.258 | -4.312695 | 47.2844952
| 2615.242 | -4.313638 | 47.385361
| 2614.999 | -4.314581 | 47.4861972
| 2615.032 | -4.315521 | 47.5867972
| 2614.79 | -4.316463 | 47.6875773
| 2614.176 | -4.317404 | 47.7883065
| 2614.692 | -4.318347 | 47.8891669
| 2614.208 | -4.319289 | 47.9899462
| 2613.95 | -4.32023 | 48.0906649
| 2613.626 | -4.321172 | 48.1914217
| 2614.208 | -4.322114 | 48.292253
| 2613.61 | -4.323056 | 48.3929767
| 2613.594 | -4.323997 | 48.4937591
| 2613.206 | -4.324939 | 48.5945294
| 2613.384 | -4.325882 | 48.6954067
| 2612.851 | -4.326824 | 48.7961837
| 2613.352 | -4.327764 | 48.8967507
| 2613.045 | -4.328706 | 48.9975032
| 2612.528 | -4.329649 | 49.0984098
| 2612.867 | -4.33059 | 49.1991496
| 2612.011 | -4.331532 | 49.2999044
| 2612.77 | -4.332473 | 49.4005651
| 2612.302 | -4.333415 | 49.5013531
| 2612.415 | -4.334358 | 49.6022431
| 2612.27 | -4.335299 | 49.7030051
| 2612.415 | -4.33624 | 49.803674
| 2611.639 | -4.337182 | 49.9044646
| 2611.591 | -4.338124 | 50.0052485
| 2611.365 | -4.339065 | 50.105904
| 2611.203 | -4.340007 | 50.2067333
| 2610.88 | -4.340951 | 50.3077294
| 2610.864 | -4.341893 | 50.4085403
| 2610.622 | -4.342835 | 50.5092363
| 2610.799 | -4.343776 | 50.6099671
| 2609.992 | -4.344718 | 50.7107266
| 2610.299 | -4.345659 | 50.8114946
| 2610.396 | -4.346601 | 50.9122291
| 2610.331 | -4.347543 | 51.0130304
| 2610.105 | -4.348484 | 51.1137131
| 2610.46 | -4.349427 | 51.2145555
| 2610.105 | -4.350367 | 51.315226
| 2610.04 | -4.35007 | 51.4859043
| 2610.153 | -4.349129 | 51.5866238
| 2610.024 | -4.348188 | 51.6873261
| 2609.976 | -4.347246 | 51.7881036
| 2610.299 | -4.346304 | 51.8888517
| 2611.333 | -4.345363 | 51.9896032
| 2611.026 | -4.344421 | 52.0903186
| 2610.993 | -4.343479 | 52.1911915
| 2611.882 | -4.342538 | 52.2918585
| 2611.946 | -4.341596 | 52.3926265
| 2611.801 | -4.340654 | 52.4934249
| 2612.108 | -4.339714 | 52.5939936
| 2611.85 | -4.338772 | 52.6947957
| 2611.252 | -4.33783 | 52.7955983
| 2612.77 | -4.336889 | 52.8962865
| 2612.14 | -4.335945 | 52.9972117
| 2611.995 | -4.335004 | 53.0979023
| 2612.657 | -4.334062 | 53.1986991
| 2613.255 | -4.333121 | 53.2994057
| 2613.061 | -4.332179 | 53.4001689
| 2613.368 | -4.331238 | 53.5008415
| 2613.416 | -4.330297 | 53.6015435
| 2613.481 | -4.329355 | 53.7023828
| 2613.788 | -4.328413 | 53.8031863
| 2614.192 | -4.327472 | 53.9038474
| 2614.046 | -4.32653 | 54.0045889
| 2614.644 | -4.325589 | 54.1053023
| 2613.707 | -4.324647 | 54.2061423
| 2614.337 | -4.323706 | 54.3068005
| 2614.983 | -4.322764 | 54.4075685
| 2614.353 | -4.321823 | 54.5082969
| 2614.773 | -4.320881 | 54.6090483
| 2615.016 | -4.31994 | 54.7097719
| 2615.177 | -4.318998 | 54.8105168
| 2614.999 | -4.318056 | 54.911349
| 2615.516 | -4.317113 | 55.0122218
| 2615.468 | -4.316173 | 55.1127874
| 2615.581 | -4.315231 | 55.2135169
| 2615.71 | -4.314289 | 55.3143648
| 2616.373 | -4.313348 | 55.4150386
| 2616.55 | -4.312406 | 55.5158242
| 2616.195 | -4.311465 | 55.6164881
| 2616.453 | -4.310524 | 55.7172201
| 2616.486 | -4.309583 | 55.8179227
| 2616.841 | -4.308639 | 55.9188532
| 2616.453 | -4.307698 | 56.019566
| 2617.035 | -4.306756 | 56.1203258
| 2617.132 | -4.305815 | 56.2209902
| 2617.019 | -4.304873 | 56.3217915
| 2616.938 | -4.303931 | 56.4225924
| 2617.342 | -4.30299 | 56.5232658
| 2616.873 | -4.302048 | 56.6240409
| 2617.568 | -4.301107 | 56.7247622
| 2617.487 | -4.300166 | 56.8254386
| 2617.31 | -4.296025 | 57.009991
| 2617.94 | -4.292554 | 57.1107443
| 2617.52 | -4.289013 | 57.2115616
| 2619.151 | -4.285401 | 57.3123697
| 2618.537 | -4.281717 | 57.4131587
| 2618.989 | -4.277961 | 57.513919
| 2619.49 | -4.27413 | 57.6146674
| 2619.733 | -4.270219 | 57.7155113
| 2620.734 | -4.266231 | 57.816324
| 2621.154 | -4.262162 | 57.9171739
| 2621.493 | -4.25802 | 58.0178103
| 2621.962 | -4.25379 | 58.1185658
| 2622.398 | -4.24948 | 58.2192189
| 2623.141 | -4.24508 | 58.3199633
| 2624.029 | -4.240589 | 58.4207641
| 2623.69 | -4.236009 | 58.5215509
| 2624.336 | -4.231341 | 58.6222469
| 2624.74 | -4.226613 | 58.7222487
| 2625.628 | -4.221759 | 58.8229265
| 2626.582 | -4.216806 | 58.9236218
| 2626.808 | -4.211753 | 59.0243442
| 2627.018 | -4.206592 | 59.1251937
| 2627.599 | -4.203786 | 59.2797186
| 2627.971 | -4.203786 | 59.3804378
| 2628.1 | -4.203786 | 59.4814247
| 2627.809 | -4.203786 | 59.5822123
| 2627.632 | -4.203786 | 59.6829643
| 2627.793 | -4.203786 | 59.7836684
| 2627.551 | -4.203786 | 59.8844477
| 2627.955 | -4.203786 | 59.9851693
| 2627.89 | -4.203786 | 60.0858517
| 2627.502 | -4.203786 | 60.1865939
| 2627.438 | -4.203786 | 60.2874046
| 2627.664 | -4.203786 | 60.3881692
| 2627.712 | -4.203786 | 60.4888925
| 2627.066 | -4.203786 | 60.589618
| 2627.987 | -4.203786 | 60.6905671
| 2627.632 | -4.203786 | 60.7913796
| 2627.89 | -4.203786 | 60.892199
| 2627.664 | -4.203786 | 60.9927987
| 2627.809 | -4.203786 | 61.0937224
| 2627.26 | -4.203786 | 61.1943863
| 2627.648 | -4.203786 | 61.2952712
| 2627.292 | -4.203786 | 61.3959147
| 2627.842 | -4.203786 | 61.4966699
| 2627.309 | -4.203786 | 61.5975533
| 2627.664 | -4.203786 | 61.6982761
| 2627.615 | -4.203786 | 61.7988925
| 2627.922 | -4.203786 | 61.8996872
| 2627.922 | -4.203786 | 62.0003433
| 2627.325 | -4.203786 | 62.1012482
| 2627.228 | -4.203786 | 62.20191
| 2627.179 | -4.203786 | 62.3026744
| 2627.664 | -4.203786 | 62.4034141
| 2627.325 | -4.203786 | 62.5042284
| 2627.825 | -4.203786 | 62.604921
| 2627.615 | -4.203786 | 62.7056251
| 2627.438 | -4.203786 | 62.8063459
| 2627.761 | -4.203786 | 62.9072118
| 2627.745 | -4.203786 | 63.0078668
| 2627.955 | -4.203786 | 63.108686
| 2627.761 | -4.203786 | 63.2094999
| 2627.551 | -4.203786 | 63.310252
| 2627.325 | -4.203786 | 63.4110562
| 2628.003 | -4.203786 | 63.5117182
| 2628.504 | -4.203786 | 63.6124323
| 2627.632 | -4.203786 | 63.7131795
| 2627.971 | -4.203786 | 63.8132692
| 2627.777 | -4.203786 | 63.9137443
| 2627.89 | -4.203786 | 64.0144604
| 2627.486 | -4.203786 | 64.1152768
| 2628.342 | -4.205629 | 64.2818614
| 2627.825 | -4.207493 | 64.3826762
| 2627.825 | -4.209355 | 64.4833834
| 2627.955 | -4.21122 | 64.5841935
| 2627.712 | -4.213083 | 64.6849449
| 2627.179 | -4.214981 | 64.7886165
| 2627.292 | -4.216843 | 64.8893298
| 2626.646 | -4.218709 | 64.9902156
| 2626.565 | -4.220571 | 65.0909162
| 2626.242 | -4.222436 | 65.1917852
| 2626.339 | -4.2243 | 65.2925673
| 2625.726 | -4.226163 | 65.3933197
| 2626.146 | -4.228025 | 65.4940308
| 2625.822 | -4.229888 | 65.5947881
| 2626.097 | -4.231751 | 65.6955064
| 2625.338 | -4.233615 | 65.7963301
| 2625.289 | -4.235481 | 65.897246
| 2624.999 | -4.237342 | 65.997903
| 2624.595 | -4.239203 | 66.0985083
| 2624.482 | -4.241068 | 66.1993843
| 2624.433 | -4.242933 | 66.3002438
| 2624.643 | -4.244793 | 66.4008166
| 2624.514 | -4.246657 | 66.5016118
| 2624.385 | -4.248521 | 66.6024153
| 2623.771 | -4.250384 | 66.7032142
| 2623.464 | -4.252246 | 66.8038897
| 2623.755 | -4.25411 | 66.9046682
| 2623.254 | -4.255971 | 67.0053433
| 2623.286 | -4.257836 | 67.1062128
| 2623.319 | -4.259697 | 67.206845
| 2623.157 | -4.261562 | 67.3076742
| 2623.286 | -4.263426 | 67.4084891
| 2622.737 | -4.265288 | 67.5091979
| 2622.252 | -4.267152 | 67.6099975
| 2622.366 | -4.269015 | 67.7107666
| 2621.736 | -4.270877 | 67.8114309
| 2621.509 | -4.272741 | 67.9122617
| 2621.267 | -4.274604 | 68.0129681
| 2620.863 | -4.276465 | 68.1136359
| 2621.009 | -4.278328 | 68.2143784
| 2620.476 | -4.280194 | 68.3152867
| 2620.508 | -4.282055 | 68.4159184
| 2620.201 | -4.283919 | 68.5167497
| 2620.153 | -4.285783 | 68.6175219
| 2619.894 | -4.287645 | 68.7182655
| 2619.377 | -4.289507 | 68.818947
| 2619.539 | -4.291371 | 68.9197454
| 2618.763 | -4.293234 | 69.0204667
| 2618.569 | -4.295097 | 69.1212373
| 2619.038 | -4.296962 | 69.2220808
| 2619.183 | -4.298826 | 69.3229093
| 2618.537 | -4.30069 | 69.4236956
| 2618.456 | -4.302554 | 69.5245034
| 2618.586 | -4.304417 | 69.6252396
| 2618.876 | -4.303329 | 69.7689802
| 2619.248 | -4.301469 | 69.869565
| 2619.507 | -4.299604 | 69.9704277
| 2618.683 | -4.29774 | 70.0712362
| 2619.409 | -4.295876 | 70.1720093
| 2619.813 | -4.294013 | 70.2727698
| 2620.395 | -4.292147 | 70.3736707
| 2620.395 | -4.290285 | 70.4743477
| 2620.249 | -4.28842 | 70.5752119
| 2620.686 | -4.28656 | 70.6758094
| 2620.233 | -4.284695 | 70.7766705
| 2620.637 | -4.282834 | 70.8772962
| 2621.574 | -4.280968 | 70.9782105
| 2621.316 | -4.279108 | 71.0788144
| 2621.574 | -4.277241 | 71.1797638
| 2621.816 | -4.275379 | 71.2804737
| 2621.429 | -4.273514 | 71.3813283
| 2621.897 | -4.271649 | 71.4821733
| 2621.509 | -4.269787 | 71.5828682
| 2622.172 | -4.267924 | 71.6836231
| 2622.236 | -4.266062 | 71.7843307
| 2622.463 | -4.264195 | 71.8852893
| 2622.786 | -4.262335 | 71.985867
| 2622.737 | -4.260471 | 72.0866896
| 2623.012 | -4.258608 | 72.1874376
| 2623.351 | -4.256745 | 72.2882063
| 2623.06 | -4.254883 | 72.3888693
| 2623.9 | -4.253019 | 72.4896909
| 2623.9 | -4.251157 | 72.5903761
| 2624.029 | -4.249295 | 72.6910764
| 2623.981 | -4.247431 | 72.7918979
| 2624.336 | -4.245569 | 72.8926121
| 2624.433 | -4.243705 | 72.9934107
| 2624.999 | -4.24184 | 73.0942717
| 2625.16 | -4.23998 | 73.194859
| 2625.806 | -4.238116 | 73.2956151
| 2625.483 | -4.236255 | 73.3962647
| 2625.822 | -4.234393 | 73.4969558
| 2625.839 | -4.232526 | 73.597932
| 2625.483 | -4.230663 | 73.6986865
| 2626.63 | -4.228801 | 73.7994163
| 2626.178 | -4.226936 | 73.9002373
| 2626.792 | -4.225074 | 74.0009621
| 2626.404 | -4.22321 | 74.1017389
| 2627.002 | -4.221348 | 74.2024235
| 2627.05 | -4.219484 | 74.3032666
| 2627.745 | -4.217622 | 74.4039481
| 2627.502 | -4.215759 | 74.5046825
| 2628.294 | -4.213896 | 74.6054318
| 2627.971 | -4.212031 | 74.7063041
| 2628.504 | -4.210172 | 74.8068611
| 2628.488 | -4.208308 | 74.907661
| 2628.245 | -4.206447 | 75.008279
| 2629.425 | -4.204583 | 75.1090858
| 2628.278 | -4.198587 | 75.250687
| 2628.762 | -4.193168 | 75.3514853
| 2629.15 | -4.18764 | 75.4522873
| 2629.731 | -4.182006 | 75.5529976
| 2630.749 | -4.176259 | 75.6537079
| 2631.25 | -4.170394 | 75.7544762
| 2631.557 | -4.164421 | 75.8550727
| 2631.944 | -4.158314 | 75.9559031
| 2631.961 | -4.152078 | 76.0568463
| 2633.156 | -4.145736 | 76.1574822
| 2633.705 | -4.139247 | 76.258406
| 2634.432 | -4.132632 | 76.3592803
| 2635.191 | -4.1259 | 76.4599083
| 2635.272 | -4.11902 | 76.5607373
| 2635.982 | -4.11201 | 76.6614339
| 2636.919 | -4.104849 | 76.7622823
| 2637.275 | -4.097552 | 76.8630065
| 2637.921 | -4.090102 | 76.9638288
| 2638.244 | -4.082501 | 77.0646586
| 2638.971 | -4.07475 | 77.1654572
| 2639.859 | -4.066844 | 77.2662505
| 2640.586 | -4.058779 | 77.3670333
| 2640.586 | -4.050565 | 77.4676432
| 2641.733 | -4.042175 | 77.5684057
| 2641.604 | -4.033607 | 77.6692589
| 2642.766 | -4.024874 | 77.7700405
| 2643.59 | -4.015977 | 77.8706883
| 2642.912 | -4.013737 | 77.9964321
| 2643.929 | -4.013737 | 78.097264
| 2642.944 | -4.013737 | 78.1980301
| 2643.865 | -4.013737 | 78.2988055
| 2643.396 | -4.013737 | 78.3994744
| 2643.8 | -4.013737 | 78.4998074
| 2643.8 | -4.013737 | 78.5999162
| 2644.01 | -4.013737 | 78.7007212
| 2644.172 | -4.013737 | 78.8014525
| 2644.204 | -4.013737 | 78.9022771
| 2643.962 | -4.013737 | 79.0029291
| 2643.622 | -4.013737 | 79.1039461
| 2643.881 | -4.013737 | 79.2046996
| 2643.768 | -4.013737 | 79.3053558
| 2643.962 | -4.013737 | 79.4060499
| 2643.719 | -4.013737 | 79.5069198
| 2643.833 | -4.013737 | 79.6076414
| 2644.01 | -4.013737 | 79.7084686
| 2643.429 | -4.013737 | 79.8092961
| 2643.251 | -4.013737 | 79.9099069
| 2643.509 | -4.013737 | 80.0106305
| 2643.881 | -4.013737 | 80.1114125
| 2644.592 | -4.013737 | 80.2122622
| 2644.123 | -4.013737 | 80.3128702
| 2644.22 | -4.013737 | 80.4128904
| 2643.719 | -4.013737 | 80.5136059
| 2644.123 | -4.013737 | 80.614237
| 2644.576 | -4.013737 | 80.715044
| 2643.671 | -4.013737 | 80.8158394
| 2644.059 | -4.013737 | 80.9166093
| 2644.527 | -4.013737 | 81.0173092
| 2644.43 | -4.013737 | 81.1180049
| 2644.026 | -4.013737 | 81.2188186
| 2644.511 | -4.013737 | 81.3196429
| 2644.511 | -4.013737 | 81.4203045
| 2643.994 | -4.013737 | 81.5210425
| 2644.285 | -4.013737 | 81.6218242
| 2644.252 | -4.013737 | 81.7225275
| 2644.349 | -4.013737 | 81.8233298
| 2644.543 | -4.013737 | 81.9240032
| 2644.463 | -4.013737 | 82.0249682
| 2644.689 | -4.013737 | 82.1255845
| 2644.689 | -4.013737 | 82.226512
| 2644.753 | -4.013737 | 82.3273364
| 2644.963 | -4.013737 | 82.4280266
| 2644.882 | -4.013737 | 82.5287186
| 2645.383 | -4.013737 | 82.6294473
| 2644.947 | -4.013737 | 82.7302664
| 2645.254 | -4.013737 | 82.8310983
| 2644.172 | -4.017458 | 82.997686
| 2644.495 | -4.021217 | 83.0984833
| 2643.413 | -4.024977 | 83.1993209
| 2643.332 | -4.028733 | 83.3000492
| 2642.718 | -4.03249 | 83.4008093
| 2642.718 | -4.036359 | 83.5055318
| 2641.926 | -4.040116 | 83.6062782
| 2642.088 | -4.043872 | 83.7070246
| 2642.12 | -4.047632 | 83.8078612
| 2641.264 | -4.051391 | 83.9086536
| 2641.797 | -4.055149 | 84.0094472
| 2641.038 | -4.05891 | 84.1103034
| 2641.297 | -4.062665 | 84.2110028
| 2640.699 | -4.066418 | 84.3116693
| 2640.247 | -4.070176 | 84.41244
| 2640.069 | -4.073936 | 84.5132935
| 2639.585 | -4.077689 | 84.6139276
| 2639.342 | -4.081453 | 84.7148702
| 2639.035 | -4.085213 | 84.815703
| 2638.632 | -4.088963 | 84.9162707
| 2638.308 | -4.092726 | 85.0172033
| 2638.05 | -4.096483 | 85.1179533
| 2638.26 | -4.100241 | 85.2187349
| 2637.582 | -4.103994 | 85.31939
| 2637.323 | -4.107757 | 85.4203007
| 2637.145 | -4.11155 | 85.5220311
| 2637.194 | -4.115307 | 85.6227943
| 2637.372 | -4.119063 | 85.7235048
| 2637.178 | -4.12282 | 85.824273
| 2636.677 | -4.126578 | 85.9250478
| 2635.95 | -4.130336 | 86.0258547
| 2635.708 | -4.134091 | 86.1265515
| 2635.288 | -4.137849 | 86.2273299
| 2635.078 | -4.141606 | 86.3280927
| 2634.997 | -4.14536 | 86.4287586
| 2635.046 | -4.149116 | 86.5294972
| 2634.448 | -4.152879 | 86.6304039
| 2634.884 | -4.156633 | 86.7310793
| 2634.642 | -4.160388 | 86.8317986
| 2633.98 | -4.164147 | 86.9326064
| 2633.786 | -4.167904 | 87.033354
| 2633.947 | -4.171655 | 87.1339665
| 2633.253 | -4.175414 | 87.2347748
| 2633.56 | -4.179175 | 87.3356301
| 2633.091 | -4.182929 | 87.4362977
| 2633.123 | -4.186684 | 87.5370081
| 2632.445 | -4.190445 | 87.6378811
| 2632.461 | -4.194208 | 87.7387816
| 2631.234 | -4.19796 | 87.8394225
| 2631.379 | -4.201722 | 87.9402962
| 2631.444 | -4.20548 | 88.0410805
| 2631.314 | -4.209232 | 88.1417038
| 2631.379 | -4.212993 | 88.2425828
| 2630.83 | -4.216748 | 88.3432761
| 2630.636 | -4.213799 | 88.465328
| 2630.749 | -4.210051 | 88.5658551
| 2631.201 | -4.206295 | 88.6665823
| 2631.621 | -4.202535 | 88.7674092
| 2631.557 | -4.198782 | 88.8680799
| 2631.815 | -4.195023 | 88.9688788
| 2632.074 | -4.191268 | 89.0695727
| 2632.494 | -4.187509 | 89.1703936
| 2632.817 | -4.183746 | 89.2713029
| 2633.204 | -4.179988 | 89.3721033
| 2633.786 | -4.176231 | 89.4728564
| 2634.028 | -4.17247 | 89.5737303
| 2633.753 | -4.168717 | 89.6743554
| 2634.642 | -4.164962 | 89.7750615
| 2634.82 | -4.161198 | 89.8760063
| 2635.03 | -4.157443 | 89.9767239
| 2635.934 | -4.153689 | 90.0774049
| 2636.08 | -4.149926 | 90.1783019
| 2636.289 | -4.146175 | 90.2788994
| 2636.726 | -4.142419 | 90.379628
| 2636.289 | -4.138662 | 90.4803826
| 2637.226 | -4.1349 | 90.5812918
| 2637.226 | -4.131147 | 90.6819298
| 2636.726 | -4.127387 | 90.7827733
| 2637.727 | -4.123628 | 90.8835782
| 2638.147 | -4.11987 | 90.9843774
| 2637.759 | -4.116103 | 91.0853812
| 2639.019 | -4.112347 | 91.1861276
| 2638.745 | -4.108591 | 91.2868547
| 2639.423 | -4.104834 | 91.3876031
| 2639.391 | -4.101076 | 91.4883969
| 2639.746 | -4.097313 | 91.5892996
| 2639.73 | -4.093559 | 91.6899752
| 2640.457 | -4.089806 | 91.7906286
| 2640.214 | -4.086049 | 91.8913865
| 2640.392 | -4.082286 | 91.9923163
| 2641.087 | -4.078533 | 92.092972
| 2641.087 | -4.074776 | 92.1937285
| 2642.007 | -4.071018 | 92.294496
| 2641.911 | -4.067257 | 92.3953733
| 2642.298 | -4.063501 | 92.4960982
| 2641.749 | -4.059747 | 92.5967832
| 2642.169 | -4.055985 | 92.6976525
| 2642.637 | -4.052228 | 92.7984146
| 2643.574 | -4.048466 | 92.8993189
| 2643.671 | -4.044716 | 92.9998733
| 2643.542 | -4.040955 | 93.1007342
| 2643.962 | -4.037202 | 93.2013866
| 2644.543 | -4.03344 | 93.3022824
| 2644.269 | -4.029684 | 93.4030056
| 2644.753 | -4.025927 | 93.5037713
| 2644.802 | -4.02217 | 93.6045283
| 2645.06 | -4.018409 | 93.7053805
| 2645.399 | -4.014657 | 93.806012
| 2645.722 | -4.00454 | 93.936679
| 2646.74 | -3.995225 | 94.0374704
| 2647.37 | -3.985714 | 94.1383439
| 2647.337 | -3.976039 | 94.2389377
| 2648.726 | -3.966163 | 94.3396028
| 2649.308 | -3.956065 | 94.4404856
| 2649.744 | -3.945768 | 94.5413275
| 2650.923 | -3.935287 | 94.641951
| 2651.262 | -3.924574 | 94.7427715
| 2651.165 | -3.91366 | 94.8434521
| 2652.054 | -3.902508 | 94.9442871
| 2653.297 | -3.891151 | 95.0449571
| 2654.008 | -3.879549 | 95.1457668
| 2654.961 | -3.86772 | 95.2465205
| 2655.575 | -3.855651 | 95.3472799
| 2656.544 | -3.84335 | 95.4479595
| 2657.594 | -3.830802 | 95.5486245
| 2657.836 | -3.818 | 95.6492956
| 2659.031 | -3.805025 | 95.7493203
| 2659.193 | -3.791713 | 95.8499252
| 2659.919 | -3.778112 | 95.9506877
| 2661.34 | -3.764225 | 96.0515269
| 2661.615 | -3.750064 | 96.1523273
| 2662.778 | -3.735632 | 96.2530272
| 2663.44 | -3.720895 | 96.3538237
| 2664.296 | -3.70589 | 96.4544221
| 2665.152 | -3.690544 | 96.5552714
| 2666.024 | -3.674915 | 96.6559455
| 2666.929 | -3.658962 | 96.756685
| 2667.123 | -3.642689 | 96.857404
| 2667.3 | -3.634932 | 97.0056971
| 2667.3 | -3.634932 | 97.1059829
| 2667.462 | -3.634932 | 97.20673
| 2667.898 | -3.634932 | 97.3074111
| 2667.72 | -3.634932 | 97.4082754
| 2667.639 | -3.634932 | 97.5089747
| 2667.881 | -3.634932 | 97.6097488
| 2667.833 | -3.634932 | 97.7105352
| 2668.108 | -3.634932 | 97.811333
| 2668.98 | -3.634932 | 97.9120698
| 2668.059 | -3.634932 | 98.0128393
| 2668.318 | -3.634932 | 98.1136491
| 2668.511 | -3.634932 | 98.2143585
| 2668.431 | -3.634932 | 98.3151228
| 2668.495 | -3.634932 | 98.4158966
| 2668.463 | -3.634932 | 98.5166265
| 2668.366 | -3.634932 | 98.6173877
| 2668.721 | -3.634932 | 98.7180996
| 2668.786 | -3.634932 | 98.8188489
| 2668.511 | -3.634932 | 98.9196471
| 2669.012 | -3.634932 | 99.0204921
| 2669.141 | -3.634932 | 99.1212736
| 2668.608 | -3.634932 | 99.2219478
| 2668.495 | -3.634932 | 99.3228676
| 2669.028 | -3.634932 | 99.4235627
| 2669.044 | -3.634932 | 99.5243176
| 2668.35 | -3.634932 | 99.6249912
| 2668.883 | -3.634932 | 99.7258333
| 2669.303 | -3.634932 | 99.8265172
| 2669.416 | -3.634932 | 99.9273266
| 2668.786 | -3.634932 | 100.0281456
| 2668.463 | -3.634932 | 100.1287487
| 2668.883 | -3.634932 | 100.229783
| 2669.125 | -3.634932 | 100.330622
| 2669.222 | -3.634932 | 100.4314961
| 2668.77 | -3.634932 | 100.5323589
| 2668.802 | -3.634932 | 100.6331214
| 2668.98 | -3.634932 | 100.7338504
| 2668.996 | -3.634932 | 100.8346765
| 2668.883 | -3.634932 | 100.9353612
| 2668.495 | -3.634932 | 101.0360356
| 2668.463 | -3.634932 | 101.1369499
| 2668.495 | -3.634932 | 101.2377362
| 2669.367 | -3.634932 | 101.3384239
| 2668.14 | -3.634932 | 101.4392974
| 2668.754 | -3.634932 | 101.5400701
| 2668.641 | -3.634932 | 101.6408512
| 2668.495 | -3.634932 | 101.741627
| 2668.56 | -3.634932 | 101.8423703
| 2668.059 | -3.642335 | 102.0070418
| 2667.785 | -3.649812 | 102.107751
| 2667.268 | -3.657296 | 102.2085624
| 2667.881 | -3.664782 | 102.3093991
| 2666.493 | -3.67226 | 102.4101238
| 2666.541 | -3.679745 | 102.5118955
| 2666.137 | -3.687223 | 102.6126262
| 2665.863 | -3.694698 | 102.7133095
| 2665.943 | -3.702181 | 102.8140979
| 2665.427 | -3.709662 | 102.9148714
| 2664.651 | -3.717145 | 103.0156643
| 2664.458 | -3.724627 | 103.1164408
| 2663.989 | -3.732116 | 103.2173207
| 2664.167 | -3.739589 | 103.3179732
| 2663.699 | -3.747064 | 103.4186629
| 2663.505 | -3.754549 | 103.5194845
| 2662.536 | -3.762035 | 103.6203181
| 2662.213 | -3.769514 | 103.7210668
| 2661.389 | -3.776989 | 103.8217461
| 2661.631 | -3.784472 | 103.9225429
| 2661.454 | -3.791956 | 104.023347
| 2661.082 | -3.799417 | 104.1238483
| 2660.63 | -3.806915 | 104.2248423
| 2660.614 | -3.814393 | 104.3255683
| 2660.468 | -3.821874 | 104.4263451
| 2659.887 | -3.829354 | 104.5270983
| 2659.58 | -3.836822 | 104.6276871
| 2659.338 | -3.844304 | 104.7284678
| 2658.789 | -3.851798 | 104.829416
| 2658.337 | -3.859291 | 104.9303435
| 2657.803 | -3.866754 | 105.0308635
| 2656.996 | -3.874234 | 105.1316176
| 2656.721 | -3.881718 | 105.2324332
| 2656.56 | -3.889208 | 105.3333151
| 2656.043 | -3.896676 | 105.4339148
| 2656.285 | -3.904158 | 105.5346944
| 2655.494 | -3.91164 | 105.6354702
| 2654.913 | -3.919125 | 105.7362932
| 2654.67 | -3.926599 | 105.8369643
| 2654.67 | -3.93409 | 105.9378634
| 2654.38 | -3.941563 | 106.0385251
| 2653.572 | -3.949045 | 106.1393134
| 2653.136 | -3.956512 | 106.2398898
| 2652.538 | -3.964004 | 106.3407991
| 2651.973 | -3.971473 | 106.4414133
| 2652.668 | -3.978965 | 106.542319
| 2651.343 | -3.986441 | 106.6430294
| 2651.068 | -3.993915 | 106.7437017
| 2650.503 | -4.001396 | 106.8444659
| 2650.261 | -4.008887 | 106.945371
| 2650.019 | -4.016363 | 107.0460738
| 2649.582 | -4.023851 | 107.1469268
| 2649.276 | -4.031331 | 107.2476835
| 2648.549 | -4.03881 | 107.3484234
| 2649.308 | -4.031623 | 107.4541013
| 2649.986 | -4.024136 | 107.5549492
| 2650.552 | -4.016658 | 107.6556729
| 2650.584 | -4.009186 | 107.7563219
| 2650.729 | -4.00169 | 107.8572961
| 2651.02 | -3.994222 | 107.9578821
| 2651.488 | -3.986733 | 108.0587629
| 2651.634 | -3.979258 | 108.1594408
| 2652.587 | -3.971785 | 108.2601025
| 2653.007 | -3.964301 | 108.3609138
| 2653.2 | -3.956829 | 108.4615629
| 2653.41 | -3.949342 | 108.5624047
| 2654.089 | -3.941856 | 108.6632408
| 2653.895 | -3.934383 | 108.7638982
| 2654.573 | -3.926901 | 108.8646891
| 2655.09 | -3.919421 | 108.9654335
| 2656.043 | -3.91193 | 109.0663354
| 2656.011 | -3.904458 | 109.1669896
| 2656.544 | -3.896972 | 109.2678182
| 2656.56 | -3.889498 | 109.3684899
| 2657.044 | -3.882011 | 109.4693449
| 2657.384 | -3.87454 | 109.5699785
| 2657.9 | -3.867056 | 109.6707833
| 2658.175 | -3.859572 | 109.771597
| 2658.966 | -3.852093 | 109.8723383
| 2658.966 | -3.844617 | 109.9730358
| 2658.886 | -3.837133 | 110.0738427
| 2659.499 | -3.829667 | 110.1744081
| 2659.871 | -3.822173 | 110.2753448
| 2660.226 | -3.814698 | 110.3760327
| 2660.921 | -3.807222 | 110.4767368
| 2661.001 | -3.799734 | 110.5775936
| 2661.906 | -3.792256 | 110.6783305
| 2661.438 | -3.784759 | 110.7793135
| 2662.132 | -3.777291 | 110.8798989
| 2662.794 | -3.769813 | 110.9806235
| 2663.376 | -3.762338 | 111.0813124
| 2662.988 | -3.754858 | 111.1820683
| 2663.472 | -3.747379 | 111.2828118
| 2664.118 | -3.739891 | 111.383673
| 2664.458 | -3.73241 | 111.4844354
| 2664.845 | -3.724916 | 111.5853814
| 2665.33 | -3.717445 | 111.6860116
| 2666.024 | -3.709971 | 111.7866884
| 2666.137 | -3.70248 | 111.887597
| 2666.169 | -3.694996 | 111.988404
| 2667.058 | -3.687516 | 112.0891481
| 2667.058 | -3.680044 | 112.1897967
| 2667.946 | -3.672561 | 112.2905953
| 2667.881 | -3.665071 | 112.391487
| 2668.98 | -3.65758 | 112.4923879
| 2668.721 | -3.650103 | 112.5930922
| 2669.319 | -3.642625 | 112.6938244
| 2669.69 | -3.635151 | 112.7945044
| 2669.787 | -3.618101 | 112.902285
| 2671.047 | -3.601009 | 113.0030146
| 2671.79 | -3.583563 | 113.1037915
| 2672.759 | -3.565769 | 113.2045408
| 2673.405 | -3.547608 | 113.3053365
| 2674.358 | -3.529103 | 113.4060098
| 2675.666 | -3.51021 | 113.5067581
| 2676.893 | -3.490944 | 113.6074638
| 2678.153 | -3.471246 | 113.7083831
| 2678.976 | -3.451205 | 113.8090293
| 2679.671 | -3.430701 | 113.909965
| 2680.591 | -3.40983 | 114.0106691
| 2681.399 | -3.388531 | 114.111403
| 2682.659 | -3.366817 | 114.2120667
| 2683.514 | -3.344636 | 114.3128611
| 2684.629 | -3.322036 | 114.4135243
| 2685.824 | -3.298922 | 114.5144396
| 2686.922 | -3.275385 | 114.6151636
| 2687.762 | -3.251378 | 114.7158676
| 2689.231 | -3.22687 | 114.8166318
| 2689.958 | -3.201846 | 114.9174809
| 2691.25 | -3.176351 | 115.0181932
| 2692.542 | -3.150373 | 115.1187796
| 2693.397 | -3.123812 | 115.2195904
| 2694.754 | -3.096717 | 115.3203851
| 2695.497 | -3.069099 | 115.4210936
| 2696.708 | -3.040891 | 115.5219129
| 2698.064 | -3.012151 | 115.6225959
| 2699.049 | -2.982777 | 115.7234617
| 2700.018 | -2.9528 | 115.8243561
| 2701.149 | -2.922273 | 115.9250631
| 2702.876 | -2.891111 | 116.0258255
| 2702.231 | -2.879239 | 116.1645513
| 2702.876 | -2.879239 | 116.2651822
| 2702.876 | -2.879239 | 116.3659068
| 2703.038 | -2.879239 | 116.4666767
| 2703.054 | -2.879239 | 116.5674777
| 2703.426 | -2.879239 | 116.6683336
| 2702.747 | -2.879239 | 116.7690186
| 2703.345 | -2.879239 | 116.8696635
| 2703.926 | -2.879239 | 116.9704938
| 2702.99 | -2.879239 | 117.071388
| 2703.167 | -2.879239 | 117.1720484
| 2703.474 | -2.879239 | 117.2727263
| 2703.167 | -2.879239 | 117.3734159
| 2703.894 | -2.879239 | 117.4743783
| 2703.022 | -2.879239 | 117.5750029
| 2704.023 | -2.879239 | 117.6758098
| 2704.104 | -2.879239 | 117.7765862
| 2703.539 | -2.879239 | 117.8773755
| 2703.878 | -2.879239 | 117.9780706
| 2703.732 | -2.879239 | 118.0788389
| 2703.894 | -2.879239 | 118.1797475
| 2704.023 | -2.879239 | 118.2798857
| 2703.878 | -2.879239 | 118.379915
| 2703.748 | -2.879239 | 118.4799224
| 2704.346 | -2.879239 | 118.5808834
| 2704.152 | -2.879239 | 118.6809687
| 2703.91 | -2.879239 | 118.7816186
| 2703.668 | -2.879239 | 118.8824816
| 2703.474 | -2.879239 | 118.9833989
| 2704.023 | -2.879239 | 119.0840151
| 2703.652 | -2.879239 | 119.1848774
| 2703.361 | -2.879239 | 119.2855934
| 2703.7 | -2.879239 | 119.3863127
| 2703.732 | -2.879239 | 119.4873099
| 2703.878 | -2.879239 | 119.5879385
| 2703.426 | -2.879239 | 119.6886126
| 2704.201 | -2.879239 | 119.7893759
| 2703.426 | -2.879239 | 119.8903107
| 2703.716 | -2.879239 | 119.9909435
| 2703.442 | -2.879239 | 120.0916322
| 2703.829 | -2.879239 | 120.192452
| 2703.732 | -2.879239 | 120.2930943
| 2703.878 | -2.879239 | 120.3938453
| 2703.151 | -2.879239 | 120.4946373
| 2703.522 | -2.879239 | 120.5954026
| 2703.506 | -2.879239 | 120.6963385
| 2703.894 | -2.879239 | 120.7969227
| 2703.7 | -2.879239 | 120.8976833
| 2703.103 | -2.879239 | 120.9984138
| 2702.763 | -2.8941 | 121.1660533
| 2701.827 | -2.909087 | 121.2667546
| 2702.15 | -2.924103 | 121.367651
| 2701.326 | -2.939095 | 121.4683857
| 2700.293 | -2.968927 | 121.6698397
| 2699.921 | -2.983921 | 121.7705935
| 2699.695 | -2.998924 | 121.8713994
| 2699.227 | -3.01396 | 121.9724333
| 2699.34 | -3.028931 | 122.0730276
| 2698.032 | -3.043912 | 122.1736857
| 2698.565 | -3.05892 | 122.2745258
| 2697.435 | -3.073924 | 122.3753411
| 2696.886 | -3.088917 | 122.4760829
| 2696.369 | -3.103923 | 122.5769115
| 2696.207 | -3.118903 | 122.6775661
| 2695.384 | -3.133918 | 122.7784599
| 2695.029 | -3.148909 | 122.8791839
| 2694.205 | -3.163913 | 122.9800026
| 2693.898 | -3.178905 | 123.0807367
| 2693.349 | -3.193906 | 123.1815335
| 2693.381 | -3.208914 | 123.2823752
| 2692.203 | -3.22389 | 123.3830039
| 2691.218 | -3.238896 | 123.4838314
| 2691.25 | -3.253891 | 123.5845831
| 2691.105 | -3.268892 | 123.6853812
| 2690.135 | -3.283874 | 123.7860483
| 2689.247 | -3.298873 | 123.8868345
| 2688.892 | -3.313875 | 123.9876339
| 2689.021 | -3.328891 | 124.0885317
| 2688.117 | -3.34389 | 124.1893122
| 2688.214 | -3.358859 | 124.2898942
| 2686.873 | -3.373861 | 124.3906934
| 2685.985 | -3.388862 | 124.4914886
| 2686.631 | -3.403876 | 124.5923758
| 2685.743 | -3.418865 | 124.6930853
| 2684.774 | -3.43386 | 124.793841
| 2684.5 | -3.448846 | 124.8945361
| 2684.564 | -3.463859 | 124.9954167
| 2683.789 | -3.478853 | 125.0961601
| 2683.208 | -3.493855 | 125.196962
| 2682.755 | -3.50884 | 125.2976487
| 2682.659 | -3.523843 | 125.3984617
| 2681.383 | -3.538865 | 125.4993944
| 2680.527 | -3.553831 | 125.5999562
| 2680.785 | -3.568832 | 125.700753
| 2679.768 | -3.583815 | 125.8014269
| 2679.219 | -3.598829 | 125.9023097
| 2678.282 | -3.613796 | 126.0028772
| 2678.266 | -3.6288 | 126.1036934
| 2677.797 | -3.643792 | 126.204427
| 2677.087 | -3.658783 | 126.3051549
| 2676.392 | -3.673792 | 126.4060025
| 2676.99 | -3.672762 | 126.6013745
| 2676.812 | -3.657872 | 126.701426
| 2677.442 | -3.642911 | 126.8019558
| 2677.604 | -3.62791 | 126.9027493
| 2678.314 | -3.612935 | 127.0033674
| 2678.944 | -3.598052 | 127.1033718
| 2678.976 | -3.583075 | 127.2040036
| 2679.655 | -3.568087 | 127.3047111
| 2679.736 | -3.553082 | 127.4055326
| 2680.801 | -3.538108 | 127.5061526
| 2681.27 | -3.523093 | 127.6070422
| 2681.819 | -3.508092 | 127.7078344
| 2682.497 | -3.493105 | 127.8085389
| 2682.949 | -3.478094 | 127.9093963
| 2683.789 | -3.463122 | 128.0100023
| 2683.789 | -3.448127 | 128.1107536
| 2684.273 | -3.433145 | 128.2114218
| 2684.968 | -3.418117 | 128.3123988
| 2685.565 | -3.403114 | 128.413208
| 2685.937 | -3.38812 | 128.5139587
| 2686.227 | -3.373107 | 128.6148345
| 2687.003 | -3.358118 | 128.7155493
| 2687.261 | -3.343112 | 128.8163751
| 2687.826 | -3.328118 | 128.9171231
| 2688.714 | -3.313116 | 129.0179278
| 2688.779 | -3.298125 | 129.1186565
| 2689.393 | -3.283133 | 129.2193896
| 2690.103 | -3.268141 | 129.3201219
| 2690.135 | -3.25314 | 129.420921
| 2690.846 | -3.238155 | 129.5216105
| 2691.783 | -3.223163 | 129.622344
| 2692.38 | -3.208163 | 129.7231328
| 2693.301 | -3.193167 | 129.823893
| 2693.624 | -3.178182 | 129.9245819
| 2694.124 | -3.163174 | 130.025424
| 2694.286 | -3.14818 | 130.1261701
| 2695.012 | -3.133162 | 130.227085
| 2696.094 | -3.118169 | 130.3278248
| 2696.595 | -3.103176 | 130.4285657
| 2697.063 | -3.088168 | 130.5294092
| 2697.871 | -3.073185 | 130.6300815
| 2697.822 | -3.058196 | 130.7308003
| 2698.678 | -3.043193 | 130.8316036
| 2698.985 | -3.028192 | 130.9324011
| 2699.13 | -3.013204 | 131.0331094
| 2700.228 | -2.998217 | 131.1338094
| 2700.858 | -2.983201 | 131.2347088
| 2701.116 | -2.968203 | 131.3354859
| 2701.778 | -2.953218 | 131.4361736
| 2702.231 | -2.938224 | 131.5369166
| 2702.941 | -2.923225 | 131.6377033
| 2703.474 | -2.908242 | 131.7383759
| 2704.039 | -2.893236 | 131.839204
| 2705.202 | -2.847235 | 132.036807
| 2706.72 | -2.814568 | 132.1375497
| 2707.737 | -2.781204 | 132.2383963
| 2708.9 | -2.747247 | 132.3390018
| 2710.353 | -2.712545 | 132.4397738
| 2711.645 | -2.677197 | 132.5403875
| 2713.275 | -2.641072 | 132.641175
| 2714.067 | -2.604241 | 132.7418953
| 2715.052 | -2.566641 | 132.8426782
| 2716.537 | -2.528251 | 132.9435348
| 2718.426 | -2.489116 | 133.0443088
| 2719.976 | -2.449219 | 133.1450086
| 2720.929 | -2.408516 | 133.2457059
| 2722.915 | -2.366951 | 133.3464934
| 2724.013 | -2.324566 | 133.4472307
| 2725.402 | -2.281271 | 133.5480866
| 2726.516 | -2.23716 | 133.6488073
| 2728.114 | -2.19212 | 133.7496064
| 2729.971 | -2.146425 | 133.8498468
| 2731.085 | -2.099463 | 133.9508262
| 2733.071 | -2.05201 | 134.0508401
| 2734.185 | -2.003515 | 134.1510365
| 2735.88 | -1.953785 | 134.2517502
| 2737.64 | -1.903005 | 134.3525486
| 2739.19 | -1.851117 | 134.4535021
| 2740.369 | -1.798357 | 134.5541114
| 2742.274 | -1.744483 | 134.654809
| 2743.517 | -1.689495 | 134.7555486
| 2745.745 | -1.633488 | 134.8561206
| 2747.698 | -1.576176 | 134.956994
| 2749.087 | -1.517837 | 135.0576347
| 2750.54 | -1.458144 | 135.1585662
| 2752.445 | -1.397417 | 135.2592061
| 2752.477 | -1.371241 | 135.4028878
| 2752.768 | -1.371241 | 135.5035563
| 2753.317 | -1.371241 | 135.6044297
| 2753.058 | -1.371241 | 135.7049293
| 2753.526 | -1.371241 | 135.8057049
| 2753.898 | -1.371241 | 135.9065867
| 2753.397 | -1.371241 | 136.0073816
| 2753.688 | -1.371241 | 136.1079494
| 2753.995 | -1.371241 | 136.208828
| 2753.494 | -1.371241 | 136.3095803
| 2753.849 | -1.371241 | 136.4104072
| 2753.898 | -1.371241 | 136.5112419
| 2753.543 | -1.371241 | 136.6119395
| 2753.365 | -1.371241 | 136.7126755
| 2754.221 | -1.371241 | 136.8133706
| 2754.204 | -1.371241 | 136.9141763
| 2753.72 | -1.371241 | 137.0149811
| 2754.979 | -1.371241 | 137.1156478
| 2754.35 | -1.371241 | 137.2163527
| 2754.334 | -1.371241 | 137.3171791
| 2754.269 | -1.371241 | 137.4178998
| 2754.35 | -1.371241 | 137.5187799
| 2754.237 | -1.371241 | 137.6193498
| 2754.56 | -1.371241 | 137.7193714
| 2754.511 | -1.371241 | 137.8200426
| 2754.753 | -1.371241 | 137.9207032
| 2754.204 | -1.371241 | 138.0216255
| 2754.334 | -1.371241 | 138.1222167
| 2755.06 | -1.371241 | 138.2231787
| 2754.673 | -1.371241 | 138.3237337
| 2754.689 | -1.371241 | 138.4246548
| 2754.979 | -1.371241 | 138.5253944
| 2754.979 | -1.371241 | 138.6260604
| 2754.721 | -1.371241 | 138.7268532
| 2754.834 | -1.371241 | 138.8276852
| 2754.721 | -1.371241 | 138.9284063
| 2754.931 | -1.371241 | 139.0291859
| 2754.834 | -1.371241 | 139.1299062
| 2754.996 | -1.371241 | 139.2307053
| 2754.705 | -1.371241 | 139.3313698
| 2755.044 | -1.371241 | 139.4321432
| 2754.511 | -1.371241 | 139.5328235
| 2754.979 | -1.371241 | 139.6336134
| 2755.205 | -1.371241 | 139.7343959
| 2754.915 | -1.371241 | 139.8351319
| 2754.753 | -1.371241 | 139.9358225
| 2754.979 | -1.371241 | 140.0366415
| 2754.753 | -1.371241 | 140.1373415
| 2755.205 | -1.371241 | 140.238044
| 2753.882 | -1.400953 | 140.4047313
| 2752.913 | -1.430921 | 140.5054979
| 2753.187 | -1.460878 | 140.6062257
| 2751.444 | -1.490823 | 140.7069144
| 2749.91 | -1.550168 | 140.9074505
| 2749.28 | -1.580101 | 141.0080977
| 2748.328 | -1.610067 | 141.1088558
| 2747.553 | -1.640079 | 141.2097716
| 2746.875 | -1.670041 | 141.3105144
| 2746.826 | -1.700041 | 141.4113881
| 2746.084 | -1.729949 | 141.5119512
| 2745.551 | -1.75992 | 141.6127282
| 2744.469 | -1.789887 | 141.713492
| 2744.469 | -1.819855 | 141.8142561
| 2742.952 | -1.849801 | 141.9149483
| 2742.774 | -1.879766 | 142.0157046
| 2741.612 | -1.909765 | 142.1165734
| 2741.45 | -1.93977 | 142.217465
| 2740.11 | -1.969805 | 142.3184552
| 2739.432 | -1.999721 | 142.4190462
| 2739.142 | -2.029693 | 142.5198252
| 2738.205 | -2.059664 | 142.6206006
| 2737.769 | -2.089634 | 142.7213731
| 2737.446 | -2.119568 | 142.822026
| 2736.768 | -2.149538 | 142.9227982
| 2736.042 | -2.179477 | 143.0234634
| 2734.847 | -2.209494 | 143.1243971
| 2733.959 | -2.23944 | 143.2250881
| 2733.135 | -2.269407 | 143.3258507
| 2733.006 | -2.299379 | 143.4266271
| 2731.747 | -2.329352 | 143.5274114
| 2732.021 | -2.359094 | 143.627417
| 2730.73 | -2.389043 | 143.7281193
| 2729.809 | -2.418996 | 143.8288329
| 2728.566 | -2.44895 | 143.9295534
| 2728.066 | -2.478951 | 144.0304282
| 2726.435 | -2.508898 | 144.1311239
| 2726.564 | -2.538854 | 144.2318482
| 2725.321 | -2.568804 | 144.3325536
| 2724.917 | -2.598745 | 144.4332309
| 2723.965 | -2.628736 | 144.5340725
| 2723.206 | -2.658686 | 144.6347795
| 2722.592 | -2.688667 | 144.7355875
| 2721.688 | -2.718651 | 144.8364074
| 2720.606 | -2.748566 | 144.9369939
| 2720.251 | -2.778583 | 145.0379239
| 2719.799 | -2.808521 | 145.1385911
| 2718.523 | -2.838514 | 145.2394403
| 2717.506 | -2.868468 | 145.3401566
| 2717.199 | -2.89845 | 145.440971
| 2715.988 | -2.928416 | 145.5417302
| 2714.809 | -2.958377 | 145.6424731
| 2714.777 | -2.954272 | 145.831002
| 2715.326 | -2.924271 | 145.9318799
| 2716.634 | -2.89434 | 146.0325186
| 2716.731 | -2.864341 | 146.1333907
| 2718.184 | -2.834436 | 146.2339441
| 2718.781 | -2.804436 | 146.3348175
| 2719.75 | -2.774486 | 146.435521
| 2719.831 | -2.744496 | 146.5363609
| 2721.139 | -2.714545 | 146.6370698
| 2721.817 | -2.684589 | 146.7377959
| 2722.366 | -2.654634 | 146.8385189
| 2723.625 | -2.624709 | 146.9391383
| 2724.207 | -2.594696 | 147.0400556
| 2725.644 | -2.564771 | 147.1406765
| 2726.112 | -2.534793 | 147.241475
| 2727.258 | -2.504783 | 147.3423832
| 2728.098 | -2.47486 | 147.4429962
| 2728.162 | -2.444892 | 147.5437629
| 2729.099 | -2.414904 | 147.6445974
| 2730.471 | -2.384978 | 147.7452216
| 2730.132 | -2.354985 | 147.8460701
| 2731.553 | -2.325007 | 147.9468707
| 2732.603 | -2.295048 | 148.0476057
| 2733.248 | -2.265057 | 148.1484468
| 2734.459 | -2.235139 | 148.2490471
| 2734.443 | -2.205168 | 148.3498216
| 2735.638 | -2.17521 | 148.4505523
| 2736.946 | -2.145214 | 148.5514141
| 2737.478 | -2.115284 | 148.6520508
| 2737.592 | -2.085322 | 148.7527958
| 2738.657 | -2.05535 | 148.8535748
| 2739.529 | -2.02537 | 148.9543825
| 2740.159 | -1.995424 | 149.0550749
| 2741.353 | -1.965454 | 149.1558464
| 2742.128 | -1.93551 | 149.2565309
| 2742.806 | -1.905581 | 149.3571673
| 2743.21 | -1.875575 | 149.4580596
| 2744.679 | -1.845637 | 149.5587229
| 2745.39 | -1.81567 | 149.659487
| 2745.228 | -1.78567 | 149.7603596
| 2746.084 | -1.755728 | 149.8610368
| 2747.44 | -1.72577 | 149.9617703
| 2747.391 | -1.695817 | 150.0624844
| 2748.78 | -1.665791 | 150.1634456
| 2749.49 | -1.635826 | 150.2642014
| 2750.33 | -1.605868 | 150.3649349
| 2750.54 | -1.575909 | 150.4656699
| 2752.106 | -1.545939 | 150.5664419
| 2752.816 | -1.515989 | 150.667146
| 2753.494 | -1.486025 | 150.7678998
| 2753.349 | -1.456065 | 150.8686377
| 2754.398 | -1.426102 | 150.9693881
| 2755.415 | -1.396119 | 151.0702016
| 2757.417 | -1.308644 | 151.257617
| 2759.225 | -1.244764 | 151.3584694
| 2761.162 | -1.179634 | 151.45925
| 2762.05 | -1.113191 | 151.5600217
| 2763.503 | -1.045417 | 151.6607681
| 2765.134 | -0.9762203 | 151.7615845
| 2767.588 | -0.9056235 | 151.8623968
| 2769.299 | -0.8336609 | 151.9631179
| 2771.752 | -0.7601834 | 152.0639164
| 2773.528 | -0.6852499 | 152.1646694
| 2775.094 | -0.6087826 | 152.2654419
| 2777.273 | -0.5308166 | 152.3661487
| 2778.984 | -0.4512928 | 152.4668282
| 2781.228 | -0.3700893 | 152.5675921
| 2783.391 | -0.2872023 | 152.6684009
| 2785.377 | -0.2026652 | 152.7691731
| 2787.265 | -0.1164643 | 152.8698873
| 2789.234 | -0.02842762 | 152.9707018
| 2791.075 | 0.06138674 | 153.071507
| 2793.56 | 0.1529165 | 153.1721964
| 2795.433 | 0.2463821 | 153.2729722
| 2797.854 | 0.3416656 | 153.3736664
| 2799.549 | 0.4389535 | 153.474436
| 2801.921 | 0.5382661 | 153.5752573
| 2803.858 | 0.6395548 | 153.6760402
| 2806.634 | 0.7427964 | 153.7767245
| 2808.846 | 0.8483478 | 153.8776147
| 2811.703 | 0.9559494 | 153.978418
| 2813.333 | 1.06555 | 154.0790537
| 2815.85 | 1.177634 | 154.1799242
| 2818.836 | 1.291711 | 154.2805464
| 2820.983 | 1.408345 | 154.3813798
| 2823.113 | 1.527202 | 154.4820922
| 2826.147 | 1.641221 | 154.6776957
| 2825.954 | 1.641221 | 154.7784163
| 2826.147 | 1.641221 | 154.8791114
| 2825.954 | 1.641221 | 154.9798619
| 2825.986 | 1.641221 | 155.0806974
| 2825.615 | 1.641221 | 155.1814375
| 2826.308 | 1.641221 | 155.2821109
| 2826.147 | 1.641221 | 155.3829666
| 2826.438 | 1.641221 | 155.4835931
| 2826.825 | 1.641221 | 155.5844372
| 2826.631 | 1.641221 | 155.6850372
| 2826.551 | 1.641221 | 155.7858526
| 2827.067 | 1.641221 | 155.8865869
| 2827.277 | 1.641221 | 155.98728
| 2827.406 | 1.641221 | 156.0880147
| 2826.873 | 1.641221 | 156.1887886
| 2826.89 | 1.641221 | 156.2896781
| 2826.873 | 1.641221 | 156.3904144
| 2827.148 | 1.641221 | 156.49111
| 2827.003 | 1.641221 | 156.5918386
| 2827.777 | 1.641221 | 156.6926208
| 2827.761 | 1.641221 | 156.7934436
| 2827.648 | 1.641221 | 156.8940234
| 2827.454 | 1.641221 | 156.9949056
| 2827.6 | 1.641221 | 157.0956023
| 2828.181 | 1.641221 | 157.1964042
| 2827.955 | 1.641221 | 157.2971399
| 2827.132 | 1.641221 | 157.3979438
| 2828.181 | 1.641221 | 157.498665
| 2827.987 | 1.641221 | 157.5994725
| 2828.649 | 1.641221 | 157.7002207
| 2828.278 | 1.641221 | 157.8009845
| 2827.922 | 1.641221 | 157.9018875
| 2828.148 | 1.641221 | 158.0026677
| 2828.229 | 1.641221 | 158.1034009
| 2827.777 | 1.641221 | 158.2041207
| 2828.31 | 1.641221 | 158.304868
| 2828.374 | 1.641221 | 158.4056472
| 2828.132 | 1.641221 | 158.5064625
| 2828.471 | 1.641221 | 158.607221
| 2828.745 | 1.641221 | 158.7079685
| 2828.633 | 1.641221 | 158.808665
| 2828.052 | 1.641221 | 158.9094132
| 2828.213 | 1.641221 | 159.0101159
| 2828.762 | 1.641221 | 159.1109389
| 2828.6 | 1.641221 | 159.2118175
| 2828.407 | 1.641221 | 159.3124707
| 2828.584 | 1.641221 | 159.413188
| 2828.487 | 1.641221 | 159.5139406
| 2826.567 | 1.582439 | 159.6786666
| 2825.615 | 1.523124 | 159.7794162
| 2824.969 | 1.463797 | 159.8801873
| 2823.662 | 1.403842 | 159.9820249
| 2821.451 | 1.286984 | 160.1814582
| 2820.821 | 1.228098 | 160.2814792
| 2819.821 | 1.168894 | 160.3820411
| 2818.045 | 1.109556 | 160.4828295
| 2817.287 | 1.050227 | 160.5836032
| 2816.447 | 0.9908632 | 160.6844365
| 2816.173 | 0.9316085 | 160.7850841
| 2814.382 | 0.872278 | 160.8858604
| 2813.591 | 0.8129597 | 160.9866159
| 2812.848 | 0.7535991 | 161.0874434
| 2811.622 | 0.6943308 | 161.1881141
| 2810.637 | 0.6349989 | 161.2888929
| 2809.814 | 0.5756931 | 161.3896272
| 2808.394 | 0.5163113 | 161.4904907
| 2807.667 | 0.457051 | 161.5911478
| 2806.457 | 0.3977138 | 161.6919355
| 2805.424 | 0.3383775 | 161.7927217
| 2804.794 | 0.2790691 | 161.8934604
| 2803.326 | 0.2197071 | 161.9942903
| 2802.067 | 0.1604325 | 162.0949716
| 2800.566 | 0.1011364 | 162.1956895
| 2799.742 | 0.04177467 | 162.2965189
| 2799.597 | -0.01756723 | 162.3973146
| 2797.757 | -0.07687028 | 162.4980443
| 2797.111 | -0.1361515 | 162.598737
| 2796.224 | -0.1954546 | 162.6994667
| 2795.368 | -0.254735 | 162.800158
| 2793.867 | -0.3140312 | 162.900876
| 2792.866 | -0.3733944 | 163.0017078
| 2791.946 | -0.4327754 | 163.10257
| 2790.51 | -0.4920589 | 163.2032664
| 2789.896 | -0.5514039 | 163.3040675
| 2788.347 | -0.6107174 | 163.4048149
| 2787.765 | -0.6700362 | 163.5055713
| 2786.942 | -0.7293431 | 163.6063076
| 2785.603 | -0.7886827 | 163.7070993
| 2784.069 | -0.8480112 | 163.8078723
| 2782.745 | -0.9073074 | 163.9085904
| 2782.229 | -0.9665636 | 164.0092405
| 2781.083 | -1.025891 | 164.1100124
| 2780.276 | -1.085248 | 164.2108335
| 2778.92 | -1.144535 | 164.3115351
| 2778.016 | -1.203935 | 164.4124299
| 2777.144 | -1.263258 | 164.513194
| 2775.837 | -1.322612 | 164.6140087
| 2774.707 | -1.381978 | 164.714847
| 2773.318 | -1.441258 | 164.8155368
| 2772.511 | -1.500552 | 164.9162507
| 2771.672 | -1.488816 | 165.0987856
| 2773.496 | -1.42947 | 165.1995891
| 2774.19 | -1.370185 | 165.3002871
| 2775.013 | -1.310867 | 165.4010437
| 2776.773 | -1.25151 | 165.5018643
| 2777.822 | -1.192224 | 165.6025648
| 2779 | -1.132824 | 165.7034595
| 2780.114 | -1.073535 | 165.8041645
| 2780.954 | -1.01425 | 165.904864
| 2782.471 | -0.9549537 | 166.0055825
| 2782.939 | -0.8955947 | 166.1064073
| 2784.279 | -0.836298 | 166.2071262
| 2785.409 | -0.7769365 | 166.3079551
| 2786.49 | -0.7175974 | 166.4087461
| 2787.443 | -0.6582916 | 166.5094804
| 2788.137 | -0.5989414 | 166.6102902
| 2788.573 | -0.539578 | 166.7111224
| 2789.848 | -0.4803247 | 166.8117676
| 2791.22 | -0.4210154 | 166.912508
| 2792.188 | -0.3617299 | 167.0132078
| 2793.221 | -0.3024152 | 167.1139574
| 2794.416 | -0.2430694 | 167.2147596
| 2795.401 | -0.1837584 | 167.3155029
| 2797.354 | -0.1244395 | 167.4162595
| 2797.773 | -0.0651096 | 167.5170348
| 2799.048 | -0.005739732 | 167.617878
| 2799.662 | 0.05358469 | 167.718644
| 2800.517 | 0.1129508 | 167.8194809
| 2801.534 | 0.1722235 | 167.9201589
| 2802.938 | 0.2315236 | 168.0208836
| 2804.084 | 0.2908531 | 168.1216583
| 2805.198 | 0.3502223 | 168.2225003
| 2805.908 | 0.4094284 | 168.3230653
| 2807.07 | 0.4687222 | 168.4237793
| 2808.136 | 0.5281111 | 168.5246549
| 2810.105 | 0.587466 | 168.6254727
| 2810.056 | 0.6467068 | 168.7260967
| 2811.041 | 0.7060142 | 168.8268338
| 2812.154 | 0.7653387 | 168.9275998
| 2813.365 | 0.8247026 | 169.028433
| 2814.543 | 0.8839104 | 169.1290009
| 2815.221 | 0.9432885 | 169.229858
| 2816.108 | 1.002542 | 169.3305042
| 2817.755 | 1.062005 | 169.4315053
| 2819.03 | 1.121219 | 169.532084
| 2819.611 | 1.180578 | 169.6329077
| 2821.096 | 1.23989 | 169.7336534
| 2822.613 | 1.299262 | 169.8344998
| 2823.484 | 1.358495 | 169.9351111
| 2824.194 | 1.41778 | 170.0358096
| 2825.324 | 1.477098 | 170.1365639
| 2826.389 | 1.536359 | 170.2372224
| 2827.067 | 1.595725 | 170.3380598
| 2831.473 | 1.763371 | 170.5166533
| 2833.087 | 1.889306 | 170.617275
| 2835.556 | 2.018037 | 170.7180851
| 2837.444 | 2.149359 | 170.8188784
| 2840.462 | 2.283374 | 170.9196909
| 2842.56 | 2.420032 | 171.0204458
| 2845.19 | 2.559408 | 171.1211619
| 2847.482 | 2.701687 | 171.2219313
| 2851.113 | 2.84687 | 171.3227116
| 2853.452 | 2.994938 | 171.4234501
| 2856.535 | 3.146005 | 171.5241853
| 2859.036 | 3.300257 | 171.6249984
| 2862.134 | 3.457367 | 171.7256373
| 2864.651 | 3.617981 | 171.826475
| 2867.168 | 3.781651 | 171.9271861
| 2870.299 | 3.948779 | 172.0279801
| 2873.429 | 4.119315 | 172.1287829
| 2876.236 | 4.293277 | 172.2295639
| 2879.044 | 4.470931 | 172.3304355
| 2882.626 | 4.651742 | 172.4310571
| 2885.223 | 4.836557 | 172.5318619
| 2888.773 | 5.025095 | 172.6326509
| 2891.29 | 5.217544 | 172.7334825
| 2894.565 | 5.413513 | 172.8341159
| 2898.066 | 5.613923 | 172.9349831
| 2901.244 | 5.818283 | 173.0357896
| 2904.455 | 6.02644 | 173.1364268
| 2907.827 | 6.238975 | 173.2371376
| 2911.247 | 6.456058 | 173.3379568
| 2914.651 | 6.677355 | 173.438687
| 2918.022 | 6.903225 | 173.5394533
| 2921.62 | 7.1336 | 173.6401843
| 2925.04 | 7.368631 | 173.7409064
| 2928.234 | 7.608685 | 173.8417339
| 2930.234 | 7.659182 | 173.9634639
| 2929.863 | 7.659182 | 174.0640411
| 2930.879 | 7.659182 | 174.1648371
| 2930.121 | 7.659182 | 174.2656354
| 2930.686 | 7.659182 | 174.3662862
| 2930.928 | 7.659182 | 174.4672369
| 2930.75 | 7.659182 | 174.5679704
| 2930.637 | 7.659182 | 174.668755
| 2930.912 | 7.659182 | 174.7695195
| 2930.928 | 7.659182 | 174.8702619
| 2931.379 | 7.659182 | 174.9710837
| 2931.202 | 7.659182 | 175.0718826
| 2931.395 | 7.659182 | 175.1725591
| 2931.621 | 7.659182 | 175.2732775
| 2931.686 | 7.659182 | 175.3740624
| 2930.589 | 7.659182 | 175.4749108
| 2931.928 | 7.659182 | 175.5755337
| 2930.411 | 7.659182 | 175.676434
| 2931.331 | 7.659182 | 175.7770276
| 2931.282 | 7.659182 | 175.8778421
| 2931.621 | 7.659182 | 175.9786418
| 2931.508 | 7.659182 | 176.0794718
| 2931.492 | 7.659182 | 176.1801404
| 2931.17 | 7.659182 | 176.2809074
| 2931.557 | 7.659182 | 176.3815649
| 2932.041 | 7.659182 | 176.4824838
| 2931.799 | 7.659182 | 176.5830745
| 2931.702 | 7.659182 | 176.6838307
| 2931.589 | 7.659182 | 176.7846351
| 2931.896 | 7.659182 | 176.88551
| 2931.734 | 7.659182 | 176.9860841
| 2931.815 | 7.659182 | 177.0868239
| 2932.186 | 7.659182 | 177.187528
| 2931.831 | 7.659182 | 177.2884774
| 2932.057 | 7.659182 | 177.3889988
| 2931.863 | 7.659182 | 177.4897801
| 2931.315 | 7.659182 | 177.5905077
| 2932.089 | 7.659182 | 177.6912141
| 2931.412 | 7.659182 | 177.7921088
| 2931.799 | 7.659182 | 177.8927317
| 2931.67 | 7.659182 | 177.9936656
| 2931.96 | 7.659182 | 178.0944944
| 2931.912 | 7.659182 | 178.1951143
| 2931.589 | 7.659182 | 178.2959022
| 2931.976 | 7.659182 | 178.3966822
| 2932.008 | 7.659182 | 178.4974698
| 2932.137 | 7.659182 | 178.5983134
| 2932.154 | 7.659182 | 178.6990582
| 2931.734 | 7.659182 | 178.7996713
| 2931.492 | 7.539778 | 178.9654725
| 2929.879 | 7.419343 | 179.0662381
| 2928.476 | 7.298833 | 179.1670663
| 2926.653 | 7.178495 | 179.2677504
| 2924.056 | 6.94005 | 179.4683019
| 2922.685 | 6.819663 | 179.5690271
| 2921.297 | 6.699301 | 179.6697313
| 2919.571 | 6.578638 | 179.770688
| 2918.603 | 6.458147 | 179.8714996
| 2916.974 | 6.337909 | 179.9721002
| 2915.393 | 6.217394 | 180.0729329
| 2912.973 | 6.097127 | 180.1735576
| 2912.473 | 5.976509 | 180.274476
| 2910.569 | 5.856239 | 180.3751035
| 2909.069 | 5.735823 | 180.4758529
| 2907.617 | 5.615443 | 180.5765726
| 2905.972 | 5.494808 | 180.6775052
| 2904.439 | 5.374517 | 180.7781504
| 2903.519 | 5.254166 | 180.8788456
| 2901.535 | 5.133677 | 180.9796561
| 2899.938 | 5.01314 | 181.0805069
| 2898.341 | 4.892816 | 181.1811797
| 2897.147 | 4.772492 | 181.2818521
| 2895.598 | 4.651882 | 181.3827641
| 2893.549 | 4.531483 | 181.4834991
| 2892.516 | 4.411093 | 181.5842274
| 2890.806 | 4.290677 | 181.6849765
| 2889.338 | 4.170243 | 181.785741
| 2887.66 | 4.049717 | 181.8865827
| 2886.192 | 3.929332 | 181.9873063
| 2883.997 | 3.808833 | 182.0881256
| 2883.062 | 3.688203 | 182.1890537
| 2880.803 | 3.56772 | 182.2898593
| 2879.028 | 3.447286 | 182.390624
| 2878.124 | 3.32672 | 182.4914993
| 2876.285 | 3.206424 | 182.5921486
| 2874.849 | 3.086034 | 182.6928761
| 2873.542 | 2.965555 | 182.7936781
| 2871.444 | 2.845001 | 182.8945438
| 2870.283 | 2.724627 | 182.995258
| 2868.33 | 2.604172 | 183.0960398
| 2866.571 | 2.48365 | 183.1968787
| 2864.796 | 2.363993 | 183.2969924
| 2863.15 | 2.243299 | 183.3979746
| 2861.214 | 2.122539 | 183.4990122
| 2860.343 | 2.001944 | 183.5999116
| 2858.132 | 1.881272 | 183.7008755
| 2856.712 | 1.760547 | 183.8018837
| 2855.05 | 1.639946 | 183.9027877
| 2853.517 | 1.520395 | 184.0028139
| 2851.968 | 1.399696 | 184.1038002
| 2849.757 | 1.280163 | 184.2038107
| 2850.967 | 1.309037 | 184.3825319
| 2852.5 | 1.429439 | 184.4832693
| 2854.388 | 1.549885 | 184.5840443
| 2855.776 | 1.670155 | 184.6846719
| 2857.922 | 1.790675 | 184.7855082
| 2859.31 | 1.911024 | 184.886202
| 2860.375 | 2.03275 | 184.9880473
| 2861.811 | 2.153209 | 185.088833
| 2863.909 | 2.273589 | 185.1895524
| 2865.603 | 2.393951 | 185.2902562
| 2866.943 | 2.514363 | 185.3910025
| 2869.153 | 2.634813 | 185.4917807
| 2870.799 | 2.75522 | 185.5925224
| 2872.154 | 2.875675 | 185.6933051
| 2873.832 | 2.996057 | 185.7940258
| 2875.349 | 3.116457 | 185.8947621
| 2876.414 | 3.236827 | 185.995473
| 2878.786 | 3.357127 | 186.0961253
| 2880.238 | 3.477656 | 186.1969698
| 2881.803 | 3.597959 | 186.297625
| 2883.271 | 3.718566 | 186.3985341
| 2884.336 | 3.838902 | 186.4992171
| 2886.595 | 3.959264 | 186.599921
| 2888.015 | 4.0798 | 186.7007707
| 2889.499 | 4.200175 | 186.8014859
| 2891.758 | 4.32055 | 186.9022014
| 2892.678 | 4.440901 | 187.002897
| 2894.017 | 4.561532 | 187.1038262
| 2895.84 | 4.682029 | 187.2046438
| 2897.356 | 4.802362 | 187.3053236
| 2899.115 | 4.922745 | 187.4060453
| 2900.309 | 5.043141 | 187.5067782
| 2902.261 | 5.163627 | 187.6075861
| 2903.1 | 5.284033 | 187.7083276
| 2904.81 | 5.405536 | 187.8099862
| 2906.133 | 5.525915 | 187.9107051
| 2907.649 | 5.646412 | 188.0115228
| 2909.021 | 5.766799 | 188.1122477
| 2910.957 | 5.88717 | 188.2129598
| 2912.118 | 6.007642 | 188.3137564
| 2913.764 | 6.128063 | 188.4145097
| 2915.038 | 6.248776 | 188.5155082
| 2916.264 | 6.368979 | 188.6160791
| 2918.087 | 6.489475 | 188.7168959
| 2919.248 | 6.609839 | 188.8176018
| 2921.071 | 6.730505 | 188.9185601
| 2922.781 | 6.850786 | 189.0191973
| 2924.169 | 6.97118 | 189.1199278
| 2925.62 | 7.091471 | 189.2205733
| 2927.685 | 7.212113 | 189.3215114
| 2929.218 | 7.332454 | 189.4221985
| 2930.25 | 7.452806 | 189.5228945
| 2931.879 | 7.573203 | 189.623628
| 2936.444 | 7.901228 | 189.7962481
| 2939.719 | 8.151777 | 189.8969499
| 2942.606 | 8.407501 | 189.9976857
| 2946.155 | 8.668606 | 190.0984937
| 2949.848 | 8.934751 | 190.1992018
| 2952.865 | 9.206622 | 190.3000287
| 2956.203 | 9.483707 | 190.400743
| 2961.042 | 9.766586 | 190.5015173
| 2964.445 | 10.05538 | 190.6023483
| 2968.526 | 10.34975 | 190.7030831
| 2973.106 | 10.65049 | 190.8039445
| 2976.541 | 10.95703 | 190.9047055
| 2981.025 | 11.27009 | 191.0055624
| 2984.621 | 11.58979 | 191.1065024
| 2989.12 | 11.91507 | 191.2071609
| 2992.878 | 12.24704 | 191.3078438
| 2997.441 | 12.58583 | 191.4085534
| 3001.908 | 12.93228 | 191.5094862
| 3005.859 | 13.28458 | 191.6100796
| 3011.132 | 13.64448 | 191.7108006
| 3015.679 | 14.01225 | 191.8116745
| 3020.113 | 14.38676 | 191.9123499
| 3024.418 | 14.7693 | 192.0131379
| 3029.465 | 15.15912 | 192.1138004
| 3033.657 | 15.55739 | 192.2145986
| 3038.317 | 15.96417 | 192.3154959
| 3043.121 | 16.37779 | 192.4160494
| 3048.167 | 16.80041 | 192.5167495
| 3052.859 | 17.2328 | 192.6177209
| 3057.276 | 17.67311 | 192.7184953
| 3062.209 | 18.12255 | 192.8193066
| 3067.206 | 18.58067 | 192.9200208
| 3072.51 | 19.04881 | 193.0208873
| 3077.491 | 19.52567 | 193.1215874
| 3079.506 | 19.68391 | 193.2552249
| 3080.135 | 19.68391 | 193.3569776
| 3079.442 | 19.68391 | 193.457774
| 3080.521 | 19.68391 | 193.5585202
| 3079.683 | 19.68391 | 193.6593883
| 3080.731 | 19.68391 | 193.7600546
| 3080.957 | 19.68391 | 193.8607967
| 3080.828 | 19.68391 | 193.9615769
| 3081.053 | 19.68391 | 194.0623361
| 3081.021 | 19.68391 | 194.1630527
| 3081.521 | 19.68391 | 194.2638005
| 3081.327 | 19.68391 | 194.3645822
| 3081.537 | 19.68391 | 194.4652921
| 3081.376 | 19.68391 | 194.5660193
| 3081.763 | 19.68391 | 194.6667742
| 3081.279 | 19.68391 | 194.7674987
| 3082.053 | 19.68391 | 194.8683145
| 3082.278 | 19.68391 | 194.9691274
| 3082.536 | 19.68391 | 195.0698271
| 3082.004 | 19.68391 | 195.1707955
| 3082.327 | 19.68391 | 195.2715872
| 3082.44 | 19.68391 | 195.3722706
| 3082.472 | 19.68391 | 195.4730514
| 3082.343 | 19.68391 | 195.5738189
| 3083.181 | 19.68391 | 195.6746791
| 3083.149 | 19.68391 | 195.7752997
| 3082.859 | 19.68391 | 195.8761515
| 3082.827 | 19.68391 | 195.9768654
| 3082.617 | 19.68391 | 196.0775853
| 3083.326 | 19.68391 | 196.1785383
| 3083.02 | 19.68391 | 196.2791458
| 3083.165 | 19.68391 | 196.3798337
| 3083.407 | 19.68391 | 196.4807239
| 3083.294 | 19.68391 | 196.5815206
| 3083.02 | 19.68391 | 196.6821475
| 3083.197 | 19.68391 | 196.7828924
| 3083.616 | 19.68391 | 196.8835935
| 3084.084 | 19.68391 | 196.9843333
| 3083.213 | 19.68391 | 197.0851793
| 3083.084 | 19.68391 | 197.1858959
| 3083.858 | 19.68391 | 197.2866542
| 3083.197 | 19.68391 | 197.3875453
| 3083.761 | 19.68391 | 197.4881648
| 3083.133 | 19.68391 | 197.5889229
| 3083.278 | 19.68391 | 197.6897251
| 3082.939 | 19.68391 | 197.7905577
| 3083.084 | 19.68391 | 197.8912783
| 3082.746 | 19.68391 | 197.9919989
| 3083.52 | 19.68391 | 198.0927965
| 3080.634 | 19.44581 | 198.2566172
| 3078.797 | 19.20565 | 198.357334
| 3076.346 | 18.96548 | 198.4580582
| 3074.509 | 18.72495 | 198.5589261
| 3070.866 | 18.25131 | 198.7585468
| 3068.19 | 18.01163 | 198.8590632
| 3066.4 | 17.77124 | 198.9598757
| 3064.837 | 17.53097 | 199.0606369
| 3062.354 | 17.29047 | 199.161497
| 3060.162 | 17.05052 | 199.2621247
| 3057.889 | 16.81042 | 199.3628159
| 3056.309 | 16.57018 | 199.4635692
| 3054.293 | 16.3299 | 199.564334
| 3051.505 | 16.08972 | 199.6650583
| 3049.473 | 15.8494 | 199.7658415
| 3047.49 | 15.60927 | 199.8665472
| 3045.314 | 15.36929 | 199.9671885
| 3042.815 | 15.12875 | 200.0680657
| 3040.654 | 14.88874 | 200.1687159
| 3038.639 | 14.64832 | 200.2695421
| 3037.575 | 14.40799 | 200.3703334
| 3035.092 | 14.16803 | 200.4709652
| 3032.545 | 13.92788 | 200.5716748
| 3030.4 | 13.68735 | 200.6725503
| 3028.546 | 13.44695 | 200.7733652
| 3025.95 | 13.207 | 200.8739947
| 3024.176 | 12.96676 | 200.974746
| 3020.645 | 12.72615 | 201.0756497
| 3019.081 | 12.48614 | 201.1763052
| 3016.824 | 12.24592 | 201.277045
| 3014.986 | 12.00553 | 201.3778589
| 3012.583 | 11.76537 | 201.4785728
| 3010.696 | 11.52522 | 201.5792858
| 3007.971 | 11.28484 | 201.6800968
| 3005.73 | 11.04461 | 201.7808435
| 3003.601 | 10.80448 | 201.881546
| 3000.973 | 10.56402 | 201.9823894
| 2998.828 | 10.32388 | 202.0830955
| 2996.522 | 10.08391 | 202.1837336
| 2994.426 | 9.843292 | 202.2846418
| 2991.652 | 9.602757 | 202.3855159
| 2989.314 | 9.362995 | 202.4860655
| 2986.185 | 9.122678 | 202.5868478
| 2984.895 | 8.882324 | 202.6876459
| 2982.137 | 8.641787 | 202.7885204
| 2979.88 | 8.401341 | 202.8893573
| 2977.944 | 8.16131 | 202.9900196
| 2975.477 | 7.921012 | 203.090794
| 2972.171 | 7.68072 | 203.1915661
| 2969.832 | 7.440397 | 203.292351
| 2967.268 | 7.20029 | 203.3930453
| 2964.945 | 6.959954 | 203.4938359
| 2964.784 | 7.024741 | 203.6695497
| 2966.816 | 7.264598 | 203.7701393
| 2968.913 | 7.504968 | 203.8709439
| 2971.816 | 7.744898 | 203.9715638
| 2974.348 | 7.985185 | 204.072334
| 2976.977 | 8.225523 | 204.1731253
| 2978.622 | 8.465602 | 204.2738077
| 2981.137 | 8.705932 | 204.3745954
| 2983.428 | 8.945813 | 204.4751952
| 2985.589 | 9.186266 | 204.5760346
| 2988.62 | 9.426206 | 204.6766589
| 2990.265 | 9.66685 | 204.7775784
| 2992.878 | 9.906942 | 204.8782667
| 2995.264 | 10.1472 | 204.9790229
| 2997.522 | 10.38768 | 205.0798733
| 2999.28 | 10.62794 | 205.1806321
| 3001.747 | 10.86813 | 205.281363
| 3004.101 | 11.10826 | 205.3820685
| 3005.891 | 11.34874 | 205.4829163
| 3009.036 | 11.5889 | 205.583634
| 3011.116 | 11.82973 | 205.6846331
| 3013.002 | 12.06947 | 205.7851717
| 3016.292 | 12.30969 | 205.8859139
| 3018.275 | 12.54971 | 205.9865735
| 3020.42 | 12.79033 | 206.0874829
| 3023.08 | 13.03028 | 206.1881101
| 3024.692 | 13.27062 | 206.2889013
| 3027.03 | 13.51078 | 206.3896194
| 3030.142 | 13.75083 | 206.4902893
| 3031.368 | 13.99123 | 206.5911051
| 3034.173 | 14.23152 | 206.6918763
| 3035.447 | 14.47167 | 206.7925886
| 3038.542 | 14.71224 | 206.8934795
| 3040.654 | 14.95255 | 206.9942569
| 3042.589 | 15.19267 | 207.094959
| 3044.411 | 15.43319 | 207.1958247
| 3047.361 | 15.67335 | 207.296543
| 3049.538 | 15.91336 | 207.3971968
| 3051.666 | 16.15382 | 207.4980388
| 3054.116 | 16.3943 | 207.5988898
| 3055.761 | 16.63468 | 207.6996962
| 3058.872 | 16.87341 | 207.7998161
| 3061.193 | 17.11282 | 207.9002144
| 3062.983 | 17.35304 | 208.0009569
| 3065.24 | 17.59324 | 208.1016911
| 3067.368 | 17.83379 | 208.2025696
| 3069.189 | 18.07375 | 208.3032049
| 3071.607 | 18.31401 | 208.4039616
| 3073.703 | 18.55401 | 208.5046105
| 3076.024 | 18.79482 | 208.6056004
| 3077.91 | 19.03467 | 208.7061902
| 3080.795 | 19.27486 | 208.8069184
| 3082.649 | 19.51509 | 208.9076646
| 3088.226 | 20.16691 | 209.0793003
| 3092.288 | 20.6667 | 209.1800471
| 3097.108 | 21.17663 | 209.2807901
| 3101.911 | 21.6972 | 209.3815861
| 3106.601 | 22.22823 | 209.4823588
| 3111.726 | 22.76987 | 209.5830975
| 3116.948 | 23.32238 | 209.6838125
| 3122.314 | 23.88634 | 209.7845656
| 3128.116 | 24.46187 | 209.8853405
| 3133.934 | 25.04897 | 209.9860916
| 3139.8 | 25.64722 | 210.0867142
| 3145.81 | 26.25902 | 210.1875649
| 3151.063 | 26.88274 | 210.2883326
| 3157.122 | 27.51919 | 210.3891092
| 3162.842 | 28.16814 | 210.4898187
| 3168.691 | 28.83142 | 210.5906998
| 3175.007 | 29.50724 | 210.6914409
| 3181.081 | 30.19695 | 210.7922037
| 3186.816 | 30.90081 | 210.8929856
| 3193.615 | 31.61828 | 210.9936698
| 3200.494 | 32.34999 | 211.0943093
| 3206.261 | 33.0984 | 211.1951947
| 3213.607 | 33.86083 | 211.295922
| 3220.05 | 34.63934 | 211.3967247
| 3226.397 | 35.4324 | 211.4973673
| 3233.838 | 36.24322 | 211.5982123
| 3239.749 | 37.06949 | 211.6989333
| 3247.255 | 37.91221 | 211.7996129
| 3254.244 | 38.77427 | 211.9005502
| 3261.266 | 39.65112 | 212.0011736
| 3268.964 | 40.54788 | 212.1020321
| 3276.033 | 41.46084 | 212.2026663
| 3283.602 | 42.39434 | 212.3035154
End Of Loading Index | 3290.301 | 43.34525 | 212.4041988
| 3295.518 | 43.7177 | 212.5437948
| 3295.357 | 43.7177 | 212.6447446
| 3296.113 | 43.7177 | 212.7453491
| 3295.92 | 43.7177 | 212.8462348
| 3296.403 | 43.7177 | 212.9470029
| 3296.194 | 43.7177 | 213.047784
| 3296.435 | 43.7177 | 213.1485717
| 3296.854 | 43.7177 | 213.249358
| 3296.516 | 43.7177 | 213.3500647
| 3296.983 | 43.7177 | 213.4508989
| 3297.128 | 43.7177 | 213.5515391
| 3297.434 | 43.7177 | 213.6515836
| 3297.434 | 43.7177 | 213.7521394
| 3296.5 | 43.7177 | 213.8528563
| 3296.258 | 43.7177 | 213.9537013
| 3297.128 | 43.7177 | 214.0545635
| 3297.128 | 43.7177 | 214.1552325
| 3297.45 | 43.7177 | 214.255972
| 3297.514 | 43.7177 | 214.3566651
| 3297.224 | 43.7177 | 214.4575688
| 3298.191 | 43.7177 | 214.5583019
| 3297.756 | 43.7177 | 214.6590382
| 3297.772 | 43.7177 | 214.7597621
| 3297.756 | 43.7177 | 214.8606239
| 3298.416 | 43.7177 | 214.9612628
| 3297.53 | 43.7177 | 215.0619355
| 3298.078 | 43.7177 | 215.162662
| 3298.351 | 43.7177 | 215.2636152
| 3298.142 | 43.7177 | 215.364222
| 3298.641 | 43.7177 | 215.4649885
| 3298.384 | 43.7177 | 215.5656618
| 3298.851 | 43.7177 | 215.6665589
| 3299.14 | 43.7177 | 215.7672116
| 3298.754 | 43.7177 | 215.8681654
| 3298.786 | 43.7177 | 215.9689124
| 3298.561 | 43.7177 | 216.0695846
| 3298.819 | 43.7177 | 216.1705125
| 3298.802 | 43.7177 | 216.2713453
| 3299.125 | 43.7177 | 216.371976
| 3298.819 | 43.7177 | 216.4728121
| 3299.607 | 43.7177 | 216.573523
| 3298.947 | 43.7177 | 216.6742632
| 3299.125 | 43.7177 | 216.7749318
| 3299.285 | 43.7177 | 216.8758391
| 3299.044 | 43.7177 | 216.9767017
| 3299.06 | 43.7177 | 217.0773501
| 3299.125 | 43.7177 | 217.1781159
| 3299.768 | 43.7177 | 217.2789793
End Of Hold At Load Index | 3299.656 | 43.7177 | 217.3796082
| 3296.774 | 43.24253 | 217.5453606
| 3293.408 | 42.76339 | 217.6459561
| 3290.735 | 42.28288 | 217.7468378
Begin Stiffness Data Index | 3288.159 | 41.80293 | 217.8476034
| 3281.38 | 40.85752 | 218.0470651
| 3278.336 | 40.37779 | 218.1477837
| 3275.115 | 39.89784 | 218.2485487
| 3271.718 | 39.41812 | 218.3492633
| 3268.529 | 38.93828 | 218.4500064
| 3265.534 | 38.45813 | 218.5508125
| 3262.78 | 37.97802 | 218.6516124
| 3259.64 | 37.49827 | 218.7523338
| 3255.935 | 37.01829 | 218.8531058
| 3253.182 | 36.53844 | 218.9538506
| 3250.299 | 36.05844 | 219.0546259
| 3246.9 | 35.57863 | 219.1553613
| 3243.84 | 35.09886 | 219.2560886
| 3240.458 | 34.61852 | 219.3569352
| 3237.446 | 34.13802 | 219.4578143
| 3234.66 | 33.65807 | 219.5585803
| 3230.81 | 33.17784 | 219.6594041
| 3227.685 | 32.69803 | 219.7601397
| 3224.786 | 32.21816 | 219.8608861
| 3220.952 | 31.73814 | 219.9616676
| 3217.392 | 31.25844 | 220.0623784
| 3214.767 | 30.77854 | 220.1631332
| 3211.126 | 30.29844 | 220.2639299
| 3208.629 | 29.81867 | 220.3646572
| 3204.892 | 29.33928 | 220.4653041
| 3201.751 | 28.85868 | 220.5662065
| 3198.045 | 28.37359 | 220.6680506
| 3195.242 | 27.89348 | 220.7688481
| 3191.714 | 27.41358 | 220.869603
| 3188.234 | 26.93359 | 220.970376
| 3184.754 | 26.45306 | 221.0712624
| 3181.999 | 25.97331 | 221.1719853
| 3178.342 | 25.4936 | 221.2727012
| 3174.878 | 25.01315 | 221.3735705
| 3171.752 | 24.53364 | 221.4742427
| 3168.417 | 24.05372 | 221.5750009
| 3164.486 | 23.57439 | 221.6756362
| 3160.941 | 23.09382 | 221.7765319
| 3157.783 | 22.61427 | 221.8772131
| 3154.383 | 22.13417 | 221.9780077
| 3150.902 | 21.65502 | 222.078606
| 3147.309 | 21.17488 | 222.1794096
| 3144.199 | 20.69547 | 222.2800619
| 3140.09 | 20.21511 | 222.3809137
| 3137.35 | 19.73516 | 222.4816783
| 3133.789 | 19.25455 | 222.5825817
| 3130.388 | 18.7752 | 222.6832192
End Of Stiffness Data Index | 3126.44 | 18.2954 | 222.7839542
| 3120.912 | 17.49111 | 222.9556171
| 3117.754 | 17.01124 | 223.0563655
| 3114.498 | 16.53144 | 223.1570998
| 3110.646 | 16.05097 | 223.2579733
| 3107.149 | 15.57095 | 223.3587523
| 3103.281 | 15.09047 | 223.4596284
| 3099.831 | 14.61125 | 223.5602408
| 3096.431 | 14.13143 | 223.6609782
| 3092.578 | 13.65186 | 223.7616637
| 3088.742 | 13.17145 | 223.8625246
| 3085.212 | 12.69127 | 223.9633375
| 3081.343 | 12.20696 | 224.0650184
| 3077.829 | 11.72713 | 224.1657576
| 3073.687 | 11.24718 | 224.2665238
| 3070.253 | 10.76774 | 224.3671813
| 3066.449 | 10.28765 | 224.4679744
| 3062.29 | 9.807657 | 224.5687492
| 3058.114 | 9.328143 | 224.6694226
| 3054.422 | 8.847545 | 224.7703235
| 3050.86 | 8.367399 | 224.8711295
| 3047.136 | 7.888122 | 224.9717531
| 3042.218 | 7.407763 | 225.072604
| 3038.816 | 6.928008 | 225.173328
| 3034.544 | 6.448342 | 225.2740332
| 3030.642 | 5.968229 | 225.3748324
| 3026.031 | 5.488139 | 225.4756267
| 3022.306 | 5.011797 | 225.5756341
| 3018.13 | 4.531879 | 225.6763924
| 3013.744 | 4.05193 | 225.7771571
| 3009.568 | 3.571779 | 225.8779641
| 3004.811 | 3.091959 | 225.9787017
| 3000.731 | 2.611511 | 226.0795712
| 2996.361 | 2.132195 | 226.180203
| 2991.975 | 1.652322 | 226.2809517
| 2986.846 | 1.172548 | 226.3816797
| 2982.428 | 0.6917086 | 226.4826314
| 2977.831 | 0.211914 | 226.5833637
| 2973.122 | -0.2676311 | 226.6840436
| 2967.542 | -0.7473462 | 226.7847592
| 2964.445 | -1.113448 | 226.9623456
| 2964.558 | -1.113448 | 227.0631503
| 2963.784 | -1.113448 | 227.1638842
| 2964.284 | -1.113448 | 227.2647802
| 2964.042 | -1.113448 | 227.3655786
| 2963.913 | -1.113448 | 227.466349
| 2963.945 | -1.113448 | 227.5670335
| 2964.091 | -1.113448 | 227.667857
| 2964.316 | -1.113448 | 227.7686012
| 2963.816 | -1.113448 | 227.8693175
| 2963.526 | -1.113448 | 227.9700535
| 2963.703 | -1.113448 | 228.0708449
| 2963.478 | -1.113448 | 228.1715993
| 2964.22 | -1.113448 | 228.2722757
| 2963.945 | -1.113448 | 228.3730367
| 2963.526 | -1.113448 | 228.4737574
| 2963.913 | -1.113448 | 228.5745804
| 2963.381 | -1.113448 | 228.675278
| 2963.59 | -1.113448 | 228.7760094
| 2963.268 | -1.113448 | 228.876723
| 2964.106 | -1.113448 | 228.9774499
| 2963.687 | -1.113448 | 229.0782566
| 2963.22 | -1.113448 | 229.1789472
| 2964.139 | -1.113448 | 229.2797554
| 2963.332 | -1.113448 | 229.3806132
| 2963.284 | -1.113448 | 229.4811289
| 2963.429 | -1.113448 | 229.5820305
| 2963.187 | -1.113448 | 229.6827612
| 2963.929 | -1.113448 | 229.783601
| 2963.752 | -1.113448 | 229.8844071
| 2963.381 | -1.113448 | 229.9851007
| 2963.478 | -1.113448 | 230.0858227
| 2963.316 | -1.113448 | 230.1866251
| 2962.945 | -1.113448 | 230.2876171
| 2962.929 | -1.113448 | 230.3882247
| 2962.768 | -1.113448 | 230.489038
| 2963.51 | -1.113448 | 230.5898035
| 2962.623 | -1.113448 | 230.690594
| 2963.01 | -1.113448 | 230.7916252
| 2962.607 | -1.113448 | 230.8922524
| 2963.058 | -1.113448 | 230.9930063
| 2962.365 | -1.113448 | 231.0936796
| 2962.736 | -1.113448 | 231.1946998
| 2962.736 | -1.113448 | 231.2953169
| 2962.687 | -1.113448 | 231.3961054
| 2962.542 | -1.113448 | 231.4967553
| 2962.026 | -1.113448 | 231.5976596
| 2962.881 | -1.113448 | 231.6983231
| 2962.171 | -1.113448 | 231.7991524
| 2962.59 | -1.113448 | 231.8998767
| 2962.542 | -1.113448 | 232.0007458
| 2962.59 | -1.113448 | 232.1014177
| 2961.897 | -1.113448 | 232.2022678
| 2962.526 | -1.113448 | 232.3030705
| 2962.413 | -1.113448 | 232.4036726
| 2962.445 | -1.113448 | 232.5046186
| 2962.316 | -1.113448 | 232.605266
| 2962.945 | -1.113448 | 232.7062006
| 2962.51 | -1.113448 | 232.8069159
| 2961.445 | -1.113448 | 232.9076343
| 2961.687 | -1.113448 | 233.0083734
| 2962.365 | -1.113448 | 233.1091758
| 2962.268 | -1.113448 | 233.2100792
| 2962.703 | -1.113448 | 233.3108966
| 2962.284 | -1.113448 | 233.4115896
| 2962.268 | -1.113448 | 233.5123955
| 2962.026 | -1.113448 | 233.6131275
| 2962.816 | -1.113448 | 233.7138779
| 2962.268 | -1.113448 | 233.8147003
| 2962.284 | -1.113448 | 233.9154848
| 2963.01 | -1.113448 | 234.0162702
| 2962.687 | -1.113448 | 234.1170282
| 2962.074 | -1.113448 | 234.2177523
| 2962.091 | -1.113448 | 234.3185763
| 2961.913 | -1.113448 | 234.4194453
| 2961.945 | -1.113448 | 234.5201229
| 2962.332 | -1.113448 | 234.620889
| 2962.655 | -1.113448 | 234.7215902
| 2962.316 | -1.113448 | 234.8220879
| 2962.445 | -1.113448 | 234.9220999
| 2962.494 | -1.113448 | 235.0230321
| 2961.526 | -1.113448 | 235.1240185
| 2962.413 | -1.113448 | 235.2250025
| 2962.542 | -1.113448 | 235.3259796
| 2962.332 | -1.113448 | 235.4269244
| 2962.445 | -1.113448 | 235.5278868
| 2962.058 | -1.113448 | 235.6278937
| 2962.042 | -1.113448 | 235.7279297
| 2962.107 | -1.113448 | 235.8286762
| 2961.413 | -1.113448 | 235.9292935
| 2962.332 | -1.113448 | 236.030182
| 2961.865 | -1.113448 | 236.1311085
| 2962.413 | -1.113448 | 236.2317068
| 2962.268 | -1.113448 | 236.3326571
| 2962.558 | -1.113448 | 236.4332724
| 2962.752 | -1.113448 | 236.5339557
| 2962.59 | -1.113448 | 236.6347458
| 2962.413 | -1.113448 | 236.7355938
| 2962.252 | -1.113448 | 236.8362973
| 2962.736 | -1.113448 | 236.9371185
| 2962.074 | -1.113448 | 237.0379011
| 2962.671 | -1.113448 | 237.1386501
| 2962.897 | -1.113448 | 237.239462
| 2962.494 | -1.113448 | 237.3401493
| 2962.59 | -1.113448 | 237.4408513
| 2962.187 | -1.113448 | 237.5416729
| 2962.977 | -1.113448 | 237.6423501
| 2962.51 | -1.113448 | 237.7432811
| 2962.413 | -1.113448 | 237.8439434
| 2962.478 | -1.113448 | 237.9446161
| 2962.994 | -1.113448 | 238.0456124
| 2963.22 | -1.113448 | 238.1462892
| 2963.365 | -1.113448 | 238.2471242
| 2963.397 | -1.113448 | 238.3479092
| 2962.977 | -1.113448 | 238.4486279
| 2963.332 | -1.113448 | 238.5492213
| 2963.187 | -1.113448 | 238.6499997
| 2963.332 | -1.113448 | 238.7508018
| 2963.203 | -1.113448 | 238.8516289
| 2963.01 | -1.113448 | 238.9523113
| 2963.236 | -1.113448 | 239.0531506
| 2963.365 | -1.113448 | 239.1538472
| 2962.687 | -1.113448 | 239.2546981
| 2963.316 | -1.113448 | 239.3552573
| 2963.526 | -1.113448 | 239.4561218
| 2963.106 | -1.113448 | 239.5569042
| 2963.332 | -1.113448 | 239.6576203
| 2963.091 | -1.113448 | 239.7583208
| 2963.381 | -1.113448 | 239.8591766
| 2963.429 | -1.113448 | 239.9598803
| 2962.913 | -1.113448 | 240.0605903
| 2962.784 | -1.113448 | 240.161321
| 2962.784 | -1.113448 | 240.2613492
| 2962.848 | -1.113448 | 240.3620062
| 2962.526 | -1.113448 | 240.4627225
| 2963.123 | -1.113448 | 240.5636491
| 2963.22 | -1.113448 | 240.6643737
| 2963.026 | -1.113448 | 240.7644891
| 2962.736 | -1.113448 | 240.8654673
| 2962.494 | -1.113448 | 240.9658676
| 2963.058 | -1.113448 | 241.0666262
| 2962.59 | -1.113448 | 241.1673304
| 2962.59 | -1.113448 | 241.2680723
| 2962.574 | -1.113448 | 241.3688193
| 2962.897 | -1.113448 | 241.4696371
| 2962.042 | -1.113448 | 241.5703286
| 2962.058 | -1.113448 | 241.671173
| 2962.058 | -1.113448 | 241.772065
| 2961.929 | -1.113448 | 241.8727944
| 2962.236 | -1.113448 | 241.973622
| 2961.687 | -1.113448 | 242.0744002
| 2961.816 | -1.113448 | 242.1751447
| 2961.816 | -1.113448 | 242.2758387
| 2962.01 | -1.113448 | 242.3766557
| 2961.526 | -1.113448 | 242.4773263
| 2961.913 | -1.113448 | 242.5780898
| 2961.929 | -1.113448 | 242.6788967
| 2961.655 | -1.113448 | 242.7796769
| 2961.429 | -1.113448 | 242.8803459
| 2961.768 | -1.113448 | 242.9810734
| 2961.784 | -1.113448 | 243.0818959
| 2962.203 | -1.113448 | 243.1826226
| 2961.284 | -1.113448 | 243.2834411
| 2962.107 | -1.113448 | 243.3841273
| 2962.091 | -1.113448 | 243.4847965
| 2961.913 | -1.113448 | 243.585592
| 2961.719 | -1.113448 | 243.6863092
| 2962.558 | -1.113448 | 243.7870582
| 2962.123 | -1.113448 | 243.8877912
| 2962.284 | -1.113448 | 243.9885908
| 2962.59 | -1.113448 | 244.0893997
| 2962.074 | -1.113448 | 244.1901266
| 2962.268 | -1.113448 | 244.2909007
| 2961.929 | -1.113448 | 244.3915906
| 2961.962 | -1.113448 | 244.4924929
| 2962.429 | -1.113448 | 244.5931747
| 2962.51 | -1.113448 | 244.6939875
| 2962.123 | -1.113448 | 244.7946153
| 2962.22 | -1.113448 | 244.8955009
| 2962.768 | -1.113448 | 244.9961859
| 2962.558 | -1.113448 | 245.0969657
| 2962.59 | -1.113448 | 245.1976215
| 2962.607 | -1.113448 | 245.2983853
| 2961.574 | -1.113448 | 245.399278
| 2962.284 | -1.113448 | 245.4999956
| 2962.22 | -1.113448 | 245.6007009
| 2962.832 | -1.113448 | 245.7016495
| 2962.413 | -1.113448 | 245.802238
| 2962.316 | -1.113448 | 245.9031553
| 2962.526 | -1.113448 | 246.0037488
| 2962.445 | -1.113448 | 246.1046542
| 2962.929 | -1.113448 | 246.2052535
| 2962.832 | -1.113448 | 246.3059506
| 2962.832 | -1.113448 | 246.4067671
| 2962.429 | -1.113448 | 246.5076555
| 2962.768 | -1.113448 | 246.6084353
| 2962.284 | -1.113448 | 246.7091531
| 2962.187 | -1.113448 | 246.8099391
| 2962.607 | -1.113448 | 246.9106511
| 2962.687 | -1.113448 | 247.0113395
| 2962.768 | -1.113448 | 247.1120817
| 2962.929 | -1.113448 | 247.2128495
| 2962.977 | -1.113448 | 247.313678
| 2963.01 | -1.113448 | 247.4143766
| 2963.123 | -1.113448 | 247.5152224
| 2962.768 | -1.113448 | 247.6158482
| 2962.832 | -1.113448 | 247.7166899
| 2963.171 | -1.113448 | 247.8174374
| 2962.703 | -1.113448 | 247.9183927
| 2962.59 | -1.113448 | 248.0190712
| 2963.058 | -1.113448 | 248.119923
| 2963.042 | -1.113448 | 248.2206473
| 2963.349 | -1.113448 | 248.3214101
| 2963.768 | -1.113448 | 248.4222127
| 2963.413 | -1.113448 | 248.5229987
| 2963.268 | -1.113448 | 248.6237968
| 2963.187 | -1.113448 | 248.7245414
| 2963.349 | -1.113448 | 248.8252452
| 2963.365 | -1.113448 | 248.9258923
| 2963.429 | -1.113448 | 249.0268011
| 2963.123 | -1.113448 | 249.1276454
| 2964.074 | -1.113448 | 249.2283363
| 2963.623 | -1.113448 | 249.3290626
| 2964.058 | -1.113448 | 249.429909
| 2963.365 | -1.113448 | 249.5306138
| 2964.381 | -1.113448 | 249.6313644
| 2963.865 | -1.113448 | 249.7320835
| 2963.478 | -1.113448 | 249.8328603
| 2963.977 | -1.113448 | 249.9336483
| 2964.074 | -1.113448 | 250.0343265
| 2963.526 | -1.113448 | 250.1351525
| 2963.623 | -1.113448 | 250.2358903
| 2963.752 | -1.113448 | 250.3366513
| 2963.494 | -1.113448 | 250.4374354
| 2963.655 | -1.113448 | 250.5380706
| 2962.945 | -1.113448 | 250.6388008
| 2963.22 | -1.113448 | 250.739708
| 2962.752 | -1.113448 | 250.8404385
| 2962.881 | -1.113448 | 250.9412613
| 2963.058 | -1.113448 | 251.0419691
| 2963.22 | -1.113448 | 251.1427743
| 2963.59 | -1.113448 | 251.2436723
| 2963.623 | -1.113448 | 251.3443229
| 2963.155 | -1.113448 | 251.4450204
| 2963.284 | -1.113448 | 251.5457869
| 2963.284 | -1.113448 | 251.6467158
| 2963.397 | -1.113448 | 251.7474947
| 2963.332 | -1.113448 | 251.8483585
| 2963.671 | -1.113448 | 251.949098
| 2963.542 | -1.113448 | 252.0498668
| 2962.784 | -1.113448 | 252.1506893
| 2962.623 | -1.113448 | 252.2513625
| 2962.929 | -1.113448 | 252.3521243
| 2962.768 | -1.113448 | 252.4528655
| 2963.058 | -1.113448 | 252.5537492
| 2962.816 | -1.113448 | 252.6544616
| 2962.542 | -1.113448 | 252.7552631
| 2962.865 | -1.113448 | 252.8559656
| 2962.671 | -1.113448 | 252.9566787
| 2962.752 | -1.113448 | 253.0576385
| 2962.526 | -1.113448 | 253.1582459
| 2962.768 | -1.113448 | 253.259076
| 2962.655 | -1.113448 | 253.3598978
| 2962.832 | -1.113448 | 253.4606472
| 2962.752 | -1.113448 | 253.5612414
| 2963.042 | -1.113448 | 253.662015
| 2962.816 | -1.113448 | 253.7628214
| 2962.945 | -1.113448 | 253.8635493
| 2962.623 | -1.113448 | 253.9642694
| 2962.752 | -1.113448 | 254.0650447
| 2962.268 | -1.113448 | 254.1657935
| 2962.977 | -1.113448 | 254.2665183
| 2962.478 | -1.113448 | 254.3673018
| 2962.332 | -1.113448 | 254.4680405
| 2962.703 | -1.113448 | 254.568705
| 2962.897 | -1.113448 | 254.6694748
| 2963.026 | -1.113448 | 254.7703047
| 2962.687 | -1.113448 | 254.8710197
| 2962.977 | -1.113448 | 254.9717991
| 2962.607 | -1.113448 | 255.0726425
| 2963.542 | -1.113448 | 255.1733302
| 2963.349 | -1.113448 | 255.2740147
| 2963.332 | -1.113448 | 255.3748462
| 2962.897 | -1.113448 | 255.4756681
| 2963.074 | -1.113448 | 255.5764911
| 2962.816 | -1.113448 | 255.677181
| 2962.736 | -1.113448 | 255.7779128
| 2963.22 | -1.113448 | 255.8787925
| 2963.332 | -1.113448 | 255.9794613
| 2963.268 | -1.113448 | 256.0802203
| 2963.865 | -1.113448 | 256.180957
| 2963.784 | -1.113448 | 256.281693
| 2963.59 | -1.113448 | 256.3823087
| 2963.268 | -1.113448 | 256.4831165
| 2963.091 | -1.113448 | 256.583992
| 2963.349 | -1.113448 | 256.6847113
| 2963.703 | -1.113448 | 256.7854091
| 2963.445 | -1.113448 | 256.886118
| 2963.445 | -1.113448 | 256.9869594
| 2963.268 | -1.113448 | 257.0876351
| 2963.558 | -1.113448 | 257.1883694
| 2963.445 | -1.113448 | 257.2892604
| 2963.574 | -1.113448 | 257.3898623
| 2963.171 | -1.113448 | 257.4907399
| 2963.478 | -1.113448 | 257.5919145
| 2963.365 | -1.113448 | 257.6922304
| 2963.768 | -1.113448 | 257.7929824
| 2963.59 | -1.113448 | 257.8937888
| 2963.51 | -1.113448 | 257.9944902
| 2963.607 | -1.113448 | 258.0952018
| 2963.816 | -1.113448 | 258.1960482
| 2963.752 | -1.113448 | 258.2966898
| 2963.848 | -1.113448 | 258.397431
| 2964.026 | -1.113448 | 258.4982006
| 2964.268 | -1.113448 | 258.5991021
| 2963.768 | -1.113448 | 258.699739
| 2963.51 | -1.113448 | 258.8006651
| 2964.042 | -1.113448 | 258.9013339
| 2962.703 | -1.113448 | 259.0021119
| 2963.413 | -1.113448 | 259.1029201
| 2963.59 | -1.113448 | 259.2037392
| 2963.268 | -1.113448 | 259.3044223
| 2964.058 | -1.113448 | 259.405152
| 2963.929 | -1.113448 | 259.5059894
| 2964.429 | -1.113448 | 259.6067329
| 2964.22 | -1.113448 | 259.7076509
| 2963.671 | -1.113448 | 259.8083171
| 2963.59 | -1.113448 | 259.9090188
| 2963.816 | -1.113448 | 260.0098873
| 2963.236 | -1.113448 | 260.110454
| 2964.01 | -1.113448 | 260.2113418
| 2963.671 | -1.113448 | 260.3120824
| 2963.655 | -1.113448 | 260.4128164
| 2963.22 | -1.113448 | 260.5135661
| 2963.171 | -1.113448 | 260.6142183
| 2963.316 | -1.113448 | 260.7150156
| 2963.429 | -1.113448 | 260.8157481
| 2963.977 | -1.113448 | 260.9164682
| 2963.687 | -1.113448 | 261.0172759
| 2963.848 | -1.113448 | 261.1181365
| 2963.784 | -1.113448 | 261.2188447
| 2963.913 | -1.113448 | 261.3197198
| 2963.832 | -1.113448 | 261.420363
| 2963.349 | -1.113448 | 261.5209883
| 2964.074 | -1.113448 | 261.6217922
| 2963.607 | -1.113448 | 261.7227097
| 2964.284 | -1.113448 | 261.8232772
| 2963.607 | -1.113448 | 261.9232946
| 2963.413 | -1.113448 | 262.0240527
| 2963.478 | -1.113448 | 262.1247198
| 2963.284 | -1.113448 | 262.2256845
| 2963.22 | -1.113448 | 262.3264303
| 2963.623 | -1.113448 | 262.4271388
| 2963.59 | -1.113448 | 262.5277804
| 2963.719 | -1.113448 | 262.6277985
| 2963.719 | -1.113448 | 262.7286368
| 2964.042 | -1.113448 | 262.8292917
| 2963.865 | -1.113448 | 262.9300123
| 2963.848 | -1.113448 | 263.0308529
| 2963.558 | -1.113448 | 263.13168
| 2963.558 | -1.113448 | 263.2322378
| 2963.719 | -1.113448 | 263.3330865
| 2963.977 | -1.113448 | 263.4338284
| 2963.316 | -1.113448 | 263.5347292
| 2963.397 | -1.113448 | 263.6353506
| 2963.058 | -1.113448 | 263.7361137
| 2963.881 | -1.113448 | 263.8368942
| 2963.316 | -1.113448 | 263.9377108
| 2963.074 | -1.113448 | 264.03831
| 2963.332 | -1.113448 | 264.1391686
| 2963.445 | -1.113448 | 264.2398578
| 2964.397 | -1.113448 | 264.3406841
| 2964.284 | -1.113448 | 264.441315
| 2964.235 | -1.113448 | 264.5420857
| 2963.929 | -1.113448 | 264.6428265
| 2963.945 | -1.113448 | 264.7436556
| 2963.719 | -1.113448 | 264.8444077
| 2963.494 | -1.113448 | 264.9450564
| 2963.977 | -1.113448 | 265.0458021
| 2964.316 | -1.113448 | 265.1464551
| 2963.719 | -1.113448 | 265.247355
| 2964.284 | -1.113448 | 265.3480126
| 2963.752 | -1.113448 | 265.448939
| 2964.22 | -1.113448 | 265.5495105
| 2963.816 | -1.113448 | 265.6502616
| 2964.542 | -1.113448 | 265.7502658
| 2964.639 | -1.113448 | 265.8508843
| 2964.768 | -1.113448 | 265.9517059
| 2965.09 | -1.113448 | 266.0527096
| 2964.413 | -1.113448 | 266.1534699
| 2964.59 | -1.113448 | 266.2542309
| 2964.22 | -1.113448 | 266.3550002
| 2964.832 | -1.113448 | 266.4557956
| 2964.913 | -1.113448 | 266.5566476
| 2964.768 | -1.113448 | 266.6572703
| 2964.994 | -1.113448 | 266.7581583
Begin Drift Data Index | 2964.413 | -1.113448 | 266.8589067
| 2965.042 | -1.113448 | 266.962655
| 2964.445 | -1.113448 | 267.0634707
| 2964.784 | -1.113448 | 267.1642594
| 2964.719 | -1.113448 | 267.2650093
| 2964.349 | -1.113448 | 267.3657867
| 2964.381 | -1.113448 | 267.4664076
| 2964.736 | -1.113448 | 267.5672557
| 2964.542 | -1.113448 | 267.6680437
| 2964.558 | -1.113448 | 267.7687267
| 2964.413 | -1.113448 | 267.8693988
| 2964.106 | -1.113448 | 267.9702284
| 2964.607 | -1.113448 | 268.0710415
| 2964.848 | -1.113448 | 268.1717596
| 2964.671 | -1.113448 | 268.2727124
| 2964.784 | -1.113448 | 268.3733417
| 2965.155 | -1.113448 | 268.474111
| 2964.897 | -1.113448 | 268.5749939
| 2964.655 | -1.113448 | 268.6757807
| 2964.59 | -1.113448 | 268.7765331
| 2964.994 | -1.113448 | 268.8773409
| 2964.816 | -1.113448 | 268.9780356
| 2963.977 | -1.113448 | 269.0787456
| 2964.478 | -1.113448 | 269.1795106
| 2964.816 | -1.113448 | 269.2802377
| 2963.832 | -1.113448 | 269.381017
| 2964.316 | -1.113448 | 269.4817289
| 2964.187 | -1.113448 | 269.5824478
| 2964.639 | -1.113448 | 269.6831951
| 2963.994 | -1.113448 | 269.7838501
| 2964.187 | -1.113448 | 269.8847018
| 2964.074 | -1.113448 | 269.9854615
| 2964.381 | -1.113448 | 270.0861877
| 2963.848 | -1.113448 | 270.1869505
| 2964.058 | -1.113448 | 270.2877026
| 2963.881 | -1.113448 | 270.3884405
| 2963.413 | -1.113448 | 270.4890664
| 2963.655 | -1.113448 | 270.5898278
| 2963.687 | -1.113448 | 270.6907028
| 2963.123 | -1.113448 | 270.7915369
| 2963.703 | -1.113448 | 270.8922261
| 2963.865 | -1.113448 | 270.9929259
| 2963.768 | -1.113448 | 271.0937368
| 2963.719 | -1.113448 | 271.1944259
| 2963.671 | -1.113448 | 271.2951267
| 2964.091 | -1.113448 | 271.3959639
| 2963.977 | -1.113448 | 271.4967072
| 2964.316 | -1.113448 | 271.5973476
| 2963.623 | -1.113448 | 271.6980964
| 2964.042 | -1.113448 | 271.7989037
| 2963.574 | -1.113448 | 271.8997424
| 2963.558 | -1.113448 | 272.0003015
| 2963.703 | -1.113448 | 272.1009863
| 2964.058 | -1.113448 | 272.2016958
| 2964.252 | -1.113448 | 272.3027324
| 2964.381 | -1.113448 | 272.4032553
| 2965.042 | -1.113448 | 272.5040529
| 2963.784 | -1.113448 | 272.6047837
| 2964.316 | -1.113448 | 272.7055348
| 2964.203 | -1.113448 | 272.8063129
| 2964.59 | -1.113448 | 272.907032
| 2964.607 | -1.113448 | 273.0077773
| 2964.865 | -1.113448 | 273.1085027
| 2964.445 | -1.113448 | 273.2092367
| 2964.058 | -1.113448 | 273.31001
| 2964.429 | -1.113448 | 273.4107009
| 2964.51 | -1.113448 | 273.5115088
| 2964.284 | -1.113448 | 273.6122822
| 2964.381 | -1.113448 | 273.7130515
| 2964.397 | -1.113448 | 273.8137147
| 2964.284 | -1.113448 | 273.9145002
| 2964.203 | -1.113448 | 274.0153845
| 2964.332 | -1.113448 | 274.1161002
| 2964.187 | -1.113448 | 274.2167751
| 2964.703 | -1.113448 | 274.3167843
| 2964.655 | -1.113448 | 274.4173879
| 2964.687 | -1.113448 | 274.5183007
| 2964.413 | -1.113448 | 274.6190023
| 2965.332 | -1.113448 | 274.7197047
| 2964.703 | -1.113448 | 274.820435
| 2965.09 | -1.113448 | 274.9212491
| 2964.558 | -1.113448 | 275.0219245
| 2964.51 | -1.113448 | 275.122704
| 2964.784 | -1.113448 | 275.223433
| 2964.235 | -1.113448 | 275.3241587
| 2964.106 | -1.113448 | 275.4249131
| 2964.671 | -1.113448 | 275.5258159
| 2964.671 | -1.113448 | 275.6266805
| 2964.945 | -1.113448 | 275.7273475
| 2964.865 | -1.113448 | 275.8280822
| 2964.816 | -1.113448 | 275.928958
| 2965.607 | -1.113448 | 276.0297152
| 2965.219 | -1.113448 | 276.1302673
| 2965.042 | -1.113448 | 276.2311351
| 2965.268 | -1.113448 | 276.3318669
| 2965.848 | -1.113448 | 276.4326876
| 2965.816 | -1.113448 | 276.5334764
| 2965.3 | -1.113448 | 276.6341026
| 2965.558 | -1.113448 | 276.7347799
| 2964.671 | -1.113448 | 276.8356733
| 2965.268 | -1.113448 | 276.936406
| 2965.026 | -1.113448 | 277.0371413
| 2965.187 | -1.113448 | 277.1378753
| 2965.752 | -1.113448 | 277.2387131
| 2965.381 | -1.113448 | 277.3393923
| 2965.687 | -1.113448 | 277.4402517
| 2965.106 | -1.113448 | 277.5412024
| 2965.09 | -1.113448 | 277.6420574
| 2965.977 | -1.113448 | 277.7426993
| 2965.929 | -1.113448 | 277.8434383
| 2965.687 | -1.113448 | 277.9441649
| 2965.51 | -1.113448 | 278.0448819
| 2965.494 | -1.113448 | 278.1457206
| 2965.219 | -1.113448 | 278.2464498
| 2965.381 | -1.113448 | 278.3471645
| 2964.671 | -1.113448 | 278.447845
| 2965.09 | -1.113448 | 278.5487103
| 2965.639 | -1.113448 | 278.6494328
| 2965.235 | -1.113448 | 278.7502316
| 2965.252 | -1.113448 | 278.850922
| 2965.332 | -1.113448 | 278.9517276
| 2965.349 | -1.113448 | 279.0524309
| 2965.3 | -1.113448 | 279.1531056
| 2965.655 | -1.113448 | 279.2539159
| 2964.558 | -1.113448 | 279.3547238
| 2965.09 | -1.113448 | 279.4554209
| 2964.703 | -1.113448 | 279.5561839
| 2965.558 | -1.113448 | 279.6569867
| 2965.01 | -1.113448 | 279.7577575
| 2964.51 | -1.113448 | 279.8583947
| 2964.945 | -1.113448 | 279.9591957
| 2965.252 | -1.113448 | 280.0599098
| 2964.703 | -1.113448 | 280.1606993
| 2965.074 | -1.113448 | 280.261717
| 2964.397 | -1.113448 | 280.362336
| 2964.01 | -1.113448 | 280.4631575
| 2964.494 | -1.113448 | 280.5638745
| 2964.768 | -1.113448 | 280.664726
| 2964.945 | -1.113448 | 280.7652994
| 2964.381 | -1.113448 | 280.8659853
| 2964.332 | -1.113448 | 280.9668135
| 2965.01 | -1.113448 | 281.0677281
| 2964.429 | -1.113448 | 281.1684021
| 2964.671 | -1.113448 | 281.2693801
| 2964.042 | -1.113448 | 281.3699516
| 2963.816 | -1.113448 | 281.4708573
| 2963.897 | -1.113448 | 281.5716701
| 2964.203 | -1.113448 | 281.672347
| 2964.171 | -1.113448 | 281.7730831
| 2964.091 | -1.113448 | 281.8739186
| 2964.719 | -1.113448 | 281.9746923
| 2964.074 | -1.113448 | 282.0753789
| 2964.268 | -1.113448 | 282.1761614
| 2964.284 | -1.113448 | 282.2770293
| 2964.349 | -1.113448 | 282.377776
| 2964.607 | -1.113448 | 282.4784276
| 2964.252 | -1.113448 | 282.5792306
| 2964.235 | -1.113448 | 282.6799737
| 2965.187 | -1.113448 | 282.7808321
| 2964.558 | -1.113448 | 282.8817249
| 2964.881 | -1.113448 | 282.9823501
| 2965.074 | -1.113448 | 283.0830781
| 2964.687 | -1.113448 | 283.1839423
| 2965.026 | -1.113448 | 283.2847192
| 2964.768 | -1.113448 | 283.3855162
| 2965.252 | -1.113448 | 283.4863128
| 2964.897 | -1.113448 | 283.587045
| 2965.074 | -1.113448 | 283.6877462
| 2964.913 | -1.113448 | 283.7885471
| 2964.929 | -1.113448 | 283.8893169
| 2964.671 | -1.113448 | 283.9901823
| 2964.816 | -1.113448 | 284.0908731
| 2965.332 | -1.113448 | 284.1917476
| 2965.542 | -1.113448 | 284.2924622
| 2964.945 | -1.113448 | 284.3932038
| 2966.026 | -1.113448 | 284.4939613
| 2965.607 | -1.113448 | 284.5945742
| 2965.574 | -1.113448 | 284.6953497
| 2965.881 | -1.113448 | 284.7961806
| 2965.736 | -1.113448 | 284.8967938
| 2965.59 | -1.113448 | 284.9977513
| 2965.445 | -1.113448 | 285.0984442
| 2965.607 | -1.113448 | 285.1990285
| 2964.897 | -1.113448 | 285.2999472
| 2965.252 | -1.113448 | 285.4007997
| 2965.542 | -1.113448 | 285.5013808
| 2965.252 | -1.113448 | 285.6021019
| 2965.865 | -1.113448 | 285.7029708
| 2965.8 | -1.113448 | 285.8037273
| 2965.349 | -1.113448 | 285.9043914
| 2965.349 | -1.113448 | 286.0051256
| 2965.897 | -1.113448 | 286.1059735
| 2965.526 | -1.113448 | 286.2067507
| 2965.494 | -1.113448 | 286.3073399
| 2965.478 | -1.113448 | 286.4082365
| 2965.929 | -1.113448 | 286.5089519
| 2965.51 | -1.113448 | 286.6097369
| 2965.913 | -1.113448 | 286.7104404
| 2965.3 | -1.113448 | 286.811312
| 2965.639 | -1.113448 | 286.9119742
| 2965.897 | -1.113448 | 287.0126917
| 2966.316 | -1.113448 | 287.1134191
| 2965.929 | -1.113448 | 287.2141986
| 2966.01 | -1.113448 | 287.3149775
| 2966.139 | -1.113448 | 287.4157334
| 2965.977 | -1.113448 | 287.5164517
| 2965.542 | -1.113448 | 287.6171479
| 2965.768 | -1.113448 | 287.7179075
| 2966.187 | -1.113448 | 287.8187458
| 2966.348 | -1.113448 | 287.9196014
| 2965.413 | -1.113448 | 288.0202669
| 2965.736 | -1.113448 | 288.1211096
| 2965.768 | -1.113448 | 288.2218469
| 2965.445 | -1.113448 | 288.3227624
| 2966.413 | -1.113448 | 288.4234086
| 2965.59 | -1.113448 | 288.5241874
| 2965.655 | -1.113448 | 288.6249403
| 2965.252 | -1.113448 | 288.7257738
| 2965.752 | -1.113448 | 288.8264746
| 2965.171 | -1.113448 | 288.9271921
| 2966.074 | -1.113448 | 289.0279524
| 2965.526 | -1.113448 | 289.1287581
| 2965.671 | -1.113448 | 289.2287636
| 2965.445 | -1.113448 | 289.3287722
| 2965.703 | -1.113448 | 289.4297451
| 2964.913 | -1.113448 | 289.5300862
| 2965.106 | -1.113448 | 289.6307332
| 2965.381 | -1.113448 | 289.7314394
| 2965.494 | -1.113448 | 289.8322467
| 2965.8 | -1.113448 | 289.9330684
| 2965.59 | -1.113448 | 290.0337506
| 2965.349 | -1.113448 | 290.1344805
| 2965.106 | -1.113448 | 290.2352567
| 2965.058 | -1.113448 | 290.336005
| 2964.913 | -1.113448 | 290.4368242
| 2965.655 | -1.113448 | 290.5376162
| 2965.316 | -1.113448 | 290.6383661
| 2965.349 | -1.113448 | 290.7390946
| 2965.219 | -1.113448 | 290.8398488
| 2965.51 | -1.113448 | 290.9405748
| 2965.607 | -1.113448 | 291.0412884
| 2965.8 | -1.113448 | 291.1420863
| 2965.51 | -1.113448 | 291.2428488
| 2964.832 | -1.113448 | 291.343756
| 2964.994 | -1.113448 | 291.4443454
| 2964.639 | -1.113448 | 291.5450567
| 2964.558 | -1.113448 | 291.6458688
| 2965.042 | -1.113448 | 291.7467115
| 2965.026 | -1.113448 | 291.8473947
| 2964.881 | -1.113448 | 291.9481475
| 2964.816 | -1.113448 | 292.0489681
| 2964.994 | -1.113448 | 292.1497524
| 2965.365 | -1.113448 | 292.2503234
| 2965.316 | -1.113448 | 292.3511785
| 2965.219 | -1.113448 | 292.4520081
| 2965.01 | -1.113448 | 292.5527157
| 2965.332 | -1.113448 | 292.6533632
| 2965.768 | -1.113448 | 292.7541437
| 2965.816 | -1.113448 | 292.8550136
| 2964.945 | -1.113448 | 292.955714
| 2965.607 | -1.113448 | 293.0565633
| 2965.478 | -1.113448 | 293.1572876
| 2965.768 | -1.113448 | 293.2581529
| 2965.59 | -1.113448 | 293.3587731
| 2965.639 | -1.113448 | 293.4594424
| 2965.058 | -1.113448 | 293.5602612
| 2965.235 | -1.113448 | 293.6610329
| 2965.558 | -1.113448 | 293.7617172
| 2964.671 | -1.113448 | 293.8625424
| 2965.526 | -1.113448 | 293.9631652
| 2965.655 | -1.113448 | 294.0641299
| 2965.913 | -1.113448 | 294.1647536
| 2965.816 | -1.113448 | 294.265515
| 2966.171 | -1.113448 | 294.366346
| 2965.478 | -1.113448 | 294.4671859
| 2966.074 | -1.113448 | 294.5679209
| 2966.074 | -1.113448 | 294.6687754
| 2966.074 | -1.113448 | 294.7694547
| 2966.429 | -1.113448 | 294.870175
| 2966.171 | -1.113448 | 294.9710046
| 2966.332 | -1.113448 | 295.0717543
| 2965.977 | -1.113448 | 295.1725303
| 2966.01 | -1.113448 | 295.2732931
| 2966.671 | -1.113448 | 295.3740222
| 2966.51 | -1.113448 | 295.4747937
| 2966.219 | -1.113448 | 295.5755784
| 2966.381 | -1.113448 | 295.6763979
| 2966.832 | -1.113448 | 295.7771947
| 2966.606 | -1.113448 | 295.8778723
| 2966.155 | -1.113448 | 295.9787654
| 2966.381 | -1.113448 | 296.0793595
| 2966.332 | -1.113448 | 296.1801713
| 2966.59 | -1.113448 | 296.2809346
| 2966.8 | -1.113448 | 296.3817472
| 2966.558 | -1.113448 | 296.4824611
| 2966.703 | -1.113448 | 296.5832501
| 2966.8 | -1.113448 | 296.6841113
| 2966.348 | -1.113448 | 296.7848404
| 2966.703 | -1.113448 | 296.8857412
| 2966.235 | -1.113448 | 296.9864124
| 2966.735 | -1.113448 | 297.0871223
| 2965.977 | -1.113448 | 297.1879564
| 2966.913 | -1.113448 | 297.2885683
| 2966.252 | -1.113448 | 297.389516
| 2966.397 | -1.113448 | 297.4902426
| 2966.494 | -1.113448 | 297.5910003
| 2966.219 | -1.113448 | 297.6917993
| 2966.397 | -1.113448 | 297.7924692
| 2966.8 | -1.113448 | 297.8931947
| 2965.865 | -1.113448 | 297.9939297
| 2966.074 | -1.113448 | 298.0947651
| 2966.494 | -1.113448 | 298.1954935
| 2966.51 | -1.113448 | 298.2961912
| 2965.8 | -1.113448 | 298.3970192
| 2966.526 | -1.113448 | 298.4978174
| 2966.381 | -1.113448 | 298.5985974
| 2966.106 | -1.113448 | 298.6993406
| 2965.994 | -1.113448 | 298.8001834
| 2965.671 | -1.113448 | 298.9007566
| 2966.235 | -1.113448 | 299.0015486
| 2966.171 | -1.113448 | 299.102217
| 2966.203 | -1.113448 | 299.2030458
| 2965.671 | -1.113448 | 299.303923
| 2966.187 | -1.113448 | 299.4045637
| 2966.477 | -1.113448 | 299.5053418
| 2966.348 | -1.113448 | 299.6060793
| 2966.026 | -1.113448 | 299.7068829
| 2965.8 | -1.113448 | 299.807618
| 2966.671 | -1.113448 | 299.908325
| 2966.574 | -1.113448 | 300.0090702
| 2966.252 | -1.113448 | 300.1099168
| 2966.332 | -1.113448 | 300.2107676
| 2966.429 | -1.113448 | 300.3114703
| 2966.3 | -1.113448 | 300.4121184
| 2966.929 | -1.113448 | 300.5128948
| 2966.397 | -1.113448 | 300.6137593
| 2966.219 | -1.113448 | 300.714516
| 2966.09 | -1.113448 | 300.8152087
| 2966.381 | -1.113448 | 300.9159671
| 2966.477 | -1.113448 | 301.0167498
| 2966.558 | -1.113448 | 301.1174353
| 2966.961 | -1.113448 | 301.2183211
| 2967.01 | -1.113448 | 301.3191804
| 2966.219 | -1.113448 | 301.4198257
| 2966.413 | -1.113448 | 301.520742
| 2966.59 | -1.113448 | 301.621438
| 2966.768 | -1.113448 | 301.722157
| 2966.364 | -1.113448 | 301.8229041
| 2966.558 | -1.113448 | 301.9237371
| 2965.994 | -1.113448 | 302.0244511
| 2966.252 | -1.113448 | 302.1252232
| 2966.332 | -1.113448 | 302.225965
| 2966.316 | -1.113448 | 302.3267598
| 2966.429 | -1.113448 | 302.4273964
| 2966.203 | -1.113448 | 302.528316
| 2966.461 | -1.113448 | 302.628836
| 2966.058 | -1.113448 | 302.7297393
| 2966.574 | -1.113448 | 302.8304321
| 2966.574 | -1.113448 | 302.9312191
| 2966.51 | -1.113448 | 303.0318557
| 2966.381 | -1.113448 | 303.1327996
| 2966.542 | -1.113448 | 303.2334332
| 2966.865 | -1.113448 | 303.3342823
| 2966.655 | -1.113448 | 303.4351658
| 2966.413 | -1.113448 | 303.5357978
| 2966.574 | -1.113448 | 303.6366193
| 2966.01 | -1.113448 | 303.7373127
| 2966.203 | -1.113448 | 303.8381416
| 2966.671 | -1.113448 | 303.9389606
| 2966.8 | -1.113448 | 304.0396181
| 2966.494 | -1.113448 | 304.140305
| 2966.913 | -1.113448 | 304.2411586
| 2967.171 | -1.113448 | 304.3420499
| 2966.848 | -1.113448 | 304.4427604
| 2967.01 | -1.113448 | 304.5435312
| 2966.558 | -1.113448 | 304.6443645
| 2967.268 | -1.113448 | 304.7450762
| 2967.155 | -1.113448 | 304.8458378
| 2967.203 | -1.113448 | 304.9466223
| 2966.703 | -1.113448 | 305.0473764
| 2967.139 | -1.113448 | 305.1480976
| 2966.235 | -1.113448 | 305.248777
| 2966.865 | -1.113448 | 305.3497662
| 2967.429 | -1.113448 | 305.4504108
| 2967.187 | -1.113448 | 305.551152
| 2967.171 | -1.113448 | 305.6519928
| 2966.703 | -1.113448 | 305.7527597
| 2967.558 | -1.113448 | 305.8534041
| 2967.074 | -1.113448 | 305.954303
| 2967.09 | -1.113448 | 306.0551431
| 2966.816 | -1.113448 | 306.1558758
| 2966.494 | -1.113448 | 306.2566221
| 2966.961 | -1.113448 | 306.3574549
| 2967.268 | -1.113448 | 306.4582444
| 2967.026 | -1.113448 | 306.5591235
| 2966.961 | -1.113448 | 306.6598072
| 2966.719 | -1.113448 | 306.7604881
| 2966.703 | -1.113448 | 306.8612822
| 2967.187 | -1.113448 | 306.9619873
| 2967.203 | -1.113448 | 307.0628565
| 2967.316 | -1.113448 | 307.1635714
| 2966.606 | -1.113448 | 307.2642112
| 2967.042 | -1.113448 | 307.3649579
| 2967.252 | -1.113448 | 307.465767
| 2967.203 | -1.113448 | 307.5665636
| 2967.042 | -1.113448 | 307.6673084
| 2967.139 | -1.113448 | 307.7679584
| 2966.913 | -1.113448 | 307.8687851
| 2967.01 | -1.113448 | 307.9695584
| 2966.542 | -1.113448 | 308.0703013
| 2966.606 | -1.113448 | 308.1710461
| 2966.316 | -1.113448 | 308.2718326
| 2966.687 | -1.113448 | 308.372572
| 2966.848 | -1.113448 | 308.4732403
| 2966.235 | -1.113448 | 308.5740401
| 2966.461 | -1.113448 | 308.6747998
| 2967.026 | -1.113448 | 308.775562
| 2967.026 | -1.113448 | 308.8762905
| 2966.413 | -1.113448 | 308.9770932
| 2967.139 | -1.113448 | 309.0777857
| 2966.913 | -1.113448 | 309.1784909
| 2966.381 | -1.113448 | 309.2792937
| 2966.606 | -1.113448 | 309.3801056
| 2966.8 | -1.113448 | 309.480829
| 2966.381 | -1.113448 | 309.5814926
| 2966.752 | -1.113448 | 309.6822579
| 2966.671 | -1.113448 | 309.782908
| 2966.494 | -1.113448 | 309.8837876
| 2966.397 | -1.113448 | 309.9845505
| 2966.074 | -1.113448 | 310.0853087
| 2966.348 | -1.113448 | 310.1860649
| 2966.477 | -1.113448 | 310.2867889
| 2967.3 | -1.113448 | 310.3875653
| 2967.203 | -1.113448 | 310.4883008
| 2966.848 | -1.113448 | 310.5890006
| 2967.235 | -1.113448 | 310.6898597
| 2966.994 | -1.113448 | 310.7905413
| 2967.574 | -1.113448 | 310.8912643
| 2967.332 | -1.113448 | 310.992045
| 2966.977 | -1.113448 | 311.0928707
| 2967.59 | -1.113448 | 311.1936142
| 2967.493 | -1.113448 | 311.2943802
| 2967.268 | -1.113448 | 311.3951092
| 2966.832 | -1.113448 | 311.4958134
| 2967.719 | -1.113448 | 311.59663
| 2967.848 | -1.113448 | 311.6973615
| 2967.155 | -1.113448 | 311.7982525
| 2967.51 | -1.113448 | 311.8990135
| 2967.832 | -1.113448 | 311.9998139
| 2967.381 | -1.113448 | 312.1005781
| 2968.397 | -1.113448 | 312.2014057
| 2967.993 | -1.113448 | 312.3021525
| 2967.59 | -1.113448 | 312.4028484
| 2967.348 | -1.113448 | 312.5037793
| 2968.316 | -1.113448 | 312.604464
| 2968.203 | -1.113448 | 312.7052049
| 2967.542 | -1.113448 | 312.8059135
| 2967.961 | -1.113448 | 312.9068279
| 2968.429 | -1.113448 | 313.007434
| 2968.51 | -1.113448 | 313.1081424
| 2968.074 | -1.113448 | 313.2091466
| 2968.026 | -1.113448 | 313.3098826
| 2968.058 | -1.113448 | 313.4105123
| 2967.897 | -1.113448 | 313.5112952
| 2968.3 | -1.113448 | 313.6121127
| 2967.913 | -1.113448 | 313.7128347
| 2968.687 | -1.113448 | 313.8136117
| 2968.219 | -1.113448 | 313.9143032
| 2968.268 | -1.113448 | 314.0150037
| 2968.01 | -1.113448 | 314.1157996
| 2968.719 | -1.113448 | 314.2165626
| 2968.493 | -1.113448 | 314.3172843
| 2967.881 | -1.113448 | 314.4181431
| 2968.203 | -1.113448 | 314.5188938
| 2968.623 | -1.113448 | 314.6195299
| 2968.477 | -1.113448 | 314.720346
| 2968.09 | -1.113448 | 314.8210857
| 2968.526 | -1.113448 | 314.9218471
| 2968.719 | -1.113448 | 315.0226084
| 2968.542 | -1.113448 | 315.1233218
| 2968.735 | -1.113448 | 315.2242718
| 2968.042 | -1.113448 | 315.3251947
| 2968.735 | -1.113448 | 315.4259252
| 2968.864 | -1.113448 | 315.5268301
| 2968.429 | -1.113448 | 315.6274879
| 2968.187 | -1.113448 | 315.7283377
| 2968.235 | -1.113448 | 315.8293508
| 2968.171 | -1.113448 | 315.9299218
| 2969.219 | -1.113448 | 316.0308129
| 2968.316 | -1.113448 | 316.1315088
| 2968.735 | -1.113448 | 316.2322784
| 2968.752 | -1.113448 | 316.3330089
| 2968.703 | -1.113448 | 316.433895
| 2968.381 | -1.113448 | 316.5347896
| 2968.59 | -1.113448 | 316.6353505
| 2968.058 | -1.113448 | 316.7361735
| 2968.703 | -1.113448 | 316.8369363
| 2968.026 | -1.113448 | 316.9377719
| 2968.332 | -1.113448 | 317.0385062
| 2968.623 | -1.113448 | 317.1392841
| 2968.542 | -1.113448 | 317.2399934
| 2968.574 | -1.113448 | 317.3407803
| 2967.719 | -1.113448 | 317.4414229
| 2968.187 | -1.113448 | 317.542329
| 2968.09 | -1.113448 | 317.6429843
| 2967.816 | -1.113448 | 317.7438155
| 2967.864 | -1.113448 | 317.8445481
| 2968.235 | -1.113448 | 317.9454779
| 2967.848 | -1.113448 | 318.0461634
| 2968.155 | -1.113448 | 318.1470342
| 2968.526 | -1.113448 | 318.2477819
| 2967.848 | -1.113448 | 318.3485109
| 2967.816 | -1.113448 | 318.4494176
| 2968.639 | -1.113448 | 318.5500636
| 2967.187 | -1.113448 | 318.6509598
| 2967.558 | -1.113448 | 318.7516042
| 2968.639 | -1.113448 | 318.8524314
| 2968.187 | -1.113448 | 318.9532714
| 2967.671 | -1.113448 | 319.0539541
| 2967.639 | -1.113448 | 319.1546346
| 2967.977 | -1.113448 | 319.2553663
| 2967.897 | -1.113448 | 319.3561509
| 2967.655 | -1.113448 | 319.4570234
| 2967.59 | -1.113448 | 319.5578047
| 2967.816 | -1.113448 | 319.6585023
| 2967.687 | -1.113448 | 319.7592347
| 2967.477 | -1.113448 | 319.8600583
| 2967.59 | -1.113448 | 319.9608208
| 2967.897 | -1.113448 | 320.0608441
| 2967.703 | -1.113448 | 320.1615344
| 2967.639 | -1.113448 | 320.2622587
| 2967.59 | -1.113448 | 320.3630545
| 2967.848 | -1.113448 | 320.4639899
| 2968.042 | -1.113448 | 320.5648562
| 2968.235 | -1.113448 | 320.6655068
| 2967.752 | -1.113448 | 320.7662753
| 2967.961 | -1.113448 | 320.8672299
| 2967.735 | -1.113448 | 320.9679724
| 2967.881 | -1.113448 | 321.068607
| 2968.09 | -1.113448 | 321.1694797
| 2968.187 | -1.113448 | 321.270195
| 2968.074 | -1.113448 | 321.3708325
| 2968.623 | -1.113448 | 321.4708428
| 2968.542 | -1.113448 | 321.5715524
| 2968.687 | -1.113448 | 321.6722856
| 2968.816 | -1.113448 | 321.7732565
| 2968.623 | -1.113448 | 321.8740426
| 2968.784 | -1.113448 | 321.9747483
| 2968.623 | -1.113448 | 322.0754861
| 2968.784 | -1.113448 | 322.1763871
| 2968.735 | -1.113448 | 322.2769771
| 2968.397 | -1.113448 | 322.3778171
| 2968.8 | -1.113448 | 322.4785738
| 2969.235 | -1.113448 | 322.5792589
| 2969.3 | -1.113448 | 322.6800252
| 2969.316 | -1.113448 | 322.7808574
| 2969.058 | -1.113448 | 322.8815085
| 2969.316 | -1.113448 | 322.9823601
| 2968.929 | -1.113448 | 323.0831943
| 2969.977 | -1.113448 | 323.1838437
| 2969.509 | -1.113448 | 323.2845185
| 2969.671 | -1.113448 | 323.3854461
| 2969.655 | -1.113448 | 323.4860629
| 2969.8 | -1.113448 | 323.5868783
| 2969.316 | -1.113448 | 323.687578
| 2969.574 | -1.113448 | 323.788282
| 2969.961 | -1.113448 | 323.8889528
| 2969.832 | -1.113448 | 323.9897927
| 2969.348 | -1.113448 | 324.0905064
| 2969.316 | -1.113448 | 324.1912757
| 2969.784 | -1.113448 | 324.2919787
| 2970.284 | -1.113448 | 324.3926847
| 2969.703 | -1.113448 | 324.4933828
| 2969.881 | -1.113448 | 324.5943061
| 2969.945 | -1.113448 | 324.6949582
| 2969.735 | -1.113448 | 324.7958313
| 2969.638 | -1.113448 | 324.8964211
| 2969.493 | -1.113448 | 324.9973509
| 2969.477 | -1.113448 | 325.0980284
| 2969.993 | -1.113448 | 325.1988258
| 2969.364 | -1.113448 | 325.2993877
| 2969.042 | -1.113448 | 325.4001507
| 2968.961 | -1.113448 | 325.5007932
| 2969.429 | -1.113448 | 325.6016039
| 2969.042 | -1.113448 | 325.7024225
| 2969.284 | -1.113448 | 325.8032927
| 2969.461 | -1.113448 | 325.9040328
| 2968.993 | -1.113448 | 326.0049088
| 2969.574 | -1.113448 | 326.1055146
| 2969.026 | -1.113448 | 326.2063499
| 2968.8 | -1.113448 | 326.3070855
| 2969.042 | -1.113448 | 326.4079948
| 2969.042 | -1.113448 | 326.5088471
| 2969.59 | -1.113448 | 326.6095264
| 2969.477 | -1.113448 | 326.7102755
End Drift Data Index | 2969.832 | -1.113448 | 326.8111001
| 2964.332 | -1.58911 | 326.9628507
| 2958.719 | -2.069088 | 327.0636215
| 2954.042 | -2.54857 | 327.1642881
| 2948.171 | -3.02923 | 327.2652022
| 2942.364 | -3.509401 | 327.3660134
| 2934.96 | -3.989739 | 327.4668599

## Test 8
Markers | Displacement | Force | Time
| nm | mN | s
Surface Index | 2547.547 | -4.403844 | 35.6451108
| 2556.677 | -4.40236 | 35.7459204
| 2564.465 | -4.400879 | 35.8464595
| 2573.545 | -4.399393 | 35.9474191
| 2583.4 | -4.39791 | 36.0481739
| 2594.774 | -4.396427 | 36.1488965
| 2603.158 | -4.394942 | 36.2498087
| 2609.039 | -4.39346 | 36.3504398
| 2622.559 | -4.391975 | 36.4513045
| 2630.765 | -4.390491 | 36.5521577
| 2639.261 | -4.389008 | 36.6529007
| 2640.021 | -4.387584 | 36.7525282
| 2640.715 | -4.386072 | 36.8542855
| 2640.877 | -4.384515 | 36.9550654
| 2641.571 | -4.38293 | 37.0557169
| 2642.137 | -4.381313 | 37.1565074
| 2642.46 | -4.379664 | 37.2572843
| 2643.009 | -4.377985 | 37.3580212
| 2643.235 | -4.37627 | 37.4588941
| 2643.752 | -4.374523 | 37.5596289
| 2643.509 | -4.372743 | 37.6603321
| 2644.333 | -4.370926 | 37.7611916
| 2644.656 | -4.369074 | 37.8619295
| 2645.109 | -4.367187 | 37.9626531
| 2645.512 | -4.365263 | 38.0633699
| 2646.094 | -4.363299 | 38.1642068
| 2646.255 | -4.361298 | 38.2649163
| 2646.708 | -4.359259 | 38.3656139
| 2647.079 | -4.357178 | 38.4663688
| 2647.354 | -4.355058 | 38.5670153
| 2647.37 | -4.352892 | 38.66786
| 2648.048 | -4.350685 | 38.7686425
| 2648.565 | -4.348434 | 38.8694037
| 2648.226 | -4.34614 | 38.9701202
| 2649.066 | -4.343799 | 39.0708939
| 2649.276 | -4.341414 | 39.1715624
| 2650.649 | -4.338981 | 39.2722629
| 2650.148 | -4.336496 | 39.3731074
| 2650.406 | -4.333963 | 39.4738916
| 2651.149 | -4.331381 | 39.5746385
| 2651.828 | -4.328746 | 39.6754248
| 2652.086 | -4.326059 | 39.7762409
| 2652.474 | -4.32332 | 39.8769429
| 2652.732 | -4.320526 | 39.977706
| 2653.039 | -4.317677 | 40.0784338
| 2653.653 | -4.31477 | 40.1792337
| 2654.04 | -4.311807 | 40.2799452
| 2654.799 | -4.308784 | 40.3806937
| 2655.381 | -4.305703 | 40.4813608
| 2656.075 | -4.302558 | 40.5821137
| 2656.253 | -4.29935 | 40.6828916
| 2656.398 | -4.296074 | 40.7837656
| 2656.802 | -4.292736 | 40.8845637
| 2656.834 | -4.292504 | 40.9922086
| 2656.463 | -4.292504 | 41.0929592
| 2656.382 | -4.292504 | 41.1937796
| 2656.156 | -4.292504 | 41.2945398
| 2656.544 | -4.292504 | 41.3953642
| 2657.141 | -4.292504 | 41.4959881
| 2656.98 | -4.292504 | 41.5969193
| 2657.367 | -4.292504 | 41.6974924
| 2657.19 | -4.292504 | 41.798357
| 2656.318 | -4.292504 | 41.8989602
| 2656.931 | -4.292504 | 41.9998685
| 2657.4 | -4.292504 | 42.1004653
| 2657.529 | -4.292504 | 42.2012731
| 2657.303 | -4.292504 | 42.3019651
| 2657.319 | -4.292504 | 42.4026937
| 2657.028 | -4.292504 | 42.5035401
| 2657.658 | -4.292504 | 42.6042272
| 2656.964 | -4.292504 | 42.7049624
| 2657.674 | -4.292504 | 42.8058628
| 2657.464 | -4.292504 | 42.9064654
| 2657.367 | -4.292504 | 43.0072087
| 2657.69 | -4.292504 | 43.1079581
| 2657.125 | -4.292504 | 43.20878
| 2657.061 | -4.292504 | 43.3094912
| 2657.755 | -4.292504 | 43.4102418
| 2657.529 | -4.292504 | 43.5110345
| 2657.965 | -4.292504 | 43.6119383
| 2657.19 | -4.292504 | 43.7129085
| 2657.577 | -4.292504 | 43.8135877
| 2656.463 | -4.292504 | 43.9143653
| 2657.012 | -4.292504 | 44.01502
| 2657.19 | -4.292504 | 44.1159026
| 2656.98 | -4.292504 | 44.216559
| 2657.626 | -4.292504 | 44.3172856
| 2657.545 | -4.292504 | 44.418197
| 2657.141 | -4.292504 | 44.5188636
| 2657.448 | -4.292504 | 44.6196254
| 2657.642 | -4.292504 | 44.7203953
| 2657.594 | -4.292504 | 44.8211361
| 2658.046 | -4.292504 | 44.9220445
| 2657.529 | -4.292504 | 45.0226985
| 2657.513 | -4.292504 | 45.1234383
| 2657.367 | -4.292504 | 45.2241487
| 2658.24 | -4.292504 | 45.3249069
| 2657.513 | -4.292504 | 45.4256847
| 2657.739 | -4.292504 | 45.5265085
| 2657.658 | -4.292504 | 45.6272421
| 2657.513 | -4.292504 | 45.7279115
| 2657.335 | -4.292504 | 45.8286149
| 2657.836 | -4.29344 | 45.9934775
| 2657.222 | -4.294383 | 46.0942653
| 2657.141 | -4.295328 | 46.1951278
| 2657.222 | -4.296271 | 46.2959075
| 2657.513 | -4.297214 | 46.3965546
| 2656.366 | -4.298278 | 46.5112838
| 2656.205 | -4.29922 | 46.6118909
| 2656.075 | -4.300164 | 46.7127329
| 2656.382 | -4.301107 | 46.8134129
| 2656.318 | -4.30205 | 46.914211
| 2656.641 | -4.302995 | 47.0150716
| 2656.043 | -4.303937 | 47.1157162
| 2656.14 | -4.304882 | 47.2166491
| 2655.801 | -4.305826 | 47.3174471
| 2656.059 | -4.306769 | 47.4182033
| 2655.978 | -4.307713 | 47.5189397
| 2655.526 | -4.308657 | 47.6197609
| 2655.671 | -4.3096 | 47.7204586
| 2655.542 | -4.310544 | 47.821305
| 2655.752 | -4.311486 | 47.9219268
| 2654.896 | -4.312429 | 48.0226543
| 2655.349 | -4.313374 | 48.1235221
| 2655.849 | -4.314317 | 48.2242488
| 2655.155 | -4.315261 | 48.3250502
| 2654.977 | -4.316203 | 48.4256355
| 2655.155 | -4.317146 | 48.5264404
| 2654.719 | -4.318091 | 48.6272839
| 2655.203 | -4.319034 | 48.7279892
| 2655.074 | -4.319977 | 48.8287342
| 2654.073 | -4.32092 | 48.9294091
| 2653.911 | -4.321864 | 49.0302656
| 2653.976 | -4.322806 | 49.1308861
| 2653.927 | -4.32375 | 49.2317352
| 2653.362 | -4.324694 | 49.3324629
| 2653.556 | -4.325637 | 49.4331818
| 2653.685 | -4.32658 | 49.5338958
| 2654.331 | -4.327524 | 49.6347201
| 2653.54 | -4.328468 | 49.7355228
| 2653.475 | -4.329409 | 49.836065
| 2654.04 | -4.330353 | 49.9369037
| 2653.346 | -4.331297 | 50.0376537
| 2653.233 | -4.33224 | 50.1383474
| 2653.007 | -4.333182 | 50.2390406
| 2653.217 | -4.334127 | 50.3398822
| 2653.007 | -4.335071 | 50.4407498
| 2652.57 | -4.336013 | 50.5413067
| 2652.538 | -4.336956 | 50.6420728
| 2652.829 | -4.337901 | 50.7429472
| 2652.716 | -4.338844 | 50.8437065
| 2652.474 | -4.339787 | 50.9443608
| 2652.054 | -4.34073 | 51.0450595
| 2652.312 | -4.341674 | 51.1459361
| 2651.811 | -4.342618 | 51.2467041
| 2651.278 | -4.343561 | 51.3474829
| 2650.681 | -4.343196 | 51.5110771
| 2650.035 | -4.342252 | 51.6119321
| 2651.182 | -4.341309 | 51.712648
| 2651.747 | -4.340364 | 51.8135134
| 2651.585 | -4.339423 | 51.9140057
| 2652.054 | -4.338477 | 52.0150463
| 2651.731 | -4.337533 | 52.1159512
| 2651.973 | -4.336591 | 52.2165531
| 2652.554 | -4.335646 | 52.3174279
| 2652.716 | -4.334703 | 52.4181498
| 2652.877 | -4.333759 | 52.5189188
| 2652.651 | -4.332816 | 52.6197011
| 2652.425 | -4.331872 | 52.7204433
| 2653.152 | -4.330929 | 52.8212163
| 2653.023 | -4.329985 | 52.9219616
| 2653.524 | -4.329042 | 53.0227283
| 2653.394 | -4.328097 | 53.1236125
| 2653.443 | -4.327155 | 53.224246
| 2653.637 | -4.326211 | 53.3250867
| 2653.75 | -4.325267 | 53.4259233
| 2654.315 | -4.324324 | 53.5266089
| 2653.992 | -4.323381 | 53.6273263
| 2654.638 | -4.322436 | 53.7281891
| 2654.977 | -4.321492 | 53.8290126
| 2654.702 | -4.320549 | 53.929714
| 2654.719 | -4.319607 | 54.0303827
| 2655.058 | -4.318664 | 54.1310724
| 2655.769 | -4.317719 | 54.2320105
| 2655.978 | -4.316774 | 54.3329336
| 2655.882 | -4.315832 | 54.4335327
| 2655.542 | -4.314889 | 54.5342256
| 2656.205 | -4.313945 | 54.6350339
| 2655.93 | -4.313002 | 54.7357081
| 2656.334 | -4.31206 | 54.8363941
| 2656.818 | -4.311115 | 54.9373067
| 2656.931 | -4.310172 | 55.0379812
| 2656.414 | -4.309229 | 55.138703
| 2656.867 | -4.308284 | 55.2395782
| 2657.529 | -4.307341 | 55.3402926
| 2657.69 | -4.306399 | 55.4409691
| 2657.836 | -4.305453 | 55.5419268
| 2657.141 | -4.304512 | 55.6424719
| 2657.448 | -4.303568 | 55.7433318
| 2657.949 | -4.302625 | 55.8440394
| 2657.884 | -4.30168 | 55.9449572
| 2658.546 | -4.300737 | 56.0456754
| 2658.127 | -4.299793 | 56.1464089
| 2658.046 | -4.298849 | 56.2472295
| 2658.53 | -4.297904 | 56.3481431
| 2658.482 | -4.296963 | 56.4487353
| 2658.369 | -4.296018 | 56.5496594
| 2658.708 | -4.295074 | 56.6503899
| 2659.483 | -4.29413 | 56.751282
| 2658.789 | -4.293186 | 56.852023
| 2659.483 | -4.288933 | 57.0475105
| 2659.871 | -4.285463 | 57.1481829
| 2660.549 | -4.28192 | 57.2489535
| 2660.791 | -4.278308 | 57.3496783
| 2661.147 | -4.274625 | 57.4503595
| 2661.486 | -4.270863 | 57.551192
| 2662.003 | -4.26703 | 57.6519249
| 2662.083 | -4.263116 | 57.7527525
| 2662.471 | -4.259124 | 57.8535933
| 2663.456 | -4.255063 | 57.9541652
| 2663.65 | -4.250908 | 58.0550477
| 2663.472 | -4.246669 | 58.1559281
| 2663.828 | -4.242356 | 58.2565782
| 2664.635 | -4.23795 | 58.3573808
| 2664.635 | -4.233461 | 58.4580675
| 2665.701 | -4.228872 | 58.5589644
| 2665.992 | -4.2242 | 58.65969
| 2666.719 | -4.21944 | 58.7602946
| 2667.058 | -4.214569 | 58.8612235
| 2668.188 | -4.209611 | 58.9619279
| 2668.511 | -4.204559 | 59.0625489
| 2668.947 | -4.199397 | 59.1633241
| 2668.641 | -4.196909 | 59.3119777
| 2669.335 | -4.196909 | 59.4127603
| 2669.335 | -4.196909 | 59.5135911
| 2669.593 | -4.196909 | 59.6144207
| 2669.222 | -4.196909 | 59.7150888
| 2669.448 | -4.196909 | 59.815878
| 2669.577 | -4.196909 | 59.9166062
| 2669.384 | -4.196909 | 60.0174291
| 2669.448 | -4.196909 | 60.1180833
| 2669.497 | -4.196909 | 60.2189276
| 2669.803 | -4.196909 | 60.3197829
| 2669.69 | -4.196909 | 60.420503
| 2669.513 | -4.196909 | 60.5212505
| 2669.109 | -4.196909 | 60.6220555
| 2669.529 | -4.196909 | 60.7226956
| 2669.464 | -4.196909 | 60.8234821
| 2669.577 | -4.196909 | 60.9241437
| 2669.545 | -4.196909 | 61.0250469
| 2669.529 | -4.196909 | 61.1259589
| 2669.706 | -4.196909 | 61.2267623
| 2670.11 | -4.196909 | 61.3275002
| 2669.949 | -4.196909 | 61.4283256
| 2669.723 | -4.196909 | 61.5291265
| 2669.787 | -4.196909 | 61.6299555
| 2670.013 | -4.196909 | 61.7306822
| 2670.385 | -4.196909 | 61.8315789
| 2670.207 | -4.196909 | 61.9322556
| 2669.626 | -4.196909 | 62.0330266
| 2670.53 | -4.196909 | 62.1339226
| 2670.013 | -4.196909 | 62.2346603
| 2669.529 | -4.196909 | 62.3354558
| 2669.674 | -4.196909 | 62.4361032
| 2670.272 | -4.196909 | 62.536977
| 2669.836 | -4.196909 | 62.6377775
| 2670.013 | -4.196909 | 62.7384992
| 2670.029 | -4.196909 | 62.8392914
| 2670.029 | -4.196909 | 62.9400149
| 2669.529 | -4.196909 | 63.0409671
| 2669.949 | -4.196909 | 63.1418167
| 2669.658 | -4.196909 | 63.2424135
| 2669.884 | -4.196909 | 63.3432875
| 2669.529 | -4.196909 | 63.4439734
| 2669.61 | -4.196909 | 63.5447214
| 2670.369 | -4.196909 | 63.6453752
| 2669.868 | -4.196909 | 63.7463224
| 2670.013 | -4.196909 | 63.8470605
| 2669.868 | -4.196909 | 63.9478948
| 2669.206 | -4.196909 | 64.0485482
| 2669.173 | -4.196909 | 64.1492484
| 2670.078 | -4.198757 | 64.3139564
| 2668.931 | -4.200621 | 64.4146702
| 2668.915 | -4.202484 | 64.5153782
| 2668.867 | -4.204349 | 64.6161309
| 2668.818 | -4.206213 | 64.716895
| 2668.382 | -4.208186 | 64.8245021
| 2668.447 | -4.210053 | 64.9254118
| 2668.205 | -4.211917 | 65.0261094
| 2667.978 | -4.213783 | 65.1269743
| 2667.752 | -4.215647 | 65.2277301
| 2668.027 | -4.217511 | 65.3284543
| 2667.72 | -4.219374 | 65.4291436
| 2667.155 | -4.221239 | 65.5299435
| 2667.09 | -4.223102 | 65.6306302
| 2667.607 | -4.224966 | 65.7313496
| 2667.219 | -4.226832 | 65.8322243
| 2667.542 | -4.228697 | 65.9330333
| 2667.139 | -4.230561 | 66.0337471
| 2667.058 | -4.232428 | 66.1346677
| 2666.428 | -4.234279 | 66.2346835
| 2666.88 | -4.236142 | 66.335398
| 2666.945 | -4.238008 | 66.436194
| 2666.848 | -4.239872 | 66.5369488
| 2666.089 | -4.241736 | 66.6376929
| 2666.557 | -4.243603 | 66.7386229
| 2665.863 | -4.245465 | 66.8392496
| 2665.572 | -4.247333 | 66.9401875
| 2665.782 | -4.249199 | 67.0410458
| 2665.362 | -4.251063 | 67.1417985
| 2665.96 | -4.25293 | 67.2426738
| 2665.653 | -4.254795 | 67.3434777
| 2664.958 | -4.256659 | 67.4442234
| 2664.958 | -4.258524 | 67.5450228
| 2664.781 | -4.260387 | 67.6456684
| 2664.991 | -4.262253 | 67.7465542
| 2664.232 | -4.264115 | 67.8471955
| 2664.361 | -4.26598 | 67.9479741
| 2663.941 | -4.267843 | 68.0486278
| 2663.553 | -4.269708 | 68.1494415
| 2663.699 | -4.271575 | 68.2503209
| 2663.44 | -4.273438 | 68.351023
| 2663.537 | -4.275305 | 68.4519165
| 2663.537 | -4.277167 | 68.5525468
| 2663.182 | -4.279032 | 68.6533757
| 2662.487 | -4.280895 | 68.754026
| 2662.051 | -4.282758 | 68.854743
| 2662.164 | -4.284622 | 68.9554507
| 2661.954 | -4.286489 | 69.0563887
| 2661.664 | -4.288351 | 69.1570242
| 2661.308 | -4.290219 | 69.2579515
| 2661.195 | -4.292082 | 69.3586489
| 2661.082 | -4.293946 | 69.4594014
| 2661.082 | -4.295809 | 69.5600469
| 2660.582 | -4.297676 | 69.6609848
| 2661.147 | -4.296368 | 69.7924577
| 2660.743 | -4.294505 | 69.8931448
| 2661.389 | -4.292639 | 69.9939475
| 2661.825 | -4.290775 | 70.0947011
| 2661.954 | -4.28891 | 70.19553
| 2662.196 | -4.287047 | 70.2961861
| 2662.245 | -4.285181 | 70.3970253
| 2662.358 | -4.283316 | 70.4978218
| 2662.939 | -4.281453 | 70.5985409
| 2662.891 | -4.279588 | 70.6993251
| 2662.826 | -4.27772 | 70.8002491
| 2663.44 | -4.275858 | 70.9009262
| 2663.133 | -4.273993 | 71.0016938
| 2663.44 | -4.272129 | 71.1024384
| 2663.812 | -4.270266 | 71.2030962
| 2664.054 | -4.2684 | 71.3039908
| 2664.264 | -4.266538 | 71.4045951
| 2664.118 | -4.264673 | 71.5053768
| 2664.7 | -4.262808 | 71.6061702
| 2664.328 | -4.260943 | 71.7069957
| 2665.298 | -4.25908 | 71.8076705
| 2664.942 | -4.257218 | 71.9083008
| 2665.653 | -4.25535 | 72.0092462
| 2665.879 | -4.253485 | 72.1100225
| 2665.847 | -4.251623 | 72.2106712
| 2666.105 | -4.249759 | 72.3114321
| 2666.283 | -4.247893 | 72.4122848
| 2667.025 | -4.246027 | 72.5131284
| 2666.832 | -4.244164 | 72.6138003
| 2666.396 | -4.242301 | 72.7144655
| 2667.139 | -4.240435 | 72.8153267
| 2667.494 | -4.238569 | 72.9161852
| 2667.268 | -4.236708 | 73.0167684
| 2666.993 | -4.234842 | 73.117583
| 2667.865 | -4.232977 | 73.2183831
| 2667.801 | -4.231114 | 73.3190743
| 2668.334 | -4.229251 | 73.4197507
| 2667.494 | -4.227387 | 73.5205157
| 2668.14 | -4.22552 | 73.6214294
| 2668.56 | -4.223658 | 73.7220397
| 2668.802 | -4.221796 | 73.8226869
| 2668.705 | -4.219927 | 73.9236755
| 2669.771 | -4.218064 | 74.0243749
| 2670.223 | -4.2162 | 74.1251186
| 2669.642 | -4.214335 | 74.2259252
| 2669.448 | -4.212471 | 74.3266205
| 2669.48 | -4.210605 | 74.4274903
| 2669.949 | -4.208742 | 74.5281726
| 2670.385 | -4.206876 | 74.629041
| 2669.384 | -4.205012 | 74.7297453
| 2670.32 | -4.203148 | 74.8305046
| 2670.369 | -4.20128 | 74.9314506
| 2670.32 | -4.199419 | 75.0320527
| 2670.918 | -4.197552 | 75.1329212
| 2671.338 | -4.191332 | 75.2864694
| 2672.549 | -4.185915 | 75.3871855
| 2672.42 | -4.180384 | 75.4879989
| 2673.486 | -4.174751 | 75.5886653
| 2674.035 | -4.168999 | 75.6894224
| 2674.132 | -4.16313 | 75.7902049
| 2674.858 | -4.157145 | 75.8909754
| 2675.149 | -4.151044 | 75.9916605
| 2676.247 | -4.144817 | 76.0924044
| 2676.231 | -4.138465 | 76.1931606
| 2676.958 | -4.131981 | 76.2939737
| 2677.797 | -4.12537 | 76.3947443
| 2678.185 | -4.118622 | 76.4955725
| 2678.815 | -4.111734 | 76.5964696
| 2679.687 | -4.104723 | 76.697126
| 2680.301 | -4.097557 | 76.7980063
| 2681.108 | -4.090258 | 76.8987124
| 2680.898 | -4.082814 | 76.9994141
| 2681.996 | -4.075217 | 77.1001449
| 2682.449 | -4.067459 | 77.2009931
| 2683.24 | -4.059562 | 77.3016261
| 2683.821 | -4.051503 | 77.4023039
| 2683.886 | -4.043318 | 77.5025429
| 2684.919 | -4.034947 | 77.603045
| 2685.468 | -4.026385 | 77.7038067
| 2686.308 | -4.01765 | 77.8045937
| 2686.405 | -4.008739 | 77.905372
| 2686.922 | -4.006687 | 78.0290637
| 2686.744 | -4.006687 | 78.1300083
| 2686.728 | -4.006687 | 78.2307575
| 2687.309 | -4.006687 | 78.3315404
| 2686.647 | -4.006687 | 78.432278
| 2686.922 | -4.006687 | 78.5329754
| 2686.728 | -4.006687 | 78.6337717
| 2686.987 | -4.006687 | 78.734547
| 2686.76 | -4.006687 | 78.8352782
| 2687.326 | -4.006687 | 78.9360272
| 2686.809 | -4.006687 | 79.036619
| 2687.148 | -4.006687 | 79.1374834
| 2687.035 | -4.006687 | 79.2382771
| 2687.116 | -4.006687 | 79.3390659
| 2687.213 | -4.006687 | 79.4398227
| 2686.728 | -4.006687 | 79.5404995
| 2686.825 | -4.006687 | 79.6412821
| 2686.987 | -4.006687 | 79.7419993
| 2686.825 | -4.006687 | 79.8427764
| 2686.906 | -4.006687 | 79.9436816
| 2686.664 | -4.006687 | 80.0444397
| 2686.437 | -4.006687 | 80.1451841
| 2686.308 | -4.006687 | 80.2452219
| 2686.502 | -4.006687 | 80.3459892
| 2686.631 | -4.006687 | 80.4466184
| 2686.373 | -4.006687 | 80.5474997
| 2686.551 | -4.006687 | 80.6482486
| 2686.551 | -4.006687 | 80.749001
| 2686.696 | -4.006687 | 80.8497029
| 2686.405 | -4.006687 | 80.9505073
| 2686.244 | -4.006687 | 81.0512973
| 2685.888 | -4.006687 | 81.1520152
| 2685.937 | -4.006687 | 81.2527916
| 2686.131 | -4.006687 | 81.3535454
| 2686.034 | -4.006687 | 81.4543101
| 2685.969 | -4.006687 | 81.5550368
| 2685.743 | -4.006687 | 81.6559154
| 2686.486 | -4.006687 | 81.7565436
| 2685.953 | -4.006687 | 81.8574402
| 2685.743 | -4.006687 | 81.9581549
| 2686.405 | -4.006687 | 82.0589679
| 2686.453 | -4.006687 | 82.1598417
| 2687.003 | -4.006687 | 82.2606533
| 2686.987 | -4.006687 | 82.3614589
| 2686.421 | -4.006687 | 82.4621896
| 2686.227 | -4.006687 | 82.5629965
| 2686.631 | -4.006687 | 82.663721
| 2686.728 | -4.006687 | 82.7643963
| 2686.373 | -4.006687 | 82.8651861
| 2687.277 | -4.01041 | 83.0308069
| 2686.712 | -4.014166 | 83.1315515
| 2685.937 | -4.017927 | 83.232396
| 2686.437 | -4.021682 | 83.3330899
| 2686.276 | -4.025442 | 83.4339401
| 2685.711 | -4.02923 | 83.5365168
| 2685.824 | -4.032992 | 83.6373902
| 2685.646 | -4.036748 | 83.7381253
| 2685.097 | -4.040502 | 83.8387922
| 2684.952 | -4.044264 | 83.9396737
| 2684.806 | -4.04802 | 84.040398
| 2684.403 | -4.051771 | 84.1410116
| 2684.128 | -4.05554 | 84.2420748
| 2683.724 | -4.05929 | 84.3426353
| 2683.45 | -4.063043 | 84.4432795
| 2684.176 | -4.066805 | 84.5441781
| 2682.497 | -4.070566 | 84.6450107
| 2682.594 | -4.074319 | 84.7456608
| 2682.82 | -4.078073 | 84.8463398
| 2682.142 | -4.08183 | 84.9470977
| 2681.431 | -4.085595 | 85.048056
| 2681.221 | -4.08935 | 85.1487461
| 2681.544 | -4.093103 | 85.2494097
| 2681.318 | -4.096863 | 85.3502264
| 2681.254 | -4.100621 | 85.4510193
| 2680.737 | -4.104376 | 85.5517122
| 2680.398 | -4.108131 | 85.6524122
| 2679.962 | -4.111886 | 85.7530891
| 2679.655 | -4.115648 | 85.8539919
| 2679.493 | -4.119408 | 85.9548282
| 2678.831 | -4.123161 | 86.0554653
| 2678.831 | -4.126919 | 86.1562346
| 2678.993 | -4.130683 | 86.257176
| 2677.846 | -4.134442 | 86.3579927
| 2677.668 | -4.138194 | 86.4585907
| 2677.781 | -4.141955 | 86.5594675
| 2677.652 | -4.145715 | 86.660298
| 2677.345 | -4.149472 | 86.7610424
| 2676.99 | -4.153226 | 86.8617158
| 2676.812 | -4.156985 | 86.9625142
| 2676.183 | -4.160739 | 87.0631866
| 2676.473 | -4.164499 | 87.1640145
| 2675.779 | -4.168253 | 87.264687
| 2675.117 | -4.172011 | 87.3654805
| 2675.375 | -4.175768 | 87.4662144
| 2675.02 | -4.179527 | 87.5670321
| 2674.874 | -4.183284 | 87.6677797
| 2674.245 | -4.187042 | 87.7685697
| 2674.083 | -4.190802 | 87.8693914
| 2674.438 | -4.194563 | 87.9702372
| 2673.76 | -4.198323 | 88.0710734
| 2673.437 | -4.202076 | 88.1717337
| 2672.775 | -4.205834 | 88.2724943
| 2673.179 | -4.20959 | 88.3732186
| 2673.13 | -4.206721 | 88.4989913
| 2673.179 | -4.202964 | 88.5997339
| 2673.857 | -4.199207 | 88.7005017
| 2674.325 | -4.195446 | 88.8013392
| 2674.358 | -4.191687 | 88.9021514
| 2674.632 | -4.187935 | 89.0027712
| 2674.987 | -4.184177 | 89.1035599
| 2675.133 | -4.180419 | 89.2043242
| 2675.585 | -4.176661 | 89.3050994
| 2675.698 | -4.172907 | 89.4057885
| 2675.924 | -4.169147 | 89.5066134
| 2676.425 | -4.165394 | 89.6072505
| 2676.328 | -4.161634 | 89.7080915
| 2677.006 | -4.157879 | 89.8087811
| 2677.071 | -4.15412 | 89.9095866
| 2677.571 | -4.150366 | 90.0102516
| 2678.266 | -4.146607 | 90.1110653
| 2677.991 | -4.142848 | 90.2118606
| 2677.814 | -4.139095 | 90.3125215
| 2678.314 | -4.135337 | 90.413303
| 2678.831 | -4.13158 | 90.5140461
| 2678.331 | -4.127827 | 90.6146833
| 2678.783 | -4.124065 | 90.7155757
| 2679.186 | -4.120303 | 90.816459
| 2678.847 | -4.116541 | 90.9173318
| 2680.236 | -4.112786 | 91.0180445
| 2679.881 | -4.109057 | 91.1180546
| 2680.575 | -4.105302 | 91.2187395
| 2680.478 | -4.101549 | 91.3193704
| 2681.141 | -4.097788 | 91.4202415
| 2681.302 | -4.09403 | 91.5210079
| 2681.738 | -4.090275 | 91.6217187
| 2681.738 | -4.086522 | 91.7223643
| 2682.271 | -4.082763 | 91.8231561
| 2682.335 | -4.078964 | 91.9250465
| 2682.061 | -4.075211 | 92.0256761
| 2682.739 | -4.071456 | 92.1263776
| 2683.66 | -4.067695 | 92.2272358
| 2682.965 | -4.063938 | 92.3280072
| 2684.015 | -4.060184 | 92.4286579
| 2683.837 | -4.056423 | 92.5295367
| 2684.548 | -4.052668 | 92.6302201
| 2684.338 | -4.048909 | 92.731031
| 2684.338 | -4.045152 | 92.8317808
| 2684.661 | -4.041396 | 92.9325045
| 2685.485 | -4.037638 | 93.0332799
| 2686.034 | -4.033874 | 93.1342356
| 2685.662 | -4.030117 | 93.2349858
| 2686.131 | -4.026358 | 93.3357663
| 2686.825 | -4.022601 | 93.4365371
| 2686.89 | -4.018844 | 93.5372789
| 2687.051 | -4.015083 | 93.6381494
| 2687.988 | -4.011322 | 93.7389882
| 2688.165 | -4.007569 | 93.8396339
| 2687.762 | -3.997481 | 93.9693335
| 2688.375 | -3.988177 | 94.0700223
| 2688.876 | -3.978682 | 94.1707525
| 2689.377 | -3.969001 | 94.2714332
| 2690.62 | -3.959115 | 94.372211
| 2690.959 | -3.949017 | 94.4731157
| 2692.041 | -3.938717 | 94.5740106
| 2692.057 | -3.92823 | 94.6747035
| 2693.381 | -3.917534 | 94.7753688
| 2693.898 | -3.906609 | 94.8761668
| 2694.576 | -3.895461 | 94.9769856
| 2695.125 | -3.8841 | 95.0777052
| 2696.207 | -3.872506 | 95.1784598
| 2696.127 | -3.860671 | 95.2792749
| 2696.837 | -3.848605 | 95.3800301
| 2698.581 | -3.836299 | 95.4807553
| 2699.098 | -3.823739 | 95.58153
| 2699.873 | -3.810929 | 95.682277
| 2700.68 | -3.797855 | 95.7830688
| 2701.052 | -3.78454 | 95.8836895
| 2701.665 | -3.770936 | 95.9844643
| 2703.49 | -3.75706 | 96.0852276
| 2703.732 | -3.742894 | 96.1860539
| 2704.378 | -3.728453 | 96.2868043
| 2705.073 | -3.713735 | 96.3874599
| 2706.736 | -3.698687 | 96.4883357
| 2707.511 | -3.683358 | 96.589067
| 2708.141 | -3.667724 | 96.6897725
| 2708.657 | -3.651769 | 96.7905085
| 2709.868 | -3.635491 | 96.8912546
| 2709.142 | -3.627965 | 97.0378607
| 2709.642 | -3.627965 | 97.1385414
| 2710.062 | -3.627965 | 97.2393342
| 2709.465 | -3.627965 | 97.3400877
| 2709.642 | -3.627965 | 97.4407367
| 2709.561 | -3.627965 | 97.5415537
| 2709.594 | -3.627965 | 97.6422339
| 2709.513 | -3.627965 | 97.7430234
| 2709.836 | -3.627965 | 97.8437948
| 2709.578 | -3.627965 | 97.9445538
| 2709.981 | -3.627965 | 98.0453987
| 2709.319 | -3.627965 | 98.1460806
| 2709.481 | -3.627965 | 98.246839
| 2709.917 | -3.627965 | 98.3475086
| 2710.159 | -3.627965 | 98.4482553
| 2709.674 | -3.627965 | 98.5490266
| 2709.659 | -3.627965 | 98.6497145
| 2709.674 | -3.627965 | 98.7505322
| 2709.691 | -3.627965 | 98.8512961
| 2709.82 | -3.627965 | 98.952024
| 2709.465 | -3.627965 | 99.0528242
| 2710.24 | -3.627965 | 99.1537154
| 2710.094 | -3.627965 | 99.2545662
| 2709.917 | -3.627965 | 99.35533
| 2709.949 | -3.627965 | 99.4560527
| 2710.062 | -3.627965 | 99.5567779
| 2710.401 | -3.627965 | 99.657484
| 2710.643 | -3.627965 | 99.7582519
| 2710.676 | -3.627965 | 99.8590961
| 2710.288 | -3.627965 | 99.960066
| 2710.514 | -3.627965 | 100.060658
| 2710.45 | -3.627965 | 100.1614922
| 2710.643 | -3.627965 | 100.2621859
| 2710.821 | -3.627965 | 100.3630294
| 2710.417 | -3.627965 | 100.4636888
| 2710.692 | -3.627965 | 100.5644192
| 2710.385 | -3.627965 | 100.6651483
| 2710.369 | -3.627965 | 100.7658636
| 2710.385 | -3.627965 | 100.8666263
| 2710.385 | -3.627965 | 100.9673369
| 2710.53 | -3.627965 | 101.0680984
| 2710.304 | -3.627965 | 101.168831
| 2710.627 | -3.627965 | 101.2695556
| 2710.676 | -3.627965 | 101.3702542
| 2710.643 | -3.627965 | 101.4710525
| 2711.128 | -3.627965 | 101.5718337
| 2710.708 | -3.627965 | 101.6725595
| 2710.74 | -3.627965 | 101.7732289
| 2711.531 | -3.627965 | 101.8740339
| 2710.24 | -3.63537 | 102.0395966
| 2709.868 | -3.642855 | 102.1404129
| 2709.852 | -3.650331 | 102.2411246
| 2709.174 | -3.657808 | 102.3418362
| 2709.029 | -3.665294 | 102.4426631
| 2708.803 | -3.672771 | 102.544247
| 2708.124 | -3.680257 | 102.6450708
| 2707.769 | -3.687754 | 102.7460649
| 2707.301 | -3.69522 | 102.8466272
| 2707.317 | -3.702711 | 102.9475344
| 2706.574 | -3.710196 | 103.0483606
| 2706.655 | -3.717674 | 103.1490759
| 2705.638 | -3.725154 | 103.2498318
| 2704.992 | -3.73263 | 103.3505395
| 2705.266 | -3.740101 | 103.4511746
| 2704.233 | -3.747592 | 103.5520762
| 2704.184 | -3.755071 | 103.6528124
| 2703.845 | -3.762536 | 103.7533769
| 2703.91 | -3.770025 | 103.8542423
| 2703.054 | -3.777511 | 103.9550804
| 2702.65 | -3.784985 | 104.0557519
| 2701.908 | -3.792466 | 104.1565292
| 2702.021 | -3.799948 | 104.2573025
| 2701.811 | -3.807427 | 104.3580456
| 2701.778 | -3.814913 | 104.458886
| 2700.664 | -3.8224 | 104.5597304
| 2700.713 | -3.829872 | 104.660382
| 2699.453 | -3.837351 | 104.7611294
| 2699.792 | -3.844843 | 104.8620424
| 2698.823 | -3.852314 | 104.9626744
| 2698.533 | -3.85979 | 105.0633736
| 2699.631 | -3.867272 | 105.1641662
| 2698.516 | -3.874766 | 105.265103
| 2697.887 | -3.882226 | 105.3655957
| 2697.79 | -3.889707 | 105.4663538
| 2696.724 | -3.897188 | 105.5671278
| 2696.659 | -3.90468 | 105.6680493
| 2696.127 | -3.912147 | 105.7686251
| 2695.884 | -3.919632 | 105.8694449
| 2695.642 | -3.927108 | 105.97015
| 2695.077 | -3.934598 | 106.0710334
| 2694.802 | -3.942078 | 106.1717876
| 2694.754 | -3.949552 | 106.2724607
| 2694.286 | -3.957032 | 106.3732259
| 2693.866 | -3.964505 | 106.4738811
| 2693.478 | -3.971995 | 106.5747782
| 2692.881 | -3.979472 | 106.6754809
| 2693.478 | -3.986957 | 106.7763125
| 2692.348 | -3.99444 | 106.8771011
| 2692.106 | -4.001915 | 106.9777962
| 2692.041 | -4.009396 | 107.0785682
| 2691.783 | -4.016881 | 107.1793909
| 2691.056 | -4.024354 | 107.2800524
| 2690.588 | -4.031832 | 107.3807693
| 2691.185 | -4.02472 | 107.4874522
| 2691.476 | -4.017238 | 107.5882314
| 2691.686 | -4.009751 | 107.6890807
| 2692.073 | -4.002274 | 107.7897944
| 2692.461 | -3.994798 | 107.890502
| 2692.816 | -3.987318 | 107.9912617
| 2693.543 | -3.979831 | 108.0921082
| 2694.043 | -3.972337 | 108.1930512
| 2694.366 | -3.96487 | 108.293624
| 2694.689 | -3.957389 | 108.3943925
| 2695.545 | -3.94991 | 108.4951376
| 2695.723 | -3.942414 | 108.5961168
| 2695.771 | -3.934955 | 108.6965793
| 2696.401 | -3.927465 | 108.7974777
| 2696.837 | -3.919977 | 108.8983292
| 2697.693 | -3.912501 | 108.999042
| 2697.967 | -3.905016 | 109.0998612
| 2698.743 | -3.897542 | 109.2005274
| 2699.243 | -3.890065 | 109.3012506
| 2699.437 | -3.882576 | 109.4021308
| 2700.115 | -3.875102 | 109.5027985
| 2700.051 | -3.867626 | 109.6035033
| 2700.713 | -3.860139 | 109.7043558
| 2700.987 | -3.852661 | 109.8050751
| 2701.326 | -3.845186 | 109.9057684
| 2701.116 | -3.837706 | 110.0065279
| 2701.488 | -3.830225 | 110.1072942
| 2703.103 | -3.822738 | 110.2081428
| 2702.925 | -3.81526 | 110.3088638
| 2703.119 | -3.807783 | 110.4095837
| 2703.49 | -3.800302 | 110.5103494
| 2703.603 | -3.792821 | 110.6111159
| 2704.104 | -3.78535 | 110.7117499
| 2704.863 | -3.777865 | 110.81257
| 2704.992 | -3.77039 | 110.9132673
| 2705.589 | -3.762904 | 111.0141058
| 2705.525 | -3.755428 | 111.1148001
| 2706.187 | -3.747956 | 111.2154446
| 2706.849 | -3.740464 | 111.3163628
| 2706.461 | -3.732981 | 111.4171679
| 2706.607 | -3.725493 | 111.518022
| 2707.366 | -3.718017 | 111.618732
| 2707.366 | -3.710538 | 111.7194725
| 2708.415 | -3.703056 | 111.8202442
| 2708.56 | -3.695572 | 111.9210567
| 2708.189 | -3.688097 | 112.0217492
| 2709.061 | -3.680607 | 112.122639
| 2709.303 | -3.673126 | 112.2234051
| 2709.529 | -3.66565 | 112.3241123
| 2709.561 | -3.658171 | 112.4248513
| 2710.708 | -3.650688 | 112.5256505
| 2710.756 | -3.643212 | 112.62635
| 2710.886 | -3.63573 | 112.7271219
| 2711.58 | -3.628246 | 112.8279347
| 2713.066 | -3.610982 | 112.9385843
| 2713.55 | -3.593898 | 113.0392587
| 2714.244 | -3.576427 | 113.1401728
| 2714.745 | -3.558655 | 113.2407967
| 2715.972 | -3.540502 | 113.341539
| 2716.408 | -3.521975 | 113.4423248
| 2717.506 | -3.503086 | 113.5430463
| 2718.475 | -3.483786 | 113.6439253
| 2719.589 | -3.46416 | 113.7444721
| 2720.315 | -3.444093 | 113.8452495
| 2721.252 | -3.42361 | 113.946074
| 2722.318 | -3.402751 | 114.0467217
| 2723.012 | -3.38142 | 114.1476066
| 2723.965 | -3.359713 | 114.2482402
| 2725.579 | -3.337555 | 114.3489298
| 2726.177 | -3.314919 | 114.4497533
| 2727.113 | -3.291873 | 114.5503747
| 2728.485 | -3.268309 | 114.6512191
| 2729.26 | -3.244257 | 114.7521075
| 2730.003 | -3.219783 | 114.8527377
| 2731.763 | -3.194755 | 114.9536014
| 2732.522 | -3.169271 | 115.0542716
| 2733.781 | -3.143238 | 115.1550753
| 2734.911 | -3.116637 | 115.2560338
| 2735.912 | -3.089583 | 115.3566724
| 2737.14 | -3.061972 | 115.4573503
| 2738.447 | -3.033771 | 115.5581454
| 2739.287 | -3.005024 | 115.6588528
| 2740.546 | -2.975656 | 115.7596958
| 2742.144 | -2.945732 | 115.8604113
| 2742.742 | -2.915201 | 115.9611346
| 2744.243 | -2.883974 | 116.0621081
| 2745.067 | -2.872149 | 116.200501
| 2744.744 | -2.872149 | 116.3013023
| 2745.357 | -2.872149 | 116.4020397
| 2745.228 | -2.872149 | 116.5028224
| 2745.583 | -2.872149 | 116.6036961
| 2745.664 | -2.872149 | 116.7043292
| 2745.955 | -2.872149 | 116.8051433
| 2746.003 | -2.872149 | 116.9059067
| 2746.278 | -2.872149 | 117.0065621
| 2746.019 | -2.872149 | 117.1074818
| 2744.954 | -2.872149 | 117.2074887
| 2745.341 | -2.872149 | 117.3081704
| 2745.47 | -2.872149 | 117.4090938
| 2745.341 | -2.872149 | 117.5096997
| 2745.745 | -2.872149 | 117.6104478
| 2745.777 | -2.872149 | 117.7113515
| 2745.745 | -2.872149 | 117.8121473
| 2745.858 | -2.872149 | 117.9128905
| 2746.181 | -2.872149 | 118.0136977
| 2745.696 | -2.872149 | 118.1143748
| 2745.002 | -2.872149 | 118.2151124
| 2745.89 | -2.872149 | 118.315764
| 2745.712 | -2.872149 | 118.4164716
| 2745.277 | -2.872149 | 118.5172848
| 2745.18 | -2.872149 | 118.6181586
| 2745.115 | -2.872149 | 118.7187432
| 2745.406 | -2.872149 | 118.8195759
| 2745.454 | -2.872149 | 118.9203113
| 2744.921 | -2.872149 | 119.0211422
| 2746.035 | -2.872149 | 119.1218701
| 2745.809 | -2.872149 | 119.2227204
| 2745.696 | -2.872149 | 119.3233691
| 2745.551 | -2.872149 | 119.4241972
| 2745.115 | -2.872149 | 119.5250989
| 2745.632 | -2.872149 | 119.625849
| 2745.422 | -2.872149 | 119.7266302
| 2745.374 | -2.872149 | 119.8274238
| 2745.599 | -2.872149 | 119.928097
| 2745.341 | -2.872149 | 120.0288695
| 2745.018 | -2.872149 | 120.1295448
| 2745.664 | -2.872149 | 120.2304772
| 2745.196 | -2.872149 | 120.3311393
| 2745.777 | -2.872149 | 120.4320594
| 2745.454 | -2.872149 | 120.5326102
| 2745.906 | -2.872149 | 120.6334171
| 2745.18 | -2.872149 | 120.7341789
| 2745.374 | -2.872149 | 120.8350218
| 2745.761 | -2.872149 | 120.9356993
| 2745.567 | -2.872149 | 121.036385
| 2745.939 | -2.88701 | 121.2020409
| 2745.422 | -2.901999 | 121.3027489
| 2745.051 | -2.916985 | 121.4034333
| 2744.389 | -2.932 | 121.5043101
| 2744.033 | -2.947002 | 121.6051063
| 2743.614 | -2.961968 | 121.7066767
| 2742.629 | -2.976975 | 121.8075039
| 2742.79 | -2.991954 | 121.9081438
| 2741.708 | -3.006943 | 122.0088473
| 2741.224 | -3.021953 | 122.1096904
| 2741.418 | -3.03695 | 122.2104478
| 2740.256 | -3.05194 | 122.3111628
| 2739.658 | -3.06696 | 122.412076
| 2739.464 | -3.081936 | 122.5126952
| 2739.4 | -3.096827 | 122.6127392
| 2737.931 | -3.111817 | 122.7134524
| 2737.931 | -3.126832 | 122.8143263
| 2736.897 | -3.141836 | 122.9151327
| 2736.607 | -3.156812 | 123.0157521
| 2735.945 | -3.171826 | 123.1166218
| 2735.412 | -3.186814 | 123.2173228
| 2734.508 | -3.201819 | 123.3181346
| 2733.991 | -3.216809 | 123.4188468
| 2733.103 | -3.231808 | 123.5196157
| 2732.764 | -3.246806 | 123.6203813
| 2732.796 | -3.261797 | 123.7210994
| 2732.054 | -3.276793 | 123.8218545
| 2731.666 | -3.291787 | 123.9225908
| 2730.617 | -3.306791 | 124.0233941
| 2729.583 | -3.321798 | 124.1242184
| 2729.503 | -3.336813 | 124.2251001
| 2728.841 | -3.351797 | 124.3257687
| 2728.485 | -3.36677 | 124.4263697
| 2728.388 | -3.38178 | 124.5272175
| 2727.484 | -3.39677 | 124.6279278
| 2727.226 | -3.411768 | 124.728691
| 2726.79 | -3.42677 | 124.8294837
| 2725.676 | -3.44177 | 124.9302587
| 2725.175 | -3.456743 | 125.0308619
| 2724.675 | -3.471755 | 125.1317186
| 2723.981 | -3.486737 | 125.2323783
| 2723.674 | -3.501746 | 125.3332169
| 2723.642 | -3.516736 | 125.4339226
| 2722.947 | -3.531734 | 125.5346899
| 2722.544 | -3.546715 | 125.6353446
| 2721.171 | -3.561722 | 125.7361681
| 2721.268 | -3.576707 | 125.8368483
| 2721.026 | -3.591709 | 125.9376372
| 2720.477 | -3.606702 | 126.0383682
| 2719.104 | -3.621705 | 126.1391697
| 2718.604 | -3.636681 | 126.2397856
| 2718.071 | -3.651696 | 126.3406667
| 2717.78 | -3.666696 | 126.4414443
| 2718.232 | -3.665949 | 126.6388909
| 2718.459 | -3.650946 | 126.7396925
| 2719.621 | -3.635933 | 126.8405553
| 2719.653 | -3.620936 | 126.9413162
| 2720.348 | -3.605926 | 127.0421577
| 2721.058 | -3.590929 | 127.1429169
| 2721.849 | -3.575926 | 127.243719
| 2722.576 | -3.560948 | 127.3443455
| 2723.206 | -3.545944 | 127.4451526
| 2724.045 | -3.53095 | 127.5458915
| 2723.658 | -3.515955 | 127.6466335
| 2725.014 | -3.500958 | 127.747393
| 2725.321 | -3.485966 | 127.848116
| 2725.208 | -3.470944 | 127.9490484
| 2726.402 | -3.455953 | 128.0497604
| 2727.274 | -3.440957 | 128.1505117
| 2727.129 | -3.425983 | 128.2511202
| 2727.791 | -3.410798 | 128.3531415
| 2728.631 | -3.395829 | 128.4537091
| 2729.325 | -3.380846 | 128.5543723
| 2730.068 | -3.365849 | 128.655131
| 2730.068 | -3.350841 | 128.7559679
| 2730.794 | -3.335869 | 128.8565552
| 2731.295 | -3.320857 | 128.9574181
| 2731.489 | -3.305849 | 129.0582478
| 2732.102 | -3.290839 | 129.1590928
| 2732.812 | -3.275862 | 129.2597179
| 2733.588 | -3.260884 | 129.3603492
| 2734.298 | -3.245873 | 129.4611989
| 2734.072 | -3.230873 | 129.5619777
| 2735.315 | -3.215884 | 129.6626833
| 2735.283 | -3.200889 | 129.7634288
| 2735.88 | -3.185888 | 129.8642157
| 2735.993 | -3.170896 | 129.9649385
| 2736.881 | -3.155911 | 130.0656172
| 2737.462 | -3.140883 | 130.1665801
| 2738.254 | -3.12589 | 130.267316
| 2738.802 | -3.110991 | 130.3674112
| 2739.464 | -3.096043 | 130.4678425
| 2740.288 | -3.081045 | 130.5686088
| 2740.126 | -3.066041 | 130.6694132
| 2741.192 | -3.051035 | 130.7702346
| 2741.789 | -3.036017 | 130.8711348
| 2742.128 | -3.021014 | 130.9719321
| 2742.919 | -3.006024 | 131.0726436
| 2743.097 | -2.991031 | 131.1733726
| 2743.468 | -2.976038 | 131.2741068
| 2744.695 | -2.961046 | 131.3748315
| 2744.292 | -2.946058 | 131.4755263
| 2744.905 | -2.931039 | 131.5764362
| 2745.39 | -2.916051 | 131.6771333
| 2745.664 | -2.901059 | 131.7778536
| 2746.762 | -2.886049 | 131.8787036
| 2747.876 | -2.840216 | 132.0752673
| 2748.78 | -2.807525 | 132.1760881
| 2749.781 | -2.774204 | 132.2768133
| 2751.266 | -2.74019 | 132.3775936
| 2752.542 | -2.705498 | 132.4783429
| 2753.026 | -2.670089 | 132.5791346
| 2755.254 | -2.633995 | 132.67984
| 2756.352 | -2.597148 | 132.7806052
| 2757.304 | -2.559549 | 132.8813868
| 2758.337 | -2.521195 | 132.982153
| 2760.129 | -2.482069 | 133.0829068
| 2761.179 | -2.442177 | 133.1835976
| 2762.664 | -2.401457 | 133.2843395
| 2763.52 | -2.359892 | 133.3851331
| 2765.441 | -2.317477 | 133.4859449
| 2766.99 | -2.274261 | 133.5866234
| 2769.153 | -2.230154 | 133.6873398
| 2769.492 | -2.185122 | 133.788127
| 2770.784 | -2.139215 | 133.8888343
| 2772.576 | -2.092368 | 133.9895654
| 2774.255 | -2.044565 | 134.0903137
| 2776.03 | -1.995751 | 134.191149
| 2777.289 | -1.946008 | 134.2918644
| 2778.823 | -1.895217 | 134.3926592
| 2780.873 | -1.843426 | 134.493398
| 2782.616 | -1.790558 | 134.5941926
| 2783.988 | -1.736604 | 134.6950125
| 2785.199 | -1.681633 | 134.795694
| 2786.797 | -1.625532 | 134.8964056
| 2789.299 | -1.568288 | 134.99713
| 2790.881 | -1.509872 | 135.0978766
| 2792.431 | -1.450295 | 135.1985857
| 2794.384 | -1.389501 | 135.2993125
| 2795.707 | -1.363797 | 135.4419675
| 2795.917 | -1.363797 | 135.5427096
| 2795.998 | -1.363797 | 135.6434582
| 2795.578 | -1.363797 | 135.7441943
| 2795.352 | -1.363797 | 135.8449051
| 2795.707 | -1.363797 | 135.9456889
| 2795.949 | -1.363797 | 136.0463879
| 2795.53 | -1.363797 | 136.1472719
| 2795.191 | -1.363797 | 136.2478924
| 2795.739 | -1.363797 | 136.348734
| 2795.723 | -1.363797 | 136.4495926
| 2795.756 | -1.363797 | 136.5505098
| 2795.449 | -1.363797 | 136.651103
| 2795.514 | -1.363797 | 136.7518906
| 2795.497 | -1.363797 | 136.852684
| 2795.949 | -1.363797 | 136.9534189
| 2795.707 | -1.363797 | 137.0541313
| 2795.61 | -1.363797 | 137.1549125
| 2795.675 | -1.363797 | 137.2556826
| 2794.932 | -1.363797 | 137.3563846
| 2795.772 | -1.363797 | 137.4571586
| 2795.433 | -1.363797 | 137.5580905
| 2795.546 | -1.363797 | 137.6587527
| 2795.998 | -1.363797 | 137.7594477
| 2795.562 | -1.363797 | 137.8602618
| 2795.562 | -1.363797 | 137.9611544
| 2795.239 | -1.363797 | 138.0617631
| 2795.723 | -1.363797 | 138.1626092
| 2796.014 | -1.363797 | 138.2632759
| 2795.885 | -1.363797 | 138.3641196
| 2795.949 | -1.363797 | 138.4649225
| 2795.965 | -1.363797 | 138.5656121
| 2796.03 | -1.363797 | 138.6662935
| 2795.933 | -1.363797 | 138.7671545
| 2796.789 | -1.363797 | 138.8679439
| 2796.191 | -1.363797 | 138.968701
| 2795.756 | -1.363797 | 139.0694265
| 2796.433 | -1.363797 | 139.1701256
| 2796.208 | -1.363797 | 139.2709367
| 2796.353 | -1.363797 | 139.3717459
| 2796.514 | -1.363797 | 139.4724172
| 2796.692 | -1.363797 | 139.5732756
| 2796.224 | -1.363797 | 139.6741795
| 2796.563 | -1.363797 | 139.7748696
| 2796.869 | -1.363797 | 139.8755867
| 2796.014 | -1.363797 | 139.9764678
| 2796.66 | -1.363797 | 140.0772068
| 2797.063 | -1.363797 | 140.1780145
| 2796.821 | -1.363797 | 140.2787257
| 2796.869 | -1.393479 | 140.443317
| 2796.062 | -1.42347 | 140.5441326
| 2794.739 | -1.453435 | 140.6448593
| 2794.755 | -1.483407 | 140.7456093
| 2792.737 | -1.543101 | 140.947179
| 2792.301 | -1.573051 | 141.0478544
| 2791.914 | -1.602831 | 141.1479611
| 2790.816 | -1.632868 | 141.2489287
| 2790.026 | -1.662916 | 141.3499362
| 2789.767 | -1.692941 | 141.4508639
| 2788.718 | -1.722693 | 141.5508768
| 2787.636 | -1.752729 | 141.6518431
| 2786.797 | -1.78248 | 141.7518507
| 2786.038 | -1.812508 | 141.852789
| 2785.296 | -1.842531 | 141.9537101
| 2785.086 | -1.872577 | 142.0547101
| 2784.505 | -1.902549 | 142.1554629
| 2783.665 | -1.932511 | 142.2561799
| 2782.487 | -1.962493 | 142.3569643
| 2781.841 | -1.99244 | 142.4576304
| 2780.808 | -2.022408 | 142.5583678
| 2780.615 | -2.052396 | 142.6591706
| 2779.275 | -2.082332 | 142.7598027
| 2779.307 | -2.112321 | 142.8606106
| 2778.113 | -2.142323 | 142.9614604
| 2777.015 | -2.17228 | 143.0621617
| 2776.337 | -2.202258 | 143.1629316
| 2775.433 | -2.232243 | 143.2637248
| 2774.529 | -2.262208 | 143.364454
| 2774.578 | -2.292188 | 143.4652301
| 2773.593 | -2.322136 | 143.5659017
| 2772.931 | -2.352108 | 143.6666532
| 2771.526 | -2.382103 | 143.7674785
| 2771.074 | -2.412106 | 143.8683349
| 2770.122 | -2.442053 | 143.9690006
| 2769.444 | -2.472004 | 144.0696818
| 2768.814 | -2.501984 | 144.1704601
| 2767.797 | -2.531956 | 144.2712111
| 2767.717 | -2.56199 | 144.3721691
| 2766.49 | -2.59193 | 144.4728119
| 2765.683 | -2.621905 | 144.5735735
| 2764.956 | -2.651904 | 144.6744149
| 2764.214 | -2.681874 | 144.7751604
| 2762.906 | -2.711837 | 144.8758801
| 2762.405 | -2.741852 | 144.9767756
| 2761.292 | -2.771804 | 145.0774581
| 2760.759 | -2.80178 | 145.178221
| 2759.903 | -2.831813 | 145.2791783
| 2758.87 | -2.86175 | 145.3798096
| 2758.676 | -2.891703 | 145.4804968
| 2758.014 | -2.921694 | 145.5813113
| 2756.933 | -2.951711 | 145.6822143
| 2756.562 | -2.947491 | 145.8706958
| 2758.386 | -2.917545 | 145.9713584
| 2759.048 | -2.887559 | 146.0721587
| 2759.516 | -2.857594 | 146.1728834
| 2760.614 | -2.827607 | 146.2736872
| 2761.453 | -2.797623 | 146.3744765
| 2762.131 | -2.767662 | 146.4751907
| 2762.874 | -2.737671 | 146.5760041
| 2763.842 | -2.707723 | 146.6766769
| 2764.52 | -2.677748 | 146.7774365
| 2765.796 | -2.647787 | 146.8781482
| 2766.603 | -2.617808 | 146.9789249
| 2767.717 | -2.587826 | 147.0797073
| 2768.217 | -2.557861 | 147.1804361
| 2768.701 | -2.527875 | 147.2812324
| 2769.815 | -2.497921 | 147.3819239
| 2770.622 | -2.467947 | 147.4826812
| 2771.187 | -2.437974 | 147.5834368
| 2772.075 | -2.408005 | 147.6841774
| 2773.108 | -2.377981 | 147.785102
| 2774.077 | -2.348049 | 147.8857171
| 2774.965 | -2.318061 | 147.9865215
| 2775.304 | -2.288101 | 148.0872319
| 2776.192 | -2.258136 | 148.1879615
| 2777.16 | -2.228175 | 148.2886749
| 2778.08 | -2.198177 | 148.3895125
| 2779.097 | -2.16821 | 148.4902472
| 2778.936 | -2.138176 | 148.5912065
| 2780.082 | -2.10822 | 148.6919025
| 2780.841 | -2.07825 | 148.7926474
| 2781.406 | -2.048266 | 148.893436
| 2781.841 | -2.01826 | 148.9943023
| 2782.907 | -1.988242 | 149.0952082
| 2783.214 | -1.958308 | 149.1958318
| 2783.779 | -1.928365 | 149.296484
| 2784.44 | -1.898363 | 149.3973366
| 2785.167 | -1.868366 | 149.4981689
| 2786.232 | -1.838393 | 149.5989233
| 2786.926 | -1.808365 | 149.6998637
| 2788.153 | -1.77845 | 149.8004213
| 2788.04 | -1.74844 | 149.9012991
| 2789.218 | -1.71843 | 150.0021783
| 2789.816 | -1.688512 | 150.1027487
| 2790.558 | -1.658551 | 150.2034634
| 2791.397 | -1.62856 | 150.3042758
| 2792.269 | -1.598534 | 150.4052079
| 2792.608 | -1.568717 | 150.5054376
| 2793.754 | -1.538894 | 150.60569
| 2793.754 | -1.508896 | 150.7065278
| 2794.884 | -1.478951 | 150.8071881
| 2795.336 | -1.448956 | 150.9080145
| 2796.014 | -1.418978 | 151.0087871
| 2795.869 | -1.389013 | 151.1095127
| 2798.596 | -1.301778 | 151.2961017
| 2800.711 | -1.23788 | 151.3969883
| 2802.051 | -1.172814 | 151.4976766
| 2803.874 | -1.106357 | 151.5984745
| 2805.375 | -1.038554 | 151.6992693
| 2806.618 | -0.9694342 | 151.7999806
| 2808.587 | -0.8989273 | 151.9006732
| 2810.702 | -0.8269469 | 152.0014286
| 2812.639 | -0.7534611 | 152.1022472
| 2814.624 | -0.6785522 | 152.2029758
| 2816.157 | -0.6020009 | 152.3038675
| 2818.691 | -0.5240925 | 152.4045072
| 2820.692 | -0.4444147 | 152.5053875
| 2822.839 | -0.363187 | 152.6061855
| 2824.824 | -0.2803807 | 152.7069009
| 2826.518 | -0.1959144 | 152.8075948
| 2829.391 | -0.1096327 | 152.908409
| 2831.247 | -0.02164336 | 153.0091747
| 2832.619 | 0.06808795 | 153.1098939
| 2835.411 | 0.1596263 | 153.2106002
| 2837.702 | 0.253157 | 153.3114526
| 2839.461 | 0.3484617 | 153.4121751
| 2841.882 | 0.4456104 | 153.5128071
| 2844.642 | 0.5448887 | 153.6136022
| 2846.675 | 0.6462709 | 153.7144854
| 2848.66 | 0.7494984 | 153.8151625
| 2850.645 | 0.8549395 | 153.915955
| 2852.291 | 0.9624496 | 154.0166824
| 2855.631 | 1.072284 | 154.1175408
| 2857.761 | 1.184143 | 154.2182163
| 2860.262 | 1.298387 | 154.3189941
| 2863.296 | 1.414876 | 154.4197092
| 2866.168 | 1.533843 | 154.5205224
| 2868.266 | 1.647791 | 154.7160028
| 2868.572 | 1.647791 | 154.8168808
| 2868.508 | 1.647791 | 154.9176592
| 2868.508 | 1.647791 | 155.0183806
| 2868.346 | 1.647791 | 155.1191659
| 2868.33 | 1.647791 | 155.2200132
| 2868.911 | 1.647791 | 155.3206981
| 2868.604 | 1.647791 | 155.4215368
| 2869.008 | 1.647791 | 155.52225
| 2868.475 | 1.647791 | 155.6229745
| 2868.943 | 1.647791 | 155.7236212
| 2868.895 | 1.647791 | 155.8244712
| 2869.169 | 1.647791 | 155.9252954
| 2868.492 | 1.647791 | 156.026042
| 2869.234 | 1.647791 | 156.1266527
| 2869.427 | 1.647791 | 156.2274317
| 2869.008 | 1.647791 | 156.328286
| 2869.427 | 1.647791 | 156.4292097
| 2869.347 | 1.647791 | 156.5297664
| 2869.056 | 1.647791 | 156.6305884
| 2869.879 | 1.647791 | 156.7312818
| 2869.282 | 1.647791 | 156.8319845
| 2869.153 | 1.647791 | 156.9327978
| 2869.347 | 1.647791 | 157.0335311
| 2869.556 | 1.647791 | 157.1343015
| 2869.798 | 1.647791 | 157.235194
| 2869.685 | 1.647791 | 157.3359334
| 2870.137 | 1.647791 | 157.4367068
| 2869.621 | 1.647791 | 157.5374356
| 2870.057 | 1.647791 | 157.638198
| 2869.54 | 1.647791 | 157.7389266
| 2869.75 | 1.647791 | 157.8397836
| 2869.718 | 1.647791 | 157.9404759
| 2869.879 | 1.647791 | 158.0412196
| 2869.782 | 1.647791 | 158.1412349
| 2869.976 | 1.647791 | 158.241792
| 2869.976 | 1.647791 | 158.3424778
| 2869.508 | 1.647791 | 158.4433339
| 2869.573 | 1.647791 | 158.5441877
| 2869.847 | 1.647791 | 158.6448456
| 2869.734 | 1.647791 | 158.7455607
| 2870.218 | 1.647791 | 158.8464643
| 2869.621 | 1.647791 | 158.947205
| 2869.476 | 1.647791 | 159.0482123
| 2869.427 | 1.647791 | 159.1488197
| 2869.169 | 1.647791 | 159.2496318
| 2869.734 | 1.647791 | 159.3503061
| 2869.75 | 1.647791 | 159.4512153
| 2869.605 | 1.647791 | 159.5519046
| 2868.556 | 1.589091 | 159.7173973
| 2868.395 | 1.529686 | 159.8183093
| 2866.571 | 1.470293 | 159.9192033
| 2866.281 | 1.411029 | 160.019877
| 2864.441 | 1.293696 | 160.2202276
| 2863.376 | 1.234803 | 160.3202721
| 2862.311 | 1.17556 | 160.4209104
| 2861.053 | 1.116285 | 160.5216031
| 2859.826 | 1.057041 | 160.6222425
| 2859.826 | 0.9976306 | 160.7231652
| 2858.842 | 0.9383625 | 160.823846
| 2857.293 | 0.8790634 | 160.9245796
| 2856.357 | 0.8197251 | 161.0253797
| 2855.308 | 0.7603569 | 161.1262307
| 2854.453 | 0.7010815 | 161.2269238
| 2853.226 | 0.6417826 | 161.3276571
| 2852.226 | 0.5824678 | 161.4284173
| 2851.468 | 0.5231304 | 161.5292158
| 2850.241 | 0.4636852 | 161.6301976
| 2849.499 | 0.404448 | 161.730826
| 2847.982 | 0.3451525 | 161.8315534
| 2846.933 | 0.2858302 | 161.9323263
| 2846.11 | 0.2264796 | 162.0331473
| 2845.206 | 0.1671871 | 162.1338697
| 2843.948 | 0.1078781 | 162.2346199
| 2842.721 | 0.04852254 | 162.3354494
| 2841.511 | -0.01079915 | 162.4362213
| 2840.623 | -0.07011983 | 162.5369915
| 2839.623 | -0.1294123 | 162.6377138
| 2838.961 | -0.1886404 | 162.7383266
| 2837.557 | -0.2480192 | 162.8391956
| 2836.363 | -0.307285 | 162.9398725
| 2835.427 | -0.3665506 | 163.0405491
| 2833.958 | -0.4260182 | 163.1415689
| 2832.796 | -0.4852546 | 163.242196
| 2831.78 | -0.5446135 | 163.3430311
| 2830.908 | -0.6039265 | 163.4437882
| 2829.101 | -0.6631833 | 163.5444498
| 2829.101 | -0.7225474 | 163.6452938
| 2827.132 | -0.7819277 | 163.7461652
| 2826.002 | -0.8411834 | 163.846825
| 2825.243 | -0.9005255 | 163.9476317
| 2823.581 | -0.9598157 | 164.04835
| 2823.339 | -1.019222 | 164.1492665
| 2821.677 | -1.078556 | 164.2500583
| 2820.902 | -1.137831 | 164.3507509
| 2819.191 | -1.197123 | 164.4514727
| 2818.529 | -1.256428 | 164.5522169
| 2816.851 | -1.315767 | 164.6530169
| 2815.883 | -1.37512 | 164.7538427
| 2814.043 | -1.434417 | 164.8545718
| 2813.558 | -1.493768 | 164.9553939
| 2813.672 | -1.482074 | 165.1378999
| 2815.189 | -1.422739 | 165.2386951
| 2816.27 | -1.363474 | 165.3393713
| 2816.867 | -1.3041 | 165.4402309
| 2817.997 | -1.244825 | 165.5409246
| 2819.353 | -1.185502 | 165.6416974
| 2820.418 | -1.126204 | 165.7424301
| 2821.757 | -1.06684 | 165.8432741
| 2823.613 | -1.007531 | 165.9440239
| 2824.307 | -0.9482739 | 166.0446861
| 2826.099 | -0.8889304 | 166.1454951
| 2826.341 | -0.8295983 | 166.2462847
| 2827.487 | -0.7701719 | 166.3472345
| 2828.794 | -0.71091 | 166.4479048
| 2830.327 | -0.6516245 | 166.5486151
| 2831.457 | -0.5922976 | 166.649396
| 2832.28 | -0.5329112 | 166.7502777
| 2832.796 | -0.4736324 | 166.8509768
| 2834.539 | -0.4143015 | 166.9517643
| 2835.814 | -0.354945 | 167.0525954
| 2837.008 | -0.2956939 | 167.1532474
| 2837.783 | -0.2362867 | 167.2541645
| 2839.139 | -0.1770927 | 167.3547195
| 2840.381 | -0.1177928 | 167.4554544
| 2841.414 | -0.05842779 | 167.5562999
| 2842.398 | 0.001006218 | 167.6572626
| 2843.512 | 0.06022324 | 167.7578567
| 2844.803 | 0.1194722 | 167.8585051
| 2845.529 | 0.1788371 | 167.9593504
| 2846.643 | 0.2381826 | 168.0601627
| 2847.498 | 0.2974425 | 168.1608296
| 2848.789 | 0.3567462 | 168.261571
| 2850.048 | 0.4160622 | 168.3623332
| 2850.532 | 0.4753378 | 168.4630269
| 2851.774 | 0.5346595 | 168.5637987
| 2852.516 | 0.593971 | 168.6645533
| 2853.743 | 0.6533326 | 168.765393
| 2854.388 | 0.7125813 | 168.866041
| 2855.889 | 0.7718867 | 168.9667852
| 2856.97 | 0.8312526 | 169.0676321
| 2857.955 | 0.8905715 | 169.1683994
| 2859.1 | 0.9499233 | 169.2692224
| 2859.939 | 1.009146 | 169.3698256
| 2861.263 | 1.068564 | 169.4707617
| 2861.859 | 1.127843 | 169.5714608
| 2863.522 | 1.187159 | 169.6722237
| 2863.989 | 1.246527 | 169.7730736
| 2865.167 | 1.305772 | 169.8737153
| 2866.797 | 1.365102 | 169.9745014
| 2867.507 | 1.424437 | 170.0752953
| 2868.814 | 1.483818 | 170.1761684
| 2869.169 | 1.543039 | 170.2767698
| 2870.283 | 1.602361 | 170.3775425
| 2873.284 | 1.770761 | 170.557252
| 2874.913 | 1.896826 | 170.6579727
| 2877.237 | 2.025386 | 170.7586438
| 2879.528 | 2.15672 | 170.8594425
| 2881.835 | 2.290856 | 170.9603424
| 2883.933 | 2.427373 | 171.0609894
| 2887.434 | 2.566809 | 171.1617456
| 2889.87 | 2.709351 | 171.2626955
| 2891.968 | 2.854482 | 171.3634326
| 2894.904 | 3.002756 | 171.4643034
| 2897.614 | 3.153757 | 171.564986
| 2900.422 | 3.307963 | 171.6657609
| 2903.213 | 3.465357 | 171.7665726
| 2906.101 | 3.62571 | 171.8672364
| 2909.376 | 3.789473 | 171.9679972
| 2912.037 | 3.956492 | 172.0687179
| 2915.28 | 4.12712 | 172.1695675
| 2917.732 | 4.301128 | 172.2703671
| 2920.362 | 4.478839 | 172.3712624
| 2923.91 | 4.659595 | 172.4718452
| 2927.637 | 4.8446 | 172.5727445
| 2930.734 | 5.032837 | 172.6733639
| 2933.315 | 5.225369 | 172.7742317
| 2937.057 | 5.42198 | 172.8751843
| 2939.654 | 5.621691 | 172.9756891
| 2943.009 | 5.826323 | 173.0766219
| 2945.929 | 6.034834 | 173.1774193
| 2949.945 | 6.247641 | 173.2782456
| 2952.978 | 6.464441 | 173.3789203
| 2956.252 | 6.685897 | 173.4797107
| 2960.284 | 6.911654 | 173.5804143
| 2964.01 | 7.142212 | 173.6812129
| 2967.106 | 7.375763 | 173.7812947
| 2970.348 | 7.615328 | 173.8819186
| 2971.509 | 7.665697 | 174.0035957
| 2971.493 | 7.665697 | 174.1046377
| 2971.3 | 7.665697 | 174.2053471
| 2972.122 | 7.665697 | 174.3060784
| 2972.122 | 7.665697 | 174.4069236
| 2972.719 | 7.665697 | 174.5075817
| 2972.993 | 7.665697 | 174.6084498
| 2973.058 | 7.665697 | 174.7093716
| 2973.074 | 7.665697 | 174.8102556
| 2973.074 | 7.665697 | 174.9110041
| 2973.154 | 7.665697 | 175.0116671
| 2973.38 | 7.665697 | 175.1125561
| 2973.574 | 7.665697 | 175.2132623
| 2973.219 | 7.665697 | 175.3141195
| 2973.445 | 7.665697 | 175.4148381
| 2973.783 | 7.665697 | 175.5154117
| 2973.138 | 7.665697 | 175.6162354
| 2973.493 | 7.665697 | 175.7168849
| 2973.525 | 7.665697 | 175.8177126
| 2973.816 | 7.665697 | 175.9183889
| 2973.493 | 7.665697 | 176.0192665
| 2973.767 | 7.665697 | 176.1199836
| 2974.058 | 7.665697 | 176.2206653
| 2974.348 | 7.665697 | 176.3215301
| 2974.461 | 7.665697 | 176.4222064
| 2973.816 | 7.665697 | 176.5229694
| 2974.364 | 7.665697 | 176.6237136
| 2974.525 | 7.665697 | 176.7244913
| 2974.541 | 7.665697 | 176.8252429
| 2974.316 | 7.665697 | 176.9260725
| 2974.606 | 7.665697 | 177.0268077
| 2974.396 | 7.665697 | 177.127494
| 2974.816 | 7.665697 | 177.2282543
| 2974.88 | 7.665697 | 177.3289835
| 2974.945 | 7.665697 | 177.4297851
| 2975.057 | 7.665697 | 177.5304744
| 2975.332 | 7.665697 | 177.6314177
| 2975.38 | 7.665697 | 177.7323016
| 2975.138 | 7.665697 | 177.8328002
| 2975.154 | 7.665697 | 177.933666
| 2975.283 | 7.665697 | 178.0343159
| 2975.767 | 7.665697 | 178.1352199
| 2975.864 | 7.665697 | 178.2358432
| 2975.509 | 7.665697 | 178.3365474
| 2975.719 | 7.665697 | 178.4373445
| 2975.606 | 7.665697 | 178.5382319
| 2975.444 | 7.665697 | 178.6388672
| 2975.687 | 7.665697 | 178.73951
| 2975.977 | 7.665697 | 178.84038
| 2972.413 | 7.546447 | 179.0048927
| 2971.574 | 7.425964 | 179.1057019
| 2969.993 | 7.305619 | 179.2063958
| 2968.752 | 7.185158 | 179.307187
| 2965.494 | 6.946766 | 179.5076598
| 2964.349 | 6.826318 | 179.6084404
| 2962.058 | 6.705911 | 179.709186
| 2960.8 | 6.585583 | 179.8098657
| 2958.994 | 6.465167 | 179.9106193
| 2957.849 | 6.344698 | 180.0114177
| 2956.413 | 6.224435 | 180.1120426
| 2954.881 | 6.10394 | 180.2128624
| 2953.752 | 5.983522 | 180.3136178
| 2951.832 | 5.863225 | 180.4142713
| 2951.074 | 5.742584 | 180.5152134
| 2949.3 | 5.622203 | 180.6159371
| 2947.848 | 5.501885 | 180.7166086
| 2946.316 | 5.381402 | 180.817418
| 2944.203 | 5.260886 | 180.9182554
| 2943.155 | 5.140442 | 181.0190322
| 2941.913 | 5.019976 | 181.1198279
| 2940.864 | 4.899552 | 181.2205874
| 2939.009 | 4.779068 | 181.321398
| 2937.606 | 4.658496 | 181.4222823
| 2935.848 | 4.538155 | 181.5229726
| 2934.105 | 4.417791 | 181.6236822
| 2932.96 | 4.297261 | 181.7245313
| 2931.121 | 4.176652 | 181.8254467
| 2929.766 | 4.05616 | 181.9262637
| 2927.863 | 3.935856 | 182.0269235
| 2926.992 | 3.81543 | 182.1276848
| 2925.524 | 3.69504 | 182.228417
| 2924.056 | 3.574577 | 182.3292097
| 2922.459 | 3.454253 | 182.4298858
| 2920.62 | 3.333774 | 182.5306925
| 2919.345 | 3.213301 | 182.631493
| 2917.651 | 3.092876 | 182.7322543
| 2915.99 | 2.972529 | 182.8329503
| 2914.49 | 2.852194 | 182.9336353
| 2913.005 | 2.731712 | 183.034444
| 2911.182 | 2.611268 | 183.1352208
| 2909.117 | 2.490893 | 183.2359407
| 2908.23 | 2.370527 | 183.3366521
| 2906.31 | 2.250101 | 183.4374139
| 2904.584 | 2.129556 | 183.5382755
| 2903.293 | 2.009337 | 183.6388635
| 2901.551 | 1.888852 | 183.7396752
| 2899.664 | 1.76854 | 183.8403416
| 2898.099 | 1.647893 | 183.9412882
| 2896.066 | 1.527573 | 184.0419616
| 2894.614 | 1.407228 | 184.1426554
| 2893.178 | 1.286779 | 184.2434364
| 2892.79 | 1.316509 | 184.4210465
| 2894.581 | 1.436898 | 184.5217775
| 2896.84 | 1.55732 | 184.6225355
| 2898.002 | 1.677774 | 184.723321
| 2899.76 | 1.798058 | 184.8239641
| 2901.148 | 1.918701 | 184.9249075
| 2902.858 | 2.039266 | 185.0257854
| 2904.681 | 2.159738 | 185.1265857
| 2906.407 | 2.280113 | 185.2273051
| 2907.956 | 2.400505 | 185.3280381
| 2909.521 | 2.520866 | 185.4287454
| 2910.585 | 2.641207 | 185.5294367
| 2911.812 | 2.76192 | 185.6304387
| 2914.07 | 2.882337 | 185.7311925
| 2915.312 | 3.002727 | 185.831924
| 2916.458 | 3.123246 | 185.9327639
| 2918.071 | 3.243624 | 186.0334855
| 2920.475 | 3.364046 | 186.1342443
| 2922.362 | 3.484353 | 186.2349062
| 2923.427 | 3.604863 | 186.3357383
| 2924.878 | 3.725312 | 186.4365192
| 2926.75 | 3.845911 | 186.5374259
| 2927.379 | 3.966418 | 186.6382556
| 2929.347 | 4.086745 | 186.738935
| 2930.928 | 4.207077 | 186.8396175
| 2932.96 | 4.327652 | 186.9405044
| 2934.234 | 4.448146 | 187.041323
| 2936.057 | 4.568484 | 187.1420114
| 2937.461 | 4.688893 | 187.2427588
| 2938.945 | 4.809216 | 187.3434348
| 2940.3 | 4.929706 | 187.4442495
| 2941.622 | 5.050139 | 187.5450178
| 2942.913 | 5.170636 | 187.6458385
| 2944.09 | 5.291016 | 187.7465618
| 2946.187 | 5.411457 | 187.8473364
| 2948.332 | 5.531879 | 187.948095
| 2949.316 | 5.652283 | 188.0488381
| 2950.945 | 5.772851 | 188.1497187
| 2951.832 | 5.89319 | 188.2504082
| 2954.074 | 6.013779 | 188.3513061
| 2955.703 | 6.133977 | 188.4518773
| 2957.139 | 6.254489 | 188.5527114
| 2958.736 | 6.374995 | 188.6535398
| 2960.123 | 6.495401 | 188.7542848
| 2962.171 | 6.615755 | 188.8549863
| 2963.381 | 6.736131 | 188.9557064
| 2964.397 | 6.856414 | 189.0563485
| 2966.397 | 6.977013 | 189.157255
| 2967.493 | 7.097338 | 189.2579322
| 2969.574 | 7.217847 | 189.3587637
| 2971.042 | 7.338355 | 189.4595943
| 2973.058 | 7.458753 | 189.5603322
| 2973.864 | 7.579023 | 189.6609638
| 2978.622 | 7.908483 | 189.8346798
| 2981.863 | 8.15924 | 189.9354621
| 2985.234 | 8.415099 | 190.0362475
| 2988.62 | 8.676083 | 190.1370047
| 2992.055 | 8.942283 | 190.2377302
| 2995.781 | 9.214113 | 190.3385384
| 2999.215 | 9.491303 | 190.4392874
| 3003.198 | 9.774124 | 190.5400371
| 3007.068 | 10.063 | 190.640895
| 3011.003 | 10.35753 | 190.7416789
| 3015.163 | 10.65759 | 190.8423104
| 3018.904 | 10.96431 | 190.9431291
| 3022.725 | 11.27712 | 191.0439051
| 3026.74 | 11.59604 | 191.1446
| 3031.174 | 11.92146 | 191.2453065
| 3035.35 | 12.25358 | 191.3460387
| 3039.558 | 12.59276 | 191.4468662
| 3043.476 | 12.93854 | 191.5476086
| 3048.554 | 13.29172 | 191.6484548
| 3052.778 | 13.65171 | 191.7492
| 3057.26 | 14.01911 | 191.8499735
| 3061.774 | 14.39373 | 191.9506807
| 3066.03 | 14.77622 | 192.0514551
| 3070.817 | 15.16665 | 192.1522735
| 3074.815 | 15.5648 | 192.2530382
| 3079.731 | 15.97065 | 192.3537062
| 3084.68 | 16.38529 | 192.4545102
| 3089.709 | 16.80831 | 192.5553006
| 3094.142 | 17.23978 | 192.6560565
| 3099.38 | 17.67985 | 192.7567746
| 3104.312 | 18.12916 | 192.8575616
| 3109.18 | 18.58759 | 192.9583446
| 3113.837 | 19.05488 | 193.0590311
| 3118.688 | 19.53196 | 193.1597803
| 3122.427 | 19.69006 | 193.2935093
| 3122.653 | 19.69006 | 193.3943681
| 3123.314 | 19.69006 | 193.4950714
| 3122.573 | 19.69006 | 193.5957404
| 3123.04 | 19.69006 | 193.6965405
| 3122.846 | 19.69006 | 193.7974583
| 3123.443 | 19.69006 | 193.8980982
| 3123.314 | 19.69006 | 193.9988603
| 3123.378 | 19.69006 | 194.0996577
| 3123.749 | 19.69006 | 194.2003794
| 3124.087 | 19.69006 | 194.301221
| 3123.539 | 19.69006 | 194.4019482
| 3123.83 | 19.69006 | 194.5026893
| 3123.701 | 19.69006 | 194.6035321
| 3123.733 | 19.69006 | 194.7043145
| 3123.588 | 19.69006 | 194.8051092
| 3124.458 | 19.69006 | 194.9057735
| 3123.83 | 19.69006 | 195.0066479
| 3123.813 | 19.69006 | 195.1072828
| 3123.797 | 19.69006 | 195.2081361
| 3123.62 | 19.69006 | 195.3088578
| 3123.668 | 19.69006 | 195.4097058
| 3124.039 | 19.69006 | 195.510341
| 3123.894 | 19.69006 | 195.6111991
| 3123.975 | 19.69006 | 195.7119631
| 3124.152 | 19.69006 | 195.8126918
| 3124.41 | 19.69006 | 195.9134014
| 3123.668 | 19.69006 | 196.014281
| 3124.394 | 19.69006 | 196.1150535
| 3124.909 | 19.69006 | 196.2156947
| 3124.748 | 19.69006 | 196.3164731
| 3123.926 | 19.69006 | 196.4173193
| 3123.813 | 19.69006 | 196.5180049
| 3124.796 | 19.69006 | 196.618794
| 3124.813 | 19.69006 | 196.7195261
| 3124.426 | 19.69006 | 196.820247
| 3124.281 | 19.69006 | 196.9209047
| 3124.394 | 19.69006 | 197.0216376
| 3125.103 | 19.69006 | 197.1224713
| 3124.829 | 19.69006 | 197.2233332
| 3124.49 | 19.69006 | 197.3242545
| 3124.668 | 19.69006 | 197.4248435
| 3124.813 | 19.69006 | 197.5256865
| 3124.78 | 19.69006 | 197.6263523
| 3124.861 | 19.69006 | 197.7270682
| 3124.99 | 19.69006 | 197.8279613
| 3125.07 | 19.69006 | 197.9286292
| 3125.087 | 19.69006 | 198.0293026
| 3124.974 | 19.69006 | 198.1302203
| 3123.249 | 19.45204 | 198.294729
| 3121.605 | 19.21199 | 198.3954031
| 3119.14 | 18.97133 | 198.4963329
| 3117.028 | 18.73164 | 198.5968566
| 3112.822 | 18.25807 | 198.7964319
| 3110.807 | 18.01759 | 198.8972832
| 3108.793 | 17.77514 | 198.9989646
| 3106.891 | 17.53483 | 199.0997464
| 3104.683 | 17.29446 | 199.200555
| 3102.362 | 17.05391 | 199.3014346
| 3099.96 | 16.81344 | 199.4022878
| 3097.913 | 16.5734 | 199.5029545
| 3096.205 | 16.33291 | 199.6038137
| 3093.223 | 16.09258 | 199.7046037
| 3091.208 | 15.85228 | 199.8053798
| 3088.726 | 15.61179 | 199.906241
| 3086.727 | 15.37156 | 200.0069861
| 3084.825 | 15.13159 | 200.1076275
| 3082.923 | 14.89129 | 200.2084059
| 3079.941 | 14.65131 | 200.3090502
| 3078.555 | 14.41099 | 200.4098351
| 3076.234 | 14.17077 | 200.5105821
| 3073.864 | 13.93059 | 200.6113092
| 3071.446 | 13.69027 | 200.7120952
| 3069.77 | 13.45021 | 200.8127731
| 3067.077 | 13.21002 | 200.9135067
| 3065.207 | 12.96935 | 201.014438
| 3062.854 | 12.72923 | 201.1151393
| 3060.597 | 12.48886 | 201.2159493
| 3057.711 | 12.24837 | 201.3168061
| 3056.341 | 12.008 | 201.417614
| 3053.487 | 11.76778 | 201.5183576
| 3051.359 | 11.52753 | 201.619116
| 3048.861 | 11.28728 | 201.7198707
| 3047.216 | 11.04699 | 201.8206481
| 3044.056 | 10.80625 | 201.9216085
| 3042.331 | 10.56614 | 202.0223064
| 3040.235 | 10.32608 | 202.122985
| 3036.946 | 10.08558 | 202.2238452
| 3034.608 | 9.84569 | 202.3244531
| 3032.383 | 9.605261 | 202.4252853
| 3030.174 | 9.365045 | 202.526028
| 3027.514 | 9.124523 | 202.6268996
| 3025.708 | 8.884406 | 202.7276007
| 3022.919 | 8.64404 | 202.8284065
| 3020.565 | 8.403896 | 202.9291194
| 3018.356 | 8.163582 | 203.0299035
| 3015.695 | 7.92351 | 203.1305858
| 3013.422 | 7.682973 | 203.2314633
| 3011.132 | 7.44293 | 203.3321335
| 3008.713 | 7.202561 | 203.4329408
| 3007.02 | 6.962309 | 203.5336987
| 3007.471 | 7.031641 | 203.7073561
| 3010.148 | 7.272371 | 203.8083149
| 3011.567 | 7.512125 | 203.9088637
| 3014.599 | 7.75274 | 204.0097742
| 3017.372 | 7.992798 | 204.1104508
| 3019.033 | 8.233337 | 204.2113292
| 3021.5 | 8.473533 | 204.3120636
| 3023.935 | 8.713753 | 204.4128081
| 3026.353 | 8.953995 | 204.5135618
| 3028.675 | 9.194301 | 204.6143424
| 3030.787 | 9.434211 | 204.7149573
| 3033.528 | 9.674678 | 204.8158053
| 3035.447 | 9.914902 | 204.9165514
| 3038.171 | 10.15508 | 205.0172789
| 3040.203 | 10.39518 | 205.1179741
| 3042.847 | 10.6356 | 205.2188032
| 3043.943 | 10.87567 | 205.3194816
| 3046.668 | 11.1161 | 205.4203138
| 3049.328 | 11.35625 | 205.5210319
| 3051.779 | 11.59631 | 205.6217064
| 3053.342 | 11.83666 | 205.7225062
| 3055.938 | 12.0772 | 205.8233867
| 3057.953 | 12.31718 | 205.924032
| 3060.226 | 12.55759 | 206.0248552
| 3062.451 | 12.79776 | 206.1255799
| 3064.563 | 13.03809 | 206.2263682
| 3067.255 | 13.27812 | 206.3270322
| 3069.367 | 13.51809 | 206.4276746
| 3071.075 | 13.75863 | 206.5285503
| 3073.429 | 13.99885 | 206.6292975
| 3076.62 | 14.23899 | 206.7300075
| 3077.362 | 14.47902 | 206.8306735
| 3079.925 | 14.71963 | 206.9315808
| 3081.65 | 14.96008 | 207.0324199
| 3084.164 | 15.20003 | 207.133055
| 3086.647 | 15.44037 | 207.2338471
| 3088.661 | 15.68048 | 207.3345482
| 3090.547 | 15.92084 | 207.4353508
| 3093.078 | 16.16153 | 207.536293
| 3095.415 | 16.40133 | 207.6368587
| 3097.027 | 16.64203 | 207.7378068
| 3099.864 | 16.88213 | 207.8384992
| 3102.426 | 17.12254 | 207.9393243
| 3104.264 | 17.36279 | 208.0400805
| 3106.295 | 17.60299 | 208.1408184
| 3108.358 | 17.843 | 208.2414733
| 3110.969 | 18.08347 | 208.3423215
| 3112.79 | 18.32352 | 208.4429971
| 3114.466 | 18.56375 | 208.5437473
| 3116.916 | 18.80392 | 208.64447
| 3118.785 | 19.0439 | 208.7451145
| 3121.348 | 19.28441 | 208.8459772
| 3123.668 | 19.52473 | 208.9467641
| 3130.308 | 20.17417 | 209.1173445
| 3134.772 | 20.67385 | 209.2180671
| 3139.429 | 21.18357 | 209.318769
| 3144.183 | 21.70405 | 209.419548
| 3149.404 | 22.23534 | 209.5203702
| 3154.995 | 22.77707 | 209.6211258
| 3160.151 | 23.32905 | 209.7217437
| 3165.243 | 23.89353 | 209.8225912
| 3170.705 | 24.469 | 209.923353
| 3175.716 | 25.05565 | 210.024028
| 3181.774 | 25.6546 | 210.1247688
| 3187.976 | 26.26519 | 210.2254207
| 3193.857 | 26.88924 | 210.3262452
| 3199.705 | 27.52494 | 210.4269051
| 3205.859 | 28.17424 | 210.5276712
| 3211.738 | 28.83752 | 210.6285556
| 3217.827 | 29.51339 | 210.7293058
| 3224.238 | 30.20277 | 210.8300244
| 3230.359 | 30.90565 | 210.9306709
| 3236.753 | 31.62393 | 211.0314731
| 3242.648 | 32.35681 | 211.1322762
| 3249.445 | 33.10459 | 211.2330787
| 3256.66 | 33.86631 | 211.3337154
| 3262.329 | 34.64405 | 211.434422
| 3269.399 | 35.43873 | 211.5352739
| 3276.485 | 36.24887 | 211.6360371
| 3282.62 | 37.07566 | 211.7368229
| 3290.172 | 37.91858 | 211.837529
| 3296.902 | 38.77949 | 211.9383345
| 3304.051 | 39.65637 | 212.0389653
| 3311.232 | 40.55155 | 212.1396509
| 3318.558 | 41.46644 | 212.2405036
| 3324.933 | 42.3995 | 212.3413095
End Of Loading Index | 3332.967 | 43.35031 | 212.441985
| 3336.25 | 43.72269 | 212.5816479
| 3336.83 | 43.72269 | 212.6823855
| 3337.039 | 43.72269 | 212.7831564
| 3337.667 | 43.72269 | 212.8839277
| 3337.973 | 43.72269 | 212.9847606
| 3338.923 | 43.72269 | 213.0855659
| 3338.182 | 43.72269 | 213.1863674
| 3338.569 | 43.72269 | 213.2869452
| 3339.148 | 43.72269 | 213.3876983
| 3338.923 | 43.72269 | 213.4884787
| 3338.472 | 43.72269 | 213.5893202
| 3339.164 | 43.72269 | 213.6899711
| 3339.084 | 43.72269 | 213.7906452
| 3338.682 | 43.72269 | 213.8914478
| 3338.971 | 43.72269 | 213.9923315
| 3338.263 | 43.72269 | 214.092921
| 3339.068 | 43.72269 | 214.1936181
| 3339.679 | 43.72269 | 214.2943825
| 3339.325 | 43.72269 | 214.3950906
| 3339.519 | 43.72269 | 214.4960395
| 3340.146 | 43.72269 | 214.5968196
| 3340.05 | 43.72269 | 214.6974204
| 3340.13 | 43.72269 | 214.7981485
| 3340.517 | 43.72269 | 214.8989231
| 3340.13 | 43.72269 | 214.999728
| 3340.484 | 43.72269 | 215.1004362
| 3340.517 | 43.72269 | 215.2013064
| 3340.855 | 43.72269 | 215.3019972
| 3340.452 | 43.72269 | 215.4027339
| 3341.241 | 43.72269 | 215.5035402
| 3341.193 | 43.72269 | 215.6042727
| 3340.839 | 43.72269 | 215.7050096
| 3341.032 | 43.72269 | 215.8058226
| 3341.418 | 43.72269 | 215.9065069
| 3341.289 | 43.72269 | 216.0073052
| 3341.257 | 43.72269 | 216.1080297
| 3341.418 | 43.72269 | 216.2088534
| 3341.354 | 43.72269 | 216.3095299
| 3340.903 | 43.72269 | 216.4102733
| 3340.855 | 43.72269 | 216.5110468
| 3341.257 | 43.72269 | 216.6118502
| 3341.402 | 43.72269 | 216.7126122
| 3341.579 | 43.72269 | 216.8134433
| 3341.257 | 43.72269 | 216.9141003
| 3341.289 | 43.72269 | 217.0149205
| 3340.5 | 43.72269 | 217.115618
| 3341.531 | 43.72269 | 217.2165221
| 3341.337 | 43.72269 | 217.3171705
End Of Hold At Load Index | 3340.806 | 43.72269 | 217.4180941
| 3337.474 | 43.2468 | 217.5827758
| 3334.254 | 42.76662 | 217.6835935
| 3330.97 | 42.28679 | 217.7843383
Begin Stiffness Data Index | 3328.829 | 41.80667 | 217.8851438
| 3323.339 | 40.86203 | 218.0844882
| 3319.556 | 40.38253 | 218.1851632
| 3316.336 | 39.90199 | 218.2860559
| 3313.39 | 39.42197 | 218.386841
| 3310.282 | 38.94245 | 218.4875193
| 3307.513 | 38.46257 | 218.588275
| 3304.196 | 37.98285 | 218.6889954
| 3301.137 | 37.50301 | 218.7897421
| 3298.545 | 37.02299 | 218.8905268
| 3295.035 | 36.54276 | 218.9913549
| 3291.879 | 36.06293 | 219.0920978
| 3288.9 | 35.58321 | 219.1928202
| 3285.566 | 35.10313 | 219.2936153
| 3282.716 | 34.62325 | 219.3943709
| 3279.593 | 34.14316 | 219.4951703
| 3276.774 | 33.66304 | 219.5959749
| 3273.296 | 33.18361 | 219.6966357
| 3270.253 | 32.70343 | 219.7974532
| 3266.919 | 32.22314 | 219.8982932
| 3263.601 | 31.74366 | 219.9989654
| 3260.525 | 31.26389 | 220.0996966
| 3256.87 | 30.78396 | 220.2004617
| 3253.777 | 30.30358 | 220.3013215
| 3250.331 | 29.82481 | 220.4018432
| 3247.158 | 29.34502 | 220.5025784
| 3243.969 | 28.86469 | 220.6034275
| 3240.297 | 28.385 | 220.704144
| 3237.253 | 27.90512 | 220.804898
| 3234.45 | 27.42541 | 220.9056178
| 3231.181 | 26.94544 | 221.0063913
| 3227.444 | 26.46487 | 221.1072904
| 3224.335 | 25.98623 | 221.2077849
| 3221.146 | 25.50602 | 221.3086094
| 3218.037 | 25.02588 | 221.409418
| 3214.477 | 24.54543 | 221.5102923
| 3210.594 | 24.06606 | 221.6109399
| 3207.083 | 23.58567 | 221.7118026
| 3203.668 | 23.10584 | 221.8125466
| 3200.478 | 22.62546 | 221.9134067
| 3197.143 | 22.14623 | 222.014024
| 3194.26 | 21.6661 | 222.1148313
| 3190.377 | 21.18655 | 222.2155175
| 3186.913 | 20.70624 | 222.3163609
| 3182.805 | 20.22682 | 222.4170209
| 3179.405 | 19.74699 | 222.5177649
| 3176.328 | 19.26711 | 222.6185188
| 3172.123 | 18.78694 | 222.7193354
End Of Stiffness Data Index | 3168.562 | 18.30699 | 222.8201039
| 3162.166 | 17.49509 | 222.9935657
| 3158.878 | 17.01462 | 223.0944443
| 3154.882 | 16.53518 | 223.1951081
| 3150.951 | 16.05523 | 223.2958769
| 3148.179 | 15.57498 | 223.3967102
| 3144.07 | 15.09479 | 223.4975282
| 3140.283 | 14.61462 | 223.5983442
| 3136.818 | 14.13499 | 223.6990463
| 3133.547 | 13.65527 | 223.7997678
| 3129.422 | 13.17504 | 223.9005965
| 3125.28 | 12.69519 | 224.0013441
| 3122.153 | 12.21576 | 224.1020042
| 3117.786 | 11.7361 | 224.2027136
| 3114.965 | 11.25586 | 224.3035448
| 3111.21 | 10.77575 | 224.4043464
| 3106.988 | 10.29578 | 224.5051214
| 3102.781 | 9.815786 | 224.6058994
| 3098.929 | 9.335966 | 224.7066415
| 3096.028 | 8.856317 | 224.8073477
| 3091.837 | 8.379898 | 224.9073759
| 3088.645 | 7.901383 | 225.007844
| 3084.277 | 7.420977 | 225.1087091
| 3080.683 | 6.94084 | 225.209518
| 3075.895 | 6.460619 | 225.3103443
| 3071.865 | 5.981252 | 225.4109912
| 3067.674 | 5.500994 | 225.5118253
| 3063.112 | 5.02154 | 225.6124908
| 3059.936 | 4.545175 | 225.7125074
| 3055.341 | 4.064641 | 225.8133995
| 3051.247 | 3.585355 | 225.9140295
| 3046.539 | 3.105579 | 226.0147625
| 3042.395 | 2.626063 | 226.1154407
| 3038.3 | 2.14541 | 226.2163578
| 3033.593 | 1.666339 | 226.3169427
| 3029.481 | 1.186411 | 226.4177076
| 3024.434 | 0.7066316 | 226.5184412
| 3019.775 | 0.2268261 | 226.6191803
| 3014.808 | -0.252977 | 226.7199189
| 3010.374 | -0.7323328 | 226.8205636
| 3005.891 | -1.107773 | 227.0003769
| 3005.907 | -1.107773 | 227.1009906
| 3005.923 | -1.107773 | 227.2017335
| 3005.359 | -1.107773 | 227.3025434
| 3005.875 | -1.107773 | 227.4033989
| 3005.23 | -1.107773 | 227.5040379
| 3004.956 | -1.107773 | 227.6048211
| 3004.408 | -1.107773 | 227.7056118
| 3004.682 | -1.107773 | 227.8063311
| 3004.585 | -1.107773 | 227.9070187
| 3004.295 | -1.107773 | 228.007865
| 3005.053 | -1.107773 | 228.1085595
| 3004.521 | -1.107773 | 228.2093408
| 3004.811 | -1.107773 | 228.3103559
| 3004.988 | -1.107773 | 228.4110209
| 3004.65 | -1.107773 | 228.5117766
| 3005.037 | -1.107773 | 228.6124855
| 3004.521 | -1.107773 | 228.713345
| 3004.408 | -1.107773 | 228.8139956
| 3004.263 | -1.107773 | 228.9147985
| 3004.053 | -1.107773 | 229.0156711
| 3004.569 | -1.107773 | 229.1163824
| 3004.263 | -1.107773 | 229.2170902
| 3004.198 | -1.107773 | 229.3178854
| 3003.972 | -1.107773 | 229.4186657
| 3003.376 | -1.107773 | 229.5193547
| 3004.037 | -1.107773 | 229.6203349
| 3003.827 | -1.107773 | 229.7210186
| 3003.875 | -1.107773 | 229.8217361
| 3003.601 | -1.107773 | 229.9224561
| 3004.246 | -1.107773 | 230.023185
| 3003.698 | -1.107773 | 230.1238894
| 3003.634 | -1.107773 | 230.2247867
| 3003.311 | -1.107773 | 230.3254844
| 3003.65 | -1.107773 | 230.426141
| 3003.44 | -1.107773 | 230.5269351
| 3003.214 | -1.107773 | 230.6276797
| 3003.424 | -1.107773 | 230.7284202
| 3003.827 | -1.107773 | 230.8291579
| 3003.311 | -1.107773 | 230.929953
| 3003.521 | -1.107773 | 231.0306652
| 3003.182 | -1.107773 | 231.1313918
| 3002.892 | -1.107773 | 231.2323365
| 3003.343 | -1.107773 | 231.3329635
| 3003.601 | -1.107773 | 231.4336193
| 3003.392 | -1.107773 | 231.5343885
| 3002.892 | -1.107773 | 231.6352418
| 3002.973 | -1.107773 | 231.7359103
| 3002.876 | -1.107773 | 231.8365595
| 3003.746 | -1.107773 | 231.9375119
| 3003.505 | -1.107773 | 232.0383457
| 3003.214 | -1.107773 | 232.1389794
| 3003.65 | -1.107773 | 232.2397555
| 3003.166 | -1.107773 | 232.3405405
| 3002.844 | -1.107773 | 232.4413481
| 3004.053 | -1.107773 | 232.5420784
| 3003.263 | -1.107773 | 232.6427643
| 3003.489 | -1.107773 | 232.7436625
| 3003.682 | -1.107773 | 232.8443803
| 3003.714 | -1.107773 | 232.9451319
| 3003.86 | -1.107773 | 233.045918
| 3003.811 | -1.107773 | 233.1467221
| 3003.972 | -1.107773 | 233.2473929
| 3004.134 | -1.107773 | 233.3482164
| 3004.15 | -1.107773 | 233.4491261
| 3004.037 | -1.107773 | 233.5498343
| 3004.134 | -1.107773 | 233.6505304
| 3003.537 | -1.107773 | 233.7514364
| 3003.924 | -1.107773 | 233.8521826
| 3004.327 | -1.107773 | 233.9529101
| 3004.408 | -1.107773 | 234.0537531
| 3003.763 | -1.107773 | 234.1544198
| 3004.053 | -1.107773 | 234.2551789
| 3003.875 | -1.107773 | 234.3557915
| 3004.343 | -1.107773 | 234.4565947
| 3004.504 | -1.107773 | 234.5575391
| 3004.263 | -1.107773 | 234.6584125
| 3003.827 | -1.107773 | 234.7589117
| 3003.585 | -1.107773 | 234.8597542
| 3004.295 | -1.107773 | 234.9604535
| 3003.924 | -1.107773 | 235.0612259
| 3004.521 | -1.107773 | 235.1620359
| 3004.537 | -1.107773 | 235.2626445
| 3004.488 | -1.107773 | 235.3634397
| 3004.021 | -1.107773 | 235.4641168
| 3004.069 | -1.107773 | 235.5649059
| 3004.053 | -1.107773 | 235.6657049
| 3003.505 | -1.107773 | 235.7664652
| 3004.408 | -1.107773 | 235.8670501
| 3003.892 | -1.107773 | 235.967838
| 3003.892 | -1.107773 | 236.0686911
| 3004.085 | -1.107773 | 236.1695435
| 3004.311 | -1.107773 | 236.2703638
| 3003.537 | -1.107773 | 236.3710327
| 3004.408 | -1.107773 | 236.4718458
| 3004.182 | -1.107773 | 236.572532
| 3003.875 | -1.107773 | 236.6734062
| 3004.375 | -1.107773 | 236.7740895
| 3004.488 | -1.107773 | 236.8748688
| 3004.182 | -1.107773 | 236.9754915
| 3004.085 | -1.107773 | 237.0763658
| 3003.989 | -1.107773 | 237.1770463
| 3003.65 | -1.107773 | 237.2777699
| 3003.182 | -1.107773 | 237.3785393
| 3003.553 | -1.107773 | 237.4793626
| 3003.924 | -1.107773 | 237.5801239
| 3003.521 | -1.107773 | 237.680958
| 3003.972 | -1.107773 | 237.7815839
| 3003.763 | -1.107773 | 237.88239
| 3003.505 | -1.107773 | 237.983111
| 3003.408 | -1.107773 | 238.0839138
| 3003.811 | -1.107773 | 238.1845361
| 3003.489 | -1.107773 | 238.2853698
| 3003.827 | -1.107773 | 238.3859715
| 3003.698 | -1.107773 | 238.4869202
| 3003.263 | -1.107773 | 238.5875414
| 3003.682 | -1.107773 | 238.6883995
| 3003.73 | -1.107773 | 238.7894144
| 3004.182 | -1.107773 | 238.8900556
| 3003.537 | -1.107773 | 238.9907808
| 3003.069 | -1.107773 | 239.0915805
| 3003.343 | -1.107773 | 239.1924189
| 3004.053 | -1.107773 | 239.2930344
| 3003.601 | -1.107773 | 239.3938592
| 3003.198 | -1.107773 | 239.4946355
| 3003.36 | -1.107773 | 239.5954134
| 3003.634 | -1.107773 | 239.6960952
| 3003.65 | -1.107773 | 239.7969614
| 3003.36 | -1.107773 | 239.897624
| 3003.44 | -1.107773 | 239.9983907
| 3003.505 | -1.107773 | 240.0991111
| 3003.553 | -1.107773 | 240.1998601
| 3003.795 | -1.107773 | 240.3006061
| 3003.875 | -1.107773 | 240.4014768
| 3003.505 | -1.107773 | 240.5021869
| 3003.36 | -1.107773 | 240.6029827
| 3003.666 | -1.107773 | 240.7037057
| 3003.053 | -1.107773 | 240.8044577
| 3003.682 | -1.107773 | 240.9051732
| 3003.505 | -1.107773 | 241.0058871
| 3003.924 | -1.107773 | 241.1066596
| 3004.311 | -1.107773 | 241.2074146
| 3003.924 | -1.107773 | 241.3080461
| 3004.295 | -1.107773 | 241.408886
| 3004.295 | -1.107773 | 241.5096073
| 3004.069 | -1.107773 | 241.6104363
| 3003.247 | -1.107773 | 241.7112459
| 3003.972 | -1.107773 | 241.8118499
| 3004.005 | -1.107773 | 241.9126477
| 3003.763 | -1.107773 | 242.0135275
| 3003.424 | -1.107773 | 242.1141653
| 3003.875 | -1.107773 | 242.2148648
| 3003.36 | -1.107773 | 242.3156328
| 3002.973 | -1.107773 | 242.4165971
| 3003.214 | -1.107773 | 242.517394
| 3003.875 | -1.107773 | 242.618232
| 3003.376 | -1.107773 | 242.7189368
| 3003.73 | -1.107773 | 242.8196513
| 3003.875 | -1.107773 | 242.9204602
| 3004.488 | -1.107773 | 243.0213299
| 3004.295 | -1.107773 | 243.1219533
| 3004.65 | -1.107773 | 243.2228063
| 3004.537 | -1.107773 | 243.3235568
| 3004.085 | -1.107773 | 243.4243713
| 3004.504 | -1.107773 | 243.5251392
| 3004.005 | -1.107773 | 243.6259012
| 3004.488 | -1.107773 | 243.7265579
| 3003.989 | -1.107773 | 243.8273778
| 3003.698 | -1.107773 | 243.9280862
| 3004.021 | -1.107773 | 244.0288496
| 3004.166 | -1.107773 | 244.1296221
| 3004.553 | -1.107773 | 244.2304843
| 3004.327 | -1.107773 | 244.3312274
| 3004.375 | -1.107773 | 244.4319247
| 3004.666 | -1.107773 | 244.5327351
| 3004.891 | -1.107773 | 244.6335096
| 3004.569 | -1.107773 | 244.7342088
| 3004.521 | -1.107773 | 244.8350272
| 3004.585 | -1.107773 | 244.9357223
| 3004.746 | -1.107773 | 245.0363878
| 3004.762 | -1.107773 | 245.1372043
| 3004.263 | -1.107773 | 245.2379878
| 3003.424 | -1.107773 | 245.3387603
| 3004.488 | -1.107773 | 245.439382
| 3005.23 | -1.107773 | 245.5401772
| 3004.424 | -1.107773 | 245.6409265
| 3004.504 | -1.107773 | 245.7416548
| 3004.488 | -1.107773 | 245.8425611
| 3004.166 | -1.107773 | 245.9433314
| 3004.875 | -1.107773 | 246.0439092
| 3004.601 | -1.107773 | 246.1447249
| 3004.456 | -1.107773 | 246.2454998
| 3004.891 | -1.107773 | 246.3461955
| 3004.375 | -1.107773 | 246.4470101
| 3004.15 | -1.107773 | 246.5478321
| 3003.956 | -1.107773 | 246.6485533
| 3003.746 | -1.107773 | 246.7494314
| 3004.053 | -1.107773 | 246.8501335
| 3004.488 | -1.107773 | 246.9509492
| 3003.811 | -1.107773 | 247.0515503
| 3003.537 | -1.107773 | 247.1524078
| 3003.311 | -1.107773 | 247.2532271
| 3003.714 | -1.107773 | 247.3540936
| 3003.327 | -1.107773 | 247.4547243
| 3003.666 | -1.107773 | 247.5555312
| 3004.134 | -1.107773 | 247.6563811
| 3003.472 | -1.107773 | 247.7571567
| 3004.295 | -1.107773 | 247.8579008
| 3004.15 | -1.107773 | 247.9586494
| 3004.005 | -1.107773 | 248.0594072
| 3003.746 | -1.107773 | 248.1603761
| 3003.65 | -1.107773 | 248.260954
| 3003.166 | -1.107773 | 248.3617815
| 3003.989 | -1.107773 | 248.4625248
| 3003.682 | -1.107773 | 248.5632088
| 3003.069 | -1.107773 | 248.6640073
| 3003.392 | -1.107773 | 248.764878
| 3003.263 | -1.107773 | 248.865601
| 3003.569 | -1.107773 | 248.966406
| 3003.295 | -1.107773 | 249.0671488
| 3003.601 | -1.107773 | 249.1678039
| 3003.843 | -1.107773 | 249.2686107
| 3003.505 | -1.107773 | 249.3693796
| 3003.908 | -1.107773 | 249.4701422
| 3003.634 | -1.107773 | 249.5701518
| 3003.295 | -1.107773 | 249.6708507
| 3003.553 | -1.107773 | 249.7716461
| 3003.553 | -1.107773 | 249.8724076
| 3003.827 | -1.107773 | 249.9731056
| 3003.537 | -1.107773 | 250.0739622
| 3004.037 | -1.107773 | 250.1746356
| 3003.666 | -1.107773 | 250.2754252
| 3003.811 | -1.107773 | 250.3760534
| 3004.069 | -1.107773 | 250.4768082
| 3003.698 | -1.107773 | 250.5775294
| 3004.343 | -1.107773 | 250.6784086
| 3003.698 | -1.107773 | 250.7790643
| 3003.585 | -1.107773 | 250.8798283
| 3004.23 | -1.107773 | 250.9806174
| 3003.714 | -1.107773 | 251.0814282
| 3004.15 | -1.107773 | 251.1821241
| 3004.198 | -1.107773 | 251.2828172
| 3003.924 | -1.107773 | 251.3829879
| 3004.73 | -1.107773 | 251.4839566
| 3004.472 | -1.107773 | 251.5848936
| 3004.65 | -1.107773 | 251.6849066
| 3004.069 | -1.107773 | 251.7858619
| 3004.23 | -1.107773 | 251.8859186
| 3004.23 | -1.107773 | 251.9868338
| 3004.359 | -1.107773 | 252.0877665
| 3004.214 | -1.107773 | 252.1887209
| 3004.198 | -1.107773 | 252.289517
| 3004.698 | -1.107773 | 252.3904081
| 3004.424 | -1.107773 | 252.4909686
| 3004.569 | -1.107773 | 252.591805
| 3004.166 | -1.107773 | 252.6925441
| 3004.408 | -1.107773 | 252.7932327
| 3004.569 | -1.107773 | 252.8940772
| 3004.343 | -1.107773 | 252.9948341
| 3004.553 | -1.107773 | 253.0956447
| 3004.488 | -1.107773 | 253.1964298
| 3004.601 | -1.107773 | 253.297242
| 3004.682 | -1.107773 | 253.3980259
| 3004.827 | -1.107773 | 253.4988085
| 3004.762 | -1.107773 | 253.5994491
| 3004.666 | -1.107773 | 253.7004064
| 3004.73 | -1.107773 | 253.8014328
| 3004.569 | -1.107773 | 253.9022122
| 3004.343 | -1.107773 | 254.0027817
| 3004.537 | -1.107773 | 254.1036825
| 3004.569 | -1.107773 | 254.2044039
| 3004.601 | -1.107773 | 254.3051708
| 3005.037 | -1.107773 | 254.4059887
| 3004.263 | -1.107773 | 254.5066995
| 3005.004 | -1.107773 | 254.6074698
| 3004.859 | -1.107773 | 254.7082572
| 3004.746 | -1.107773 | 254.8089278
| 3004.73 | -1.107773 | 254.9096665
| 3004.65 | -1.107773 | 255.0105612
| 3005.166 | -1.107773 | 255.1113774
| 3005.214 | -1.107773 | 255.2120369
| 3005.488 | -1.107773 | 255.3128386
| 3004.908 | -1.107773 | 255.4135791
| 3005.004 | -1.107773 | 255.5141943
| 3004.891 | -1.107773 | 255.6149751
| 3005.23 | -1.107773 | 255.715782
| 3005.133 | -1.107773 | 255.8166762
| 3005.246 | -1.107773 | 255.9174093
| 3004.988 | -1.107773 | 256.0182
| 3005.488 | -1.107773 | 256.1189043
| 3004.134 | -1.107773 | 256.2196855
| 3004.762 | -1.107773 | 256.3205302
| 3004.569 | -1.107773 | 256.4214108
| 3005.585 | -1.107773 | 256.5221209
| 3004.134 | -1.107773 | 256.6227093
| 3004.472 | -1.107773 | 256.7234773
| 3004.246 | -1.107773 | 256.8244043
| 3004.311 | -1.107773 | 256.9250327
| 3004.343 | -1.107773 | 257.0258389
| 3004.698 | -1.107773 | 257.1265216
| 3004.504 | -1.107773 | 257.2273799
| 3003.908 | -1.107773 | 257.3282842
| 3004.424 | -1.107773 | 257.428874
| 3003.682 | -1.107773 | 257.5296152
| 3004.085 | -1.107773 | 257.6304182
| 3004.134 | -1.107773 | 257.7310992
| 3004.408 | -1.107773 | 257.8319304
| 3004.166 | -1.107773 | 257.9326035
| 3004.343 | -1.107773 | 258.0335234
| 3004.198 | -1.107773 | 258.1344027
| 3003.811 | -1.107773 | 258.2349692
| 3003.989 | -1.107773 | 258.335814
| 3004.166 | -1.107773 | 258.4365777
| 3004.311 | -1.107773 | 258.5374517
| 3003.376 | -1.107773 | 258.6381478
| 3003.247 | -1.107773 | 258.7388281
| 3004.021 | -1.107773 | 258.839694
| 3004.069 | -1.107773 | 258.940409
| 3003.908 | -1.107773 | 259.0410477
| 3003.714 | -1.107773 | 259.1419472
| 3003.956 | -1.107773 | 259.2426532
| 3003.795 | -1.107773 | 259.3434921
| 3003.989 | -1.107773 | 259.4441272
| 3004.069 | -1.107773 | 259.5449918
| 3003.634 | -1.107773 | 259.6456888
| 3003.956 | -1.107773 | 259.7464476
| 3004.101 | -1.107773 | 259.847124
| 3003.827 | -1.107773 | 259.9479555
| 3004.198 | -1.107773 | 260.0487445
| 3004.101 | -1.107773 | 260.1496749
| 3003.811 | -1.107773 | 260.2503644
| 3004.375 | -1.107773 | 260.3510621
| 3003.827 | -1.107773 | 260.4519402
| 3003.521 | -1.107773 | 260.5526536
| 3004.375 | -1.107773 | 260.6533948
| 3003.795 | -1.107773 | 260.7540721
| 3004.392 | -1.107773 | 260.8548589
| 3004.424 | -1.107773 | 260.9555434
| 3004.682 | -1.107773 | 261.0564173
| 3004.343 | -1.107773 | 261.1571291
| 3004.891 | -1.107773 | 261.2579037
| 3005.166 | -1.107773 | 261.3586693
| 3005.004 | -1.107773 | 261.4595273
| 3004.956 | -1.107773 | 261.5603293
| 3004.682 | -1.107773 | 261.6610267
| 3004.633 | -1.107773 | 261.7615965
| 3004.214 | -1.107773 | 261.8624744
| 3004.521 | -1.107773 | 261.9631688
| 3004.972 | -1.107773 | 262.063988
| 3004.859 | -1.107773 | 262.1647631
| 3005.456 | -1.107773 | 262.2654637
| 3005.133 | -1.107773 | 262.3661859
| 3005.069 | -1.107773 | 262.4669917
| 3005.295 | -1.107773 | 262.5677885
| 3006.004 | -1.107773 | 262.6685214
| 3005.359 | -1.107773 | 262.7693093
| 3005.843 | -1.107773 | 262.8700913
| 3005.359 | -1.107773 | 262.9709115
| 3005.004 | -1.107773 | 263.0717387
| 3005.649 | -1.107773 | 263.1726682
| 3005.214 | -1.107773 | 263.2734181
| 3005.182 | -1.107773 | 263.3741929
| 3005.698 | -1.107773 | 263.4750941
| 3005.149 | -1.107773 | 263.5757273
| 3005.053 | -1.107773 | 263.6764515
| 3005.246 | -1.107773 | 263.7772078
| 3005.762 | -1.107773 | 263.8780206
| 3005.553 | -1.107773 | 263.9788143
| 3005.811 | -1.107773 | 264.0795355
| 3005.456 | -1.107773 | 264.1804481
| 3005.149 | -1.107773 | 264.2811168
| 3005.133 | -1.107773 | 264.3818615
| 3005.343 | -1.107773 | 264.4826405
| 3005.246 | -1.107773 | 264.5832516
| 3005.214 | -1.107773 | 264.6832552
| 3005.488 | -1.107773 | 264.7840548
| 3005.182 | -1.107773 | 264.8847781
| 3005.214 | -1.107773 | 264.9855142
| 3005.617 | -1.107773 | 265.0861638
| 3005.633 | -1.107773 | 265.1869925
| 3005.359 | -1.107773 | 265.2877714
| 3004.73 | -1.107773 | 265.3884448
| 3005.488 | -1.107773 | 265.4890995
| 3004.908 | -1.107773 | 265.5899684
| 3005.133 | -1.107773 | 265.690946
| 3005.359 | -1.107773 | 265.7916637
| 3005.198 | -1.107773 | 265.8924942
| 3004.488 | -1.107773 | 265.9932933
| 3005.504 | -1.107773 | 266.0939566
| 3004.504 | -1.107773 | 266.1947458
| 3004.891 | -1.107773 | 266.2954447
| 3005.182 | -1.107773 | 266.396145
| 3005.166 | -1.107773 | 266.4969744
| 3005.166 | -1.107773 | 266.5976864
| 3004.956 | -1.107773 | 266.6984143
Begin Drift Data Index | 3004.924 | -1.107773 | 266.799135
| 3005.424 | -1.107773 | 267.0006876
| 3005.02 | -1.107773 | 267.1014851
| 3004.746 | -1.107773 | 267.2021836
| 3005.133 | -1.107773 | 267.3029167
| 3005.133 | -1.107773 | 267.4036684
| 3005.262 | -1.107773 | 267.5044776
| 3005.053 | -1.107773 | 267.6052702
| 3005.327 | -1.107773 | 267.7059292
| 3005.053 | -1.107773 | 267.8066704
| 3005.053 | -1.107773 | 267.907468
| 3004.504 | -1.107773 | 268.0081071
| 3004.73 | -1.107773 | 268.1089683
| 3004.263 | -1.107773 | 268.2096828
| 3004.65 | -1.107773 | 268.310454
| 3004.859 | -1.107773 | 268.4111828
| 3004.166 | -1.107773 | 268.5119165
| 3004.456 | -1.107773 | 268.6127145
| 3004.746 | -1.107773 | 268.7134403
| 3004.134 | -1.107773 | 268.8142301
| 3004.085 | -1.107773 | 268.9151195
| 3005.069 | -1.107773 | 269.0157932
| 3004.182 | -1.107773 | 269.1165495
| 3004.23 | -1.107773 | 269.2174699
| 3004.521 | -1.107773 | 269.3181481
| 3004.053 | -1.107773 | 269.4188986
| 3004.521 | -1.107773 | 269.5196861
| 3004.214 | -1.107773 | 269.6202798
| 3004.488 | -1.107773 | 269.7211661
| 3004.504 | -1.107773 | 269.8218665
| 3003.908 | -1.107773 | 269.9226601
| 3004.537 | -1.107773 | 270.0234622
| 3004.198 | -1.107773 | 270.1241382
| 3004.408 | -1.107773 | 270.2247963
| 3004.343 | -1.107773 | 270.3255144
| 3004.569 | -1.107773 | 270.4262148
| 3003.972 | -1.107773 | 270.5270656
| 3004.343 | -1.107773 | 270.6278684
| 3004.005 | -1.107773 | 270.728725
| 3004.053 | -1.107773 | 270.8294404
| 3005.02 | -1.107773 | 270.9301172
| 3004.23 | -1.107773 | 271.0308378
| 3004.456 | -1.107773 | 271.1316666
| 3004.521 | -1.107773 | 271.2324565
| 3004.408 | -1.107773 | 271.3332885
| 3004.246 | -1.107773 | 271.4340825
| 3003.924 | -1.107773 | 271.5347926
| 3004.005 | -1.107773 | 271.635564
| 3003.956 | -1.107773 | 271.7363031
| 3004.311 | -1.107773 | 271.8371136
| 3004.891 | -1.107773 | 271.9378687
| 3004.521 | -1.107773 | 272.038667
| 3004.956 | -1.107773 | 272.1394632
| 3005.198 | -1.107773 | 272.2401304
| 3004.988 | -1.107773 | 272.3409051
| 3005.359 | -1.107773 | 272.4416181
| 3005.198 | -1.107773 | 272.5422402
| 3005.149 | -1.107773 | 272.6422487
| 3005.553 | -1.107773 | 272.7429628
| 3005.069 | -1.107773 | 272.8435564
| 3005.375 | -1.107773 | 272.9444353
| 3004.633 | -1.107773 | 273.0452003
| 3004.924 | -1.107773 | 273.1461494
| 3005.101 | -1.107773 | 273.2470219
| 3004.875 | -1.107773 | 273.3479276
| 3004.795 | -1.107773 | 273.4486154
| 3005.198 | -1.107773 | 273.5493012
| 3005.085 | -1.107773 | 273.6501888
| 3005.795 | -1.107773 | 273.75098
| 3005.359 | -1.107773 | 273.8518516
| 3005.569 | -1.107773 | 273.9525163
| 3006.02 | -1.107773 | 274.053289
| 3005.343 | -1.107773 | 274.1540842
| 3005.133 | -1.107773 | 274.2548722
| 3005.585 | -1.107773 | 274.3554307
| 3005.795 | -1.107773 | 274.4554419
| 3005.375 | -1.107773 | 274.5560869
| 3005.246 | -1.107773 | 274.6567693
| 3005.649 | -1.107773 | 274.7576209
| 3005.214 | -1.107773 | 274.8582949
| 3005.23 | -1.107773 | 274.959024
| 3005.617 | -1.107773 | 275.0598485
| 3005.133 | -1.107773 | 275.1605698
| 3004.601 | -1.107773 | 275.2614476
| 3004.359 | -1.107773 | 275.3622545
| 3005.698 | -1.107773 | 275.4639876
| 3004.843 | -1.107773 | 275.5646484
| 3004.875 | -1.107773 | 275.6654661
| 3004.569 | -1.107773 | 275.7661258
| 3004.859 | -1.107773 | 275.8669231
| 3004.73 | -1.107773 | 275.9676853
| 3005.182 | -1.107773 | 276.0684614
| 3005.053 | -1.107773 | 276.1691287
| 3004.859 | -1.107773 | 276.2691495
| 3004.988 | -1.107773 | 276.3697956
| 3005.053 | -1.107773 | 276.470685
| 3004.908 | -1.107773 | 276.571438
| 3004.795 | -1.107773 | 276.6722689
| 3004.375 | -1.107773 | 276.7729182
| 3004.843 | -1.107773 | 276.8736462
| 3004.408 | -1.107773 | 276.9744708
| 3004.585 | -1.107773 | 277.0752459
| 3004.472 | -1.107773 | 277.176012
| 3004.633 | -1.107773 | 277.2767612
| 3004.762 | -1.107773 | 277.3775503
| 3004.392 | -1.107773 | 277.4784686
| 3005.456 | -1.107773 | 277.5792143
| 3004.456 | -1.107773 | 277.6792328
| 3004.843 | -1.107773 | 277.7800372
| 3004.343 | -1.107773 | 277.8808102
| 3004.214 | -1.107773 | 277.9815754
| 3004.246 | -1.107773 | 278.0825108
| 3004.569 | -1.107773 | 278.1830117
| 3004.972 | -1.107773 | 278.283918
| 3004.521 | -1.107773 | 278.3845998
| 3004.843 | -1.107773 | 278.4854672
| 3004.843 | -1.107773 | 278.5860845
| 3005.037 | -1.107773 | 278.6868626
| 3004.762 | -1.107773 | 278.7876151
| 3005.166 | -1.107773 | 278.8884482
| 3004.666 | -1.107773 | 278.9891322
| 3005.149 | -1.107773 | 279.0900362
| 3004.988 | -1.107773 | 279.190617
| 3004.924 | -1.107773 | 279.2914313
| 3004.762 | -1.107773 | 279.3920767
| 3004.972 | -1.107773 | 279.4929882
| 3005.311 | -1.107773 | 279.5938293
| 3004.956 | -1.107773 | 279.6945432
| 3004.698 | -1.107773 | 279.7952322
| 3005.198 | -1.107773 | 279.8961096
| 3005.311 | -1.107773 | 279.9967697
| 3005.408 | -1.107773 | 280.097556
| 3005.085 | -1.107773 | 280.1985099
| 3005.617 | -1.107773 | 280.2991098
| 3005.633 | -1.107773 | 280.3997619
| 3005.649 | -1.107773 | 280.5006352
| 3005.843 | -1.107773 | 280.6014829
| 3005.327 | -1.107773 | 280.7020201
| 3005.682 | -1.107773 | 280.8027601
| 3005.649 | -1.107773 | 280.9035319
| 3004.988 | -1.107773 | 281.0044578
| 3005.166 | -1.107773 | 281.1051604
| 3005.617 | -1.107773 | 281.2058391
| 3005.537 | -1.107773 | 281.3068195
| 3005.327 | -1.107773 | 281.4075098
| 3004.988 | -1.107773 | 281.50851
| 3005.408 | -1.107773 | 281.6090996
| 3005.537 | -1.107773 | 281.7097409
| 3005.391 | -1.107773 | 281.8105171
| 3005.682 | -1.107773 | 281.9114274
| 3006.343 | -1.107773 | 282.0120414
| 3005.698 | -1.107773 | 282.1127654
| 3005.666 | -1.107773 | 282.2136328
| 3005.875 | -1.107773 | 282.3142873
| 3005.456 | -1.107773 | 282.4151025
| 3005.553 | -1.107773 | 282.515815
| 3005.327 | -1.107773 | 282.6165121
| 3005.053 | -1.107773 | 282.717293
| 3006.181 | -1.107773 | 282.8180629
| 3005.827 | -1.107773 | 282.9188221
| 3006.004 | -1.107773 | 283.019534
| 3005.988 | -1.107773 | 283.1203203
| 3005.166 | -1.107773 | 283.2210728
| 3005.569 | -1.107773 | 283.3219451
| 3006.117 | -1.107773 | 283.4225778
| 3006.004 | -1.107773 | 283.5232223
| 3005.424 | -1.107773 | 283.6240774
| 3005.795 | -1.107773 | 283.724994
| 3005.569 | -1.107773 | 283.8256763
| 3005.762 | -1.107773 | 283.9265091
| 3006.343 | -1.107773 | 284.0271881
| 3005.956 | -1.107773 | 284.1278962
| 3006.504 | -1.107773 | 284.2287354
| 3006.165 | -1.107773 | 284.3295074
| 3005.843 | -1.107773 | 284.4302908
| 3006.246 | -1.107773 | 284.5310847
| 3005.923 | -1.107773 | 284.6317311
| 3006.069 | -1.107773 | 284.7325327
| 3006.133 | -1.107773 | 284.8332577
| 3005.875 | -1.107773 | 284.9340405
| 3006.359 | -1.107773 | 285.0348529
| 3006.23 | -1.107773 | 285.1355095
| 3006.246 | -1.107773 | 285.2362678
| 3005.972 | -1.107773 | 285.3369156
| 3005.537 | -1.107773 | 285.4377467
| 3005.73 | -1.107773 | 285.5384838
| 3006.085 | -1.107773 | 285.6392823
| 3006.649 | -1.107773 | 285.7399585
| 3006.02 | -1.107773 | 285.8407821
| 3006.02 | -1.107773 | 285.9415733
| 3005.762 | -1.107773 | 286.0421661
| 3005.827 | -1.107773 | 286.1430097
| 3005.617 | -1.107773 | 286.2437595
| 3005.617 | -1.107773 | 286.3444571
| 3005.972 | -1.107773 | 286.4444609
| 3005.633 | -1.107773 | 286.5451279
| 3005.923 | -1.107773 | 286.645826
| 3005.343 | -1.107773 | 286.7466315
| 3006.02 | -1.107773 | 286.8472253
| 3006.165 | -1.107773 | 286.9480545
| 3005.537 | -1.107773 | 287.0488112
| 3005.456 | -1.107773 | 287.1495043
| 3006.069 | -1.107773 | 287.2504985
| 3005.762 | -1.107773 | 287.3510833
| 3005.649 | -1.107773 | 287.4518747
| 3005.891 | -1.107773 | 287.5526085
| 3005.553 | -1.107773 | 287.6534829
| 3006.052 | -1.107773 | 287.7543146
| 3005.23 | -1.107773 | 287.8551534
| 3005.408 | -1.107773 | 287.9557994
| 3005.811 | -1.107773 | 288.0565502
| 3005.649 | -1.107773 | 288.1574741
| 3005.956 | -1.107773 | 288.2581317
| 3006.004 | -1.107773 | 288.358909
| 3006.23 | -1.107773 | 288.4597595
| 3006.327 | -1.107773 | 288.5605303
| 3005.956 | -1.107773 | 288.6612835
| 3006.117 | -1.107773 | 288.7620239
| 3005.714 | -1.107773 | 288.8628016
| 3005.956 | -1.107773 | 288.9635579
| 3006.391 | -1.107773 | 289.0642697
| 3006.133 | -1.107773 | 289.1651122
| 3006.81 | -1.107773 | 289.2656792
| 3007.23 | -1.107773 | 289.3665757
| 3006.165 | -1.107773 | 289.4672576
| 3006.891 | -1.107773 | 289.5680594
| 3006.923 | -1.107773 | 289.6688276
| 3006.585 | -1.107773 | 289.7696045
| 3006.972 | -1.107773 | 289.8703092
| 3007.165 | -1.107773 | 289.971202
| 3006.891 | -1.107773 | 290.0721306
| 3007.359 | -1.107773 | 290.1729402
| 3006.327 | -1.107773 | 290.2738079
| 3006.552 | -1.107773 | 290.3746039
| 3007.004 | -1.107773 | 290.4754542
| 3006.778 | -1.107773 | 290.5761781
| 3006.617 | -1.107773 | 290.6768904
| 3006.552 | -1.107773 | 290.7777211
| 3007.359 | -1.107773 | 290.8785102
| 3006.907 | -1.107773 | 290.9791792
| 3007.278 | -1.107773 | 291.0799812
| 3007.343 | -1.107773 | 291.1806131
| 3007.778 | -1.107773 | 291.2813369
| 3007.117 | -1.107773 | 291.3822319
| 3007.23 | -1.107773 | 291.4830421
| 3007.085 | -1.107773 | 291.5838191
| 3007.133 | -1.107773 | 291.684543
| 3006.988 | -1.107773 | 291.78536
| 3007.375 | -1.107773 | 291.8860794
| 3007.536 | -1.107773 | 291.9867203
| 3007.778 | -1.107773 | 292.0875931
| 3007.681 | -1.107773 | 292.1883094
| 3007.23 | -1.107773 | 292.2891659
| 3006.778 | -1.107773 | 292.3898456
| 3007.455 | -1.107773 | 292.4905841
| 3006.988 | -1.107773 | 292.5913058
| 3006.778 | -1.107773 | 292.6920474
| 3007.004 | -1.107773 | 292.7928828
| 3006.875 | -1.107773 | 292.8936209
| 3007.504 | -1.107773 | 292.9945207
| 3007.488 | -1.107773 | 293.0951934
| 3006.843 | -1.107773 | 293.1959507
| 3007.085 | -1.107773 | 293.296533
| 3006.585 | -1.107773 | 293.3973037
| 3007.246 | -1.107773 | 293.4982073
| 3007.133 | -1.107773 | 293.5991146
| 3006.633 | -1.107773 | 293.6998092
| 3007.52 | -1.107773 | 293.8006278
| 3006.552 | -1.107773 | 293.9013577
| 3007.31 | -1.107773 | 294.002019
| 3007.455 | -1.107773 | 294.1028194
| 3007.343 | -1.107773 | 294.2035396
| 3006.972 | -1.107773 | 294.3042681
| 3006.714 | -1.107773 | 294.405151
| 3006.698 | -1.107773 | 294.5059673
| 3006.778 | -1.107773 | 294.6065819
| 3006.391 | -1.107773 | 294.7075179
| 3006.73 | -1.107773 | 294.8080969
| 3006.472 | -1.107773 | 294.9088699
| 3006.633 | -1.107773 | 295.009601
| 3006.585 | -1.107773 | 295.1105724
| 3006.568 | -1.107773 | 295.2113159
| 3006.246 | -1.107773 | 295.3120847
| 3006.23 | -1.107773 | 295.4128991
| 3006.633 | -1.107773 | 295.5135544
| 3006.681 | -1.107773 | 295.6143066
| 3006.827 | -1.107773 | 295.715064
| 3006.504 | -1.107773 | 295.8158641
| 3005.827 | -1.107773 | 295.9166174
| 3006.423 | -1.107773 | 296.0175532
| 3006.778 | -1.107773 | 296.1180767
| 3006.343 | -1.107773 | 296.2189618
| 3006.165 | -1.107773 | 296.3196123
| 3006.907 | -1.107773 | 296.4203776
| 3006.456 | -1.107773 | 296.5210563
| 3006.085 | -1.107773 | 296.6219266
| 3006.794 | -1.107773 | 296.7226504
| 3006.746 | -1.107773 | 296.8233615
| 3006.359 | -1.107773 | 296.9240541
| 3006.23 | -1.107773 | 297.0249527
| 3006.004 | -1.107773 | 297.1257776
| 3006.375 | -1.107773 | 297.226502
| 3006.117 | -1.107773 | 297.3273082
| 3006.31 | -1.107773 | 297.4281093
| 3006.069 | -1.107773 | 297.5289105
| 3006.198 | -1.107773 | 297.6296943
| 3006.23 | -1.107773 | 297.7303331
| 3006.214 | -1.107773 | 297.8309761
| 3006.504 | -1.107773 | 297.9317487
| 3006.585 | -1.107773 | 298.0325495
| 3006.827 | -1.107773 | 298.1333093
| 3006.585 | -1.107773 | 298.2340736
| 3006.359 | -1.107773 | 298.3348218
| 3006.488 | -1.107773 | 298.4355496
| 3006.52 | -1.107773 | 298.5363111
| 3006.794 | -1.107773 | 298.6370393
| 3006.23 | -1.107773 | 298.7378872
| 3006.827 | -1.107773 | 298.8386066
| 3006.649 | -1.107773 | 298.939476
| 3007.117 | -1.107773 | 299.0401741
| 3005.891 | -1.107773 | 299.140985
| 3006.23 | -1.107773 | 299.2417351
| 3007.068 | -1.107773 | 299.3425074
| 3006.665 | -1.107773 | 299.4431736
| 3006.52 | -1.107773 | 299.5439517
| 3006.391 | -1.107773 | 299.6447014
| 3006.956 | -1.107773 | 299.745516
| 3007.004 | -1.107773 | 299.8462804
| 3007.052 | -1.107773 | 299.947008
| 3007.649 | -1.107773 | 300.0476349
| 3007.552 | -1.107773 | 300.1484974
| 3007.278 | -1.107773 | 300.2492278
| 3007.649 | -1.107773 | 300.3499984
| 3007.488 | -1.107773 | 300.4507023
| 3007.31 | -1.107773 | 300.5515584
| 3007.359 | -1.107773 | 300.6522904
| 3007.81 | -1.107773 | 300.7530518
| 3007.391 | -1.107773 | 300.8537313
| 3007.649 | -1.107773 | 300.9545191
| 3007.568 | -1.107773 | 301.055225
| 3007.471 | -1.107773 | 301.1560755
| 3007.971 | -1.107773 | 301.2568161
| 3007.858 | -1.107773 | 301.3575611
| 3008.149 | -1.107773 | 301.4582738
| 3008.117 | -1.107773 | 301.5590941
| 3007.423 | -1.107773 | 301.6598338
| 3007.778 | -1.107773 | 301.7605996
| 3007.649 | -1.107773 | 301.8613499
| 3008.036 | -1.107773 | 301.9620206
| 3007.52 | -1.107773 | 302.0628539
| 3007.681 | -1.107773 | 302.1635435
| 3007.955 | -1.107773 | 302.2643189
| 3007.471 | -1.107773 | 302.3650674
| 3007.842 | -1.107773 | 302.4659622
| 3007.407 | -1.107773 | 302.5666955
| 3008.036 | -1.107773 | 302.6673293
| 3007.987 | -1.107773 | 302.7681214
| 3007.326 | -1.107773 | 302.8688085
| 3007.842 | -1.107773 | 302.9695545
| 3006.956 | -1.107773 | 303.0695587
| 3007.713 | -1.107773 | 303.1702157
| 3007.488 | -1.107773 | 303.2709116
| 3006.488 | -1.107773 | 303.371734
| 3007.246 | -1.107773 | 303.4725308
| 3007.729 | -1.107773 | 303.5733339
| 3007.068 | -1.107773 | 303.6740004
| 3007.149 | -1.107773 | 303.7748522
| 3006.875 | -1.107773 | 303.8755764
| 3006.746 | -1.107773 | 303.976388
| 3007.326 | -1.107773 | 304.077189
| 3006.375 | -1.107773 | 304.1780333
| 3007.488 | -1.107773 | 304.2788605
| 3007.133 | -1.107773 | 304.3795481
| 3006.52 | -1.107773 | 304.4803505
| 3007.004 | -1.107773 | 304.5810777
| 3006.956 | -1.107773 | 304.6819104
| 3006.843 | -1.107773 | 304.7826697
| 3007.117 | -1.107773 | 304.8835772
| 3006.988 | -1.107773 | 304.9841998
| 3006.81 | -1.107773 | 305.0848668
| 3006.843 | -1.107773 | 305.1856306
| 3007.246 | -1.107773 | 305.2856947
| 3006.504 | -1.107773 | 305.3865562
| 3006.681 | -1.107773 | 305.4873024
| 3006.923 | -1.107773 | 305.5882718
| 3007.02 | -1.107773 | 305.6889119
| 3006.568 | -1.107773 | 305.7896478
| 3006.568 | -1.107773 | 305.8905527
| 3006.681 | -1.107773 | 305.9913001
| 3006.956 | -1.107773 | 306.0919498
| 3006.875 | -1.107773 | 306.1926648
| 3007.052 | -1.107773 | 306.2935855
| 3006.698 | -1.107773 | 306.3941197
| 3006.972 | -1.107773 | 306.49498
| 3007.294 | -1.107773 | 306.5955457
| 3006.649 | -1.107773 | 306.6962503
| 3007.036 | -1.107773 | 306.79626
| 3007.359 | -1.107773 | 306.8970631
| 3007.02 | -1.107773 | 306.9977539
| 3006.81 | -1.107773 | 307.0985224
| 3007.165 | -1.107773 | 307.1993431
| 3006.73 | -1.107773 | 307.2999763
| 3007.149 | -1.107773 | 307.400877
| 3006.698 | -1.107773 | 307.5015998
| 3007.278 | -1.107773 | 307.6023012
| 3007.826 | -1.107773 | 307.7030706
| 3007.246 | -1.107773 | 307.8038599
| 3007.133 | -1.107773 | 307.9045412
| 3007.085 | -1.107773 | 308.0054214
| 3007.746 | -1.107773 | 308.1061313
| 3007.326 | -1.107773 | 308.206781
| 3007.649 | -1.107773 | 308.3076263
| 3007.197 | -1.107773 | 308.4085433
| 3007.133 | -1.107773 | 308.509194
| 3007.375 | -1.107773 | 308.609926
| 3007.584 | -1.107773 | 308.7108469
| 3007.117 | -1.107773 | 308.8115976
| 3007.729 | -1.107773 | 308.9123557
| 3007.31 | -1.107773 | 309.0132124
| 3007.23 | -1.107773 | 309.1139302
| 3007.359 | -1.107773 | 309.2145207
| 3007.488 | -1.107773 | 309.3154023
| 3007.278 | -1.107773 | 309.4161199
| 3007.891 | -1.107773 | 309.5169729
| 3007.552 | -1.107773 | 309.6178089
| 3007.391 | -1.107773 | 309.7186473
| 3007.584 | -1.107773 | 309.8193651
| 3007.197 | -1.107773 | 309.9203237
| 3007.181 | -1.107773 | 310.020925
| 3007.746 | -1.107773 | 310.1218179
| 3007.52 | -1.107773 | 310.2226441
| 3007.552 | -1.107773 | 310.3233056
| 3007.633 | -1.107773 | 310.4241655
| 3007.343 | -1.107773 | 310.5249708
| 3007.633 | -1.107773 | 310.6256409
| 3007.584 | -1.107773 | 310.7265411
| 3007.197 | -1.107773 | 310.8272156
| 3007.891 | -1.107773 | 310.9279755
| 3007.729 | -1.107773 | 311.0286903
| 3007.681 | -1.107773 | 311.1295798
| 3007.842 | -1.107773 | 311.230254
| 3008.407 | -1.107773 | 311.3309104
| 3008.068 | -1.107773 | 311.4318942
| 3008.536 | -1.107773 | 311.5325157
| 3008.375 | -1.107773 | 311.6332929
| 3008.455 | -1.107773 | 311.7340635
| 3007.794 | -1.107773 | 311.8348604
| 3008.213 | -1.107773 | 311.9356197
| 3008.504 | -1.107773 | 312.0365178
| 3008.181 | -1.107773 | 312.137268
| 3008.455 | -1.107773 | 312.2378769
| 3008.745 | -1.107773 | 312.3387561
| 3008.052 | -1.107773 | 312.4395467
| 3008.036 | -1.107773 | 312.5401414
| 3007.778 | -1.107773 | 312.6410925
| 3007.842 | -1.107773 | 312.7418233
| 3007.81 | -1.107773 | 312.8425691
| 3007.971 | -1.107773 | 312.9433467
| 3007.81 | -1.107773 | 313.0442379
| 3007.842 | -1.107773 | 313.1448735
| 3007.665 | -1.107773 | 313.2456975
| 3007.326 | -1.107773 | 313.3465877
| 3007.713 | -1.107773 | 313.4471402
| 3007.794 | -1.107773 | 313.5480052
| 3007.713 | -1.107773 | 313.6488044
| 3008.246 | -1.107773 | 313.7494144
| 3007.552 | -1.107773 | 313.8502141
| 3007.987 | -1.107773 | 313.9510676
| 3007.633 | -1.107773 | 314.0518344
| 3007.375 | -1.107773 | 314.152615
| 3007.681 | -1.107773 | 314.2535305
| 3007.713 | -1.107773 | 314.354306
| 3007.214 | -1.107773 | 314.4551468
| 3007.955 | -1.107773 | 314.5559561
| 3007.246 | -1.107773 | 314.6566887
| 3006.859 | -1.107773 | 314.7573892
| 3006.923 | -1.107773 | 314.8582199
| 3006.843 | -1.107773 | 314.9589647
| 3007.359 | -1.107773 | 315.0597437
| 3007.584 | -1.107773 | 315.1597933
| 3007.746 | -1.107773 | 315.2607887
| 3007.246 | -1.107773 | 315.3617417
| 3007.536 | -1.107773 | 315.4627178
| 3007.343 | -1.107773 | 315.563642
| 3007.697 | -1.107773 | 315.6637979
| 3007.552 | -1.107773 | 315.7645591
| 3007.214 | -1.107773 | 315.8653764
| 3008.084 | -1.107773 | 315.9661957
| 3007.681 | -1.107773 | 316.0668721
| 3007.423 | -1.107773 | 316.1676408
| 3007.713 | -1.107773 | 316.2685184
| 3007.068 | -1.107773 | 316.3692615
| 3007.068 | -1.107773 | 316.4701572
| 3007.649 | -1.107773 | 316.5710433
| 3007.23 | -1.107773 | 316.6717507
| 3007.746 | -1.107773 | 316.7726204
| 3007.455 | -1.107773 | 316.8733685
| 3007.794 | -1.107773 | 316.9742974
| 3007.633 | -1.107773 | 317.0749864
| 3007.681 | -1.107773 | 317.1758023
| 3007.488 | -1.107773 | 317.276536
| 3007.649 | -1.107773 | 317.3774917
| 3007.826 | -1.107773 | 317.4782484
| 3007.294 | -1.107773 | 317.579897
| 3008.02 | -1.107773 | 317.6806146
| 3008.068 | -1.107773 | 317.7816016
| 3008.504 | -1.107773 | 317.8820743
| 3007.794 | -1.107773 | 317.982959
| 3008.246 | -1.107773 | 318.0836816
| 3007.294 | -1.107773 | 318.1845412
| 3008.294 | -1.107773 | 318.2852313
| 3007.697 | -1.107773 | 318.3860658
| 3008.294 | -1.107773 | 318.4868365
| 3008.891 | -1.107773 | 318.5875939
| 3008.794 | -1.107773 | 318.6882474
| 3008.778 | -1.107773 | 318.7889052
| 3008.391 | -1.107773 | 318.8897473
| 3008.31 | -1.107773 | 318.9905467
| 3008.358 | -1.107773 | 319.0912585
| 3008.294 | -1.107773 | 319.1919657
| 3007.633 | -1.107773 | 319.2927847
| 3008.439 | -1.107773 | 319.3935972
| 3008.407 | -1.107773 | 319.4944353
| 3008.117 | -1.107773 | 319.5951464
| 3008.681 | -1.107773 | 319.6958212
| 3008.084 | -1.107773 | 319.7965746
| 3008.02 | -1.107773 | 319.897291
| 3008.31 | -1.107773 | 319.998008
| 3007.826 | -1.107773 | 320.0987816
| 3008.004 | -1.107773 | 320.1995903
| 3008.649 | -1.107773 | 320.300408
| 3008.197 | -1.107773 | 320.4012145
| 3007.617 | -1.107773 | 320.5020299
| 3007.875 | -1.107773 | 320.6027686
| 3008.084 | -1.107773 | 320.7035674
| 3008.165 | -1.107773 | 320.8043324
| 3008.004 | -1.107773 | 320.9051385
| 3008.487 | -1.107773 | 321.0057184
| 3008.391 | -1.107773 | 321.1057275
| 3007.891 | -1.107773 | 321.2063953
| 3008.004 | -1.107773 | 321.3071413
| 3008.391 | -1.107773 | 321.4079119
| 3008.471 | -1.107773 | 321.5086948
| 3008.616 | -1.107773 | 321.6095339
| 3008.068 | -1.107773 | 321.7102435
| 3007.971 | -1.107773 | 321.8110045
| 3007.987 | -1.107773 | 321.9119453
| 3007.568 | -1.107773 | 322.0127052
| 3007.955 | -1.107773 | 322.1135628
| 3008.117 | -1.107773 | 322.2142972
| 3007.875 | -1.107773 | 322.31489
| 3008.326 | -1.107773 | 322.4156889
| 3007.971 | -1.107773 | 322.5166331
| 3007.955 | -1.107773 | 322.617291
| 3008.02 | -1.107773 | 322.7180722
| 3008.407 | -1.107773 | 322.8188903
| 3008.117 | -1.107773 | 322.9195556
| 3008.455 | -1.107773 | 323.0203991
| 3007.826 | -1.107773 | 323.1211777
| 3008.229 | -1.107773 | 323.2221049
| 3008.117 | -1.107773 | 323.322806
| 3008.391 | -1.107773 | 323.4235569
| 3007.971 | -1.107773 | 323.5243478
| 3008.487 | -1.107773 | 323.625185
| 3008.504 | -1.107773 | 323.7260404
| 3008.31 | -1.107773 | 323.8268123
| 3008.294 | -1.107773 | 323.9275681
| 3008.246 | -1.107773 | 324.0285741
| 3007.907 | -1.107773 | 324.129169
| 3008.117 | -1.107773 | 324.2299579
| 3008.197 | -1.107773 | 324.3307383
| 3007.955 | -1.107773 | 324.4315672
| 3008.213 | -1.107773 | 324.5324357
| 3007.746 | -1.107773 | 324.6332403
| 3008.568 | -1.107773 | 324.7338881
| 3008.471 | -1.107773 | 324.8346473
| 3007.858 | -1.107773 | 324.9355808
| 3008.084 | -1.107773 | 325.0362695
| 3008.084 | -1.107773 | 325.1371387
| 3008.165 | -1.107773 | 325.2378395
| 3008.068 | -1.107773 | 325.338764
| 3007.858 | -1.107773 | 325.4395361
| 3008.036 | -1.107773 | 325.5403441
| 3008.197 | -1.107773 | 325.6411361
| 3007.746 | -1.107773 | 325.7418671
| 3008.31 | -1.107773 | 325.8426379
| 3007.697 | -1.107773 | 325.9434408
| 3007.681 | -1.107773 | 326.0440928
| 3008.133 | -1.107773 | 326.1449347
| 3007.858 | -1.107773 | 326.2457621
| 3008.358 | -1.107773 | 326.3466029
| 3008.358 | -1.107773 | 326.4475057
| 3008.358 | -1.107773 | 326.548149
| 3008.294 | -1.107773 | 326.6490277
| 3008.375 | -1.107773 | 326.7497315
End Drift Data Index | 3007.729 | -1.107773 | 326.8506099
| 3004.392 | -1.583039 | 327.0011199
| 2998.393 | -2.063527 | 327.1020023
| 2993.507 | -2.543315 | 327.2027376
| 2987.217 | -3.023885 | 327.3036374
| 2981.299 | -3.503174 | 327.4042679
| 2973.299 | -3.983164 | 327.5050459

## Test 9
Markers | Displacement | Force | Time
| nm | mN | s
Surface Index | 2608.893 | -4.394606 | 35.4949137
| 2616.599 | -4.393116 | 35.5956289
| 2625.015 | -4.391627 | 35.6963784
| 2632.381 | -4.390134 | 35.7973348
| 2644.269 | -4.388645 | 35.8979873
| 2652.748 | -4.387153 | 35.9988816
| 2654.525 | -4.385662 | 36.0997091
| 2664.7 | -4.38417 | 36.2006501
| 2675.65 | -4.382682 | 36.3012756
| 2683.708 | -4.38119 | 36.4021333
| 2693.817 | -4.3797 | 36.5029356
| 2694.528 | -4.37855 | 36.583662
| 2694.253 | -4.377015 | 36.6853402
| 2695.626 | -4.375431 | 36.7862523
| 2695.804 | -4.373819 | 36.8870452
| 2696.385 | -4.372179 | 36.9876809
| 2696.417 | -4.370502 | 37.0885813
| 2697.257 | -4.368798 | 37.1891395
| 2697.531 | -4.367054 | 37.2900905
| 2698.242 | -4.36528 | 37.3908372
| 2698.274 | -4.363468 | 37.4917342
| 2698.985 | -4.361625 | 37.592434
| 2699.728 | -4.359744 | 37.693205
| 2700.18 | -4.357825 | 37.7939748
| 2700.551 | -4.355869 | 37.8947911
| 2700.729 | -4.353876 | 37.9954833
| 2701.1 | -4.351841 | 38.0963253
| 2702.021 | -4.349766 | 38.1971565
| 2701.617 | -4.347651 | 38.2979832
| 2702.263 | -4.345494 | 38.3987879
| 2703.426 | -4.343299 | 38.499383
| 2703.393 | -4.341054 | 38.6002439
| 2703.393 | -4.338767 | 38.7010519
| 2703.845 | -4.336437 | 38.8017253
| 2703.668 | -4.334057 | 38.9025764
| 2704.782 | -4.331634 | 39.0032323
| 2704.992 | -4.329179 | 39.1032581
| 2705.218 | -4.326655 | 39.2041137
| 2705.977 | -4.324086 | 39.3047291
| 2706.3 | -4.321458 | 39.4056659
| 2707.075 | -4.318783 | 39.5064503
| 2707.301 | -4.316049 | 39.6074112
| 2707.898 | -4.313269 | 39.7080501
| 2708.27 | -4.310427 | 39.8089559
| 2708.496 | -4.307535 | 39.9096361
| 2708.657 | -4.304587 | 40.0102374
| 2709.513 | -4.301573 | 40.1111195
| 2710.175 | -4.298503 | 40.2118429
| 2710.175 | -4.295368 | 40.3126986
| 2710.643 | -4.292176 | 40.4133692
| 2711.144 | -4.288923 | 40.5139818
| 2711.386 | -4.285594 | 40.61491
| 2711.144 | -4.284463 | 40.7494333
| 2711.192 | -4.284463 | 40.8502238
| 2710.966 | -4.284463 | 40.9510619
| 2711.338 | -4.284463 | 41.0519078
| 2710.805 | -4.284463 | 41.1526879
| 2711.015 | -4.284463 | 41.2533567
| 2711.192 | -4.284463 | 41.3541876
| 2711.128 | -4.284463 | 41.4549078
| 2711.661 | -4.284463 | 41.5557484
| 2711.338 | -4.284463 | 41.6564081
| 2711.354 | -4.284463 | 41.7573128
| 2711.628 | -4.284463 | 41.8581357
| 2711.112 | -4.284463 | 41.9588863
| 2711.677 | -4.284463 | 42.0597333
| 2711.661 | -4.284463 | 42.1606193
| 2711.628 | -4.284463 | 42.2612524
| 2711.209 | -4.284463 | 42.3619698
| 2712.048 | -4.284463 | 42.4626762
| 2711.499 | -4.284463 | 42.563388
| 2712.21 | -4.284463 | 42.6641644
| 2710.999 | -4.284463 | 42.7650443
| 2711.548 | -4.284463 | 42.8650678
| 2711.628 | -4.284463 | 42.9658071
| 2711.531 | -4.284463 | 43.0664489
| 2712.355 | -4.284463 | 43.167295
| 2712.064 | -4.284463 | 43.2682102
| 2711.628 | -4.284463 | 43.3689891
| 2711.822 | -4.284463 | 43.469783
| 2711.225 | -4.284463 | 43.570452
| 2712.533 | -4.284463 | 43.6712607
| 2712.177 | -4.284463 | 43.7719435
| 2712.339 | -4.284463 | 43.872663
| 2711.984 | -4.284463 | 43.9726792
| 2712.694 | -4.284463 | 44.0734367
| 2712.42 | -4.284463 | 44.1741132
| 2712.5 | -4.284463 | 44.2748287
| 2713.13 | -4.284463 | 44.3756357
| 2711.838 | -4.284463 | 44.4763569
| 2712.226 | -4.284463 | 44.5771243
| 2712.694 | -4.284463 | 44.6779759
| 2713.195 | -4.284463 | 44.7787088
| 2712.743 | -4.284463 | 44.8794779
| 2712.63 | -4.284463 | 44.9804289
| 2712.71 | -4.284463 | 45.0810057
| 2713.195 | -4.284463 | 45.1818425
| 2713.114 | -4.284463 | 45.2825728
| 2713.001 | -4.284463 | 45.3833083
| 2712.92 | -4.284463 | 45.4841306
| 2712.807 | -4.284463 | 45.5848506
| 2712.129 | -4.285387 | 45.7514346
| 2711.548 | -4.28632 | 45.8521519
| 2711.031 | -4.287253 | 45.9528937
| 2711.693 | -4.288187 | 46.0537308
| 2711.386 | -4.289119 | 46.1544254
| 2710.853 | -4.290071 | 46.2581593
| 2710.966 | -4.291004 | 46.358953
| 2711.063 | -4.291938 | 46.4597843
| 2710.982 | -4.29287 | 46.560406
| 2710.546 | -4.293804 | 46.6612527
| 2710.062 | -4.294739 | 46.7621201
| 2711.209 | -4.295671 | 46.862811
| 2710.918 | -4.296606 | 46.9636946
| 2710.03 | -4.297539 | 47.0644218
| 2710.224 | -4.298472 | 47.165228
| 2710.224 | -4.299404 | 47.2658514
| 2709.965 | -4.300338 | 47.366673
| 2709.868 | -4.301272 | 47.4675049
| 2709.723 | -4.302205 | 47.5682715
| 2709.045 | -4.303138 | 47.6689978
| 2709.319 | -4.304072 | 47.7698144
| 2709.125 | -4.305004 | 47.8704529
| 2709.545 | -4.305938 | 47.9712719
| 2709.303 | -4.306873 | 48.0722772
| 2709.029 | -4.307806 | 48.1729277
| 2709.255 | -4.30874 | 48.2738016
| 2708.98 | -4.309672 | 48.3744688
| 2708.916 | -4.310606 | 48.4752347
| 2708.415 | -4.311539 | 48.5760237
| 2709.158 | -4.312473 | 48.6768775
| 2708.706 | -4.313407 | 48.7776548
| 2709.013 | -4.31434 | 48.8784053
| 2708.577 | -4.315272 | 48.9790488
| 2708.496 | -4.316207 | 49.0800153
| 2708.27 | -4.31714 | 49.1807612
| 2708.674 | -4.318073 | 49.2814495
| 2708.302 | -4.319006 | 49.3821599
| 2708.641 | -4.319938 | 49.4828512
| 2708.011 | -4.320872 | 49.5836718
| 2708.189 | -4.321805 | 49.6843995
| 2707.769 | -4.322738 | 49.7851287
| 2707.672 | -4.323673 | 49.8860562
| 2707.882 | -4.324606 | 49.9868527
| 2707.156 | -4.32554 | 50.0876427
| 2707.818 | -4.326472 | 50.1882986
| 2707.769 | -4.327406 | 50.2890899
| 2707.479 | -4.32834 | 50.3899894
| 2707.043 | -4.329273 | 50.4907178
| 2706.494 | -4.330206 | 50.5914775
| 2706.703 | -4.33114 | 50.6922893
| 2706.8 | -4.332073 | 50.7930198
| 2706.171 | -4.333006 | 50.8937256
| 2706.526 | -4.333939 | 50.9945137
| 2706.526 | -4.334872 | 51.0951837
| 2706.348 | -4.334532 | 51.2609416
| 2706.074 | -4.333599 | 51.3617001
| 2706.526 | -4.332666 | 51.4624252
| 2706.558 | -4.331733 | 51.5631778
| 2706.881 | -4.330798 | 51.6640915
| 2706.752 | -4.329865 | 51.7648049
| 2706.671 | -4.328933 | 51.8654696
| 2707.236 | -4.327999 | 51.9662748
| 2707.22 | -4.327066 | 52.0670793
| 2707.236 | -4.326132 | 52.1678745
| 2707.672 | -4.325199 | 52.2686581
| 2707.462 | -4.324266 | 52.369352
| 2708.205 | -4.323332 | 52.4701984
| 2708.011 | -4.322399 | 52.5709674
| 2708.334 | -4.321465 | 52.6717712
| 2708.205 | -4.320532 | 52.7724482
| 2708.189 | -4.319599 | 52.8732331
| 2709.045 | -4.31867 | 52.9734894
| 2708.512 | -4.317736 | 53.0744229
| 2708.9 | -4.316806 | 53.1747792
| 2708.883 | -4.315879 | 53.2749128
| 2709.077 | -4.314945 | 53.3756728
| 2708.803 | -4.314013 | 53.4763753
| 2709.206 | -4.313079 | 53.5771588
| 2709.416 | -4.312146 | 53.6779398
| 2709.481 | -4.311213 | 53.7786759
| 2709.82 | -4.31028 | 53.8793758
| 2709.013 | -4.309347 | 53.9800714
| 2709.788 | -4.308405 | 54.0818552
| 2710.143 | -4.307471 | 54.182693
| 2709.755 | -4.306538 | 54.2833819
| 2710.32 | -4.305605 | 54.3841559
| 2710.369 | -4.304673 | 54.4847938
| 2710.95 | -4.303739 | 54.585652
| 2710.821 | -4.302805 | 54.6864014
| 2710.692 | -4.301871 | 54.7872426
| 2711.257 | -4.300939 | 54.8879157
| 2711.951 | -4.300004 | 54.9888081
| 2711.79 | -4.29907 | 55.0896583
| 2711.16 | -4.298138 | 55.1902967
| 2711.305 | -4.297204 | 55.2911301
| 2711.741 | -4.296271 | 55.3918763
| 2711.871 | -4.295337 | 55.4927325
| 2712.016 | -4.294403 | 55.5935829
| 2712.048 | -4.293469 | 55.6943983
| 2712.533 | -4.292536 | 55.7951244
| 2712.662 | -4.291602 | 55.8959679
| 2712.403 | -4.290669 | 55.9967752
| 2712.516 | -4.289733 | 56.0977408
| 2712.581 | -4.288801 | 56.1983831
| 2713.34 | -4.287867 | 56.2992811
| 2713.033 | -4.286934 | 56.3999699
| 2713.114 | -4.286001 | 56.5007339
| 2712.969 | -4.285067 | 56.6015473
| 2714.341 | -4.280776 | 56.8019611
| 2714.825 | -4.277293 | 56.9027991
| 2715.358 | -4.273738 | 57.0037244
| 2715.326 | -4.27012 | 57.1044255
| 2715.245 | -4.266427 | 57.2052095
| 2716.214 | -4.26266 | 57.3060019
| 2716.989 | -4.258819 | 57.406744
| 2716.892 | -4.254905 | 57.5074203
| 2717.651 | -4.250904 | 57.6083016
| 2718.168 | -4.246836 | 57.7088479
| 2718.281 | -4.242674 | 57.8097318
| 2719.088 | -4.238435 | 57.9104511
| 2719.993 | -4.234111 | 58.0111843
| 2720.509 | -4.229694 | 58.1120808
| 2720.509 | -4.225191 | 58.2129085
| 2720.606 | -4.220608 | 58.313502
| 2721.3 | -4.215926 | 58.414256
| 2721.639 | -4.211144 | 58.5151592
| 2722.753 | -4.206277 | 58.6158253
| 2722.98 | -4.201303 | 58.7166975
| 2723.173 | -4.196236 | 58.8174156
| 2723.916 | -4.191066 | 58.9181771
| 2723.593 | -4.188677 | 59.0647696
| 2723.738 | -4.188677 | 59.1657002
| 2723.625 | -4.188677 | 59.2664614
| 2723.835 | -4.188677 | 59.3670841
| 2723.965 | -4.188677 | 59.4678026
| 2724.417 | -4.188677 | 59.5686818
| 2723.835 | -4.188677 | 59.6693762
| 2724.287 | -4.188677 | 59.7701736
| 2724.255 | -4.188677 | 59.8709333
| 2724.287 | -4.188677 | 59.9714899
| 2724.417 | -4.188677 | 60.0723711
| 2724.11 | -4.188677 | 60.1731498
| 2724.804 | -4.188677 | 60.2738579
| 2724.368 | -4.188677 | 60.374712
| 2724.287 | -4.188677 | 60.4753346
| 2724.61 | -4.188677 | 60.5761709
| 2724.594 | -4.188677 | 60.6769641
| 2724.739 | -4.188677 | 60.7777306
| 2724.788 | -4.188677 | 60.8783776
| 2724.901 | -4.188677 | 60.9790912
| 2724.707 | -4.188677 | 61.0799641
| 2724.417 | -4.188677 | 61.180705
| 2725.014 | -4.188677 | 61.2815737
| 2724.594 | -4.188677 | 61.3824214
| 2724.869 | -4.188677 | 61.4830831
| 2724.61 | -4.188677 | 61.5838171
| 2724.449 | -4.188677 | 61.6847293
| 2724.352 | -4.188677 | 61.7855006
| 2724.304 | -4.188677 | 61.8863225
| 2724.433 | -4.188677 | 61.9871181
| 2724.352 | -4.188677 | 62.0878695
| 2724.949 | -4.188677 | 62.1885214
| 2724.61 | -4.188677 | 62.2893823
| 2724.901 | -4.188677 | 62.3900908
| 2725.079 | -4.188677 | 62.4907468
| 2724.255 | -4.188677 | 62.5916965
| 2724.804 | -4.188677 | 62.6923619
| 2724.53 | -4.188677 | 62.7931464
| 2724.707 | -4.188677 | 62.8939557
| 2724.852 | -4.188677 | 62.9946896
| 2724.61 | -4.188677 | 63.0954605
| 2723.965 | -4.188677 | 63.1956826
| 2724.287 | -4.188677 | 63.296724
| 2724.643 | -4.188677 | 63.3967322
| 2724.271 | -4.188677 | 63.4976651
| 2724.368 | -4.188677 | 63.5978429
| 2724.239 | -4.188677 | 63.6985506
| 2724.255 | -4.188677 | 63.7991692
| 2724.739 | -4.188677 | 63.9000338
| 2724.514 | -4.190524 | 64.0667121
| 2723.997 | -4.192391 | 64.1675209
| 2724.029 | -4.194258 | 64.2683825
| 2724.174 | -4.196122 | 64.3690583
| 2723.835 | -4.197986 | 64.469745
| 2724.11 | -4.199875 | 64.572742
| 2723.819 | -4.201735 | 64.6732184
| 2723.432 | -4.203588 | 64.7733027
| 2722.673 | -4.205457 | 64.8742302
| 2723.383 | -4.207323 | 64.9750467
| 2723.076 | -4.209188 | 65.0757508
| 2723.012 | -4.211057 | 65.1767176
| 2722.657 | -4.21292 | 65.2773192
| 2722.818 | -4.214783 | 65.3779574
| 2722.301 | -4.216649 | 65.4787777
| 2722.431 | -4.218515 | 65.5795146
| 2722.205 | -4.220381 | 65.680321
| 2722.108 | -4.222247 | 65.7811169
| 2721.365 | -4.224112 | 65.8818677
| 2721.526 | -4.225979 | 65.9826951
| 2721.478 | -4.227844 | 66.0833964
| 2721.139 | -4.229709 | 66.1841229
| 2720.59 | -4.231574 | 66.2849035
| 2721.123 | -4.233437 | 66.3854905
| 2720.864 | -4.235303 | 66.4862721
| 2720.445 | -4.23717 | 66.5871051
| 2720.38 | -4.239036 | 66.687894
| 2720.477 | -4.240902 | 66.7887181
| 2720.041 | -4.242767 | 66.8894193
| 2719.75 | -4.244632 | 66.9901508
| 2720.089 | -4.246497 | 67.0908953
| 2719.799 | -4.24836 | 67.1915424
| 2720.122 | -4.250228 | 67.292415
| 2719.169 | -4.252092 | 67.3931043
| 2719.33 | -4.25396 | 67.4939912
| 2718.717 | -4.255826 | 67.5947518
| 2719.104 | -4.257691 | 67.6954949
| 2718.459 | -4.259555 | 67.7961716
| 2718.604 | -4.26142 | 67.8969447
| 2718.184 | -4.263287 | 67.9977364
| 2717.796 | -4.26515 | 68.0983697
| 2717.829 | -4.267015 | 68.1991343
| 2717.603 | -4.268883 | 68.300009
| 2716.779 | -4.270749 | 68.4007926
| 2717.183 | -4.272613 | 68.5014996
| 2716.569 | -4.274477 | 68.6021426
| 2716.828 | -4.276344 | 68.7030078
| 2716.569 | -4.278208 | 68.8036928
| 2715.875 | -4.280074 | 68.9044333
| 2715.342 | -4.281938 | 69.0051437
| 2715.746 | -4.283802 | 69.1058168
| 2715.665 | -4.28567 | 69.2067275
| 2714.955 | -4.287535 | 69.3074177
| 2715.165 | -4.2894 | 69.4081809
| 2714.745 | -4.288367 | 69.5547907
| 2715.552 | -4.286499 | 69.6556911
| 2715.601 | -4.284635 | 69.7564039
| 2715.068 | -4.282771 | 69.8570513
| 2716.02 | -4.280902 | 69.9580161
| 2716.65 | -4.279036 | 70.0587775
| 2716.23 | -4.277171 | 70.159538
| 2716.037 | -4.275308 | 70.2601792
| 2716.489 | -4.27344 | 70.3610333
| 2716.327 | -4.271574 | 70.4618491
| 2717.732 | -4.269706 | 70.5627481
| 2717.522 | -4.267845 | 70.6632666
| 2717.894 | -4.265978 | 70.7640596
| 2717.829 | -4.264115 | 70.8647086
| 2717.877 | -4.262245 | 70.9657153
| 2718.62 | -4.260379 | 71.0664833
| 2718.717 | -4.258513 | 71.167269
| 2718.83 | -4.256648 | 71.2679946
| 2719.217 | -4.254782 | 71.3687915
| 2720.057 | -4.252917 | 71.4695334
| 2719.557 | -4.25105 | 71.5703813
| 2719.896 | -4.249182 | 71.6712631
| 2720.089 | -4.247319 | 71.7718901
| 2719.928 | -4.24545 | 71.8728209
| 2720.299 | -4.243586 | 71.9735105
| 2720.622 | -4.241723 | 72.0741238
| 2720.622 | -4.239857 | 72.1749262
| 2721.284 | -4.23799 | 72.275765
| 2721.284 | -4.236125 | 72.3765061
| 2721.284 | -4.234259 | 72.477293
| 2721.365 | -4.232391 | 72.5781739
| 2721.704 | -4.230526 | 72.6789138
| 2721.543 | -4.228663 | 72.7795277
| 2722.64 | -4.226796 | 72.8803531
| 2722.753 | -4.22493 | 72.9811683
| 2722.673 | -4.223066 | 73.0818231
| 2723.012 | -4.221203 | 73.182458
| 2722.172 | -4.219336 | 73.2833184
| 2722.721 | -4.217466 | 73.3842937
| 2723.206 | -4.2156 | 73.4850856
| 2723.157 | -4.213732 | 73.5859912
| 2723.028 | -4.211867 | 73.6867144
| 2723.157 | -4.210001 | 73.7875107
| 2723.351 | -4.208136 | 73.8882571
| 2723.383 | -4.206272 | 73.9889253
| 2723.206 | -4.204406 | 74.0896896
| 2723.432 | -4.202543 | 74.1903269
| 2723.997 | -4.200675 | 74.2912172
| 2724.174 | -4.19881 | 74.3919372
| 2724.174 | -4.196944 | 74.4927387
| 2724.449 | -4.19508 | 74.5934305
| 2724.578 | -4.193213 | 74.694253
| 2724.852 | -4.191347 | 74.7950378
| 2724.659 | -4.189482 | 74.8957656
| 2726.241 | -4.183212 | 75.0514283
| 2726.806 | -4.177776 | 75.1523706
| 2727.339 | -4.17224 | 75.2531358
| 2727.484 | -4.166591 | 75.3539306
| 2727.823 | -4.160827 | 75.4547706
| 2728.469 | -4.154943 | 75.555676
| 2729.6 | -4.148946 | 75.6564902
| 2730.003 | -4.14284 | 75.7571155
| 2730.601 | -4.136601 | 75.8579144
| 2731.44 | -4.130235 | 75.9587388
| 2731.279 | -4.123792 | 76.0587661
| 2732.215 | -4.117186 | 76.1593354
| 2732.925 | -4.110429 | 76.2601679
| 2733.265 | -4.103537 | 76.3609763
| 2733.943 | -4.096507 | 76.4617909
| 2734.702 | -4.089345 | 76.5624837
| 2735.073 | -4.082036 | 76.6632091
| 2734.831 | -4.074571 | 76.7640581
| 2735.993 | -4.066958 | 76.8648854
| 2737.107 | -4.059189 | 76.9657346
| 2737.801 | -4.05128 | 77.0663936
| 2737.963 | -4.043202 | 77.1671675
| 2737.947 | -4.034958 | 77.2679829
| 2739.077 | -4.02655 | 77.3687884
| 2739.4 | -4.017977 | 77.4695358
| 2740.595 | -4.009231 | 77.5702907
| 2740.708 | -4.000312 | 77.6710143
| 2740.788 | -3.998436 | 77.7928334
| 2740.917 | -3.998436 | 77.8936024
| 2741.208 | -3.998436 | 77.9943213
| 2741.095 | -3.998436 | 78.0950651
| 2740.885 | -3.998436 | 78.1958373
| 2740.853 | -3.998436 | 78.2964534
| 2741.273 | -3.998436 | 78.3972595
| 2741.676 | -3.998436 | 78.4981095
| 2741.305 | -3.998436 | 78.5988178
| 2741.257 | -3.998436 | 78.6995608
| 2741.531 | -3.998436 | 78.8003726
| 2741.24 | -3.998436 | 78.9011326
| 2741.708 | -3.998436 | 79.001949
| 2741.547 | -3.998436 | 79.1027375
| 2741.208 | -3.998436 | 79.2034107
| 2741.095 | -3.998436 | 79.3041204
| 2741.289 | -3.998436 | 79.4049229
| 2740.885 | -3.998436 | 79.5057392
| 2741.37 | -3.998436 | 79.6064116
| 2741.628 | -3.998436 | 79.7071531
| 2741.757 | -3.998436 | 79.8078634
| 2741.273 | -3.998436 | 79.908794
| 2741.466 | -3.998436 | 80.0095108
| 2741.434 | -3.998436 | 80.1102136
| 2741.224 | -3.998436 | 80.2110312
| 2740.934 | -3.998436 | 80.3118017
| 2741.03 | -3.998436 | 80.4127665
| 2741.16 | -3.998436 | 80.5135187
| 2741.773 | -3.998436 | 80.6143388
| 2741.127 | -3.998436 | 80.7150079
| 2741.03 | -3.998436 | 80.8158353
| 2741.305 | -3.998436 | 80.9165941
| 2741.547 | -3.998436 | 81.0172142
| 2740.885 | -3.998436 | 81.1181166
| 2741.095 | -3.998436 | 81.2188634
| 2740.724 | -3.998436 | 81.3197353
| 2740.417 | -3.998436 | 81.4204213
| 2740.788 | -3.998436 | 81.5211734
| 2740.401 | -3.998436 | 81.6221447
| 2740.482 | -3.998436 | 81.7228631
| 2740.804 | -3.998436 | 81.823737
| 2740.853 | -3.998436 | 81.924407
| 2740.772 | -3.998436 | 82.0250776
| 2740.885 | -3.998436 | 82.1259023
| 2740.788 | -3.998436 | 82.2267357
| 2741.208 | -3.998436 | 82.327319
| 2740.578 | -3.998436 | 82.4281399
| 2741.063 | -3.998436 | 82.528934
| 2740.465 | -3.998436 | 82.6297605
| 2740.724 | -4.002161 | 82.7943065
| 2740.853 | -4.005917 | 82.8949483
| 2740.126 | -4.009682 | 82.9958323
| 2740.062 | -4.013446 | 83.0966844
| 2739.69 | -4.020922 | 83.2980399
| 2739.206 | -4.024684 | 83.3988613
| 2739.642 | -4.028451 | 83.4997884
| 2738.819 | -4.032203 | 83.6003088
| 2738.641 | -4.035969 | 83.701218
| 2738.544 | -4.039732 | 83.8020548
| 2738.867 | -4.043495 | 83.902866
| 2738.899 | -4.04726 | 84.003771
| 2738.544 | -4.051015 | 84.1043626
| 2738.237 | -4.054775 | 84.2051129
| 2737.559 | -4.058534 | 84.3058399
| 2737.236 | -4.062294 | 84.4065728
| 2737.156 | -4.066056 | 84.5073982
| 2736.574 | -4.069817 | 84.6081469
| 2736.655 | -4.073574 | 84.7088261
| 2736.8 | -4.077334 | 84.8095619
| 2736.591 | -4.081097 | 84.9103878
| 2735.67 | -4.084852 | 85.0110084
| 2736.251 | -4.088616 | 85.1118553
| 2735.945 | -4.092379 | 85.2127008
| 2735.509 | -4.096138 | 85.3134032
| 2734.928 | -4.099898 | 85.4141548
| 2735.315 | -4.103658 | 85.5149015
| 2734.718 | -4.107422 | 85.6157632
| 2733.975 | -4.11118 | 85.7164476
| 2734.056 | -4.11494 | 85.8172101
| 2733.571 | -4.118707 | 85.9181373
| 2733.539 | -4.122472 | 86.0190195
| 2733.313 | -4.12623 | 86.1197142
| 2732.667 | -4.12999 | 86.2204524
| 2732.554 | -4.133723 | 86.3204842
| 2732.474 | -4.137482 | 86.4212107
| 2732.796 | -4.141242 | 86.5219489
| 2731.634 | -4.145008 | 86.6228452
| 2731.505 | -4.148766 | 86.7235581
| 2730.439 | -4.152522 | 86.824196
| 2730.843 | -4.156288 | 86.9251007
| 2730.52 | -4.16005 | 87.025884
| 2729.519 | -4.163807 | 87.1265723
| 2729.147 | -4.167568 | 87.2273358
| 2729.47 | -4.171332 | 87.3281821
| 2729.115 | -4.175091 | 87.4289026
| 2729.147 | -4.178849 | 87.5295924
| 2728.647 | -4.182588 | 87.6297891
| 2728.275 | -4.186355 | 87.7307339
| 2727.791 | -4.190121 | 87.8316373
| 2727.436 | -4.193888 | 87.9325585
| 2727.614 | -4.197656 | 88.0335329
| 2726.855 | -4.201423 | 88.1344464
| 2727.985 | -4.198478 | 88.2584088
| 2728.227 | -4.194708 | 88.359404
| 2728.453 | -4.190941 | 88.4603516
| 2728.259 | -4.187207 | 88.5603891
| 2728.824 | -4.183439 | 88.6613609
| 2729.196 | -4.179671 | 88.7623259
| 2728.889 | -4.175903 | 88.8632727
| 2729.939 | -4.172134 | 88.9642777
| 2729.955 | -4.168368 | 89.0651905
| 2730.568 | -4.164634 | 89.1652228
| 2730.601 | -4.160867 | 89.2661538
| 2730.278 | -4.157135 | 89.3661592
| 2731.117 | -4.153369 | 89.4670799
| 2731.004 | -4.1496 | 89.5680518
| 2731.101 | -4.145832 | 89.6690289
| 2731.262 | -4.142061 | 89.7700444
| 2731.65 | -4.138294 | 89.8709808
| 2732.296 | -4.134562 | 89.9709834
| 2732.506 | -4.130794 | 90.0719527
| 2732.57 | -4.127022 | 90.1730198
| 2732.893 | -4.123255 | 90.2739618
| 2732.845 | -4.119486 | 90.3749295
| 2733.152 | -4.115754 | 90.4749401
| 2733.668 | -4.111986 | 90.5759073
| 2733.491 | -4.108217 | 90.6768982
| 2733.781 | -4.104449 | 90.7778453
| 2734.395 | -4.100682 | 90.8787765
| 2734.346 | -4.096948 | 90.9788432
| 2734.217 | -4.093188 | 91.0795734
| 2735.977 | -4.089426 | 91.1803891
| 2735.929 | -4.08567 | 91.2810191
| 2736.009 | -4.081909 | 91.3817788
| 2736.542 | -4.078147 | 91.4826054
| 2736.671 | -4.074385 | 91.5833843
| 2736.913 | -4.070627 | 91.6840921
| 2737.43 | -4.066867 | 91.7848261
| 2737.43 | -4.063107 | 91.8855684
| 2737.818 | -4.059345 | 91.9863834
| 2738.254 | -4.055585 | 92.0871332
| 2738.738 | -4.051823 | 92.187916
| 2738.286 | -4.048058 | 92.2887968
| 2738.802 | -4.044298 | 92.3895668
| 2738.706 | -4.040537 | 92.4903285
| 2739.125 | -4.036779 | 92.5910253
| 2739.368 | -4.033017 | 92.6918305
| 2739.868 | -4.029255 | 92.7926105
| 2740.966 | -4.025493 | 92.893424
| 2740.659 | -4.021732 | 92.9942037
| 2740.385 | -4.017971 | 93.0949821
| 2741.644 | -4.014214 | 93.1956339
| 2741.353 | -4.010448 | 93.2965358
| 2741.466 | -4.006692 | 93.397174
| 2742.08 | -4.002931 | 93.4979639
| 2742.516 | -3.999166 | 93.5988341
| 2742.306 | -3.9893 | 93.7224466
| 2743.194 | -3.979995 | 93.8230644
| 2743.355 | -3.970494 | 93.9237829
| 2744.373 | -3.960863 | 94.0238694
| 2745.099 | -3.950987 | 94.1244801
| 2745.438 | -3.9409 | 94.2252113
| 2746.165 | -3.930605 | 94.3259987
| 2747.036 | -3.9201 | 94.4268059
| 2747.763 | -3.909394 | 94.5275062
| 2749.055 | -3.898483 | 94.6281262
| 2749.022 | -3.887329 | 94.728943
| 2749.894 | -3.875942 | 94.8298363
| 2749.862 | -3.864361 | 94.9304235
| 2751.831 | -3.852523 | 95.0312011
| 2752.606 | -3.840451 | 95.1319561
| 2753.139 | -3.828127 | 95.2327699
| 2753.333 | -3.815555 | 95.3335817
| 2754.834 | -3.802735 | 95.4343452
| 2755.496 | -3.789665 | 95.5350483
| 2756.029 | -3.776312 | 95.6359044
| 2756.836 | -3.762682 | 95.7368025
| 2757.336 | -3.748815 | 95.8374371
| 2757.756 | -3.734638 | 95.938284
| 2758.596 | -3.720178 | 96.0391047
| 2760 | -3.705429 | 96.1399067
| 2760.565 | -3.690373 | 96.2407766
| 2761.518 | -3.67505 | 96.3414002
| 2762.938 | -3.659395 | 96.4421788
| 2763.729 | -3.643415 | 96.5430064
| 2763.697 | -3.627109 | 96.6438583
| 2764.488 | -3.619568 | 96.7904573
| 2764.44 | -3.619568 | 96.8911344
| 2764.553 | -3.619568 | 96.991854
| 2764.504 | -3.619568 | 97.0926335
| 2764.278 | -3.619568 | 97.1933836
| 2764.278 | -3.619568 | 97.2942718
| 2764.892 | -3.619568 | 97.3951692
| 2764.601 | -3.619568 | 97.4959312
| 2764.488 | -3.619568 | 97.5968307
| 2764.246 | -3.619568 | 97.6975819
| 2764.859 | -3.619568 | 97.7981798
| 2764.698 | -3.619568 | 97.8990872
| 2765.182 | -3.619568 | 97.9997786
| 2764.714 | -3.619568 | 98.1005329
| 2764.44 | -3.619568 | 98.2013079
| 2764.553 | -3.619568 | 98.3020284
| 2764.714 | -3.619568 | 98.4027764
| 2764.779 | -3.619568 | 98.5036306
| 2765.021 | -3.619568 | 98.6043762
| 2765.198 | -3.619568 | 98.7050804
| 2765.021 | -3.619568 | 98.8058008
| 2764.666 | -3.619568 | 98.9065414
| 2764.875 | -3.619568 | 99.0074652
| 2765.344 | -3.619568 | 99.1081455
| 2764.843 | -3.619568 | 99.208948
| 2765.505 | -3.619568 | 99.3097746
| 2765.182 | -3.619568 | 99.4104498
| 2764.714 | -3.619568 | 99.5111709
| 2764.456 | -3.619568 | 99.6118805
| 2764.601 | -3.619568 | 99.7129037
| 2764.472 | -3.619568 | 99.8136671
| 2765.344 | -3.619568 | 99.9145538
| 2765.489 | -3.619568 | 100.0152239
| 2765.166 | -3.619568 | 100.1161509
| 2765.101 | -3.619568 | 100.2170283
| 2765.441 | -3.619568 | 100.317751
| 2765.392 | -3.619568 | 100.4183541
| 2765.505 | -3.619568 | 100.5192348
| 2765.699 | -3.619568 | 100.6200243
| 2765.441 | -3.619568 | 100.720859
| 2765.295 | -3.619568 | 100.8214813
| 2765.279 | -3.619568 | 100.922254
| 2766.006 | -3.619568 | 101.0229511
| 2765.263 | -3.619568 | 101.123774
| 2765.683 | -3.619568 | 101.2245388
| 2765.634 | -3.619568 | 101.3252773
| 2765.457 | -3.619568 | 101.4260015
| 2765.328 | -3.619568 | 101.5268093
| 2765.876 | -3.619568 | 101.627499
| 2764.488 | -3.626973 | 101.7920613
| 2763.907 | -3.634464 | 101.8929222
| 2763.649 | -3.641958 | 101.9938244
| 2763.116 | -3.649428 | 102.0943979
| 2762.405 | -3.656916 | 102.1952139
| 2762.486 | -3.664398 | 102.296999
| 2762.389 | -3.671891 | 102.3978804
| 2762.244 | -3.679362 | 102.4984726
| 2762.502 | -3.686837 | 102.5991102
| 2761.566 | -3.694333 | 102.7000321
| 2760.985 | -3.701819 | 102.8008201
| 2760.71 | -3.709295 | 102.9014837
| 2760.162 | -3.716791 | 103.0024074
| 2760.065 | -3.724279 | 103.1032118
| 2759.871 | -3.731755 | 103.2038717
| 2759.015 | -3.739254 | 103.304839
| 2758.402 | -3.746727 | 103.4054493
| 2757.885 | -3.754217 | 103.5062918
| 2757.482 | -3.76171 | 103.6071759
| 2757.805 | -3.769195 | 103.7079457
| 2757.788 | -3.776689 | 103.8088523
| 2757.659 | -3.784161 | 103.9094484
| 2757.272 | -3.791648 | 104.0102459
| 2756.658 | -3.799142 | 104.1111508
| 2756.707 | -3.806621 | 104.2118439
| 2756.093 | -3.814118 | 104.3127838
| 2755.254 | -3.821601 | 104.413526
| 2755.238 | -3.829084 | 104.5142803
| 2754.608 | -3.836572 | 104.6150917
| 2754.866 | -3.844055 | 104.715838
| 2754.253 | -3.851535 | 104.816545
| 2754.027 | -3.859027 | 104.9174214
| 2753.995 | -3.866519 | 105.0182965
| 2753.236 | -3.873994 | 105.1189273
| 2753.01 | -3.881491 | 105.2198681
| 2752.493 | -3.88897 | 105.3205659
| 2752.493 | -3.896466 | 105.4214842
| 2751.654 | -3.903942 | 105.522148
| 2751.557 | -3.911426 | 105.6229076
| 2750.911 | -3.91892 | 105.7237949
| 2750.766 | -3.926397 | 105.8244737
| 2750.023 | -3.933882 | 105.9252487
| 2749.103 | -3.941373 | 106.0260997
| 2749.41 | -3.948854 | 106.1268176
| 2749.248 | -3.956344 | 106.2276657
| 2748.828 | -3.963821 | 106.3283401
| 2747.714 | -3.971309 | 106.4291535
| 2747.747 | -3.978791 | 106.5298867
| 2747.698 | -3.98629 | 106.6308503
| 2747.537 | -3.993768 | 106.731526
| 2747.085 | -4.001239 | 106.8321216
| 2746.423 | -4.008725 | 106.9329141
| 2746.407 | -4.016219 | 107.0337981
| 2746.132 | -4.016297 | 107.2373707
| 2745.874 | -4.008804 | 107.3382477
| 2747.069 | -4.001316 | 107.4390694
| 2746.584 | -3.993831 | 107.5398471
| 2747.618 | -3.986351 | 107.6405494
| 2747.908 | -3.978862 | 107.7413768
| 2748.037 | -3.971373 | 107.8422096
| 2749.184 | -3.963898 | 107.9428532
| 2749.41 | -3.9564 | 108.0438001
| 2750.023 | -3.948925 | 108.1444376
| 2749.894 | -3.941433 | 108.245308
| 2750.378 | -3.933952 | 108.3460395
| 2750.459 | -3.926462 | 108.4468714
| 2750.524 | -3.918985 | 108.5475422
| 2751.121 | -3.911494 | 108.6484012
| 2752.187 | -3.904011 | 108.7491543
| 2751.977 | -3.896529 | 108.8498908
| 2752.719 | -3.889047 | 108.9506232
| 2753.074 | -3.881564 | 109.0513676
| 2753.51 | -3.874083 | 109.152097
| 2753.752 | -3.8666 | 109.2528439
| 2754.14 | -3.859128 | 109.3534348
| 2754.996 | -3.85163 | 109.4543897
| 2755.205 | -3.844145 | 109.5551687
| 2755.302 | -3.836661 | 109.6559304
| 2755.98 | -3.829161 | 109.7569009
| 2756.077 | -3.821692 | 109.8574619
| 2755.997 | -3.814212 | 109.958177
| 2756.933 | -3.806721 | 110.0590297
| 2756.917 | -3.799239 | 110.1597704
| 2757.578 | -3.791763 | 110.2604218
| 2758.031 | -3.78427 | 110.3613052
| 2758.693 | -3.776788 | 110.462034
| 2759.08 | -3.769303 | 110.5628143
| 2758.757 | -3.761823 | 110.6635224
| 2758.919 | -3.754339 | 110.7642928
| 2759.516 | -3.746856 | 110.8650402
| 2759.79 | -3.739363 | 110.9659217
| 2760.856 | -3.731864 | 111.0668765
| 2760.807 | -3.724394 | 111.1674629
| 2760.662 | -3.716907 | 111.2682653
| 2761.146 | -3.709426 | 111.3689792
| 2761.566 | -3.701934 | 111.4698447
| 2762.292 | -3.694459 | 111.5704952
| 2762.034 | -3.686972 | 111.6712907
| 2762.632 | -3.679486 | 111.7720865
| 2762.745 | -3.672 | 111.8728703
| 2763.019 | -3.664523 | 111.9735412
| 2763.794 | -3.657045 | 112.0742214
| 2764.052 | -3.649549 | 112.1751456
| 2763.536 | -3.642068 | 112.2758672
| 2764.746 | -3.634583 | 112.3766429
| 2764.956 | -3.627104 | 112.4773382
| 2765.666 | -3.61963 | 112.5779631
| 2766.458 | -3.602928 | 112.6808892
| 2767.152 | -3.585834 | 112.7815863
| 2767.523 | -3.568358 | 112.8824927
| 2768.427 | -3.550533 | 112.9833811
| 2768.879 | -3.532367 | 113.084158
| 2770.477 | -3.513829 | 113.1849634
| 2770.558 | -3.494941 | 113.2856411
| 2771.51 | -3.475649 | 113.3864324
| 2772.85 | -3.455959 | 113.4872702
| 2773.286 | -3.435882 | 113.588049
| 2774.287 | -3.415391 | 113.6888711
| 2776.014 | -3.394532 | 113.7894716
| 2777.112 | -3.373189 | 113.890371
| 2777.645 | -3.351473 | 113.9909963
| 2778.581 | -3.32925 | 114.0919369
| 2779.969 | -3.306582 | 114.1928525
| 2780.76 | -3.28352 | 114.2934878
| 2781.632 | -3.259944 | 114.3943297
| 2783.553 | -3.235938 | 114.494979
| 2783.762 | -3.211388 | 114.59587
| 2785.247 | -3.186383 | 114.6965933
| 2787.039 | -3.160848 | 114.7974136
| 2787.394 | -3.134808 | 114.8981902
| 2788.815 | -3.108224 | 114.9990301
| 2790.155 | -3.081103 | 115.099869
| 2791.381 | -3.053482 | 115.2005314
| 2793.044 | -3.025248 | 115.3013886
| 2793.576 | -2.996476 | 115.4021315
| 2795.078 | -2.967106 | 115.5029274
| 2796.127 | -2.9371 | 115.6038663
| 2797.483 | -2.906554 | 115.7045813
| 2798.742 | -2.875413 | 115.8052204
| 2798.564 | -2.864141 | 115.9420295
| 2798.193 | -2.864141 | 116.0428859
| 2798.903 | -2.864141 | 116.143875
| 2798.532 | -2.864141 | 116.2444704
| 2798.257 | -2.864141 | 116.3453434
| 2798.193 | -2.864141 | 116.4461931
| 2798.516 | -2.864141 | 116.5468492
| 2798.822 | -2.864141 | 116.6478737
| 2798.855 | -2.864141 | 116.7484908
| 2799.145 | -2.864141 | 116.8491506
| 2799.161 | -2.864141 | 116.9500093
| 2798.79 | -2.864141 | 117.0508786
| 2798.838 | -2.864141 | 117.1514666
| 2798.952 | -2.864141 | 117.2521984
| 2799.21 | -2.864141 | 117.3529365
| 2798.871 | -2.864141 | 117.4538053
| 2799.5 | -2.864141 | 117.5545752
| 2798.984 | -2.864141 | 117.6552691
| 2799.436 | -2.864141 | 117.7560978
| 2799.145 | -2.864141 | 117.8568312
| 2799.742 | -2.864141 | 117.9575867
| 2799.323 | -2.864141 | 118.0583306
| 2799.742 | -2.864141 | 118.1590808
| 2799.565 | -2.864141 | 118.2608804
| 2799.662 | -2.864141 | 118.3618653
| 2799.5 | -2.864141 | 118.4624387
| 2799.646 | -2.864141 | 118.563143
| 2800.065 | -2.864141 | 118.6638387
| 2800.194 | -2.864141 | 118.7638689
| 2799.565 | -2.864141 | 118.8644824
| 2799.92 | -2.864141 | 118.9652651
| 2800.162 | -2.864141 | 119.0660416
| 2799.694 | -2.864141 | 119.166968
| 2800.146 | -2.864141 | 119.2676447
| 2799.984 | -2.864141 | 119.3684304
| 2800.146 | -2.864141 | 119.4691412
| 2800.711 | -2.864141 | 119.5698565
| 2801.502 | -2.864141 | 119.6698611
| 2800.501 | -2.864141 | 119.7705598
| 2800.743 | -2.864141 | 119.8712669
| 2801.066 | -2.864141 | 119.9721682
| 2801.26 | -2.864141 | 120.0729534
| 2800.695 | -2.864141 | 120.1737842
| 2800.678 | -2.864141 | 120.2743852
| 2801.098 | -2.864141 | 120.3751343
| 2800.743 | -2.864141 | 120.4758446
| 2801.05 | -2.864141 | 120.5767476
| 2800.469 | -2.864141 | 120.6776157
| 2800.146 | -2.864141 | 120.7782456
| 2799.194 | -2.879014 | 120.9431035
| 2799.194 | -2.894024 | 121.0439207
| 2798.403 | -2.909015 | 121.1446134
| 2797.87 | -2.924039 | 121.2455233
| 2796.789 | -2.939016 | 121.3461183
| 2797.111 | -2.954041 | 121.4479676
| 2796.062 | -2.969063 | 121.5488634
| 2796.563 | -2.984078 | 121.6497154
| 2795.158 | -2.999064 | 121.7503726
| 2795.578 | -3.014063 | 121.8511185
| 2794.577 | -3.02906 | 121.9518437
| 2794.238 | -3.044055 | 122.0525638
| 2793.625 | -3.059057 | 122.1533225
| 2792.576 | -3.07406 | 122.2540953
| 2792.221 | -3.089096 | 122.3550883
| 2792.463 | -3.104106 | 122.4559035
| 2791.64 | -3.119077 | 122.5564616
| 2791.204 | -3.134089 | 122.6572924
| 2791.075 | -3.149089 | 122.7580422
| 2790.026 | -3.164093 | 122.8588211
| 2789.557 | -3.17909 | 122.9595496
| 2788.879 | -3.194089 | 123.06029
| 2788.201 | -3.20908 | 123.1609814
| 2787.782 | -3.224102 | 123.2618816
| 2787.475 | -3.23908 | 123.3624846
| 2786.797 | -3.254092 | 123.463313
| 2786.103 | -3.269084 | 123.5640077
| 2785.247 | -3.284109 | 123.6649313
| 2785.296 | -3.2991 | 123.7656176
| 2785.151 | -3.314117 | 123.8664831
| 2784.892 | -3.329111 | 123.967191
| 2784.23 | -3.344131 | 124.0680774
| 2783.601 | -3.35914 | 124.1688902
| 2782.923 | -3.374133 | 124.2695913
| 2782.261 | -3.389128 | 124.3703102
| 2781.599 | -3.404131 | 124.4710802
| 2780.808 | -3.419141 | 124.5718974
| 2780.76 | -3.43411 | 124.6724375
| 2779.937 | -3.449114 | 124.7732154
| 2779.339 | -3.464131 | 124.8740775
| 2779.243 | -3.479137 | 124.9748667
| 2778.887 | -3.494125 | 125.0755424
| 2778.113 | -3.509154 | 125.1764843
| 2777.031 | -3.52415 | 125.2772055
| 2777.128 | -3.539154 | 125.3779839
| 2776.579 | -3.554176 | 125.4788863
| 2776.159 | -3.569152 | 125.5794696
| 2775.352 | -3.584173 | 125.6803642
| 2774.578 | -3.599164 | 125.781052
| 2774.642 | -3.614186 | 125.8819501
| 2773.851 | -3.629172 | 125.9826107
| 2773.238 | -3.644186 | 126.0834488
| 2772.495 | -3.659204 | 126.184321
| 2772.996 | -3.658006 | 126.3789228
| 2773.706 | -3.642969 | 126.4799213
| 2774.093 | -3.627999 | 126.5804677
| 2774.674 | -3.612993 | 126.6812616
| 2775.32 | -3.597966 | 126.7821931
| 2776.434 | -3.582971 | 126.8829087
| 2776.256 | -3.567978 | 126.9836109
| 2777.144 | -3.552969 | 127.0844192
| 2777.951 | -3.537967 | 127.1851861
| 2778.597 | -3.522934 | 127.2861557
| 2778.952 | -3.507929 | 127.3869387
| 2779.485 | -3.492893 | 127.4879345
| 2780.259 | -3.477922 | 127.5884901
| 2780.437 | -3.46293 | 127.6891838
| 2781.018 | -3.447905 | 127.7901028
| 2781.018 | -3.4329 | 127.8908882
| 2781.293 | -3.417897 | 127.9916585
| 2782.713 | -3.40289 | 128.0924518
| 2782.729 | -3.387908 | 128.1930812
| 2783.601 | -3.372887 | 128.293973
| 2784.505 | -3.357898 | 128.3946522
| 2784.909 | -3.342891 | 128.4954472
| 2785.699 | -3.327903 | 128.5961206
| 2785.861 | -3.312897 | 128.6969108
| 2786.41 | -3.297863 | 128.797886
| 2787.039 | -3.282866 | 128.8986192
| 2787.378 | -3.267875 | 128.9993063
| 2787.782 | -3.252879 | 129.1000294
| 2788.201 | -3.237863 | 129.2008872
| 2789.283 | -3.222862 | 129.3016477
| 2789.122 | -3.20786 | 129.40241
| 2790.219 | -3.192843 | 129.5032739
| 2790.558 | -3.177836 | 129.6040713
| 2790.268 | -3.162821 | 129.7049217
| 2791.22 | -3.147823 | 129.8056573
| 2791.704 | -3.132823 | 129.9064048
| 2792.204 | -3.117836 | 130.0070682
| 2792.737 | -3.102805 | 130.1080315
| 2793.706 | -3.087787 | 130.2088982
| 2793.883 | -3.072808 | 130.3095096
| 2794.093 | -3.057809 | 130.4102507
| 2794.513 | -3.042816 | 130.5109585
| 2795.723 | -3.027814 | 130.611719
| 2796.046 | -3.012813 | 130.7124801
| 2796.272 | -2.997823 | 130.8131613
| 2796.417 | -2.982817 | 130.913952
| 2797.692 | -2.967819 | 131.0146896
| 2797.628 | -2.952824 | 131.1154027
| 2798.338 | -2.937804 | 131.2162875
| 2799.048 | -2.922813 | 131.3169803
| 2799.694 | -2.907799 | 131.4178259
| 2800.178 | -2.892813 | 131.5184819
| 2800.727 | -2.877812 | 131.6192394
| 2801.905 | -2.832049 | 131.8149297
| 2803.197 | -2.799382 | 131.9156584
| 2804.342 | -2.766077 | 132.0163143
| 2805.553 | -2.732059 | 132.1170893
| 2806.844 | -2.69734 | 132.2178973
| 2807.861 | -2.662198 | 132.3179206
| 2809.411 | -2.626126 | 132.4185579
| 2810.524 | -2.589321 | 132.5192078
| 2812.187 | -2.551701 | 132.620047
| 2813.946 | -2.513341 | 132.72083
| 2815.463 | -2.474256 | 132.8214806
| 2816.528 | -2.43433 | 132.9222574
| 2817.868 | -2.393612 | 133.0229939
| 2819.127 | -2.351993 | 133.1239159
| 2820.66 | -2.309651 | 133.224551
| 2822.177 | -2.266446 | 133.3252043
| 2823.5 | -2.222293 | 133.4260243
| 2825.598 | -2.177238 | 133.5268634
| 2826.066 | -2.131336 | 133.6275573
| 2828.31 | -2.084457 | 133.7283548
| 2829.859 | -2.036691 | 133.8290205
| 2831.457 | -1.987844 | 133.9299226
| 2832.828 | -1.938084 | 134.0306692
| 2834.652 | -1.887291 | 134.1314639
| 2836.088 | -1.835499 | 134.2322025
| 2837.234 | -1.78265 | 134.3329557
| 2839.058 | -1.728625 | 134.4339041
| 2841.011 | -1.67367 | 134.5345525
| 2842.511 | -1.617585 | 134.6352333
| 2844.303 | -1.560742 | 134.7352552
| 2846.32 | -1.502313 | 134.8360322
| 2847.724 | -1.442764 | 134.9367054
| 2849.354 | -1.381963 | 135.037454
| 2849.87 | -1.3556 | 135.1812664
| 2850.612 | -1.3556 | 135.2820097
| 2850.564 | -1.3556 | 135.3828482
| 2850.241 | -1.3556 | 135.4836926
| 2850.402 | -1.3556 | 135.5844469
| 2850.29 | -1.3556 | 135.6851899
| 2850.306 | -1.3556 | 135.7859849
| 2850.419 | -1.3556 | 135.8866367
| 2850.483 | -1.3556 | 135.9873915
| 2851.129 | -1.3556 | 136.0881272
| 2850.645 | -1.3556 | 136.188934
| 2850.483 | -1.3556 | 136.2896724
| 2851.209 | -1.3556 | 136.3905371
| 2851.032 | -1.3556 | 136.4912783
| 2850.58 | -1.3556 | 136.5919133
| 2850.693 | -1.3556 | 136.6926453
| 2851.048 | -1.3556 | 136.7934154
| 2850.79 | -1.3556 | 136.8942595
| 2851.29 | -1.3556 | 136.9950799
| 2850.887 | -1.3556 | 137.095928
| 2851.371 | -1.3556 | 137.1966618
| 2851.726 | -1.3556 | 137.2973488
| 2851.258 | -1.3556 | 137.3981859
| 2851.032 | -1.3556 | 137.4989756
| 2850.887 | -1.3556 | 137.5998203
| 2851.177 | -1.3556 | 137.7005802
| 2851.032 | -1.3556 | 137.8012993
| 2851.048 | -1.3556 | 137.9019982
| 2850.871 | -1.3556 | 138.0028708
| 2851.661 | -1.3556 | 138.103456
| 2851.564 | -1.3556 | 138.2043105
| 2850.693 | -1.3556 | 138.3050436
| 2851.193 | -1.3556 | 138.4058475
| 2851.645 | -1.3556 | 138.5066276
| 2851.855 | -1.3556 | 138.6073726
| 2851.548 | -1.3556 | 138.7082307
| 2851.548 | -1.3556 | 138.8089561
| 2851.339 | -1.3556 | 138.909895
| 2851.177 | -1.3556 | 139.010642
| 2852 | -1.3556 | 139.1113322
| 2851.387 | -1.3556 | 139.2121181
| 2851.726 | -1.3556 | 139.3128772
| 2851.484 | -1.3556 | 139.4135012
| 2851.516 | -1.3556 | 139.5143328
| 2852.049 | -1.3556 | 139.6149914
| 2851.92 | -1.3556 | 139.7158742
| 2852 | -1.3556 | 139.8165807
| 2851.774 | -1.3556 | 139.917308
| 2851.839 | -1.3556 | 140.0181681
| 2850.79 | -1.385306 | 140.1829204
| 2849.951 | -1.41526 | 140.2836345
| 2848.966 | -1.445187 | 140.3842561
| 2848.515 | -1.475158 | 140.4850276
| 2847.272 | -1.534678 | 140.686086
| 2846.723 | -1.564428 | 140.7861119
| 2845.691 | -1.59445 | 140.887053
| 2845.529 | -1.624474 | 140.9880018
| 2844.69 | -1.654492 | 141.0889313
| 2843.706 | -1.68424 | 141.1889516
| 2843.27 | -1.71427 | 141.2899222
| 2842.108 | -1.744308 | 141.3909166
| 2842.059 | -1.774053 | 141.4909275
| 2840.865 | -1.804083 | 141.5918957
| 2839.591 | -1.834027 | 141.6925742
| 2838.897 | -1.864001 | 141.7933556
| 2838.445 | -1.893979 | 141.8941511
| 2838.009 | -1.923958 | 141.9949477
| 2837.476 | -1.953909 | 142.0956519
| 2836.105 | -1.983882 | 142.1964274
| 2836.008 | -2.013825 | 142.2971053
| 2834.588 | -2.043816 | 142.3979414
| 2835.056 | -2.073764 | 142.4986342
| 2833.458 | -2.103737 | 142.5994135
| 2832.764 | -2.133722 | 142.7002288
| 2832.425 | -2.163728 | 142.8011177
| 2831.57 | -2.193652 | 142.9017294
| 2831.328 | -2.223622 | 143.0024986
| 2830.489 | -2.253621 | 143.1033622
| 2829.956 | -2.283562 | 143.2040319
| 2829.117 | -2.313601 | 143.3050304
| 2828.164 | -2.343553 | 143.4057359
| 2826.906 | -2.373508 | 143.5064549
| 2826.728 | -2.403472 | 143.6072002
| 2825.808 | -2.433443 | 143.7079709
| 2825.243 | -2.463399 | 143.8086923
| 2824.485 | -2.493385 | 143.9095124
| 2823.517 | -2.52334 | 144.0102281
| 2822.742 | -2.553333 | 144.1110723
| 2821.451 | -2.583257 | 144.2116844
| 2821.451 | -2.613234 | 144.3124757
| 2820.87 | -2.643168 | 144.4131203
| 2820.256 | -2.673148 | 144.5139222
| 2818.965 | -2.703112 | 144.6146685
| 2818.271 | -2.733072 | 144.7154031
| 2817.497 | -2.763004 | 144.8160416
| 2816.464 | -2.793012 | 144.9169366
| 2815.463 | -2.822935 | 145.0175475
| 2814.817 | -2.852931 | 145.1183996
| 2813.768 | -2.88292 | 145.2192315
| 2813.236 | -2.91293 | 145.3201325
| 2812.316 | -2.942909 | 145.4209289
| 2811.654 | -2.938942 | 145.6104079
| 2812.961 | -2.908992 | 145.7111069
| 2812.881 | -2.87899 | 145.8119809
| 2814.059 | -2.849027 | 145.9127249
| 2815.189 | -2.819069 | 146.0134511
| 2815.382 | -2.789112 | 146.114174
| 2816.173 | -2.759125 | 146.2150007
| 2817.432 | -2.729169 | 146.31572
| 2817.577 | -2.699217 | 146.4164248
| 2819.014 | -2.669207 | 146.5173267
| 2819.998 | -2.639228 | 146.6181238
| 2820.482 | -2.609242 | 146.7189476
| 2821.451 | -2.579201 | 146.8199506
| 2821.87 | -2.549294 | 146.9205075
| 2822.629 | -2.519299 | 147.0213583
| 2823.436 | -2.489343 | 147.1220784
| 2824.727 | -2.459361 | 147.2228871
| 2824.662 | -2.4294 | 147.3236224
| 2826.389 | -2.399441 | 147.4243514
| 2826.599 | -2.369465 | 147.5251388
| 2827.293 | -2.339491 | 147.6259221
| 2827.729 | -2.309558 | 147.7265626
| 2828.972 | -2.279575 | 147.8273735
| 2829.891 | -2.249578 | 147.9282324
| 2830.795 | -2.219636 | 148.0289046
| 2831.312 | -2.189706 | 148.1295375
| 2832.393 | -2.15973 | 148.2303237
| 2832.893 | -2.129778 | 148.3310305
| 2833.636 | -2.099765 | 148.4319419
| 2834.588 | -2.06985 | 148.5325257
| 2835.459 | -2.039862 | 148.6333524
| 2836.298 | -2.009889 | 148.7341288
| 2837.202 | -1.979909 | 148.8349286
| 2837.686 | -1.949983 | 148.9355501
| 2838.17 | -1.919988 | 149.0364018
| 2839.074 | -1.890073 | 149.1369821
| 2840.075 | -1.860124 | 149.2376806
| 2840.849 | -1.830105 | 149.3386105
| 2841.269 | -1.800181 | 149.439225
| 2842.544 | -1.770185 | 149.5400779
| 2842.882 | -1.74016 | 149.6410283
| 2844.061 | -1.710208 | 149.7417348
| 2844.448 | -1.680231 | 149.8425259
| 2845.11 | -1.650294 | 149.943182
| 2846.465 | -1.62031 | 150.0439979
| 2847.24 | -1.590372 | 150.1446556
| 2847.869 | -1.560412 | 150.2453889
| 2848.498 | -1.530417 | 150.3462405
| 2849.031 | -1.500407 | 150.4471432
| 2849.886 | -1.470433 | 150.547922
| 2850.354 | -1.44046 | 150.6487003
| 2851.516 | -1.410479 | 150.749505
| 2852.162 | -1.380528 | 150.8502093
| 2854.405 | -1.293331 | 151.0367791
| 2856.47 | -1.229545 | 151.1374734
| 2857.938 | -1.164362 | 151.2383273
| 2859.165 | -1.097891 | 151.3391293
| 2860.972 | -1.030079 | 151.4399212
| 2863.57 | -0.9609148 | 151.5406798
| 2864.974 | -0.8903682 | 151.6414104
| 2866.958 | -0.8183822 | 151.7421551
| 2868.233 | -0.7449291 | 151.8429113
| 2870.702 | -0.6699585 | 151.9437055
| 2872.412 | -0.5934717 | 152.0444949
| 2874.591 | -0.5155564 | 152.1451274
| 2877.011 | -0.4358638 | 152.2460106
| 2878.399 | -0.3547275 | 152.3466805
| 2880.238 | -0.2719326 | 152.4473686
| 2882.949 | -0.1873825 | 152.5481485
| 2884.998 | -0.1010815 | 152.6489706
| 2886.643 | -0.01313297 | 152.7496754
| 2889.015 | 0.07657379 | 152.8503534
| 2890.951 | 0.1683238 | 152.9512774
| 2893.339 | 0.2617098 | 153.0519585
| 2894.71 | 0.3572317 | 153.1528947
| 2897.227 | 0.4542397 | 153.2533647
| 2899.147 | 0.5535453 | 153.3541724
| 2901.616 | 0.6548546 | 153.4549687
| 2904.181 | 0.7581738 | 153.5557214
| 2906.456 | 0.8636033 | 153.6564884
| 2908.908 | 0.9711222 | 153.7572098
| 2910.973 | 1.080853 | 153.8579603
| 2913.263 | 1.193067 | 153.9589399
| 2915.49 | 1.307068 | 154.0594885
| 2917.635 | 1.423619 | 154.1602438
| 2920.329 | 1.54258 | 154.2610373
| 2922.443 | 1.655539 | 154.4555645
| 2922.846 | 1.655539 | 154.5563797
| 2923.007 | 1.655539 | 154.6570422
| 2923.604 | 1.655539 | 154.7579385
| 2923.104 | 1.655539 | 154.8586278
| 2922.943 | 1.655539 | 154.9594178
| 2923.394 | 1.655539 | 155.0600659
| 2923.056 | 1.655539 | 155.1609314
| 2923.088 | 1.655539 | 155.2615163
| 2923.233 | 1.655539 | 155.3622405
| 2923.604 | 1.655539 | 155.4630297
| 2923.54 | 1.655539 | 155.5639376
| 2923.83 | 1.655539 | 155.6645451
| 2923.459 | 1.655539 | 155.7654238
| 2923.249 | 1.655539 | 155.8661511
| 2923.91 | 1.655539 | 155.9669238
| 2922.959 | 1.655539 | 156.0677465
| 2923.378 | 1.655539 | 156.1685975
| 2923.298 | 1.655539 | 156.269277
| 2923.491 | 1.655539 | 156.3700506
| 2922.926 | 1.655539 | 156.470944
| 2923.604 | 1.655539 | 156.5714739
| 2923.233 | 1.655539 | 156.6722784
| 2923.604 | 1.655539 | 156.773057
| 2923.878 | 1.655539 | 156.8739834
| 2923.717 | 1.655539 | 156.974644
| 2923.572 | 1.655539 | 157.0753738
| 2924.04 | 1.655539 | 157.17634
| 2924.056 | 1.655539 | 157.2771661
| 2924.007 | 1.655539 | 157.3779847
| 2924.427 | 1.655539 | 157.4786214
| 2923.862 | 1.655539 | 157.5793726
| 2924.104 | 1.655539 | 157.6800372
| 2924.459 | 1.655539 | 157.7809526
| 2924.911 | 1.655539 | 157.8817698
| 2925.12 | 1.655539 | 157.9824049
| 2924.894 | 1.655539 | 158.0832934
| 2924.282 | 1.655539 | 158.1840787
| 2924.911 | 1.655539 | 158.2849623
| 2924.911 | 1.655539 | 158.3855956
| 2925.233 | 1.655539 | 158.4863015
| 2925.233 | 1.655539 | 158.5870713
| 2924.975 | 1.655539 | 158.687747
| 2925.653 | 1.655539 | 158.7885444
| 2924.911 | 1.655539 | 158.889222
| 2925.556 | 1.655539 | 158.9899994
| 2925.346 | 1.655539 | 159.0906955
| 2925.427 | 1.655539 | 159.1914143
| 2925.62 | 1.655539 | 159.2922452
| 2924.007 | 1.596766 | 159.4569378
| 2922.733 | 1.537513 | 159.5575826
| 2921.394 | 1.47808 | 159.6585321
| 2920.426 | 1.418832 | 159.7591677
| 2918.684 | 1.30137 | 159.9597153
| 2917.635 | 1.242041 | 160.0604884
| 2916.022 | 1.182778 | 160.16115
| 2915.554 | 1.123446 | 160.2619278
| 2914.248 | 1.064539 | 160.3619849
| 2913.199 | 1.005304 | 160.4625993
| 2912.699 | 0.9459452 | 160.5634225
| 2911.586 | 0.8866337 | 160.664166
| 2910.376 | 0.827311 | 160.7649285
| 2909.327 | 0.7680756 | 160.8655427
| 2908.488 | 0.7087258 | 160.9663514
| 2907.117 | 0.6493473 | 161.0672086
| 2906.165 | 0.5900059 | 161.168003
| 2905.278 | 0.5307777 | 161.268605
| 2903.987 | 0.4714826 | 161.3693206
| 2903.422 | 0.4121265 | 161.4701398
| 2902.196 | 0.3527681 | 161.570963
| 2900.986 | 0.2934902 | 161.6716495
| 2900.131 | 0.2341724 | 161.7724037
| 2898.938 | 0.1749062 | 161.8730702
| 2898.534 | 0.1155292 | 161.973925
| 2896.614 | 0.05617174 | 162.0747466
| 2895.808 | -0.003096895 | 162.1754173
| 2894.694 | -0.06244259 | 162.2762189
| 2894.404 | -0.1217808 | 162.3770078
| 2892.645 | -0.1810718 | 162.4777164
| 2891.871 | -0.240344 | 162.5783932
| 2890.661 | -0.2996156 | 162.679069
| 2889.386 | -0.3589837 | 162.7799086
| 2888.386 | -0.4183165 | 162.8806883
| 2887.724 | -0.4776475 | 162.9814649
| 2886.579 | -0.5369809 | 163.0822457
| 2885.078 | -0.5962876 | 163.182981
| 2884.788 | -0.655594 | 163.2837158
| 2882.836 | -0.7149238 | 163.3844904
| 2882.061 | -0.7742682 | 163.4852898
| 2881.803 | -0.8335362 | 163.5859595
| 2880.254 | -0.8928613 | 163.686726
| 2878.947 | -0.9521797 | 163.7874813
| 2877.931 | -1.011485 | 163.8882145
| 2876.64 | -1.0708 | 163.9889645
| 2875.656 | -1.130102 | 164.0896914
| 2874.639 | -1.189397 | 164.1904061
| 2873.719 | -1.248761 | 164.2912386
| 2872.59 | -1.308094 | 164.3920186
| 2871.057 | -1.367406 | 164.4927643
| 2869.895 | -1.426697 | 164.5934729
| 2868.621 | -1.486011 | 164.6942203
| 2869.282 | -1.47469 | 164.876044
| 2870.589 | -1.415526 | 164.9765372
| 2871.122 | -1.356134 | 165.0774186
| 2872.638 | -1.296817 | 165.1781713
| 2873.316 | -1.237487 | 165.2789458
| 2874.688 | -1.178208 | 165.3796342
| 2876.011 | -1.118958 | 165.4802739
| 2876.882 | -1.05953 | 165.5812145
| 2878.14 | -1.000214 | 165.6819648
| 2879.786 | -0.9408827 | 165.7827428
| 2880.738 | -0.8815219 | 165.88357
| 2881.529 | -0.8221654 | 165.98439
| 2882.448 | -0.7628716 | 166.0851034
| 2883.901 | -0.7034843 | 166.1859756
| 2885.094 | -0.6441758 | 166.2867141
| 2886.563 | -0.584889 | 166.3874156
| 2887.111 | -0.5255894 | 166.4881389
| 2888.337 | -0.4662466 | 166.5889356
| 2888.886 | -0.4070013 | 166.6895667
| 2890.306 | -0.3476188 | 166.7904308
| 2891.096 | -0.2882125 | 166.8913352
| 2892.323 | -0.2288614 | 166.9921461
| 2892.903 | -0.1694878 | 167.0929951
| 2894.355 | -0.110247 | 167.1936184
| 2895.372 | -0.05100801 | 167.2942388
| 2896.211 | 0.008366652 | 167.3950896
| 2897.614 | 0.0674204 | 167.4953953
| 2898.518 | 0.1268402 | 167.5963228
| 2899.728 | 0.186296 | 167.6973113
| 2900.276 | 0.245746 | 167.7982902
| 2902.116 | 0.3051795 | 167.8992409
| 2902.519 | 0.3646269 | 168.0002152
| 2904.116 | 0.4240562 | 168.1011588
| 2904.729 | 0.4835082 | 168.202141
| 2905.778 | 0.5429435 | 168.3030947
| 2906.988 | 0.6023591 | 168.4040151
| 2907.504 | 0.6617775 | 168.5049402
| 2908.52 | 0.7211162 | 168.6057299
| 2910.247 | 0.7804228 | 168.7064651
| 2911.231 | 0.8396969 | 168.8071451
| 2912.263 | 0.8990825 | 168.9080145
| 2913.731 | 0.9583468 | 169.0086778
| 2914.135 | 1.017628 | 169.1093698
| 2915.216 | 1.076949 | 169.2101295
| 2916.377 | 1.136941 | 169.3120287
| 2917.458 | 1.196185 | 169.412658
| 2918.797 | 1.255531 | 169.5134602
| 2919.668 | 1.314818 | 169.614161
| 2920.458 | 1.374176 | 169.714985
| 2921.023 | 1.433509 | 169.8157642
| 2922.281 | 1.492798 | 169.9164696
| 2923.733 | 1.552066 | 170.0171387
| 2924.507 | 1.611468 | 170.1180361
| 2927.895 | 1.779068 | 170.2965115
| 2930.492 | 1.905191 | 170.3972706
| 2932.525 | 2.033839 | 170.498002
| 2935.138 | 2.1651 | 170.5987363
| 2937.428 | 2.299042 | 170.6994838
| 2939.429 | 2.43577 | 170.8002803
| 2942.606 | 2.575238 | 170.9010511
| 2945.235 | 2.717474 | 171.0017786
| 2947.606 | 2.862629 | 171.1025284
| 2950.316 | 3.010799 | 171.203325
| 2952.333 | 3.161979 | 171.3041226
| 2955.413 | 3.315979 | 171.4047593
| 2958.784 | 3.472362 | 171.504928
| 2961.623 | 3.632735 | 171.6056155
| 2964.268 | 3.796573 | 171.7064321
| 2967.171 | 3.963728 | 171.8072427
| 2970.203 | 4.134396 | 171.9081225
| 2973.574 | 4.308198 | 172.0088112
| 2976.557 | 4.485675 | 172.1095834
| 2979.622 | 4.66655 | 172.2102435
| 2982.347 | 4.851486 | 172.3111155
| 2985.395 | 5.039719 | 172.4117431
| 2988.491 | 5.232076 | 172.5125308
| 2991.539 | 5.428095 | 172.613194
| 2995.055 | 5.628608 | 172.7141157
| 2998.248 | 5.833124 | 172.8150019
| 3001.812 | 6.041165 | 172.9155845
| 3005.166 | 6.253623 | 173.016262
| 3008.197 | 6.470724 | 173.117092
| 3011.712 | 6.692285 | 173.2179448
| 3015.308 | 6.917887 | 173.3185931
| 3018.227 | 7.148256 | 173.4193243
| 3021.774 | 7.383601 | 173.5201828
| 3026.095 | 7.623644 | 173.6210053
| 3027.45 | 7.67381 | 173.7425577
| 3027.853 | 7.67381 | 173.8433237
| 3027.192 | 7.67381 | 173.9441163
| 3028.046 | 7.67381 | 174.0450145
| 3027.643 | 7.67381 | 174.1456186
| 3027.691 | 7.67381 | 174.2464319
| 3027.853 | 7.67381 | 174.3471717
| 3027.82 | 7.67381 | 174.4479899
| 3027.965 | 7.67381 | 174.5486397
| 3028.739 | 7.67381 | 174.6494924
| 3027.482 | 7.67381 | 174.7502083
| 3028.014 | 7.67381 | 174.8509878
| 3028.256 | 7.67381 | 174.9517109
| 3028.772 | 7.67381 | 175.0524802
| 3029.094 | 7.67381 | 175.1531662
| 3028.627 | 7.67381 | 175.2540504
| 3028.885 | 7.67381 | 175.3547447
| 3028.691 | 7.67381 | 175.4554986
| 3028.82 | 7.67381 | 175.5562415
| 3028.594 | 7.67381 | 175.6569659
| 3028.482 | 7.67381 | 175.7577134
| 3028.272 | 7.67381 | 175.8584867
| 3028.691 | 7.67381 | 175.9592104
| 3028.288 | 7.67381 | 176.0600198
| 3028.223 | 7.67381 | 176.1610056
| 3028.804 | 7.67381 | 176.2617466
| 3029.32 | 7.67381 | 176.3623784
| 3028.756 | 7.67381 | 176.4632056
| 3028.465 | 7.67381 | 176.564013
| 3028.788 | 7.67381 | 176.6647172
| 3029.046 | 7.67381 | 176.7655098
| 3028.885 | 7.67381 | 176.8662477
| 3028.723 | 7.67381 | 176.9670119
| 3028.788 | 7.67381 | 177.0676366
| 3029.014 | 7.67381 | 177.168391
| 3028.981 | 7.67381 | 177.2692328
| 3028.756 | 7.67381 | 177.3700674
| 3029.449 | 7.67381 | 177.4709553
| 3029.078 | 7.67381 | 177.5717048
| 3028.933 | 7.67381 | 177.6723883
| 3028.868 | 7.67381 | 177.7731752
| 3029.175 | 7.67381 | 177.8739777
| 3029.433 | 7.67381 | 177.9747689
| 3029.61 | 7.67381 | 178.075536
| 3030.126 | 7.67381 | 178.1763058
| 3029.578 | 7.67381 | 178.2770471
| 3029.675 | 7.67381 | 178.3777827
| 3029.852 | 7.67381 | 178.4785725
| 3030.432 | 7.67381 | 178.5793666
| 3028.981 | 7.554424 | 178.7439781
| 3027.627 | 7.434061 | 178.8446872
| 3025.805 | 7.313651 | 178.9454356
| 3024.225 | 7.193177 | 179.0462376
| 3021.258 | 6.954613 | 179.2468302
| 3019.936 | 6.834311 | 179.3474882
| 3017.985 | 6.713822 | 179.4483035
| 3016.646 | 6.593472 | 179.5490014
| 3015.34 | 6.473005 | 179.6497982
| 3014.244 | 6.352623 | 179.7505233
| 3012.357 | 6.232203 | 179.8512807
| 3010.438 | 6.111693 | 179.9521124
| 3009.713 | 5.991083 | 180.0530284
| 3007.891 | 5.870813 | 180.1536605
| 3006.214 | 5.750315 | 180.2544822
| 3005.295 | 5.630075 | 180.3550889
| 3002.747 | 5.509433 | 180.4560313
| 3001.844 | 5.389108 | 180.5567095
| 2999.328 | 5.268851 | 180.6573302
| 2998.506 | 5.148315 | 180.7581836
| 2997.006 | 5.027725 | 180.8590829
| 2995.571 | 4.907047 | 180.9600565
| 2994.039 | 4.786621 | 181.0608186
| 2992.233 | 4.666296 | 181.1614957
| 2990.943 | 4.545901 | 181.2622318
| 2989.411 | 4.425353 | 181.3630962
| 2988.121 | 4.304678 | 181.4640662
| 2985.895 | 4.184568 | 181.5645643
| 2984.46 | 4.064203 | 181.665275
| 2983.121 | 3.943638 | 181.7661531
| 2981.638 | 3.823118 | 181.8669938
| 2979.67 | 3.702906 | 181.9675771
| 2978.428 | 3.582516 | 182.0683088
| 2976.509 | 3.462085 | 182.1690752
| 2974.961 | 3.341724 | 182.269783
| 2972.912 | 3.221308 | 182.3705364
| 2972.106 | 3.100879 | 182.4713013
| 2970.3 | 2.980486 | 182.5720356
| 2968.687 | 2.860087 | 182.672775
| 2967.848 | 2.739548 | 182.7736319
| 2965.171 | 2.619054 | 182.8744506
| 2963.929 | 2.49874 | 182.9751192
| 2962.236 | 2.378343 | 183.0758566
| 2960.671 | 2.257936 | 183.1766032
| 2958.091 | 2.137599 | 183.2772906
| 2957.381 | 2.017174 | 183.378052
| 2954.784 | 1.896818 | 183.4787551
| 2953.768 | 1.776434 | 183.5794824
| 2951.607 | 1.656025 | 183.6802301
| 2950.042 | 1.53559 | 183.7809996
| 2948.139 | 1.415218 | 183.8817166
| 2947.236 | 1.294668 | 183.9825821
| 2947.848 | 1.324578 | 184.1601185
| 2949.832 | 1.445125 | 184.2609824
| 2951.736 | 1.565387 | 184.361607
| 2952.639 | 1.685911 | 184.4624507
| 2955.107 | 1.806448 | 184.5633056
| 2956.187 | 1.92689 | 184.6640809
| 2957.8 | 2.047284 | 184.7648165
| 2959.897 | 2.167569 | 184.8654603
| 2960.897 | 2.288054 | 184.9662722
| 2962.994 | 2.408464 | 185.0670207
| 2964.703 | 2.528031 | 185.1670641
| 2966.558 | 2.648353 | 185.2677387
| 2968.026 | 2.768671 | 185.3684104
| 2969.8 | 2.889078 | 185.4691573
| 2970.445 | 3.009627 | 185.5700222
| 2972.654 | 3.129962 | 185.670708
| 2974.283 | 3.25064 | 185.7716803
| 2975.848 | 3.370988 | 185.8723777
| 2977.38 | 3.4914 | 185.9731281
| 2978.864 | 3.611707 | 186.0737905
| 2980.041 | 3.73217 | 186.1745831
| 2981.863 | 3.852591 | 186.2753408
| 2983.137 | 3.97308 | 186.3761556
| 2984.492 | 4.093625 | 186.4770179
| 2986.992 | 4.213844 | 186.577606
| 2987.266 | 4.334295 | 186.6783894
| 2989.572 | 4.454614 | 186.7790616
| 2990.814 | 4.575015 | 186.8798033
| 2992.587 | 4.695276 | 186.9804266
| 2994.281 | 4.815808 | 187.0812778
| 2996.103 | 4.936208 | 187.182018
| 2997.167 | 5.056513 | 187.2826786
| 2997.909 | 5.176903 | 187.3834109
| 2999.554 | 5.297563 | 187.4843683
| 3001.747 | 5.417892 | 187.5850499
| 3002.521 | 5.538243 | 187.6857485
| 3004.682 | 5.658651 | 187.786496
| 3005.698 | 5.779153 | 187.8873213
| 3007.649 | 5.899552 | 187.9880607
| 3009.148 | 6.020011 | 188.0888503
| 3010.39 | 6.14046 | 188.1896315
| 3012.067 | 6.26085 | 188.290364
| 3013.841 | 6.381221 | 188.3910801
| 3015.292 | 6.501786 | 188.491958
| 3016.163 | 6.622081 | 188.5926103
| 3017.678 | 6.742485 | 188.6933542
| 3019.114 | 6.862976 | 188.7941707
| 3020.807 | 6.983477 | 188.8949957
| 3022.097 | 7.103726 | 188.9956095
| 3023.741 | 7.224148 | 189.0963683
| 3025.805 | 7.344671 | 189.1972117
| 3027.127 | 7.465118 | 189.297991
| 3028.078 | 7.585383 | 189.3986182
| 3033.705 | 7.917221 | 189.5743287
| 3037.027 | 8.16791 | 189.6750775
| 3040.267 | 8.423796 | 189.775867
| 3043.524 | 8.68453 | 189.8765225
| 3046.7 | 8.951032 | 189.977357
| 3050.44 | 9.222982 | 190.0782026
| 3054.148 | 9.499873 | 190.1788373
| 3057.453 | 9.782953 | 190.2796735
| 3061.645 | 10.07152 | 190.3804167
| 3065.788 | 10.36587 | 190.4811363
| 3069.657 | 10.66924 | 190.5828632
| 3073.703 | 10.97601 | 190.6836746
| 3078.329 | 11.28861 | 190.7843568
| 3081.73 | 11.60798 | 190.8851717
| 3086.518 | 11.93395 | 190.98602
| 3090.612 | 12.26597 | 191.086696
| 3094.932 | 12.60475 | 191.1873771
| 3098.897 | 12.95065 | 191.288131
| 3103.571 | 13.30414 | 191.3890417
| 3107.842 | 13.66382 | 191.4896741
| 3112.564 | 14.03103 | 191.5903729
| 3117.302 | 14.40609 | 191.6911753
| 3121.799 | 14.7879 | 191.7917497
| 3126.07 | 15.17521 | 191.8917509
| 3130.872 | 15.57347 | 191.9925395
| 3135.819 | 15.97939 | 192.0932214
| 3140.863 | 16.39409 | 192.1940328
| 3145.81 | 16.81675 | 192.2947349
| 3150.242 | 17.24823 | 192.3954913
| 3155.382 | 17.68893 | 192.4963514
| 3160.135 | 18.13881 | 192.5972583
| 3164.776 | 18.59732 | 192.6980509
| 3169.964 | 19.06504 | 192.7988202
| 3175.297 | 19.54207 | 192.8995492
| 3177.005 | 19.70019 | 193.0332473
| 3176.666 | 19.70019 | 193.1341062
| 3177.295 | 19.70019 | 193.2347389
| 3177.085 | 19.70019 | 193.3354933
| 3177.794 | 19.70019 | 193.4362066
| 3178.245 | 19.70019 | 193.5370399
| 3177.585 | 19.70019 | 193.6376812
| 3178.342 | 19.70019 | 193.7385023
| 3178.036 | 19.70019 | 193.8392953
| 3178.213 | 19.70019 | 193.9400557
| 3178.342 | 19.70019 | 194.0406374
| 3179.309 | 19.70019 | 194.1414494
| 3178.874 | 19.70019 | 194.2422088
| 3178.954 | 19.70019 | 194.3428702
| 3179.341 | 19.70019 | 194.4437514
| 3179.373 | 19.70019 | 194.5444733
| 3179.405 | 19.70019 | 194.6452577
| 3180.002 | 19.70019 | 194.7460394
| 3180.211 | 19.70019 | 194.8466962
| 3180.485 | 19.70019 | 194.9473973
| 3179.985 | 19.70019 | 195.0481984
| 3179.921 | 19.70019 | 195.1488396
| 3179.744 | 19.70019 | 195.2489015
| 3180.163 | 19.70019 | 195.3496426
| 3180.13 | 19.70019 | 195.4503716
| 3180.114 | 19.70019 | 195.5512046
| 3180.066 | 19.70019 | 195.6518586
| 3180.42 | 19.70019 | 195.7527004
| 3180.372 | 19.70019 | 195.8535543
| 3180.63 | 19.70019 | 195.9543547
| 3180.469 | 19.70019 | 196.0551028
| 3180.404 | 19.70019 | 196.155854
| 3180.598 | 19.70019 | 196.2565997
| 3180.582 | 19.70019 | 196.3573713
| 3180.501 | 19.70019 | 196.4580798
| 3180.308 | 19.70019 | 196.5588669
| 3180.018 | 19.70019 | 196.6597302
| 3180.662 | 19.70019 | 196.7604283
| 3180.856 | 19.70019 | 196.8611973
| 3180.678 | 19.70019 | 196.962037
| 3180.324 | 19.70019 | 197.0627072
| 3180.356 | 19.70019 | 197.1634986
| 3180.404 | 19.70019 | 197.2641014
| 3180.275 | 19.70019 | 197.3650773
| 3179.84 | 19.70019 | 197.4657259
| 3180.533 | 19.70019 | 197.5665334
| 3180.517 | 19.70019 | 197.6673018
| 3180.195 | 19.70019 | 197.7680364
| 3180.372 | 19.70019 | 197.8687279
| 3177.971 | 19.46226 | 198.0352719
| 3175.539 | 19.22192 | 198.1360611
| 3173.863 | 18.98173 | 198.2367846
| 3171.414 | 18.74174 | 198.3374266
| 3167.902 | 18.26796 | 198.5370526
| 3165.291 | 18.02769 | 198.6378148
| 3163.503 | 17.78734 | 198.7386048
| 3160.651 | 17.54707 | 198.8393646
| 3159.04 | 17.30663 | 198.9401953
| 3157.025 | 17.06611 | 199.0410556
| 3155.205 | 16.82611 | 199.1417033
| 3153.126 | 16.58545 | 199.2426246
| 3151.289 | 16.34467 | 199.3435997
| 3149.21 | 16.10449 | 199.4443181
| 3146.535 | 15.86433 | 199.5450312
| 3144.731 | 15.62582 | 199.6450516
| 3142.507 | 15.38579 | 199.7457079
| 3140.541 | 15.14575 | 199.8463722
| 3138.253 | 14.90519 | 199.9472536
| 3136.399 | 14.66477 | 200.0480761
| 3134.546 | 14.42459 | 200.1487944
| 3132.129 | 14.18399 | 200.2496924
| 3129.937 | 13.94356 | 200.3505163
| 3127.359 | 13.70347 | 200.4512005
| 3124.925 | 13.46292 | 200.552078
| 3122.943 | 13.22302 | 200.6526811
| 3120.074 | 12.98281 | 200.7534156
| 3118.366 | 12.74241 | 200.8542264
| 3115.256 | 12.50186 | 200.9551051
| 3114.708 | 12.26183 | 201.0557632
| 3111.452 | 12.02129 | 201.1566343
| 3109.55 | 11.78108 | 201.257369
| 3107.455 | 11.54088 | 201.3580964
| 3104.828 | 11.30023 | 201.459014
| 3102.813 | 11.06038 | 201.5595956
| 3100.46 | 10.82014 | 201.660344
| 3097.913 | 10.57994 | 201.7610741
| 3095.931 | 10.33982 | 201.8617699
| 3093.642 | 10.09953 | 201.9625347
| 3091.305 | 9.859064 | 202.0633761
| 3088.597 | 9.619009 | 202.1640447
| 3086.582 | 9.378124 | 202.2650612
| 3083.681 | 9.138378 | 202.3656001
| 3081.489 | 8.89814 | 202.4663453
| 3078.571 | 8.657891 | 202.5670953
| 3076.572 | 8.417517 | 202.6678976
| 3073.928 | 8.177275 | 202.7686446
| 3071.43 | 7.936969 | 202.8694186
| 3068.851 | 7.696422 | 202.9702931
| 3066.497 | 7.456558 | 203.0708817
| 3063.789 | 7.215985 | 203.1717675
| 3061.725 | 6.975905 | 203.2724463
| 3061.629 | 7.040527 | 203.448149
| 3063.692 | 7.280657 | 203.5488489
| 3066.803 | 7.52053 | 203.6494412
| 3068.722 | 7.761155 | 203.7503489
| 3071.107 | 8.001354 | 203.8510777
| 3073.799 | 8.24158 | 203.9518179
| 3075.476 | 8.481744 | 204.052532
| 3078.506 | 8.721836 | 204.1532162
| 3081.086 | 8.96228 | 204.254048
| 3083.084 | 9.202591 | 204.3548238
| 3085.422 | 9.442747 | 204.4555347
| 3087.243 | 9.682839 | 204.5562187
| 3089.516 | 9.923376 | 204.6570893
| 3092.449 | 10.16336 | 204.7577262
| 3094.416 | 10.40339 | 204.8583845
| 3096.56 | 10.64372 | 204.9591679
| 3098.461 | 10.88433 | 205.0600718
| 3100.911 | 11.12475 | 205.1608911
| 3103.829 | 11.36506 | 205.2616673
| 3105.634 | 11.6051 | 205.3623293
| 3108.551 | 11.84555 | 205.4631656
| 3110.566 | 12.08608 | 205.5640336
| 3112.403 | 12.32611 | 205.6646886
| 3114.369 | 12.56639 | 205.7654513
| 3117.109 | 12.8067 | 205.8662303
| 3119.962 | 13.04717 | 205.9670695
| 3120.977 | 13.28699 | 206.0676405
| 3123.846 | 13.5273 | 206.168416
| 3126.053 | 13.76754 | 206.2691636
| 3128.374 | 14.00808 | 206.3700331
| 3130.55 | 14.24799 | 206.4706426
| 3132.919 | 14.48808 | 206.5713264
| 3134.691 | 14.72869 | 206.6722287
| 3137.044 | 14.96907 | 206.7730322
| 3139.397 | 15.2094 | 206.8738172
| 3141.25 | 15.44942 | 206.9744697
| 3143.635 | 15.68961 | 207.0751962
| 3146.229 | 15.93011 | 207.1760481
| 3148.405 | 16.17018 | 207.2767245
| 3150.951 | 16.41072 | 207.3775967
| 3152.836 | 16.65124 | 207.4784614
| 3154.576 | 16.89123 | 207.5791002
| 3157.38 | 17.132 | 207.6800717
| 3159.185 | 17.37205 | 207.780736
| 3162.037 | 17.61231 | 207.8814905
| 3163.841 | 17.85256 | 207.9822394
| 3165.694 | 18.093 | 208.0830727
| 3167.708 | 18.33301 | 208.1837211
| 3169.642 | 18.57331 | 208.2844925
| 3172.075 | 18.81326 | 208.3851179
| 3174.717 | 19.054 | 208.4860714
| 3176.828 | 19.29389 | 208.5866697
| 3179.309 | 19.53408 | 208.6873946
| 3184.48 | 20.18396 | 208.8581066
| 3188.798 | 20.68361 | 208.9588164
| 3193.583 | 21.19374 | 209.0595911
| 3198.062 | 21.71337 | 209.160197
| 3203.603 | 22.24529 | 209.2611322
| 3208.774 | 22.78678 | 209.361836
| 3214.042 | 23.33912 | 209.4625117
| 3219.245 | 23.90317 | 209.5632761
| 3225.124 | 24.47913 | 209.6641175
| 3230.182 | 25.0664 | 209.7648895
| 3235.964 | 25.66579 | 209.8656921
| 3241.956 | 26.27824 | 209.966639
| 3247.706 | 26.90104 | 210.0672444
| 3253.407 | 27.53766 | 210.1680371
| 3259.994 | 28.18631 | 210.2686889
| 3265.083 | 28.84855 | 210.3694033
| 3272.04 | 29.52523 | 210.4702631
| 3277.773 | 30.21529 | 210.5710689
| 3284.681 | 30.9191 | 210.6718337
| 3290.848 | 31.63628 | 210.772468
| 3297.804 | 32.36979 | 210.8733434
| 3303.89 | 33.11809 | 210.9742012
| 3310.781 | 33.88027 | 211.0748836
| 3317.366 | 34.65889 | 211.1756889
| 3323.774 | 35.45419 | 211.2766001
| 3330.101 | 36.26337 | 211.377226
| 3337.039 | 37.09157 | 211.4781659
| 3344.155 | 37.93507 | 211.5789208
| 3351.575 | 38.79429 | 211.6795108
| 3359.044 | 39.67321 | 211.7803565
| 3365.467 | 40.56877 | 211.8810657
| 3372.855 | 41.48327 | 211.9818547
| 3380.564 | 42.41568 | 212.0825715
End Of Loading Index | 3387.919 | 43.36791 | 212.1833784
| 3391.138 | 43.73054 | 212.3220698
| 3391.829 | 43.73054 | 212.4229462
| 3391.685 | 43.73054 | 212.5236064
| 3392.151 | 43.73054 | 212.6243122
| 3392.296 | 43.73054 | 212.7250625
| 3392.023 | 43.73054 | 212.8257709
| 3392.167 | 43.73054 | 212.926504
| 3393.02 | 43.73054 | 213.0273701
| 3393.391 | 43.73054 | 213.1280737
| 3393.407 | 43.73054 | 213.2288143
| 3393.825 | 43.73054 | 213.329657
| 3393.793 | 43.73054 | 213.4305113
| 3393.777 | 43.73054 | 213.5311135
| 3393.938 | 43.73054 | 213.6318647
| 3394.453 | 43.73054 | 213.7327636
| 3394.292 | 43.73054 | 213.8333768
| 3394.372 | 43.73054 | 213.9341898
| 3394.356 | 43.73054 | 214.0348882
| 3394.517 | 43.73054 | 214.1357348
| 3394.839 | 43.73054 | 214.2364746
| 3394.614 | 43.73054 | 214.3371134
| 3394.694 | 43.73054 | 214.4378851
| 3395.531 | 43.73054 | 214.5387155
| 3395.483 | 43.73054 | 214.6395345
| 3395.435 | 43.73054 | 214.7403196
| 3395.708 | 43.73054 | 214.8410915
| 3395.273 | 43.73054 | 214.9417861
| 3395.354 | 43.73054 | 215.0425436
| 3395.273 | 43.73054 | 215.1432386
| 3395.467 | 43.73054 | 215.2440076
| 3395.949 | 43.73054 | 215.3447755
| 3395.869 | 43.73054 | 215.4455653
| 3395.804 | 43.73054 | 215.5463688
| 3395.708 | 43.73054 | 215.6471632
| 3395.628 | 43.73054 | 215.7478799
| 3395.853 | 43.73054 | 215.8487246
| 3395.499 | 43.73054 | 215.9495264
| 3396.851 | 43.73054 | 216.0502924
| 3396.255 | 43.73054 | 216.1510685
| 3396.046 | 43.73054 | 216.2518301
| 3395.692 | 43.73054 | 216.3526027
| 3396.32 | 43.73054 | 216.4534459
| 3396.722 | 43.73054 | 216.5541791
| 3396.802 | 43.73054 | 216.6548183
| 3396.32 | 43.73054 | 216.7556611
| 3396.497 | 43.73054 | 216.8562579
| 3395.966 | 43.73054 | 216.9571413
| 3396.416 | 43.73054 | 217.057883
End Of Hold At Load Index | 3396.641 | 43.73054 | 217.1586649
| 3392.296 | 43.25534 | 217.3232416
| 3389.705 | 42.77492 | 217.424089
| 3386.84 | 42.29836 | 217.5241266
Begin Stiffness Data Index | 3383.638 | 41.81917 | 217.6247175
| 3377.828 | 40.86854 | 217.8252434
| 3374.641 | 40.3879 | 217.9261369
| 3371.374 | 39.90773 | 218.0269335
| 3368.364 | 39.42815 | 218.127606
| 3365.627 | 38.94804 | 218.2283897
| 3362.65 | 38.46729 | 218.3293073
| 3359.173 | 37.98714 | 218.4300973
| 3355.664 | 37.50781 | 218.5307167
| 3352.702 | 37.02793 | 218.6314517
| 3349.95 | 36.54815 | 218.7321656
| 3347.117 | 36.06745 | 218.8330739
| 3343.897 | 35.58841 | 218.9336319
| 3340.822 | 35.11159 | 219.033725
| 3337.426 | 34.63195 | 219.1344088
| 3334.464 | 34.15176 | 219.2352097
| 3331.26 | 33.67212 | 219.3358926
| 3327.96 | 33.19157 | 219.4367679
| 3324.901 | 32.71139 | 219.537566
| 3321.472 | 32.23099 | 219.6384109
| 3318.01 | 31.7509 | 219.7391901
| 3314.613 | 31.27022 | 219.8400936
| 3311.731 | 30.79079 | 219.9407324
| 3308.656 | 30.31084 | 220.0414819
| 3304.889 | 29.83137 | 220.1421308
| 3301.765 | 29.35028 | 220.2431214
| 3298.448 | 28.8707 | 220.3437916
| 3295.469 | 28.39064 | 220.4445647
| 3292.185 | 27.9106 | 220.5453344
| 3289.318 | 27.43062 | 220.6460885
| 3285.486 | 26.95079 | 220.7468132
| 3282.105 | 26.47072 | 220.8475883
| 3278.707 | 25.99064 | 220.948366
| 3274.987 | 25.51074 | 221.049105
| 3271.348 | 25.03136 | 221.1497342
| 3268.578 | 24.55092 | 221.2505871
| 3265.55 | 24.07073 | 221.3513869
| 3262.232 | 23.59091 | 221.4521092
| 3257.997 | 23.11131 | 221.5527847
| 3254.663 | 22.63184 | 221.6534344
| 3251.845 | 22.15115 | 221.7543383
| 3248.881 | 21.67132 | 221.8550638
| 3244.935 | 21.19174 | 221.9557351
| 3240.812 | 20.71139 | 222.0565699
| 3238.187 | 20.23148 | 222.1573094
| 3234.337 | 19.75125 | 222.2581186
| 3231.164 | 19.27138 | 222.3588514
| 3227.556 | 18.79194 | 222.4594932
End Of Stiffness Data Index | 3224.158 | 18.31145 | 222.5603572
| 3217.199 | 17.49891 | 222.7338918
| 3214.09 | 17.01852 | 222.8347344
| 3210.836 | 16.53889 | 222.9354166
| 3206.793 | 16.05841 | 223.036277
| 3203.281 | 15.57905 | 223.1369035
| 3199.93 | 15.09879 | 223.2377181
| 3195.758 | 14.61917 | 223.338398
| 3192.213 | 14.1382 | 223.4393612
| 3188.492 | 13.65816 | 223.5401292
| 3184.915 | 13.1785 | 223.6408189
| 3180.839 | 12.69826 | 223.7416288
| 3177.504 | 12.21794 | 223.8424566
| 3173.557 | 11.73809 | 223.9431842
| 3169.432 | 11.25819 | 224.0439245
| 3165.839 | 10.77858 | 224.1446019
| 3161.956 | 10.29791 | 224.2455029
| 3158.492 | 9.817898 | 224.3462658
| 3154.802 | 9.337231 | 224.4471658
| 3150.644 | 8.857468 | 224.5478762
| 3146.954 | 8.377716 | 224.6485843
| 3142.942 | 7.897223 | 224.7494479
| 3139.203 | 7.417686 | 224.8501108
| 3134.675 | 6.937393 | 224.9509323
| 3130.743 | 6.457272 | 225.0517179
| 3127.198 | 5.977716 | 225.1523847
| 3123.04 | 5.497943 | 225.2530971
| 3118.511 | 5.016744 | 225.354109
| 3114.595 | 4.538062 | 225.4545923
| 3109.969 | 4.057655 | 225.5554379
| 3106.246 | 3.577508 | 225.6562289
| 3101.298 | 3.096934 | 225.7571094
| 3097.059 | 2.617794 | 225.8576889
| 3093.159 | 2.137578 | 225.9584945
| 3088.468 | 1.657416 | 226.0592885
| 3083.584 | 1.177238 | 226.1600859
| 3078.99 | 0.6976462 | 226.2607604
| 3073.977 | 0.2173818 | 226.361576
| 3069.205 | -0.2621266 | 226.4622329
| 3064.708 | -0.7423191 | 226.5630334
| 3061.08 | -1.108187 | 226.7405618
| 3060.726 | -1.108187 | 226.841352
| 3061.08 | -1.108187 | 226.9420609
| 3060.984 | -1.108187 | 227.0429502
| 3060.968 | -1.108187 | 227.1435916
| 3060.79 | -1.108187 | 227.2443613
| 3060.049 | -1.108187 | 227.345131
| 3060.887 | -1.108187 | 227.446026
| 3061.08 | -1.108187 | 227.5466879
| 3060.226 | -1.108187 | 227.6474253
| 3060.468 | -1.108187 | 227.7481895
| 3060.033 | -1.108187 | 227.8490999
| 3060.387 | -1.108187 | 227.9497609
| 3060.79 | -1.108187 | 228.050503
| 3060.065 | -1.108187 | 228.1512782
| 3060.274 | -1.108187 | 228.2521111
| 3059.984 | -1.108187 | 228.3527879
| 3060.291 | -1.108187 | 228.453559
| 3060.129 | -1.108187 | 228.5543956
| 3060.274 | -1.108187 | 228.6551719
| 3060.129 | -1.108187 | 228.7558327
| 3059.759 | -1.108187 | 228.8567999
| 3059.114 | -1.108187 | 228.9575437
| 3059.501 | -1.108187 | 229.0581969
| 3059.549 | -1.108187 | 229.1591149
| 3059.436 | -1.108187 | 229.2598115
| 3059.243 | -1.108187 | 229.3605584
| 3059.485 | -1.108187 | 229.4612295
| 3059.291 | -1.108187 | 229.5618967
| 3058.807 | -1.108187 | 229.6628891
| 3059.114 | -1.108187 | 229.7635547
| 3058.824 | -1.108187 | 229.8643531
| 3059.098 | -1.108187 | 229.9651892
| 3058.759 | -1.108187 | 230.065956
| 3058.404 | -1.108187 | 230.1666049
| 3058.872 | -1.108187 | 230.2675562
| 3059.066 | -1.108187 | 230.3681607
| 3058.582 | -1.108187 | 230.4691693
| 3058.533 | -1.108187 | 230.5696017
| 3059.372 | -1.108187 | 230.6704999
| 3059.049 | -1.108187 | 230.7713374
| 3058.308 | -1.108187 | 230.8721329
| 3058.05 | -1.108187 | 230.9727168
| 3057.502 | -1.108187 | 231.0735588
| 3057.647 | -1.108187 | 231.1742809
| 3058.13 | -1.108187 | 231.2751321
| 3058.098 | -1.108187 | 231.375823
| 3058.098 | -1.108187 | 231.4766468
| 3057.808 | -1.108187 | 231.5773337
| 3058.098 | -1.108187 | 231.6781177
| 3058.743 | -1.108187 | 231.7791338
| 3058.324 | -1.108187 | 231.8796252
| 3058.421 | -1.108187 | 231.9805295
| 3058.404 | -1.108187 | 232.0811828
| 3057.872 | -1.108187 | 232.182132
| 3057.985 | -1.108187 | 232.282812
| 3057.889 | -1.108187 | 232.3835654
| 3058.533 | -1.108187 | 232.4844629
| 3059.194 | -1.108187 | 232.5852435
| 3058.614 | -1.108187 | 232.6861068
| 3058.582 | -1.108187 | 232.7869019
| 3058.533 | -1.108187 | 232.8877621
| 3058.904 | -1.108187 | 232.988508
| 3058.759 | -1.108187 | 233.0891592
| 3058.147 | -1.108187 | 233.1898982
| 3058.469 | -1.108187 | 233.2907419
| 3058.05 | -1.108187 | 233.3915019
| 3058.646 | -1.108187 | 233.492167
| 3058.34 | -1.108187 | 233.5921713
| 3058.292 | -1.108187 | 233.6928743
| 3058.646 | -1.108187 | 233.793595
| 3058.824 | -1.108187 | 233.8944146
| 3058.388 | -1.108187 | 233.9951279
| 3058.759 | -1.108187 | 234.0961028
| 3058.533 | -1.108187 | 234.1966589
| 3058.614 | -1.108187 | 234.2974987
| 3058.775 | -1.108187 | 234.39831
| 3057.937 | -1.108187 | 234.4991105
| 3058.775 | -1.108187 | 234.5999296
| 3058.936 | -1.108187 | 234.7006676
| 3058.743 | -1.108187 | 234.8013822
| 3058.55 | -1.108187 | 234.9021833
| 3058.598 | -1.108187 | 235.0029001
| 3058.308 | -1.108187 | 235.1036714
| 3058.743 | -1.108187 | 235.2044279
| 3058.292 | -1.108187 | 235.305159
| 3059.114 | -1.108187 | 235.406066
| 3058.743 | -1.108187 | 235.5066984
| 3058.179 | -1.108187 | 235.6075316
| 3058.985 | -1.108187 | 235.7083292
| 3059.307 | -1.108187 | 235.8091469
| 3059.533 | -1.108187 | 235.9099053
| 3059.533 | -1.108187 | 236.0105674
| 3059.066 | -1.108187 | 236.1113516
| 3059.694 | -1.108187 | 236.2121263
| 3058.743 | -1.108187 | 236.3127776
| 3059.243 | -1.108187 | 236.4135283
| 3059.436 | -1.108187 | 236.5143065
| 3059.452 | -1.108187 | 236.6150999
| 3059.759 | -1.108187 | 236.7159024
| 3059.307 | -1.108187 | 236.8165709
| 3058.953 | -1.108187 | 236.9174002
| 3058.92 | -1.108187 | 237.0181362
| 3059.114 | -1.108187 | 237.1189557
| 3059.42 | -1.108187 | 237.2196503
| 3059.791 | -1.108187 | 237.3203551
| 3059.114 | -1.108187 | 237.4212039
| 3059.726 | -1.108187 | 237.5221656
| 3059.775 | -1.108187 | 237.6226863
| 3059.549 | -1.108187 | 237.7235012
| 3058.985 | -1.108187 | 237.8242457
| 3059.13 | -1.108187 | 237.9248999
| 3059.146 | -1.108187 | 238.0257265
| 3059.34 | -1.108187 | 238.1263528
| 3058.969 | -1.108187 | 238.2272344
| 3058.646 | -1.108187 | 238.3279739
| 3058.437 | -1.108187 | 238.4287119
| 3058.727 | -1.108187 | 238.529501
| 3059.001 | -1.108187 | 238.6302507
| 3058.824 | -1.108187 | 238.7311509
| 3058.985 | -1.108187 | 238.8317976
| 3058.55 | -1.108187 | 238.9325054
| 3058.953 | -1.108187 | 239.0333034
| 3058.646 | -1.108187 | 239.1341741
| 3058.662 | -1.108187 | 239.234874
| 3059.307 | -1.108187 | 239.3355534
| 3058.066 | -1.108187 | 239.436462
| 3058.485 | -1.108187 | 239.5371574
| 3058.533 | -1.108187 | 239.6379701
| 3058.098 | -1.108187 | 239.7388544
| 3058.114 | -1.108187 | 239.839632
| 3058.662 | -1.108187 | 239.940269
| 3057.808 | -1.108187 | 240.0411233
| 3058.453 | -1.108187 | 240.1417503
| 3058.211 | -1.108187 | 240.2425683
| 3057.792 | -1.108187 | 240.3433158
| 3058.308 | -1.108187 | 240.4441486
| 3058.082 | -1.108187 | 240.5449379
| 3057.969 | -1.108187 | 240.6456086
| 3058.678 | -1.108187 | 240.7464505
| 3058.485 | -1.108187 | 240.8470951
| 3058.179 | -1.108187 | 240.9479678
| 3057.937 | -1.108187 | 241.0486753
| 3057.921 | -1.108187 | 241.1494313
| 3058.292 | -1.108187 | 241.2502318
| 3057.969 | -1.108187 | 241.3510772
| 3058.098 | -1.108187 | 241.4516494
| 3057.711 | -1.108187 | 241.5524584
| 3057.744 | -1.108187 | 241.6530958
| 3058.421 | -1.108187 | 241.7539525
| 3058.308 | -1.108187 | 241.8546491
| 3057.905 | -1.108187 | 241.9554552
| 3057.518 | -1.108187 | 242.0561892
| 3058.227 | -1.108187 | 242.1569239
| 3058.05 | -1.108187 | 242.2576265
| 3057.469 | -1.108187 | 242.3583223
| 3058.34 | -1.108187 | 242.4591571
| 3058.275 | -1.108187 | 242.5609013
| 3058.211 | -1.108187 | 242.6616627
| 3058.453 | -1.108187 | 242.7625061
| 3057.905 | -1.108187 | 242.8631757
| 3058.404 | -1.108187 | 242.9638755
| 3058.807 | -1.108187 | 243.0645802
| 3058.34 | -1.108187 | 243.1653719
| 3058.63 | -1.108187 | 243.2661395
| 3058.824 | -1.108187 | 243.3671088
| 3059.227 | -1.108187 | 243.4677218
| 3059.259 | -1.108187 | 243.5685238
| 3058.55 | -1.108187 | 243.6694267
| 3059.114 | -1.108187 | 243.7701056
| 3059.066 | -1.108187 | 243.8708263
| 3058.469 | -1.108187 | 243.9716357
| 3059.001 | -1.108187 | 244.0724457
| 3058.936 | -1.108187 | 244.173229
| 3059.243 | -1.108187 | 244.2739325
| 3059.581 | -1.108187 | 244.3747749
| 3058.84 | -1.108187 | 244.475492
| 3059.033 | -1.108187 | 244.5762683
| 3059.194 | -1.108187 | 244.6769279
| 3059.259 | -1.108187 | 244.7777059
| 3059.066 | -1.108187 | 244.8785529
| 3059.452 | -1.108187 | 244.9792929
| 3058.711 | -1.108187 | 245.0801004
| 3059.694 | -1.108187 | 245.1808438
| 3058.985 | -1.108187 | 245.2816596
| 3059.162 | -1.108187 | 245.3823472
| 3059.13 | -1.108187 | 245.4831502
| 3059.565 | -1.108187 | 245.5837365
| 3058.969 | -1.108187 | 245.684466
| 3059.13 | -1.108187 | 245.7851639
| 3059.13 | -1.108187 | 245.8861542
| 3058.904 | -1.108187 | 245.9872096
| 3058.92 | -1.108187 | 246.087998
| 3059.162 | -1.108187 | 246.1887273
| 3059.34 | -1.108187 | 246.2894503
| 3059.614 | -1.108187 | 246.3901692
| 3059.194 | -1.108187 | 246.4909083
| 3058.985 | -1.108187 | 246.5917372
| 3059.307 | -1.108187 | 246.6925348
| 3059.033 | -1.108187 | 246.7931997
| 3059.033 | -1.108187 | 246.8938594
| 3058.759 | -1.108187 | 246.9947945
| 3059.081 | -1.108187 | 247.0954678
| 3058.84 | -1.108187 | 247.1963354
| 3059.162 | -1.108187 | 247.2972006
| 3059.066 | -1.108187 | 247.3978706
| 3059.323 | -1.108187 | 247.4986273
| 3059.452 | -1.108187 | 247.5993264
| 3059.146 | -1.108187 | 247.700199
| 3059.194 | -1.108187 | 247.8011196
| 3058.598 | -1.108187 | 247.9017927
| 3059.259 | -1.108187 | 248.0027714
| 3058.953 | -1.108187 | 248.1035211
| 3059.001 | -1.108187 | 248.2042559
| 3059.243 | -1.108187 | 248.3050072
| 3059.098 | -1.108187 | 248.405855
| 3058.775 | -1.108187 | 248.5065238
| 3059.001 | -1.108187 | 248.6074226
| 3059.372 | -1.108187 | 248.7081972
| 3058.936 | -1.108187 | 248.8088134
| 3059.13 | -1.108187 | 248.9096168
| 3059.775 | -1.108187 | 249.0103998
| 3059.388 | -1.108187 | 249.1111415
| 3058.84 | -1.108187 | 249.2118262
| 3058.904 | -1.108187 | 249.3126029
| 3059.372 | -1.108187 | 249.4133978
| 3059.081 | -1.108187 | 249.5141177
| 3058.598 | -1.108187 | 249.6149154
| 3059.162 | -1.108187 | 249.7157614
| 3058.598 | -1.108187 | 249.816419
| 3059.081 | -1.108187 | 249.9171729
| 3059.227 | -1.108187 | 250.0180678
| 3059.001 | -1.108187 | 250.1187384
| 3058.711 | -1.108187 | 250.219468
| 3059.114 | -1.108187 | 250.3202155
| 3058.582 | -1.108187 | 250.4211167
| 3059.049 | -1.108187 | 250.5217001
| 3059.565 | -1.108187 | 250.622582
| 3058.646 | -1.108187 | 250.7232966
| 3058.453 | -1.108187 | 250.8241389
| 3059.114 | -1.108187 | 250.9247194
| 3059.033 | -1.108187 | 251.0255281
| 3059.13 | -1.108187 | 251.1263451
| 3058.662 | -1.108187 | 251.2271504
| 3058.904 | -1.108187 | 251.327671
| 3059.049 | -1.108187 | 251.4285448
| 3058.969 | -1.108187 | 251.5292263
| 3058.872 | -1.108187 | 251.630116
| 3058.807 | -1.108187 | 251.7307518
| 3059.146 | -1.108187 | 251.8314757
| 3058.936 | -1.108187 | 251.9321697
| 3059.001 | -1.108187 | 252.0329424
| 3058.985 | -1.108187 | 252.1336794
| 3059.033 | -1.108187 | 252.2344848
| 3059.533 | -1.108187 | 252.3352657
| 3059.372 | -1.108187 | 252.436111
| 3059.388 | -1.108187 | 252.5369454
| 3059.984 | -1.108187 | 252.6376133
| 3059.662 | -1.108187 | 252.7383138
| 3059.372 | -1.108187 | 252.8391418
| 3059.646 | -1.108187 | 252.9397613
| 3059.646 | -1.108187 | 253.0405783
| 3059.21 | -1.108187 | 253.1412722
| 3059.34 | -1.108187 | 253.2421876
| 3059.323 | -1.108187 | 253.3427914
| 3059.485 | -1.108187 | 253.4434711
| 3059.597 | -1.108187 | 253.5441704
| 3059.775 | -1.108187 | 253.6449337
| 3059.791 | -1.108187 | 253.7457163
| 3059.807 | -1.108187 | 253.8466295
| 3060.097 | -1.108187 | 253.9472005
| 3059.904 | -1.108187 | 254.0481199
| 3059.775 | -1.108187 | 254.1486683
| 3060.049 | -1.108187 | 254.2494993
| 3060.129 | -1.108187 | 254.3502207
| 3060.081 | -1.108187 | 254.4511775
| 3059.759 | -1.108187 | 254.5517747
| 3059.533 | -1.108187 | 254.6524783
| 3059.807 | -1.108187 | 254.7531187
| 3059.565 | -1.108187 | 254.8539375
| 3060.323 | -1.108187 | 254.9546463
| 3059.775 | -1.108187 | 255.0555077
| 3059.871 | -1.108187 | 255.1562016
| 3060.323 | -1.108187 | 255.2568766
| 3060.291 | -1.108187 | 255.3577057
| 3059.726 | -1.108187 | 255.4585046
| 3059.726 | -1.108187 | 255.5593983
| 3060.226 | -1.108187 | 255.6601371
| 3059.63 | -1.108187 | 255.7608637
| 3059.34 | -1.108187 | 255.861549
| 3059.549 | -1.108187 | 255.9623821
| 3059.565 | -1.108187 | 256.0632141
| 3058.888 | -1.108187 | 256.1638983
| 3060.258 | -1.108187 | 256.2645433
| 3059.404 | -1.108187 | 256.3645639
| 3059.469 | -1.108187 | 256.4654192
| 3059.501 | -1.108187 | 256.5662015
| 3058.985 | -1.108187 | 256.6668348
| 3059.114 | -1.108187 | 256.7676668
| 3058.904 | -1.108187 | 256.8682388
| 3058.92 | -1.108187 | 256.9691937
| 3059.033 | -1.108187 | 257.0699587
| 3059.275 | -1.108187 | 257.1706678
| 3058.888 | -1.108187 | 257.2714604
| 3058.84 | -1.108187 | 257.372184
| 3058.888 | -1.108187 | 257.4729025
| 3059.13 | -1.108187 | 257.573612
| 3059.452 | -1.108187 | 257.6744374
| 3058.678 | -1.108187 | 257.7752437
| 3059.275 | -1.108187 | 257.876001
| 3058.888 | -1.108187 | 257.9767693
| 3059.194 | -1.108187 | 258.0775125
| 3058.662 | -1.108187 | 258.1783
| 3058.469 | -1.108187 | 258.2790043
| 3059.259 | -1.108187 | 258.379768
| 3058.872 | -1.108187 | 258.4805486
| 3059.388 | -1.108187 | 258.5812143
| 3058.92 | -1.108187 | 258.6821534
| 3058.614 | -1.108187 | 258.7827673
| 3058.807 | -1.108187 | 258.8835181
| 3058.727 | -1.108187 | 258.9843876
| 3058.985 | -1.108187 | 259.085194
| 3058.807 | -1.108187 | 259.1858927
| 3059.227 | -1.108187 | 259.2867105
| 3059.001 | -1.108187 | 259.3875712
| 3059.372 | -1.108187 | 259.4884627
| 3058.969 | -1.108187 | 259.5892416
| 3059.146 | -1.108187 | 259.6898625
| 3059.307 | -1.108187 | 259.7905874
| 3059.839 | -1.108187 | 259.8913618
| 3059.307 | -1.108187 | 259.9921382
| 3059.501 | -1.108187 | 260.0928448
| 3059.759 | -1.108187 | 260.1936908
| 3059.743 | -1.108187 | 260.2943562
| 3059.807 | -1.108187 | 260.3951145
| 3060.097 | -1.108187 | 260.4957904
| 3060.097 | -1.108187 | 260.5964794
| 3059.194 | -1.108187 | 260.6972626
| 3059.807 | -1.108187 | 260.7980228
| 3059.92 | -1.108187 | 260.898934
| 3059.759 | -1.108187 | 260.9995437
| 3060.097 | -1.108187 | 261.1003679
| 3059.92 | -1.108187 | 261.2010148
| 3059.049 | -1.108187 | 261.301867
| 3059.452 | -1.108187 | 261.4025834
| 3059.565 | -1.108187 | 261.5033114
| 3059.63 | -1.108187 | 261.603967
| 3059.807 | -1.108187 | 261.7048131
| 3059.871 | -1.108187 | 261.8055678
| 3059.952 | -1.108187 | 261.9063188
| 3059.597 | -1.108187 | 262.0071891
| 3060.113 | -1.108187 | 262.1079449
| 3060 | -1.108187 | 262.2086153
| 3059.694 | -1.108187 | 262.3094626
| 3060.129 | -1.108187 | 262.4102337
| 3059.984 | -1.108187 | 262.5110203
| 3060 | -1.108187 | 262.6117715
| 3060.307 | -1.108187 | 262.7125124
| 3060.581 | -1.108187 | 262.8132658
| 3059.871 | -1.108187 | 262.9139424
| 3060.162 | -1.108187 | 263.0146117
| 3060.452 | -1.108187 | 263.1153599
| 3060.21 | -1.108187 | 263.2161965
| 3060.661 | -1.108187 | 263.3169824
| 3060.565 | -1.108187 | 263.4177332
| 3059.839 | -1.108187 | 263.5185119
| 3060.226 | -1.108187 | 263.6192657
| 3060.694 | -1.108187 | 263.719999
| 3060.258 | -1.108187 | 263.8208833
| 3060.258 | -1.108187 | 263.9215674
| 3060.371 | -1.108187 | 264.0224082
| 3059.791 | -1.108187 | 264.1232178
| 3060.242 | -1.108187 | 264.223942
| 3060.565 | -1.108187 | 264.3246734
| 3060.081 | -1.108187 | 264.4254361
| 3060.242 | -1.108187 | 264.5261878
| 3060.258 | -1.108187 | 264.6268279
| 3060.307 | -1.108187 | 264.7276111
| 3060.129 | -1.108187 | 264.8283139
| 3060.323 | -1.108187 | 264.9290386
| 3060.226 | -1.108187 | 265.0298015
| 3060.162 | -1.108187 | 265.1305849
| 3060.226 | -1.108187 | 265.2312884
| 3060.049 | -1.108187 | 265.3312898
| 3060.162 | -1.108187 | 265.4319389
| 3059.984 | -1.108187 | 265.5319413
| 3060.645 | -1.108187 | 265.6326973
| 3060.226 | -1.108187 | 265.7333009
| 3060.226 | -1.108187 | 265.8340185
| 3059.646 | -1.108187 | 265.9348556
| 3059.968 | -1.108187 | 266.0356635
| 3059.775 | -1.108187 | 266.1364073
| 3060.371 | -1.108187 | 266.2371624
| 3060.049 | -1.108187 | 266.337908
| 3059.21 | -1.108187 | 266.4386076
Begin Drift Data Index | 3059.871 | -1.108187 | 266.5395447
| 3060.436 | -1.108187 | 266.7408837
| 3059.485 | -1.108187 | 266.8417376
| 3059.807 | -1.108187 | 266.9425148
| 3059.469 | -1.108187 | 267.0432178
| 3059.275 | -1.108187 | 267.1439961
| 3059.307 | -1.108187 | 267.2447879
| 3059.501 | -1.108187 | 267.3454573
| 3059.597 | -1.108187 | 267.4462414
| 3059.501 | -1.108187 | 267.5469123
| 3059.549 | -1.108187 | 267.6476424
| 3059.372 | -1.108187 | 267.7485077
| 3059.323 | -1.108187 | 267.8492686
| 3059.823 | -1.108187 | 267.9501587
| 3059.243 | -1.108187 | 268.0508705
| 3059.227 | -1.108187 | 268.151684
| 3059.34 | -1.108187 | 268.2524353
| 3059.485 | -1.108187 | 268.3531946
| 3058.904 | -1.108187 | 268.4538706
| 3059.098 | -1.108187 | 268.5546661
| 3059.549 | -1.108187 | 268.6553838
| 3059.404 | -1.108187 | 268.7561912
| 3059.34 | -1.108187 | 268.8571164
| 3059.049 | -1.108187 | 268.9578355
| 3059.936 | -1.108187 | 269.0585165
| 3059.581 | -1.108187 | 269.1595131
| 3059.791 | -1.108187 | 269.2602272
| 3060.081 | -1.108187 | 269.3609754
| 3059.662 | -1.108187 | 269.4617601
| 3059.952 | -1.108187 | 269.562515
| 3060.371 | -1.108187 | 269.6633623
| 3060.242 | -1.108187 | 269.7641918
| 3060.758 | -1.108187 | 269.8647564
| 3060.307 | -1.108187 | 269.9655402
| 3060.258 | -1.108187 | 270.0662372
| 3060.371 | -1.108187 | 270.1670174
| 3060.903 | -1.108187 | 270.2678281
| 3060.645 | -1.108187 | 270.3685508
| 3060.355 | -1.108187 | 270.4692206
| 3060 | -1.108187 | 270.570048
| 3061.048 | -1.108187 | 270.6707089
| 3060.726 | -1.108187 | 270.7714775
| 3060.5 | -1.108187 | 270.8722938
| 3060.726 | -1.108187 | 270.9729986
| 3060.79 | -1.108187 | 271.0738141
| 3061.258 | -1.108187 | 271.1744594
| 3060.5 | -1.108187 | 271.2752864
| 3061.08 | -1.108187 | 271.3762478
| 3061.097 | -1.108187 | 271.4768441
| 3061.483 | -1.108187 | 271.5776931
| 3061.274 | -1.108187 | 271.67857
| 3061.209 | -1.108187 | 271.7792737
| 3061.113 | -1.108187 | 271.8801868
| 3061.08 | -1.108187 | 271.9807617
| 3060.984 | -1.108187 | 272.0816716
| 3061.145 | -1.108187 | 272.1822142
| 3061.129 | -1.108187 | 272.282981
| 3060.468 | -1.108187 | 272.3836801
| 3060.565 | -1.108187 | 272.484449
| 3061.274 | -1.108187 | 272.5852805
| 3060.823 | -1.108187 | 272.6858783
| 3061.145 | -1.108187 | 272.7866593
| 3061.322 | -1.108187 | 272.887385
| 3061.113 | -1.108187 | 272.9882065
| 3060.919 | -1.108187 | 273.0889001
| 3060.887 | -1.108187 | 273.1897326
| 3060.919 | -1.108187 | 273.2904539
| 3061.403 | -1.108187 | 273.3912133
| 3061.209 | -1.108187 | 273.4919374
| 3061.129 | -1.108187 | 273.5927316
| 3061.306 | -1.108187 | 273.6934546
| 3060.42 | -1.108187 | 273.7941917
| 3060.387 | -1.108187 | 273.8950342
| 3060.774 | -1.108187 | 273.995801
| 3060.194 | -1.108187 | 274.0965618
| 3060.645 | -1.108187 | 274.197261
| 3060.42 | -1.108187 | 274.2982031
| 3060.387 | -1.108187 | 274.3987816
| 3060.661 | -1.108187 | 274.4996597
| 3060.581 | -1.108187 | 274.600326
| 3060.742 | -1.108187 | 274.7012064
| 3060.42 | -1.108187 | 274.8018572
| 3060.42 | -1.108187 | 274.9026166
| 3060.258 | -1.108187 | 275.0033828
| 3059.646 | -1.108187 | 275.1040336
| 3060.387 | -1.108187 | 275.2049521
| 3060.758 | -1.108187 | 275.3056073
| 3060.468 | -1.108187 | 275.406496
| 3060.146 | -1.108187 | 275.5072279
| 3059.984 | -1.108187 | 275.6079042
| 3060.242 | -1.108187 | 275.7087272
| 3060.42 | -1.108187 | 275.8095602
| 3060.033 | -1.108187 | 275.9102774
| 3060.033 | -1.108187 | 276.0110164
| 3060.581 | -1.108187 | 276.1118907
| 3059.807 | -1.108187 | 276.2125847
| 3060.097 | -1.108187 | 276.3134328
| 3060.242 | -1.108187 | 276.4142196
| 3060.274 | -1.108187 | 276.5149936
| 3059.662 | -1.108187 | 276.6157089
| 3059.549 | -1.108187 | 276.7164698
| 3059.775 | -1.108187 | 276.8172443
| 3060.42 | -1.108187 | 276.9178862
| 3060.403 | -1.108187 | 277.0189772
| 3060.162 | -1.108187 | 277.11979
| 3059.565 | -1.108187 | 277.2205201
| 3060.194 | -1.108187 | 277.3212792
| 3060.162 | -1.108187 | 277.4222518
| 3059.759 | -1.108187 | 277.5227889
| 3060.146 | -1.108187 | 277.6235635
| 3060.146 | -1.108187 | 277.7244597
| 3059.743 | -1.108187 | 277.8252577
| 3060.129 | -1.108187 | 277.9259522
| 3060.258 | -1.108187 | 278.0266796
| 3059.92 | -1.108187 | 278.1273811
| 3060.097 | -1.108187 | 278.2281824
| 3059.952 | -1.108187 | 278.3288789
| 3060.081 | -1.108187 | 278.4296799
| 3059.888 | -1.108187 | 278.530299
| 3059.807 | -1.108187 | 278.6312045
| 3059.694 | -1.108187 | 278.7317835
| 3059.743 | -1.108187 | 278.8327658
| 3060.049 | -1.108187 | 278.933392
| 3060.258 | -1.108187 | 279.034234
| 3060.242 | -1.108187 | 279.1348787
| 3060.5 | -1.108187 | 279.2357043
| 3060.097 | -1.108187 | 279.3366616
| 3059.823 | -1.108187 | 279.4374027
| 3060.049 | -1.108187 | 279.5382453
| 3060.597 | -1.108187 | 279.6389974
| 3060.097 | -1.108187 | 279.739683
| 3060.258 | -1.108187 | 279.8405059
| 3061.451 | -1.108187 | 279.9412104
| 3060.484 | -1.108187 | 280.0412552
| 3060.613 | -1.108187 | 280.1418636
| 3060.758 | -1.108187 | 280.2425418
| 3060.887 | -1.108187 | 280.3433028
| 3060.597 | -1.108187 | 280.444064
| 3061.113 | -1.108187 | 280.5448418
| 3060.549 | -1.108187 | 280.6456494
| 3060.258 | -1.108187 | 280.7464071
| 3061.032 | -1.108187 | 280.8472194
| 3060.5 | -1.108187 | 280.9480322
| 3060.968 | -1.108187 | 281.0486779
| 3061.193 | -1.108187 | 281.1494999
| 3060.952 | -1.108187 | 281.2504273
| 3061.29 | -1.108187 | 281.3512113
| 3061.29 | -1.108187 | 281.4512331
| 3061.113 | -1.108187 | 281.5518743
| 3061.548 | -1.108187 | 281.6524999
| 3061.226 | -1.108187 | 281.7532771
| 3061.322 | -1.108187 | 281.8542213
| 3060.742 | -1.108187 | 281.9549906
| 3061.29 | -1.108187 | 282.0556125
| 3061.032 | -1.108187 | 282.1564261
| 3061.048 | -1.108187 | 282.2572344
| 3061.129 | -1.108187 | 282.3579901
| 3061.548 | -1.108187 | 282.4587784
| 3060.919 | -1.108187 | 282.5595587
| 3061.064 | -1.108187 | 282.6603262
| 3061.355 | -1.108187 | 282.7612426
| 3061.322 | -1.108187 | 282.8619051
| 3061.209 | -1.108187 | 282.9626417
| 3061.226 | -1.108187 | 283.0632967
| 3060.952 | -1.108187 | 283.1642496
| 3061.129 | -1.108187 | 283.2647611
| 3061.258 | -1.108187 | 283.3655318
| 3060.968 | -1.108187 | 283.4664066
| 3060.549 | -1.108187 | 283.5672296
| 3060.694 | -1.108187 | 283.6679018
| 3061.161 | -1.108187 | 283.7687504
| 3060.613 | -1.108187 | 283.8694424
| 3060.452 | -1.108187 | 283.9702244
| 3060.661 | -1.108187 | 284.0710321
| 3060.403 | -1.108187 | 284.1716171
| 3060.242 | -1.108187 | 284.2723684
| 3060.71 | -1.108187 | 284.3733027
| 3059.984 | -1.108187 | 284.4740121
| 3060.113 | -1.108187 | 284.5746522
| 3060.549 | -1.108187 | 284.6754655
| 3060.258 | -1.108187 | 284.7762693
| 3060 | -1.108187 | 284.8769565
| 3060.629 | -1.108187 | 284.9777222
| 3060.532 | -1.108187 | 285.0785558
| 3060.387 | -1.108187 | 285.1792004
| 3060.549 | -1.108187 | 285.2798982
| 3061.032 | -1.108187 | 285.3808151
| 3060.274 | -1.108187 | 285.4817001
| 3060.291 | -1.108187 | 285.5824438
| 3060.258 | -1.108187 | 285.6832758
| 3060.549 | -1.108187 | 285.7839011
| 3060.436 | -1.108187 | 285.8848281
| 3060.661 | -1.108187 | 285.9855805
| 3059.646 | -1.108187 | 286.0864287
| 3060.565 | -1.108187 | 286.1872813
| 3060.694 | -1.108187 | 286.2878204
| 3060.726 | -1.108187 | 286.3886559
| 3060.855 | -1.108187 | 286.489376
| 3060.742 | -1.108187 | 286.5902574
| 3060.629 | -1.108187 | 286.6910324
| 3060.919 | -1.108187 | 286.7917752
| 3061 | -1.108187 | 286.8924455
| 3060.694 | -1.108187 | 286.9932775
| 3060.613 | -1.108187 | 287.0939543
| 3060.806 | -1.108187 | 287.1947539
| 3060.661 | -1.108187 | 287.295652
| 3060.645 | -1.108187 | 287.3964168
| 3060.871 | -1.108187 | 287.4972768
| 3060.919 | -1.108187 | 287.5979215
| 3060.146 | -1.108187 | 287.6985966
| 3061.306 | -1.108187 | 287.7994726
| 3061.161 | -1.108187 | 287.9003566
| 3060.887 | -1.108187 | 288.0010428
| 3061 | -1.108187 | 288.1018153
| 3061.564 | -1.108187 | 288.2026338
| 3061.322 | -1.108187 | 288.3033708
| 3061.919 | -1.108187 | 288.4042861
| 3061.322 | -1.108187 | 288.5050309
| 3060.565 | -1.108187 | 288.6058778
| 3061.306 | -1.108187 | 288.7066739
| 3061.58 | -1.108187 | 288.8072996
| 3061.725 | -1.108187 | 288.9082476
| 3061.532 | -1.108187 | 289.0090428
| 3061.725 | -1.108187 | 289.1097234
| 3061.693 | -1.108187 | 289.2105934
| 3061.371 | -1.108187 | 289.3112474
| 3060.79 | -1.108187 | 289.4119673
| 3061.854 | -1.108187 | 289.5127127
| 3061.145 | -1.108187 | 289.6134961
| 3061.516 | -1.108187 | 289.7142747
| 3061.806 | -1.108187 | 289.8149493
| 3061.613 | -1.108187 | 289.9156486
| 3061.274 | -1.108187 | 290.0163927
| 3062.048 | -1.108187 | 290.117231
| 3061.209 | -1.108187 | 290.2178111
| 3060.952 | -1.108187 | 290.3187248
| 3061.064 | -1.108187 | 290.419482
| 3061.387 | -1.108187 | 290.5202849
| 3061.629 | -1.108187 | 290.6210774
| 3061.709 | -1.108187 | 290.7218604
| 3061.209 | -1.108187 | 290.8225899
| 3061.258 | -1.108187 | 290.923326
| 3061.645 | -1.108187 | 291.0240952
| 3060.984 | -1.108187 | 291.1247657
| 3061.822 | -1.108187 | 291.2255919
| 3061.193 | -1.108187 | 291.3263505
| 3061.355 | -1.108187 | 291.4273245
| 3061.129 | -1.108187 | 291.5279431
| 3061.403 | -1.108187 | 291.6286536
| 3060.903 | -1.108187 | 291.7295538
| 3061.629 | -1.108187 | 291.8302751
| 3061.032 | -1.108187 | 291.9310792
| 3060.984 | -1.108187 | 292.031877
| 3062.064 | -1.108187 | 292.1326596
| 3061.516 | -1.108187 | 292.2333802
| 3061.387 | -1.108187 | 292.3340764
| 3061.79 | -1.108187 | 292.4348013
| 3060.629 | -1.108187 | 292.5355472
| 3061.419 | -1.108187 | 292.6362676
| 3061.468 | -1.108187 | 292.7370222
| 3061.871 | -1.108187 | 292.8378673
| 3061.613 | -1.108187 | 292.9386476
| 3061.645 | -1.108187 | 293.0394512
| 3061.709 | -1.108187 | 293.1401003
| 3061.387 | -1.108187 | 293.2409417
| 3060.903 | -1.108187 | 293.3415951
| 3061.161 | -1.108187 | 293.4423875
| 3061.113 | -1.108187 | 293.5432718
| 3061.355 | -1.108187 | 293.6438662
| 3060.823 | -1.108187 | 293.7446823
| 3061.048 | -1.108187 | 293.8453036
| 3061.371 | -1.108187 | 293.9462944
| 3060.661 | -1.108187 | 294.0472422
| 3060.903 | -1.108187 | 294.1479149
| 3060.855 | -1.108187 | 294.2485306
| 3061.306 | -1.108187 | 294.3493489
| 3060.984 | -1.108187 | 294.4502189
| 3061.097 | -1.108187 | 294.5509205
| 3060.968 | -1.108187 | 294.6517763
| 3060.871 | -1.108187 | 294.7524702
| 3060.129 | -1.108187 | 294.8532897
| 3061 | -1.108187 | 294.9540718
| 3061.097 | -1.108187 | 295.0549897
| 3061.322 | -1.108187 | 295.1557271
| 3061.693 | -1.108187 | 295.2564065
| 3060.742 | -1.108187 | 295.3570936
| 3060.806 | -1.108187 | 295.4579919
| 3060.806 | -1.108187 | 295.558781
| 3060.484 | -1.108187 | 295.6594749
| 3061 | -1.108187 | 295.7603183
| 3061.064 | -1.108187 | 295.8612868
| 3061.08 | -1.108187 | 295.9619291
| 3061.048 | -1.108187 | 296.0629252
| 3060.613 | -1.108187 | 296.1637001
| 3061.161 | -1.108187 | 296.264422
| 3061.483 | -1.108187 | 296.3652735
| 3061.483 | -1.108187 | 296.4659066
| 3061.483 | -1.108187 | 296.5665278
| 3061.403 | -1.108187 | 296.6674206
| 3061.129 | -1.108187 | 296.7682607
| 3061.483 | -1.108187 | 296.8689991
| 3060.629 | -1.108187 | 296.9697753
| 3061.403 | -1.108187 | 297.0705423
| 3061.516 | -1.108187 | 297.1713423
| 3061.468 | -1.108187 | 297.2722539
| 3061.113 | -1.108187 | 297.3728829
| 3061.58 | -1.108187 | 297.473559
| 3061.854 | -1.108187 | 297.5743617
| 3061.532 | -1.108187 | 297.6750563
| 3061.548 | -1.108187 | 297.7760163
| 3061.483 | -1.108187 | 297.8768201
| 3061.548 | -1.108187 | 297.9775813
| 3061.935 | -1.108187 | 298.0785223
| 3061.468 | -1.108187 | 298.1792754
| 3061.371 | -1.108187 | 298.2792916
| 3062.451 | -1.108187 | 298.3799571
| 3062.29 | -1.108187 | 298.4807134
| 3062.225 | -1.108187 | 298.5815183
| 3062.773 | -1.108187 | 298.6824155
| 3062.322 | -1.108187 | 298.7831286
| 3062.096 | -1.108187 | 298.884018
| 3062.225 | -1.108187 | 298.9847988
| 3062.612 | -1.108187 | 299.0855701
| 3062.419 | -1.108187 | 299.1862821
| 3062.048 | -1.108187 | 299.2870673
| 3061.871 | -1.108187 | 299.3879227
| 3061.79 | -1.108187 | 299.4884967
| 3062.128 | -1.108187 | 299.5893767
| 3061.806 | -1.108187 | 299.6901135
| 3062.145 | -1.108187 | 299.7908184
| 3062.241 | -1.108187 | 299.8916933
| 3061.774 | -1.108187 | 299.9924398
| 3062.257 | -1.108187 | 300.0932721
| 3061.983 | -1.108187 | 300.193917
| 3062.032 | -1.108187 | 300.2946056
| 3062.08 | -1.108187 | 300.3953629
| 3061.822 | -1.108187 | 300.4960392
| 3061.951 | -1.108187 | 300.596785
| 3062.096 | -1.108187 | 300.6975766
| 3061.871 | -1.108187 | 300.7982957
| 3061.355 | -1.108187 | 300.899274
| 3061.564 | -1.108187 | 301.0000287
| 3060.5 | -1.108187 | 301.1007509
| 3061.79 | -1.108187 | 301.2015208
| 3061.903 | -1.108187 | 301.3024237
| 3061.79 | -1.108187 | 301.4024432
| 3061.887 | -1.108187 | 301.5030994
| 3061.355 | -1.108187 | 301.6038968
| 3061.935 | -1.108187 | 301.7047765
| 3061.564 | -1.108187 | 301.8054853
| 3060.952 | -1.108187 | 301.9062692
| 3060.968 | -1.108187 | 302.0069132
| 3061.193 | -1.108187 | 302.1077712
| 3061.032 | -1.108187 | 302.2085761
| 3061.613 | -1.108187 | 302.3093008
| 3061.548 | -1.108187 | 302.4100745
| 3061.58 | -1.108187 | 302.5109761
| 3061.435 | -1.108187 | 302.6117261
| 3061.725 | -1.108187 | 302.7124376
| 3061.516 | -1.108187 | 302.8133188
| 3061.145 | -1.108187 | 302.9138915
| 3061.161 | -1.108187 | 303.0146746
| 3061.306 | -1.108187 | 303.1155195
| 3061.322 | -1.108187 | 303.2163161
| 3060.887 | -1.108187 | 303.3170031
| 3060.919 | -1.108187 | 303.417717
| 3061.226 | -1.108187 | 303.5185472
| 3061.08 | -1.108187 | 303.6193164
| 3061.613 | -1.108187 | 303.7201203
| 3061.322 | -1.108187 | 303.8209652
| 3061.403 | -1.108187 | 303.9216813
| 3061.419 | -1.108187 | 304.0224523
| 3060.919 | -1.108187 | 304.1233159
| 3061.596 | -1.108187 | 304.2242984
| 3061.742 | -1.108187 | 304.3249458
| 3061.306 | -1.108187 | 304.4257716
| 3061.451 | -1.108187 | 304.5264952
| 3061.758 | -1.108187 | 304.6272696
| 3061.435 | -1.108187 | 304.7281756
| 3061.596 | -1.108187 | 304.8289476
| 3060.871 | -1.108187 | 304.9296408
| 3061.629 | -1.108187 | 305.0303142
| 3061.693 | -1.108187 | 305.1313224
| 3061.709 | -1.108187 | 305.2320776
| 3061.564 | -1.108187 | 305.332835
| 3061.468 | -1.108187 | 305.4337374
| 3061.725 | -1.108187 | 305.5345627
| 3061.355 | -1.108187 | 305.6354341
| 3062.016 | -1.108187 | 305.736353
| 3061.516 | -1.108187 | 305.8369419
| 3061.483 | -1.108187 | 305.9377327
| 3061.822 | -1.108187 | 306.0384344
| 3062.193 | -1.108187 | 306.1393312
| 3061.774 | -1.108187 | 306.2400638
| 3062.193 | -1.108187 | 306.3408338
| 3061.242 | -1.108187 | 306.4417377
| 3061.596 | -1.108187 | 306.5425221
| 3061.483 | -1.108187 | 306.6432903
| 3061.645 | -1.108187 | 306.7441054
| 3061.871 | -1.108187 | 306.8448167
| 3061.758 | -1.108187 | 306.9455158
| 3061.903 | -1.108187 | 307.0462985
| 3062.032 | -1.108187 | 307.1470848
| 3062.064 | -1.108187 | 307.2477933
| 3061.983 | -1.108187 | 307.3485913
| 3061.919 | -1.108187 | 307.4494207
| 3062.193 | -1.108187 | 307.5502637
| 3062.161 | -1.108187 | 307.6509785
| 3062.596 | -1.108187 | 307.751791
| 3063.176 | -1.108187 | 307.8525447
| 3062.064 | -1.108187 | 307.9533182
| 3062.402 | -1.108187 | 308.0539683
| 3063.047 | -1.108187 | 308.1546952
| 3062.596 | -1.108187 | 308.255519
| 3062.628 | -1.108187 | 308.3562899
| 3063.015 | -1.108187 | 308.4570648
| 3062.805 | -1.108187 | 308.5579558
| 3063.128 | -1.108187 | 308.6587389
| 3062.789 | -1.108187 | 308.7595398
| 3063.225 | -1.108187 | 308.8602888
| 3062.87 | -1.108187 | 308.9609165
| 3062.967 | -1.108187 | 309.0617243
| 3063.208 | -1.108187 | 309.1625349
| 3062.773 | -1.108187 | 309.2633386
| 3063.37 | -1.108187 | 309.3640872
| 3063.434 | -1.108187 | 309.4650464
| 3063.805 | -1.108187 | 309.5657132
| 3063.225 | -1.108187 | 309.6665287
| 3063.354 | -1.108187 | 309.7673603
| 3063.354 | -1.108187 | 309.8681516
| 3062.886 | -1.108187 | 309.9688635
| 3062.934 | -1.108187 | 310.0697079
| 3062.902 | -1.108187 | 310.170546
| 3062.967 | -1.108187 | 310.2714193
| 3063.096 | -1.108187 | 310.3724103
| 3063.289 | -1.108187 | 310.4732955
| 3063.273 | -1.108187 | 310.5739356
| 3062.822 | -1.108187 | 310.674636
| 3063.031 | -1.108187 | 310.7754551
| 3062.902 | -1.108187 | 310.8762837
| 3062.773 | -1.108187 | 310.9769613
| 3063.402 | -1.108187 | 311.0777084
| 3062.854 | -1.108187 | 311.1785155
| 3062.87 | -1.108187 | 311.279334
| 3062.596 | -1.108187 | 311.380014
| 3062.257 | -1.108187 | 311.4808114
| 3062.58 | -1.108187 | 311.5815509
| 3062.467 | -1.108187 | 311.682364
| 3062.741 | -1.108187 | 311.7829955
| 3062.386 | -1.108187 | 311.8839129
| 3062.08 | -1.108187 | 311.9845926
| 3062.322 | -1.108187 | 312.0854646
| 3062.451 | -1.108187 | 312.186287
| 3062.386 | -1.108187 | 312.287053
| 3062.225 | -1.108187 | 312.3877463
| 3061.645 | -1.108187 | 312.4884385
| 3062.419 | -1.108187 | 312.5893258
| 3061.548 | -1.108187 | 312.6900253
| 3062.128 | -1.108187 | 312.7908153
| 3062.37 | -1.108187 | 312.8915688
| 3061.903 | -1.108187 | 312.9923847
| 3062.048 | -1.108187 | 313.0930643
| 3062.145 | -1.108187 | 313.1938577
| 3061.806 | -1.108187 | 313.2945449
| 3061.806 | -1.108187 | 313.3952855
| 3061.468 | -1.108187 | 313.4960431
| 3061.596 | -1.108187 | 313.5967995
| 3061.919 | -1.108187 | 313.6975672
| 3062.322 | -1.108187 | 313.7982866
| 3062.112 | -1.108187 | 313.8991418
| 3062.483 | -1.108187 | 313.9997366
| 3062.386 | -1.108187 | 314.1006757
| 3061.742 | -1.108187 | 314.2014142
| 3063.063 | -1.108187 | 314.3021427
| 3062.612 | -1.108187 | 314.402996
| 3061.871 | -1.108187 | 314.5037457
| 3062.451 | -1.108187 | 314.6045237
| 3062.064 | -1.108187 | 314.7052625
| 3062.402 | -1.108187 | 314.8053438
| 3062.225 | -1.108187 | 314.9059267
| 3062.37 | -1.108187 | 315.0067605
| 3062.58 | -1.108187 | 315.1074634
| 3062.934 | -1.108187 | 315.2081537
| 3062.967 | -1.108187 | 315.3089293
| 3063.354 | -1.108187 | 315.4096616
| 3062.693 | -1.108187 | 315.5104298
| 3063.031 | -1.108187 | 315.6111358
| 3062.87 | -1.108187 | 315.7120406
| 3062.531 | -1.108187 | 315.8128934
| 3062.564 | -1.108187 | 315.9134589
| 3062.789 | -1.108187 | 316.0143561
| 3063.047 | -1.108187 | 316.1149517
| 3062.934 | -1.108187 | 316.2158047
| 3062.983 | -1.108187 | 316.3165196
| 3063.176 | -1.108187 | 316.4172826
| 3063.595 | -1.108187 | 316.518105
| 3063.321 | -1.108187 | 316.6188227
| 3063.386 | -1.108187 | 316.7195776
| 3063.418 | -1.108187 | 316.8203187
| 3063.225 | -1.108187 | 316.9213225
| 3063.176 | -1.108187 | 317.0219295
| 3062.676 | -1.108187 | 317.1226655
| 3063.176 | -1.108187 | 317.223426
| 3063.305 | -1.108187 | 317.3243133
| 3062.886 | -1.108187 | 317.4249568
| 3063.611 | -1.108187 | 317.525806
| 3062.757 | -1.108187 | 317.6264208
| 3063.579 | -1.108187 | 317.7273206
| 3063.208 | -1.108187 | 317.8280923
| 3063.063 | -1.108187 | 317.9288646
| 3063.805 | -1.108187 | 318.0297637
| 3063.547 | -1.108187 | 318.1304077
| 3063.144 | -1.108187 | 318.231149
| 3063.112 | -1.108187 | 318.3318976
| 3063.273 | -1.108187 | 318.4326199
| 3063.789 | -1.108187 | 318.5333563
| 3063.515 | -1.108187 | 318.6342759
| 3063.773 | -1.108187 | 318.7349799
| 3064.015 | -1.108187 | 318.8357476
| 3063.45 | -1.108187 | 318.9364042
| 3063.789 | -1.108187 | 319.0372828
| 3063.628 | -1.108187 | 319.1379557
| 3063.676 | -1.108187 | 319.2387284
| 3063.418 | -1.108187 | 319.3395074
| 3063.112 | -1.108187 | 319.4403346
| 3063.644 | -1.108187 | 319.5410809
| 3064.192 | -1.108187 | 319.6417989
| 3063.547 | -1.108187 | 319.7425134
| 3063.402 | -1.108187 | 319.8433804
| 3063.354 | -1.108187 | 319.9440982
| 3063.466 | -1.108187 | 320.0448323
| 3063.644 | -1.108187 | 320.1456327
| 3063.595 | -1.108187 | 320.2463963
| 3063.466 | -1.108187 | 320.3471931
| 3063.74 | -1.108187 | 320.4479904
| 3063.45 | -1.108187 | 320.5488009
| 3063.208 | -1.108187 | 320.6495792
| 3063.402 | -1.108187 | 320.7505192
| 3063.531 | -1.108187 | 320.8511811
| 3063.015 | -1.108187 | 320.9518478
| 3063.354 | -1.108187 | 321.0526693
| 3063.87 | -1.108187 | 321.1534756
| 3063.37 | -1.108187 | 321.2541159
| 3063.708 | -1.108187 | 321.3550412
| 3063.305 | -1.108187 | 321.4558099
| 3062.967 | -1.108187 | 321.5566431
| 3063.208 | -1.108187 | 321.657375
| 3063.063 | -1.108187 | 321.7580641
| 3063.789 | -1.108187 | 321.8588411
| 3063.273 | -1.108187 | 321.9594515
| 3063.611 | -1.108187 | 322.0603584
| 3063.321 | -1.108187 | 322.1610863
| 3063.547 | -1.108187 | 322.2619638
| 3063.305 | -1.108187 | 322.3627326
| 3063.547 | -1.108187 | 322.4634413
| 3062.789 | -1.108187 | 322.5643408
| 3063.112 | -1.108187 | 322.6651243
| 3063.096 | -1.108187 | 322.7658978
| 3062.676 | -1.108187 | 322.8665528
| 3062.402 | -1.108187 | 322.96737
| 3063.531 | -1.108187 | 323.0680775
| 3063.079 | -1.108187 | 323.1689244
| 3062.58 | -1.108187 | 323.2697752
| 3062.951 | -1.108187 | 323.3703391
| 3063.225 | -1.108187 | 323.4703652
| 3063.273 | -1.108187 | 323.5709248
| 3063.063 | -1.108187 | 323.6716655
| 3063.176 | -1.108187 | 323.7724862
| 3063.063 | -1.108187 | 323.8733327
| 3062.435 | -1.108187 | 323.9741075
| 3062.483 | -1.108187 | 324.0748831
| 3062.854 | -1.108187 | 324.1756564
| 3062.805 | -1.108187 | 324.2763883
| 3063.37 | -1.108187 | 324.3773322
| 3063.176 | -1.108187 | 324.4778595
| 3062.854 | -1.108187 | 324.5788453
| 3063.418 | -1.108187 | 324.679398
| 3062.644 | -1.108187 | 324.7803239
| 3062.467 | -1.108187 | 324.8809059
| 3063.321 | -1.108187 | 324.9817141
| 3063.176 | -1.108187 | 325.0825595
| 3062.967 | -1.108187 | 325.1833644
| 3063.482 | -1.108187 | 325.2840309
| 3063.289 | -1.108187 | 325.384761
| 3063.112 | -1.108187 | 325.4855584
| 3063.321 | -1.108187 | 325.5863936
| 3063.192 | -1.108187 | 325.6870321
| 3063.837 | -1.108187 | 325.7877496
| 3063.676 | -1.108187 | 325.8884713
| 3063.096 | -1.108187 | 325.9892768
| 3063.434 | -1.108187 | 326.090079
| 3063.757 | -1.108187 | 326.1908722
| 3063.676 | -1.108187 | 326.2915582
| 3063.628 | -1.108187 | 326.3923098
| 3063.628 | -1.108187 | 326.493055
End Drift Data Index | 3064.289 | -1.108187 | 326.593854
| 3058.292 | -1.583798 | 326.7414748
| 3052.972 | -2.06448 | 326.842378
| 3047.506 | -2.5439 | 326.9430163
| 3041.718 | -3.023438 | 327.0436795
| 3035.269 | -3.504149 | 327.1445888
| 3028.756 | -3.983909 | 327.2452986

## Test 10
Markers | Displacement | Force | Time
| nm | mN | s
Surface Index | 2622.01 | -4.392007 | 35.4202069
| 2632.074 | -4.390526 | 35.5208477
| 2641.894 | -4.389042 | 35.621679
| 2653.443 | -4.387562 | 35.7223209
| 2661.211 | -4.386079 | 35.8231147
| 2666.299 | -4.384597 | 35.9238453
| 2677.41 | -4.383116 | 36.024527
| 2683.87 | -4.381632 | 36.1253462
| 2693.058 | -4.380151 | 36.2260659
| 2701.165 | -4.378669 | 36.3267768
| 2708.173 | -4.377187 | 36.4274784
| 2709.804 | -4.376071 | 36.5062589
| 2710.756 | -4.37455 | 36.6080181
| 2711.209 | -4.372986 | 36.7087675
| 2710.95 | -4.37139 | 36.8095858
| 2712.129 | -4.369764 | 36.9104042
| 2712.484 | -4.368109 | 37.0110892
| 2712.985 | -4.36642 | 37.111843
| 2713.808 | -4.364698 | 37.2126624
| 2713.841 | -4.362943 | 37.3133812
| 2714.212 | -4.361152 | 37.4142073
| 2714.583 | -4.359329 | 37.5148964
| 2714.906 | -4.357471 | 37.6155423
| 2715.245 | -4.355572 | 37.7163905
| 2716.037 | -4.353637 | 37.817154
| 2716.214 | -4.351665 | 37.9178952
| 2717.199 | -4.349654 | 38.0186742
| 2717.619 | -4.347603 | 38.1194346
| 2717.796 | -4.345512 | 38.2202026
| 2717.861 | -4.34338 | 38.3209564
| 2719.201 | -4.341205 | 38.4217348
| 2718.878 | -4.338989 | 38.5224442
| 2719.008 | -4.336729 | 38.6231566
| 2719.993 | -4.334419 | 38.7240976
| 2720.331 | -4.33207 | 38.8247628
| 2720.606 | -4.329669 | 38.9256378
| 2721.413 | -4.327221 | 39.0264601
| 2721.381 | -4.324727 | 39.1272165
| 2721.316 | -4.322181 | 39.228057
| 2722.075 | -4.31959 | 39.3286806
| 2722.221 | -4.316944 | 39.4294626
| 2723.012 | -4.314247 | 39.5301844
| 2723.351 | -4.311499 | 39.630807
| 2723.851 | -4.308693 | 39.7315486
| 2724.191 | -4.305829 | 39.8323761
| 2724.449 | -4.30291 | 39.9331199
| 2725.143 | -4.299936 | 40.0337673
| 2725.757 | -4.296895 | 40.134683
| 2726.209 | -4.293796 | 40.2354887
| 2726.338 | -4.290638 | 40.3362208
| 2726.871 | -4.287412 | 40.4370943
| 2727.614 | -4.28413 | 40.5377352
| 2726.338 | -4.281549 | 40.7161714
| 2726.822 | -4.281549 | 40.8168901
| 2726.903 | -4.281549 | 40.9177762
| 2726.596 | -4.281549 | 41.0184647
| 2726.58 | -4.281549 | 41.1193313
| 2726.79 | -4.281549 | 41.2201218
| 2726.822 | -4.281549 | 41.3210683
| 2726.952 | -4.281549 | 41.4218164
| 2726.257 | -4.281549 | 41.5225914
| 2726.677 | -4.281549 | 41.6233041
| 2726.596 | -4.281549 | 41.7241576
| 2726.806 | -4.281549 | 41.8248942
| 2726.58 | -4.281549 | 41.925621
| 2727.016 | -4.281549 | 42.0264108
| 2726.919 | -4.281549 | 42.1270653
| 2726.806 | -4.281549 | 42.2278632
| 2726.177 | -4.281549 | 42.3285382
| 2726.919 | -4.281549 | 42.429433
| 2726.742 | -4.281549 | 42.5301434
| 2726.645 | -4.281549 | 42.6308686
| 2726.629 | -4.281549 | 42.7315788
| 2727.145 | -4.281549 | 42.8322994
| 2727.178 | -4.281549 | 42.9330975
| 2726.338 | -4.281549 | 43.0337381
| 2726.564 | -4.281549 | 43.1345934
| 2726.516 | -4.281549 | 43.2354148
| 2726.774 | -4.281549 | 43.3361137
| 2727 | -4.281549 | 43.4368812
| 2727.032 | -4.281549 | 43.5375676
| 2727.016 | -4.281549 | 43.6384357
| 2727.759 | -4.281549 | 43.7390373
| 2726.855 | -4.281549 | 43.8398357
| 2727.145 | -4.281549 | 43.9406092
| 2727.581 | -4.281549 | 44.041316
| 2727.452 | -4.281549 | 44.1421017
| 2727.178 | -4.281549 | 44.2428489
| 2727.904 | -4.281549 | 44.3435422
| 2728.179 | -4.281549 | 44.4442876
| 2728.098 | -4.281549 | 44.5450897
| 2728.033 | -4.281549 | 44.645794
| 2727.775 | -4.281549 | 44.746574
| 2727.436 | -4.281549 | 44.8472406
| 2728.066 | -4.281549 | 44.9480708
| 2728.162 | -4.281549 | 45.048728
| 2728.598 | -4.281549 | 45.1495173
| 2728.066 | -4.281549 | 45.2502483
| 2727.807 | -4.281549 | 45.3510657
| 2728.598 | -4.281549 | 45.4517482
| 2728.13 | -4.281549 | 45.5525134
| 2726.838 | -4.282457 | 45.7181156
| 2727.307 | -4.283373 | 45.8187395
| 2726.984 | -4.284289 | 45.9194575
| 2726.58 | -4.285207 | 46.0203632
| 2726.871 | -4.286124 | 46.1211157
| 2726.483 | -4.287067 | 46.2257878
| 2726.645 | -4.287985 | 46.3266325
| 2726.273 | -4.288901 | 46.4273496
| 2726.564 | -4.289818 | 46.5281246
| 2726.58 | -4.290735 | 46.6288863
| 2725.967 | -4.291651 | 46.7295274
| 2725.951 | -4.292568 | 46.830344
| 2725.676 | -4.293486 | 46.9311867
| 2725.095 | -4.294402 | 47.0318923
| 2724.933 | -4.295318 | 47.1326113
| 2725.353 | -4.296235 | 47.2333884
| 2725.272 | -4.297152 | 47.3341307
| 2725.676 | -4.298068 | 47.4348515
| 2725.531 | -4.298985 | 47.5355369
| 2725.046 | -4.299901 | 47.6362405
| 2724.804 | -4.300819 | 47.7371104
| 2724.82 | -4.301735 | 47.8378355
| 2724.158 | -4.302653 | 47.9387194
| 2724.271 | -4.30357 | 48.0394574
| 2724.497 | -4.304488 | 48.1404129
| 2724.32 | -4.305404 | 48.2411168
| 2724.465 | -4.30632 | 48.3417951
| 2724.82 | -4.307238 | 48.4425909
| 2723.658 | -4.308154 | 48.5433465
| 2723.997 | -4.309072 | 48.6441501
| 2723.787 | -4.309989 | 48.7449925
| 2724.029 | -4.310905 | 48.8456208
| 2723.625 | -4.311821 | 48.9463075
| 2723.27 | -4.312733 | 49.0465311
| 2723.868 | -4.313651 | 49.1475119
| 2723.835 | -4.31457 | 49.2484308
| 2723.012 | -4.315489 | 49.349451
| 2723.302 | -4.316399 | 49.4494689
| 2723.319 | -4.31731 | 49.5495528
| 2722.866 | -4.318228 | 49.65048
| 2723.173 | -4.319147 | 49.7514704
| 2722.673 | -4.320066 | 49.8524605
| 2722.592 | -4.320984 | 49.9534444
| 2722.673 | -4.321903 | 50.0544416
| 2722.592 | -4.322822 | 50.1553765
| 2722.366 | -4.323738 | 50.2560643
| 2722.85 | -4.324655 | 50.3568331
| 2722.511 | -4.325565 | 50.4568495
| 2722.657 | -4.326481 | 50.5575331
| 2722.108 | -4.327397 | 50.6582555
| 2722.528 | -4.328315 | 50.759112
| 2721.865 | -4.329231 | 50.8597627
| 2721.833 | -4.330148 | 50.9605572
| 2722.124 | -4.331065 | 51.0613004
| 2721.865 | -4.330657 | 51.2189037
| 2721.962 | -4.329738 | 51.3198457
| 2721.817 | -4.328822 | 51.4205362
| 2722.14 | -4.327904 | 51.5214702
| 2722.172 | -4.326986 | 51.6222782
| 2722.608 | -4.326076 | 51.7223598
| 2722.35 | -4.325157 | 51.8233161
| 2722.124 | -4.324247 | 51.9233643
| 2722.382 | -4.323337 | 52.0233985
| 2722.415 | -4.322418 | 52.1243406
| 2723.028 | -4.3215 | 52.225273
| 2722.753 | -4.320588 | 52.3254877
| 2723.367 | -4.319671 | 52.4262215
| 2723.125 | -4.318753 | 52.5271422
| 2723.819 | -4.317838 | 52.6277624
| 2723.658 | -4.316921 | 52.7284692
| 2723.625 | -4.316004 | 52.8293327
| 2723.496 | -4.315087 | 52.930123
| 2723.448 | -4.314171 | 53.0307624
| 2723.416 | -4.313254 | 53.1315901
| 2723.642 | -4.312337 | 53.232368
| 2723.593 | -4.311419 | 53.3331695
| 2724.707 | -4.310503 | 53.4338646
| 2723.851 | -4.309587 | 53.5345837
| 2723.819 | -4.308668 | 53.6355186
| 2724.142 | -4.307752 | 53.7362418
| 2724.917 | -4.306834 | 53.8370815
| 2724.691 | -4.305918 | 53.937807
| 2724.336 | -4.305001 | 54.038597
| 2724.982 | -4.304084 | 54.1393166
| 2725.353 | -4.303167 | 54.2401352
| 2724.933 | -4.302251 | 54.3408625
| 2725.402 | -4.301333 | 54.4416658
| 2725.821 | -4.300416 | 54.5424573
| 2725.66 | -4.2995 | 54.6431886
| 2725.595 | -4.298583 | 54.7439413
| 2725.644 | -4.297666 | 54.8447439
| 2726.177 | -4.29675 | 54.9454093
| 2726.693 | -4.29584 | 55.0454174
| 2726.952 | -4.294922 | 55.1462781
| 2726.806 | -4.294004 | 55.2471939
| 2727.161 | -4.293088 | 55.3478331
| 2727.291 | -4.292172 | 55.4486078
| 2727.371 | -4.291254 | 55.5494819
| 2726.871 | -4.290335 | 55.6504693
| 2727.565 | -4.289418 | 55.751231
| 2727.694 | -4.2885 | 55.852157
| 2728.179 | -4.287585 | 55.9527091
| 2727.904 | -4.286674 | 56.052819
| 2728.243 | -4.285758 | 56.1534929
| 2728.308 | -4.284841 | 56.2542327
| 2728.679 | -4.283923 | 56.3551092
| 2728.728 | -4.283006 | 56.4559456
| 2729.164 | -4.282089 | 56.5567687
| 2729.228 | -4.281173 | 56.6573762
| 2729.648 | -4.277792 | 56.7602061
| 2729.955 | -4.274321 | 56.8608987
| 2730.471 | -4.270784 | 56.9615439
| 2730.665 | -4.267165 | 57.0624914
| 2731.731 | -4.263482 | 57.163189
| 2731.876 | -4.259716 | 57.264162
| 2732.796 | -4.255889 | 57.3647708
| 2732.893 | -4.251981 | 57.4654851
| 2733.184 | -4.247997 | 57.5661324
| 2733.846 | -4.243961 | 57.6661353
| 2734.346 | -4.239822 | 57.766654
| 2734.928 | -4.235582 | 57.8676402
| 2735.331 | -4.231271 | 57.9682991
| 2735.67 | -4.226862 | 58.0692164
| 2735.88 | -4.22238 | 58.1697945
| 2736.736 | -4.217803 | 58.2705079
| 2736.817 | -4.213122 | 58.3714583
| 2737.818 | -4.208358 | 58.4722044
| 2738.221 | -4.203501 | 58.5729041
| 2738.044 | -4.198546 | 58.6736172
| 2738.689 | -4.193487 | 58.7744271
| 2739.82 | -4.188333 | 58.8751229
| 2739.077 | -4.185841 | 59.0236561
| 2739.4 | -4.185841 | 59.1244449
| 2739.384 | -4.185841 | 59.2253032
| 2739.464 | -4.185841 | 59.326107
| 2739.593 | -4.185841 | 59.4268305
| 2739.303 | -4.185841 | 59.5275513
| 2739.481 | -4.185841 | 59.6284232
| 2739.868 | -4.185841 | 59.7292039
| 2739.158 | -4.185841 | 59.8301565
| 2739.464 | -4.185841 | 59.9309284
| 2740.159 | -4.185841 | 60.0316439
| 2739.771 | -4.185841 | 60.1324532
| 2739.949 | -4.185841 | 60.2332235
| 2739.884 | -4.185841 | 60.3338395
| 2739.368 | -4.185841 | 60.4346907
| 2739.464 | -4.185841 | 60.5354564
| 2740.143 | -4.185841 | 60.636232
| 2739.707 | -4.185841 | 60.7370573
| 2739.997 | -4.185841 | 60.8377092
| 2740.417 | -4.185841 | 60.938567
| 2739.739 | -4.185841 | 61.0394273
| 2739.658 | -4.185841 | 61.1401706
| 2739.771 | -4.185841 | 61.2409667
| 2739.497 | -4.185841 | 61.3417456
| 2739.771 | -4.185841 | 61.4425592
| 2739.319 | -4.185841 | 61.54331
| 2739.545 | -4.185841 | 61.6439216
| 2739.4 | -4.185841 | 61.7448487
| 2739.739 | -4.185841 | 61.8457672
| 2739.626 | -4.185841 | 61.9465308
| 2739.61 | -4.185841 | 62.0472083
| 2740.449 | -4.185841 | 62.1479244
| 2739.545 | -4.185841 | 62.2486763
| 2740.53 | -4.185841 | 62.3493927
| 2739.723 | -4.185841 | 62.4501563
| 2739.852 | -4.185841 | 62.5509291
| 2740.401 | -4.185841 | 62.6518272
| 2740.32 | -4.185841 | 62.7526876
| 2739.707 | -4.185841 | 62.8534373
| 2740.223 | -4.185841 | 62.9542055
| 2740.029 | -4.185841 | 63.0549193
| 2740.159 | -4.185841 | 63.1556536
| 2739.884 | -4.185841 | 63.256551
| 2739.82 | -4.185841 | 63.3573913
| 2739.707 | -4.185841 | 63.4581823
| 2739.529 | -4.185841 | 63.5589195
| 2740.288 | -4.185841 | 63.6596992
| 2739.82 | -4.185841 | 63.7603733
| 2740.143 | -4.185841 | 63.8611341
| 2739.271 | -4.187687 | 64.0248675
| 2739.416 | -4.189551 | 64.1256665
| 2739.658 | -4.191412 | 64.2263993
| 2738.786 | -4.193277 | 64.3272767
| 2739.028 | -4.195138 | 64.4279723
| 2738.835 | -4.197004 | 64.5297668
| 2738.496 | -4.198866 | 64.6305005
| 2738.883 | -4.200729 | 64.7313259
| 2738.383 | -4.202593 | 64.8321597
| 2737.801 | -4.204451 | 64.9326788
| 2737.753 | -4.206323 | 65.0339824
| 2737.866 | -4.20818 | 65.1344271
| 2737.963 | -4.210042 | 65.2351518
| 2737.495 | -4.211908 | 65.3361324
| 2737.495 | -4.213767 | 65.4367059
| 2737.43 | -4.215633 | 65.537641
| 2737.123 | -4.217496 | 65.638464
| 2736.72 | -4.219358 | 65.7391667
| 2736.607 | -4.221218 | 65.8398259
| 2736.429 | -4.22308 | 65.9405526
| 2736.074 | -4.224946 | 66.0414953
| 2736.042 | -4.226808 | 66.1422392
| 2735.59 | -4.228673 | 66.2431523
| 2736.139 | -4.230534 | 66.343857
| 2735.961 | -4.232397 | 66.4446184
| 2735.509 | -4.234261 | 66.5455029
| 2735.493 | -4.236123 | 66.6461992
| 2734.911 | -4.237985 | 66.7469713
| 2734.589 | -4.239848 | 66.8477677
| 2734.605 | -4.241713 | 66.9486722
| 2734.492 | -4.243576 | 67.049479
| 2734.589 | -4.245437 | 67.1501281
| 2734.427 | -4.247299 | 67.2508539
| 2733.83 | -4.249159 | 67.3515064
| 2733.588 | -4.251022 | 67.4522996
| 2733.604 | -4.252887 | 67.5531779
| 2733.668 | -4.254746 | 67.6537691
| 2733.394 | -4.25661 | 67.7546186
| 2733.491 | -4.258472 | 67.8553915
| 2732.796 | -4.260334 | 67.9561082
| 2733.378 | -4.262195 | 68.0568021
| 2733.152 | -4.264057 | 68.1575561
| 2732.586 | -4.265918 | 68.2582387
| 2732.99 | -4.267784 | 68.3591669
| 2732.377 | -4.269648 | 68.4600038
| 2732.054 | -4.271508 | 68.5606684
| 2732.393 | -4.273369 | 68.6613563
| 2731.973 | -4.275233 | 68.7621772
| 2731.682 | -4.277094 | 68.8628626
| 2731.424 | -4.278958 | 68.9637098
| 2731.004 | -4.280821 | 69.0644977
| 2730.584 | -4.282681 | 69.1651539
| 2731.117 | -4.284544 | 69.2659248
| 2730.665 | -4.286405 | 69.3666058
| 2730.714 | -4.285299 | 69.5093234
| 2730.342 | -4.283435 | 69.6102007
| 2731.149 | -4.281574 | 69.7108712
| 2730.907 | -4.279713 | 69.811582
| 2731.279 | -4.277848 | 69.9124842
| 2731.117 | -4.275987 | 70.0131504
| 2732.021 | -4.274125 | 70.1139018
| 2731.747 | -4.272261 | 70.2147246
| 2732.393 | -4.270399 | 70.3154558
| 2732.78 | -4.268538 | 70.4161449
| 2732.603 | -4.266677 | 70.5168528
| 2733.022 | -4.264813 | 70.6176764
| 2732.683 | -4.262954 | 70.7182642
| 2733.135 | -4.261088 | 70.8192005
| 2732.748 | -4.259227 | 70.9198886
| 2733.943 | -4.257366 | 71.0205968
| 2734.459 | -4.255502 | 71.1214683
| 2734.847 | -4.25364 | 71.2221811
| 2734.734 | -4.251779 | 71.3228689
| 2734.944 | -4.249918 | 71.4235805
| 2735.396 | -4.248056 | 71.5243047
| 2735.444 | -4.246192 | 71.6251441
| 2735.493 | -4.24433 | 71.7258974
| 2736.122 | -4.242467 | 71.8266994
| 2735.783 | -4.240605 | 71.9274129
| 2736.074 | -4.23874 | 72.0283002
| 2736.607 | -4.236876 | 72.129164
| 2736.155 | -4.235016 | 72.2298049
| 2736.897 | -4.233151 | 72.3307222
| 2736.558 | -4.231288 | 72.4314999
| 2737.027 | -4.229426 | 72.5322164
| 2736.881 | -4.227565 | 72.6329274
| 2736.607 | -4.225701 | 72.733786
| 2736.817 | -4.223837 | 72.8345851
| 2737.14 | -4.221978 | 72.9352009
| 2737.818 | -4.220116 | 73.0359529
| 2737.575 | -4.218251 | 73.1368213
| 2738.124 | -4.216387 | 73.2376693
| 2738.577 | -4.214523 | 73.338519
| 2738.383 | -4.21266 | 73.4393294
| 2738.948 | -4.210796 | 73.5401728
| 2738.899 | -4.208934 | 73.6409227
| 2738.657 | -4.20707 | 73.7417409
| 2738.867 | -4.205209 | 73.8424284
| 2738.98 | -4.203348 | 73.9431442
| 2739.545 | -4.201484 | 74.043995
| 2739.368 | -4.199624 | 74.1446228
| 2739.529 | -4.19776 | 74.2454277
| 2738.932 | -4.195912 | 74.3454472
| 2739.4 | -4.19405 | 74.446153
| 2739.997 | -4.192188 | 74.5469361
| 2739.9 | -4.190326 | 74.6476726
| 2740.126 | -4.188462 | 74.7485144
| 2740.546 | -4.186597 | 74.8494036
| 2741.822 | -4.180195 | 75.0129637
| 2743.178 | -4.174776 | 75.1137197
| 2742.887 | -4.169253 | 75.2143831
| 2743.339 | -4.163607 | 75.3152695
| 2743.775 | -4.157865 | 75.4158679
| 2744.259 | -4.151996 | 75.51665
| 2744.954 | -4.146006 | 75.6174979
| 2744.938 | -4.1399 | 75.7182682
| 2746.245 | -4.133676 | 75.818968
| 2745.745 | -4.127317 | 75.9198265
| 2747.359 | -4.120841 | 76.0205124
| 2747.262 | -4.114221 | 76.1214113
| 2748.215 | -4.107473 | 76.2222434
| 2748.57 | -4.100599 | 76.3229322
| 2749.506 | -4.093584 | 76.4236646
| 2749.829 | -4.08642 | 76.5245125
| 2750.943 | -4.079123 | 76.6251999
| 2751.105 | -4.071671 | 76.7260102
| 2751.153 | -4.064075 | 76.8267463
| 2752.332 | -4.056318 | 76.9275754
| 2752.606 | -4.048407 | 77.0283877
| 2753.252 | -4.040327 | 77.1293223
| 2754.334 | -4.032094 | 77.2301321
| 2755.48 | -4.023708 | 77.3307982
| 2755.318 | -4.015145 | 77.4315553
| 2756.077 | -4.006415 | 77.5322674
| 2755.997 | -3.997495 | 77.6331331
| 2756.917 | -3.995539 | 77.7556771
| 2756.465 | -3.995539 | 77.8563491
| 2756.707 | -3.995539 | 77.9571966
| 2756.513 | -3.995539 | 78.0579387
| 2756.11 | -3.995539 | 78.1587639
| 2756.852 | -3.995539 | 78.2595846
| 2756.804 | -3.995539 | 78.3602573
| 2756.352 | -3.995539 | 78.4610149
| 2756.917 | -3.995539 | 78.5619001
| 2756.239 | -3.995539 | 78.6627025
| 2756.384 | -3.995539 | 78.7634435
| 2756.255 | -3.995539 | 78.8641589
| 2756.82 | -3.995539 | 78.9649633
| 2757.062 | -3.995539 | 79.0656236
| 2756.352 | -3.995539 | 79.1663564
| 2756.917 | -3.995539 | 79.2671491
| 2756.513 | -3.995539 | 79.3679161
| 2756.594 | -3.995539 | 79.468612
| 2756.723 | -3.995539 | 79.5695137
| 2756.675 | -3.995539 | 79.6701741
| 2756.594 | -3.995539 | 79.7710305
| 2756.658 | -3.995539 | 79.8716698
| 2756.142 | -3.995539 | 79.9725824
| 2756.691 | -3.995539 | 80.0733293
| 2756.965 | -3.995539 | 80.1739227
| 2756.707 | -3.995539 | 80.2748768
| 2756.836 | -3.995539 | 80.3755542
| 2757.03 | -3.995539 | 80.4763451
| 2756.594 | -3.995539 | 80.5771691
| 2756.965 | -3.995539 | 80.6778945
| 2756.691 | -3.995539 | 80.7787214
| 2756.675 | -3.995539 | 80.8794856
| 2757.127 | -3.995539 | 80.9803162
| 2757.062 | -3.995539 | 81.0809815
| 2757.159 | -3.995539 | 81.1817587
| 2757.24 | -3.995539 | 81.2825056
| 2756.319 | -3.995539 | 81.3831951
| 2757.03 | -3.995539 | 81.4840101
| 2757.03 | -3.995539 | 81.584139
| 2756.868 | -3.995539 | 81.6841718
| 2756.4 | -3.995539 | 81.7844777
| 2756.675 | -3.995539 | 81.8852619
| 2756.497 | -3.995539 | 81.9859902
| 2756.755 | -3.995539 | 82.0868477
| 2756.771 | -3.995539 | 82.1876042
| 2757.013 | -3.995539 | 82.2883667
| 2756.771 | -3.995539 | 82.3891697
| 2756.465 | -3.995539 | 82.4898774
| 2756.255 | -3.995539 | 82.5905494
| 2755.98 | -3.99926 | 82.7572859
| 2755.577 | -4.003024 | 82.8581869
| 2755.222 | -4.006781 | 82.9588718
| 2754.753 | -4.01054 | 83.0596407
| 2755.528 | -4.014305 | 83.1605416
| 2755.012 | -4.018101 | 83.2632439
| 2755.205 | -4.021858 | 83.3639406
| 2754.447 | -4.02562 | 83.464772
| 2754.221 | -4.02938 | 83.5655447
| 2754.204 | -4.033137 | 83.66624
| 2754.204 | -4.036905 | 83.7672405
| 2753.882 | -4.040661 | 83.8679193
| 2753.365 | -4.044423 | 83.9687569
| 2753.575 | -4.048177 | 84.0693836
| 2753.591 | -4.051939 | 84.1702191
| 2752.493 | -4.055691 | 84.2707809
| 2752.59 | -4.059457 | 84.371717
| 2752.542 | -4.063212 | 84.47236
| 2752.477 | -4.066973 | 84.5731909
| 2752.187 | -4.070729 | 84.6738411
| 2751.88 | -4.074488 | 84.7746096
| 2751.815 | -4.078248 | 84.8753819
| 2751.492 | -4.08201 | 84.9762216
| 2751.476 | -4.085767 | 85.0769215
| 2751.282 | -4.089526 | 85.17767
| 2751.186 | -4.09328 | 85.2782972
| 2750.734 | -4.097045 | 85.3792295
| 2750.249 | -4.100796 | 85.4797558
| 2750.201 | -4.10456 | 85.5806407
| 2749.942 | -4.108318 | 85.6813795
| 2749.571 | -4.112081 | 85.7822315
| 2749.587 | -4.115835 | 85.8828548
| 2749.038 | -4.119591 | 85.9835449
| 2749.539 | -4.123351 | 86.0843193
| 2749.49 | -4.127116 | 86.1852396
| 2749.038 | -4.130873 | 86.2859434
| 2748.07 | -4.134631 | 86.3866601
| 2748.167 | -4.138394 | 86.4875196
| 2747.343 | -4.142151 | 86.5882179
| 2746.891 | -4.145909 | 86.6889414
| 2746.504 | -4.14967 | 86.7897711
| 2746.584 | -4.153427 | 86.8904608
| 2746.826 | -4.157192 | 86.9913807
| 2746.019 | -4.160947 | 87.0920357
| 2745.535 | -4.164705 | 87.1927391
| 2745.374 | -4.168458 | 87.2933525
| 2744.905 | -4.172222 | 87.3942353
| 2744.938 | -4.175982 | 87.4950114
| 2745.051 | -4.179734 | 87.5955922
| 2744.276 | -4.183493 | 87.696343
| 2743.985 | -4.187258 | 87.797241
| 2743.856 | -4.191012 | 87.8978708
| 2742.887 | -4.194772 | 87.9986671
| 2742.322 | -4.198529 | 88.0993686
| 2743.598 | -4.195474 | 88.2201673
| 2743.646 | -4.19172 | 88.3207886
| 2744.195 | -4.187954 | 88.4217197
| 2744.437 | -4.184196 | 88.5224628
| 2744.776 | -4.180433 | 88.6233165
| 2744.889 | -4.17668 | 88.7239145
| 2745.406 | -4.172916 | 88.8248071
| 2746.052 | -4.169157 | 88.9255613
| 2745.696 | -4.1654 | 89.0262602
| 2746.165 | -4.161642 | 89.1269698
| 2745.922 | -4.15788 | 89.2278124
| 2746.504 | -4.154121 | 89.3285611
| 2746.278 | -4.150362 | 89.4293206
| 2747.004 | -4.146605 | 89.5300369
| 2747.408 | -4.142842 | 89.6308874
| 2747.747 | -4.139086 | 89.7315689
| 2747.391 | -4.135328 | 89.8322821
| 2747.827 | -4.131571 | 89.9330067
| 2748.441 | -4.127813 | 90.0337342
| 2748.021 | -4.12405 | 90.134591
| 2748.489 | -4.120293 | 90.2352878
| 2748.538 | -4.116527 | 90.3362168
| 2749.038 | -4.112773 | 90.4368364
| 2748.909 | -4.10901 | 90.5377106
| 2749.571 | -4.105246 | 90.6386126
| 2749.829 | -4.101489 | 90.739293
| 2749.894 | -4.097723 | 90.8402374
| 2750.443 | -4.093966 | 90.940951
| 2750.023 | -4.090204 | 91.0417939
| 2750.524 | -4.086446 | 91.1425169
| 2751.234 | -4.082681 | 91.2434296
| 2750.863 | -4.07892 | 91.3442348
| 2750.879 | -4.075164 | 91.4448958
| 2752.057 | -4.0714 | 91.5458072
| 2751.363 | -4.067641 | 91.6465378
| 2752.412 | -4.063879 | 91.7473991
| 2752.525 | -4.060115 | 91.8482709
| 2752.994 | -4.056357 | 91.9490031
| 2752.719 | -4.052619 | 92.0491874
| 2753.607 | -4.048858 | 92.1500046
| 2753.284 | -4.045114 | 92.2503613
| 2753.882 | -4.041347 | 92.3513357
| 2753.543 | -4.037592 | 92.451981
| 2755.028 | -4.03383 | 92.552817
| 2754.35 | -4.03007 | 92.6535929
| 2755.383 | -4.02631 | 92.7543742
| 2754.931 | -4.022544 | 92.8553075
| 2755.351 | -4.018786 | 92.9560507
| 2755.464 | -4.01503 | 93.0567273
| 2755.9 | -4.011268 | 93.1575466
| 2755.577 | -4.00751 | 93.258282
| 2756.868 | -4.003744 | 93.3592198
| 2756.933 | -3.999991 | 93.4598173
| 2757.03 | -3.996232 | 93.5605602
| 2757.675 | -3.986264 | 93.6872872
| 2758.644 | -3.976952 | 93.7880459
| 2759.952 | -3.967461 | 93.8887157
| 2759.919 | -3.957764 | 93.9895347
| 2760.307 | -3.947872 | 94.090355
| 2761.114 | -3.937767 | 94.1913094
| 2761.534 | -3.927502 | 94.2918394
| 2762.405 | -3.917017 | 94.3925041
| 2762.874 | -3.906305 | 94.4933101
| 2763.6 | -3.895364 | 94.5942326
| 2763.971 | -3.884236 | 94.6948628
| 2765.279 | -3.87287 | 94.7956159
| 2765.457 | -3.861276 | 94.896348
| 2766.474 | -3.849434 | 94.9972084
| 2767.426 | -3.837373 | 95.0979085
| 2768.185 | -3.825056 | 95.198714
| 2769.024 | -3.812495 | 95.2994806
| 2769.622 | -3.799677 | 95.4002757
| 2770.38 | -3.786602 | 95.5010624
| 2770.671 | -3.773264 | 95.601843
| 2771.478 | -3.759661 | 95.7025899
| 2771.849 | -3.745791 | 95.8032846
| 2773.464 | -3.731604 | 95.9042484
| 2773.98 | -3.71717 | 96.0049332
| 2775.029 | -3.702436 | 96.1056851
| 2775.449 | -3.687421 | 96.2063263
| 2775.933 | -3.672084 | 96.3070916
| 2777.903 | -3.656433 | 96.4078937
| 2778.177 | -3.640461 | 96.5087234
| 2778.904 | -3.624171 | 96.6095216
| 2780.356 | -3.616618 | 96.7559887
| 2780.421 | -3.616618 | 96.8569003
| 2780.098 | -3.616618 | 96.9577353
| 2780.808 | -3.616618 | 97.0585315
| 2780.679 | -3.616618 | 97.1592102
| 2780.728 | -3.616618 | 97.2599807
| 2780.76 | -3.616618 | 97.3607079
| 2780.615 | -3.616618 | 97.461486
| 2780.163 | -3.616618 | 97.5623332
| 2780.905 | -3.616618 | 97.6630037
| 2780.163 | -3.616618 | 97.7638169
| 2780.276 | -3.616618 | 97.8646876
| 2780.017 | -3.616618 | 97.9653607
| 2780.05 | -3.616618 | 98.0662173
| 2780.082 | -3.616618 | 98.1669072
| 2780.437 | -3.616618 | 98.2677387
| 2780.308 | -3.616618 | 98.3684618
| 2780.001 | -3.616618 | 98.4693106
| 2779.904 | -3.616618 | 98.5702141
| 2779.017 | -3.616618 | 98.6707785
| 2780.017 | -3.616618 | 98.771634
| 2779.937 | -3.616618 | 98.8723626
| 2780.211 | -3.616618 | 98.9731883
| 2779.582 | -3.616618 | 99.0740509
| 2779.84 | -3.616618 | 99.1748789
| 2780.259 | -3.616618 | 99.2755997
| 2779.614 | -3.616618 | 99.3763359
| 2779.727 | -3.616618 | 99.4771835
| 2780.421 | -3.616618 | 99.5778576
| 2780.469 | -3.616618 | 99.6786383
| 2780.098 | -3.616618 | 99.7796213
| 2779.824 | -3.616618 | 99.88031
| 2779.582 | -3.616618 | 99.9812618
| 2779.565 | -3.616618 | 100.0819327
| 2779.856 | -3.616618 | 100.1825898
| 2780.453 | -3.616618 | 100.2834848
| 2779.985 | -3.616618 | 100.3843312
| 2779.856 | -3.616618 | 100.4849786
| 2780.001 | -3.616618 | 100.5857846
| 2780.13 | -3.616618 | 100.6866365
| 2779.646 | -3.616618 | 100.7874031
| 2780.324 | -3.616618 | 100.8882097
| 2780.098 | -3.616618 | 100.9887783
| 2780.97 | -3.616618 | 101.0895914
| 2780.389 | -3.616618 | 101.1903648
| 2780.421 | -3.616618 | 101.2911846
| 2780.098 | -3.616618 | 101.3919213
| 2781.051 | -3.616618 | 101.4926639
| 2780.76 | -3.616618 | 101.5934372
| 2780.679 | -3.624045 | 101.7582597
| 2780.098 | -3.63152 | 101.8589
| 2780.082 | -3.638998 | 101.9595866
| 2780.066 | -3.646489 | 102.0604413
| 2778.952 | -3.661404 | 102.2622745
| 2778.968 | -3.668873 | 102.3628351
| 2778.549 | -3.676354 | 102.4635611
| 2777.677 | -3.683793 | 102.5637101
| 2777.305 | -3.691294 | 102.6647079
| 2777.031 | -3.698792 | 102.7656595
| 2776.515 | -3.706296 | 102.8666833
| 2776.337 | -3.713796 | 102.9676617
| 2776.03 | -3.721291 | 103.0685761
| 2775.336 | -3.728792 | 103.1695609
| 2774.658 | -3.736293 | 103.2705555
| 2774.029 | -3.743789 | 103.3714725
| 2774.593 | -3.751216 | 103.4714755
| 2773.786 | -3.758717 | 103.5724685
| 2773.77 | -3.766217 | 103.6734407
| 2773.351 | -3.773716 | 103.7744029
| 2773.286 | -3.78122 | 103.8754294
| 2772.366 | -3.788716 | 103.976351
| 2772.608 | -3.796143 | 104.0763563
| 2771.962 | -3.803574 | 104.1763945
| 2771.381 | -3.811016 | 104.2765924
| 2771.091 | -3.818495 | 104.3772925
| 2770.493 | -3.825985 | 104.4781333
| 2770.429 | -3.833455 | 104.578703
| 2769.783 | -3.840951 | 104.6796266
| 2770.025 | -3.84844 | 104.7804532
| 2769.17 | -3.855929 | 104.8812869
| 2768.96 | -3.863428 | 104.9822499
| 2768.556 | -3.870904 | 105.0829075
| 2768.201 | -3.878382 | 105.1835789
| 2767.555 | -3.885871 | 105.2844088
| 2767.297 | -3.893359 | 105.385228
| 2766.619 | -3.900844 | 105.4859986
| 2766.215 | -3.908322 | 105.5866776
| 2765.715 | -3.915806 | 105.6874499
| 2766.054 | -3.923296 | 105.7882843
| 2765.618 | -3.930774 | 105.8889741
| 2765.844 | -3.938263 | 105.9897953
| 2764.94 | -3.945739 | 106.0904481
| 2764.65 | -3.953231 | 106.1913175
| 2764.068 | -3.960709 | 106.2919969
| 2763.293 | -3.96819 | 106.3927155
| 2762.728 | -3.975681 | 106.4935824
| 2762.535 | -3.983157 | 106.5942296
| 2762.519 | -3.990643 | 106.6950153
| 2761.792 | -3.998125 | 106.7957503
| 2761.211 | -4.005604 | 106.8964511
| 2760.953 | -4.013093 | 106.9972823
| 2760.388 | -4.020576 | 107.0980236
| 2761.001 | -4.013525 | 107.2058089
| 2761.453 | -4.006042 | 107.3065577
| 2761.776 | -3.998561 | 107.4072822
| 2762.567 | -3.99106 | 107.5082725
| 2762.777 | -3.983564 | 107.6091961
| 2763.503 | -3.976094 | 107.7097578
| 2764.004 | -3.968596 | 107.8107121
| 2764.278 | -3.961122 | 107.911346
| 2764.391 | -3.953623 | 108.0122991
| 2764.859 | -3.946151 | 108.1129088
| 2765.408 | -3.938672 | 108.2136023
| 2765.521 | -3.931194 | 108.3142822
| 2765.844 | -3.923696 | 108.4152323
| 2765.973 | -3.916217 | 108.5159286
| 2766.813 | -3.908729 | 108.6167379
| 2767.055 | -3.901243 | 108.717528
| 2767.361 | -3.893758 | 108.8183056
| 2768.185 | -3.886275 | 108.9190545
| 2768.588 | -3.878792 | 109.0198043
| 2768.637 | -3.871308 | 109.1205622
| 2769.525 | -3.863823 | 109.2213286
| 2770.057 | -3.856321 | 109.3223374
| 2770.526 | -3.848844 | 109.4230005
| 2770.913 | -3.841365 | 109.523705
| 2771.446 | -3.833868 | 109.624631
| 2771.672 | -3.826386 | 109.7253655
| 2772.285 | -3.818894 | 109.8262448
| 2772.091 | -3.81142 | 109.9268643
| 2772.931 | -3.803933 | 110.0276743
| 2773.028 | -3.796433 | 110.1286511
| 2773.641 | -3.788945 | 110.2294581
| 2773.254 | -3.781457 | 110.3302734
| 2773.851 | -3.773973 | 110.4310457
| 2774.255 | -3.766487 | 110.5318341
| 2775.368 | -3.759005 | 110.6325567
| 2775.594 | -3.751521 | 110.7333205
| 2775.659 | -3.744039 | 110.8340561
| 2776.224 | -3.736562 | 110.9347235
| 2776.337 | -3.729067 | 111.0356372
| 2777.354 | -3.721583 | 111.1363967
| 2777.241 | -3.714091 | 111.23726
| 2777.854 | -3.70662 | 111.3378486
| 2777.822 | -3.699133 | 111.4386545
| 2778.791 | -3.691647 | 111.5394474
| 2778.339 | -3.684161 | 111.6402273
| 2779.452 | -3.676674 | 111.741032
| 2779.42 | -3.669188 | 111.8418171
| 2779.388 | -3.661709 | 111.9425192
| 2780.308 | -3.654219 | 112.0433561
| 2780.163 | -3.646737 | 112.1440954
| 2780.921 | -3.639244 | 112.244973
| 2781.599 | -3.631765 | 112.3456664
| 2781.551 | -3.624282 | 112.4464213
| 2781.648 | -3.616792 | 112.5472659
| 2782.568 | -3.599744 | 112.6549242
| 2783.601 | -3.582658 | 112.7556021
| 2784.489 | -3.565216 | 112.8563472
| 2784.973 | -3.547382 | 112.9573122
| 2786.038 | -3.529242 | 113.0579775
| 2787.104 | -3.510716 | 113.1587456
| 2787.75 | -3.491839 | 113.2593965
| 2788.444 | -3.472542 | 113.3602501
| 2789.574 | -3.452891 | 113.4609234
| 2790.558 | -3.432806 | 113.561778
| 2791.026 | -3.412325 | 113.6625864
| 2792.608 | -3.391439 | 113.7633498
| 2792.705 | -3.370097 | 113.8642729
| 2794.4 | -3.348364 | 113.9650076
| 2795.401 | -3.326186 | 114.0657736
| 2795.384 | -3.303565 | 114.166514
| 2797.402 | -3.280463 | 114.2673573
| 2797.87 | -3.256882 | 114.3682533
| 2798.435 | -3.232902 | 114.4688217
| 2800.065 | -3.208391 | 114.5695822
| 2800.275 | -3.183371 | 114.6703998
| 2801.808 | -3.157888 | 114.7710479
| 2803.213 | -3.131837 | 114.8718984
| 2803.471 | -3.105268 | 114.9727158
| 2805.375 | -3.078216 | 115.0733341
| 2806.231 | -3.050528 | 115.1742787
| 2807.183 | -3.022368 | 115.2749046
| 2808.91 | -2.993608 | 115.3756412
| 2810.04 | -2.964289 | 115.4763018
| 2811.024 | -2.934285 | 115.5772703
| 2812.364 | -2.903767 | 115.6779303
| 2814.22 | -2.872582 | 115.7787552
| 2815.705 | -2.861012 | 115.9163556
| 2815.156 | -2.861012 | 116.0169976
| 2815.382 | -2.861012 | 116.1177464
| 2815.528 | -2.861012 | 116.218585
| 2815.189 | -2.861012 | 116.3192942
| 2814.882 | -2.861012 | 116.4202456
| 2815.302 | -2.861012 | 116.5208719
| 2815.866 | -2.861012 | 116.6216064
| 2815.463 | -2.861012 | 116.7223295
| 2815.334 | -2.861012 | 116.8232184
| 2815.156 | -2.861012 | 116.9239118
| 2815.334 | -2.861012 | 117.0246547
| 2815.14 | -2.861012 | 117.1253626
| 2815.092 | -2.861012 | 117.2262725
| 2815.06 | -2.861012 | 117.3269909
| 2814.559 | -2.861012 | 117.4278899
| 2814.995 | -2.861012 | 117.5286486
| 2814.656 | -2.861012 | 117.6293711
| 2815.043 | -2.861012 | 117.7300921
| 2814.608 | -2.861012 | 117.8308713
| 2814.446 | -2.861012 | 117.9316429
| 2814.801 | -2.861012 | 118.0322794
| 2814.591 | -2.861012 | 118.1332697
| 2814.462 | -2.861012 | 118.2338961
| 2815.431 | -2.861012 | 118.3346283
| 2815.285 | -2.861012 | 118.4353803
| 2815.544 | -2.861012 | 118.5363022
| 2815.818 | -2.861012 | 118.6369967
| 2815.172 | -2.861012 | 118.7378245
| 2814.85 | -2.861012 | 118.8386753
| 2815.334 | -2.861012 | 118.939341
| 2815.511 | -2.861012 | 119.0402489
| 2815.269 | -2.861012 | 119.1408469
| 2815.334 | -2.861012 | 119.241675
| 2815.447 | -2.861012 | 119.3424581
| 2815.043 | -2.861012 | 119.4432709
| 2815.511 | -2.861012 | 119.5439931
| 2815.544 | -2.861012 | 119.6446511
| 2815.124 | -2.861012 | 119.7454417
| 2815.77 | -2.861012 | 119.8462707
| 2815.366 | -2.861012 | 119.9468191
| 2816.028 | -2.861012 | 120.0476458
| 2816.012 | -2.861012 | 120.1484743
| 2815.366 | -2.861012 | 120.2493016
| 2816.173 | -2.861012 | 120.3499437
| 2815.511 | -2.861012 | 120.4508197
| 2816.044 | -2.861012 | 120.5516712
| 2815.624 | -2.861012 | 120.652637
| 2815.641 | -2.861012 | 120.7533373
| 2816.415 | -2.875858 | 120.9180306
| 2815.431 | -2.890862 | 121.0188194
| 2814.947 | -2.905846 | 121.1194675
| 2815.108 | -2.920866 | 121.2203659
| 2814.172 | -2.950711 | 121.42185
| 2813.655 | -2.965713 | 121.5226203
| 2812.622 | -2.980716 | 121.6233999
| 2812.235 | -2.995734 | 121.7242834
| 2811.896 | -3.010713 | 121.8249034
| 2811.105 | -3.025718 | 121.9256957
| 2811.396 | -3.040717 | 122.0264499
| 2810.411 | -3.055731 | 122.1273008
| 2809.475 | -3.070734 | 122.2280799
| 2808.733 | -3.085741 | 122.3288878
| 2808.975 | -3.100733 | 122.4295967
| 2808.394 | -3.11572 | 122.5302682
| 2807.393 | -3.130731 | 122.6311012
| 2807.361 | -3.145736 | 122.7318984
| 2806.408 | -3.160741 | 122.8326926
| 2805.698 | -3.175744 | 122.9334685
| 2805.311 | -3.190719 | 123.0340606
| 2805.053 | -3.205749 | 123.1350236
| 2804.213 | -3.220747 | 123.2357702
| 2803.229 | -3.235736 | 123.3364604
| 2803.552 | -3.250744 | 123.4372724
| 2802.406 | -3.265749 | 123.5380641
| 2802.244 | -3.28073 | 123.6386949
| 2801.114 | -3.295741 | 123.7395297
| 2801.534 | -3.310766 | 123.8404604
| 2800.759 | -3.325774 | 123.9412744
| 2799.742 | -3.340742 | 124.04182
| 2799.145 | -3.355761 | 124.1427051
| 2798.887 | -3.370761 | 124.2434639
| 2797.886 | -3.385734 | 124.3440455
| 2797.563 | -3.400743 | 124.4448654
| 2796.853 | -3.415731 | 124.5455472
| 2796.208 | -3.430744 | 124.646389
| 2795.788 | -3.44574 | 124.7471276
| 2794.884 | -3.460742 | 124.8478962
| 2794.077 | -3.475733 | 124.9485965
| 2794.206 | -3.490735 | 125.0493702
| 2793.205 | -3.505733 | 125.1501187
| 2793.125 | -3.520711 | 125.2507289
| 2792.673 | -3.535737 | 125.3516652
| 2791.446 | -3.550737 | 125.4524224
| 2790.881 | -3.565762 | 125.5533554
| 2790.558 | -3.580736 | 125.6539392
| 2790.058 | -3.59574 | 125.7547241
| 2789.38 | -3.610737 | 125.8554677
| 2789.444 | -3.625744 | 125.9562712
| 2788.54 | -3.640726 | 126.0569129
| 2787.636 | -3.655733 | 126.1577161
| 2787.927 | -3.654985 | 126.3552132
| 2788.605 | -3.639978 | 126.456019
| 2789.267 | -3.624969 | 126.556842
| 2789.735 | -3.609973 | 126.6575731
| 2790.623 | -3.594959 | 126.7584312
| 2792.14 | -3.579952 | 126.859234
| 2792.188 | -3.564968 | 126.9598903
| 2792.544 | -3.549968 | 127.0606522
| 2793.286 | -3.534988 | 127.1612766
| 2793.011 | -3.51999 | 127.2620246
| 2794.206 | -3.504972 | 127.3629023
| 2794.61 | -3.48997 | 127.4636734
| 2795.336 | -3.474972 | 127.5644215
| 2796.256 | -3.459949 | 127.6653359
| 2796.627 | -3.444976 | 127.7659142
| 2797.224 | -3.429951 | 127.8668435
| 2798.209 | -3.414941 | 127.96767
| 2797.886 | -3.399937 | 128.0684603
| 2798.952 | -3.384912 | 128.1693836
| 2799.984 | -3.369927 | 128.270044
| 2800.695 | -3.354896 | 128.3710131
| 2801.211 | -3.339946 | 128.4714405
| 2801.631 | -3.324914 | 128.572415
| 2801.744 | -3.30988 | 128.6734046
| 2802.987 | -3.29499 | 128.7734228
| 2803.18 | -3.279955 | 128.8744158
| 2804.036 | -3.264929 | 128.9753537
| 2804.504 | -3.249891 | 129.0763648
| 2805.166 | -3.234853 | 129.1773806
| 2805.359 | -3.219966 | 129.2773827
| 2806.231 | -3.205054 | 129.377553
| 2806.554 | -3.190058 | 129.4782849
| 2807.232 | -3.175058 | 129.5790474
| 2808.329 | -3.160059 | 129.6797994
| 2808.474 | -3.145059 | 129.7805567
| 2808.781 | -3.130057 | 129.8813365
| 2809.185 | -3.115169 | 129.9813406
| 2809.491 | -3.100196 | 130.0819198
| 2810.298 | -3.085198 | 130.182669
| 2811.057 | -3.070199 | 130.2834175
| 2810.621 | -3.055182 | 130.3842946
| 2811.509 | -3.040188 | 130.4850131
| 2812.316 | -3.025168 | 130.5859113
| 2812.848 | -3.010181 | 130.6865822
| 2813.558 | -2.995172 | 130.7874039
| 2813.946 | -2.980188 | 130.8880551
| 2814.204 | -2.965184 | 130.9888397
| 2814.301 | -2.950199 | 131.0894984
| 2815.124 | -2.935192 | 131.1903058
| 2814.995 | -2.920147 | 131.2913663
| 2815.786 | -2.905183 | 131.3918898
| 2816.431 | -2.890191 | 131.4925914
| 2816.254 | -2.875182 | 131.593416
| 2817.803 | -2.829073 | 131.7918591
| 2819.256 | -2.796395 | 131.8926465
| 2820.708 | -2.763093 | 131.9933247
| 2821.306 | -2.729346 | 132.0933274
| 2822.516 | -2.694667 | 132.1940654
| 2824.081 | -2.65927 | 132.2948439
| 2824.614 | -2.623178 | 132.3955666
| 2826.551 | -2.586332 | 132.4963521
| 2827.212 | -2.548742 | 132.597133
| 2828.616 | -2.510436 | 132.6977956
| 2829.94 | -2.471299 | 132.7986051
| 2831.731 | -2.431387 | 132.8993682
| 2832.474 | -2.390659 | 133.0001517
| 2833.797 | -2.349163 | 133.1007987
| 2835.766 | -2.306715 | 133.2017111
| 2837.67 | -2.263523 | 133.3023573
| 2839.042 | -2.219401 | 133.4031274
| 2840.01 | -2.174402 | 133.5038633
| 2841.366 | -2.128529 | 133.6045184
| 2843.157 | -2.081628 | 133.7053873
| 2844.996 | -2.03391 | 133.8059783
| 2846.336 | -1.985108 | 133.9068101
| 2848.353 | -1.935365 | 134.0075495
| 2849.338 | -1.884593 | 134.108329
| 2850.854 | -1.832826 | 134.2090457
| 2852.678 | -1.779955 | 134.3098678
| 2854.227 | -1.726078 | 134.4105688
| 2856.034 | -1.671064 | 134.5113532
| 2857.18 | -1.614953 | 134.6121067
| 2859.794 | -1.557689 | 134.7128889
| 2861.085 | -1.499299 | 134.8136111
| 2862.666 | -1.439713 | 134.9143581
| 2864.619 | -1.378883 | 135.015163
| 2866.119 | -1.352648 | 135.158708
| 2866.394 | -1.352648 | 135.2596363
| 2865.894 | -1.352648 | 135.3603555
| 2866.636 | -1.352648 | 135.4611765
| 2866.636 | -1.352648 | 135.5619201
| 2866.604 | -1.352648 | 135.6625918
| 2866.41 | -1.352648 | 135.7633377
| 2866.684 | -1.352648 | 135.8640934
| 2866.991 | -1.352648 | 135.9647106
| 2866.281 | -1.352648 | 136.0655622
| 2866.394 | -1.352648 | 136.1662941
| 2866.458 | -1.352648 | 136.2669584
| 2866.458 | -1.352648 | 136.3677667
| 2866.523 | -1.352648 | 136.468836
| 2866.717 | -1.352648 | 136.5694962
| 2866.055 | -1.352648 | 136.6700972
| 2866.41 | -1.352648 | 136.7708808
| 2866.749 | -1.352648 | 136.8716896
| 2866.587 | -1.352648 | 136.9723968
| 2866.62 | -1.352648 | 137.073294
| 2866.781 | -1.352648 | 137.1740396
| 2867.055 | -1.352648 | 137.2746723
| 2866.442 | -1.352648 | 137.3754533
| 2865.942 | -1.352648 | 137.4762681
| 2866.071 | -1.352648 | 137.5768387
| 2866.168 | -1.352648 | 137.6776372
| 2866.362 | -1.352648 | 137.7784129
| 2866.555 | -1.352648 | 137.8790388
| 2866.458 | -1.352648 | 137.9798698
| 2866.41 | -1.352648 | 138.080589
| 2866.975 | -1.352648 | 138.1814554
| 2866.765 | -1.352648 | 138.2822906
| 2866.717 | -1.352648 | 138.3828105
| 2866.523 | -1.352648 | 138.4836701
| 2866.136 | -1.352648 | 138.5843358
| 2866.426 | -1.352648 | 138.6850863
| 2866.362 | -1.352648 | 138.7858985
| 2866.571 | -1.352648 | 138.8865409
| 2866.91 | -1.352648 | 138.9873089
| 2867.233 | -1.352648 | 139.0881067
| 2867.459 | -1.352648 | 139.1888336
| 2866.765 | -1.352648 | 139.289521
| 2866.733 | -1.352648 | 139.3903653
| 2867.055 | -1.352648 | 139.4911097
| 2866.797 | -1.352648 | 139.5919371
| 2866.733 | -1.352648 | 139.6925954
| 2867.072 | -1.352648 | 139.7933369
| 2866.749 | -1.352648 | 139.8941651
| 2866.813 | -1.352648 | 139.9948813
| 2867.297 | -1.382642 | 140.1615236
| 2866.233 | -1.412634 | 140.2623627
| 2865.732 | -1.442573 | 140.3630208
| 2865.135 | -1.472514 | 140.4636845
| 2863.376 | -1.531917 | 140.6643331
| 2863.199 | -1.561841 | 140.7649414
| 2862.263 | -1.591822 | 140.865739
| 2861.279 | -1.621764 | 140.9664101
| 2860.633 | -1.651723 | 141.0671351
| 2859.923 | -1.681727 | 141.1680099
| 2859.116 | -1.711702 | 141.2687893
| 2857.842 | -1.741669 | 141.3695421
| 2858.277 | -1.771653 | 141.4703532
| 2856.486 | -1.801629 | 141.5711328
| 2855.47 | -1.831595 | 141.6718832
| 2855.276 | -1.861534 | 141.7725403
| 2853.953 | -1.891511 | 141.8733263
| 2853.436 | -1.921505 | 141.9741705
| 2853.033 | -1.951424 | 142.074762
| 2852.516 | -1.981366 | 142.1754316
| 2850.903 | -2.011379 | 142.2763368
| 2850.887 | -2.041313 | 142.3769792
| 2849.257 | -2.07129 | 142.477764
| 2848.982 | -2.1013 | 142.5786614
| 2848.466 | -2.131247 | 142.6793471
| 2847.74 | -2.161221 | 142.7801226
| 2846.707 | -2.191174 | 142.8808279
| 2846.094 | -2.221149 | 142.9816065
| 2844.932 | -2.251105 | 143.0823224
| 2843.77 | -2.281102 | 143.1831758
| 2843.722 | -2.31106 | 143.2838985
| 2843.673 | -2.341019 | 143.3846217
| 2842.189 | -2.37098 | 143.4853544
| 2841.656 | -2.400937 | 143.5860733
| 2840.865 | -2.430943 | 143.686958
| 2839.445 | -2.460916 | 143.7877293
| 2838.558 | -2.490887 | 143.8884973
| 2838.558 | -2.520814 | 143.9891133
| 2837.767 | -2.550785 | 144.0898802
| 2837.105 | -2.580752 | 144.1906328
| 2836.218 | -2.610751 | 144.2914905
| 2835.04 | -2.640697 | 144.392173
| 2834.346 | -2.670699 | 144.493044
| 2833.797 | -2.700639 | 144.5937067
| 2832.651 | -2.730605 | 144.6944549
| 2831.957 | -2.760597 | 144.7952905
| 2831.328 | -2.790555 | 144.8960132
| 2830.537 | -2.820506 | 144.9967109
| 2829.714 | -2.850514 | 145.0976017
| 2829.036 | -2.880484 | 145.198364
| 2828.439 | -2.910441 | 145.2990821
| 2828.181 | -2.940401 | 145.3998114
| 2827.939 | -2.935889 | 145.5873457
| 2829.084 | -2.905933 | 145.6880599
| 2828.826 | -2.875958 | 145.7888393
| 2830.763 | -2.846 | 145.8895608
| 2830.747 | -2.816012 | 145.9903852
| 2831.263 | -2.786054 | 146.0911083
| 2832.054 | -2.756082 | 146.1918779
| 2833.732 | -2.726093 | 146.2927017
| 2834.233 | -2.696071 | 146.3936415
| 2835.54 | -2.666117 | 146.4943495
| 2835.362 | -2.636081 | 146.5953323
| 2836.669 | -2.606146 | 146.6959786
| 2837.638 | -2.576212 | 146.7966211
| 2837.638 | -2.546223 | 146.8974443
| 2838.848 | -2.516225 | 146.9983007
| 2839.171 | -2.486299 | 147.0989173
| 2840.51 | -2.456344 | 147.1996302
| 2841.43 | -2.426303 | 147.3006298
| 2842.334 | -2.396332 | 147.4013966
| 2842.511 | -2.366369 | 147.5021349
| 2843.189 | -2.336384 | 147.6029461
| 2844.238 | -2.306435 | 147.7036403
| 2845.061 | -2.276449 | 147.8044541
| 2845.11 | -2.246431 | 147.9053782
| 2846.578 | -2.216478 | 148.0060838
| 2847.175 | -2.186512 | 148.1068331
| 2847.256 | -2.156576 | 148.2074818
| 2848.724 | -2.126568 | 148.3083707
| 2848.837 | -2.096627 | 148.409038
| 2850.241 | -2.066698 | 148.50966
| 2850.144 | -2.03668 | 148.610587
| 2851.468 | -2.006717 | 148.7113238
| 2851.903 | -1.976752 | 148.812071
| 2852.872 | -1.94679 | 148.9128057
| 2853.469 | -1.9168 | 149.0136345
| 2855.018 | -1.88684 | 149.1143624
| 2855.066 | -1.857084 | 149.2144076
| 2856.147 | -1.82716 | 149.3150138
| 2856.712 | -1.797226 | 149.4156558
| 2858.197 | -1.767254 | 149.5164265
| 2858.648 | -1.737237 | 149.6173473
| 2858.939 | -1.707308 | 149.7179702
| 2859.681 | -1.677321 | 149.8187887
| 2860.278 | -1.647368 | 149.919494
| 2861.085 | -1.617369 | 150.0203564
| 2861.747 | -1.587416 | 150.1210602
| 2862.908 | -1.557452 | 150.2218042
| 2863.618 | -1.527471 | 150.3226029
| 2864.474 | -1.497475 | 150.4234536
| 2865.167 | -1.467491 | 150.5242608
| 2865.926 | -1.437569 | 150.6248622
| 2866.717 | -1.407599 | 150.7256265
| 2867.185 | -1.377622 | 150.8264117
| 2869.621 | -1.290416 | 151.0129127
| 2871.283 | -1.226605 | 151.1136571
| 2872.429 | -1.161485 | 151.2144272
| 2874.074 | -1.095082 | 151.31514
| 2875.72 | -1.027265 | 151.415953
| 2876.898 | -0.9581318 | 151.5166812
| 2879.334 | -0.8876016 | 151.6174041
| 2880.415 | -0.8155014 | 151.7183223
| 2883.045 | -0.7422042 | 151.818878
| 2885.03 | -0.6672959 | 151.9196047
| 2887.015 | -0.590841 | 152.0203689
| 2888.676 | -0.5127958 | 152.1211849
| 2890.838 | -0.4332654 | 152.2218785
| 2893.517 | -0.3520501 | 152.3226627
| 2895.049 | -0.2692063 | 152.423425
| 2897.679 | -0.1847072 | 152.5241585
| 2898.857 | -0.09848002 | 152.6249098
| 2901.487 | -0.01062045 | 152.7255301
| 2904.068 | 0.079372 | 152.8265438
| 2906.149 | 0.1708314 | 152.9271625
| 2908.15 | 0.26421 | 153.0278531
| 2910.134 | 0.359692 | 153.1287646
| 2912.779 | 0.4570088 | 153.229569
| 2915.312 | 0.5562456 | 153.3303187
| 2916.861 | 0.6574944 | 153.431068
| 2919.281 | 0.760786 | 153.5318075
| 2921.571 | 0.8662406 | 153.632612
| 2924.378 | 0.9737654 | 153.7333517
| 2926.653 | 1.083478 | 153.8340976
| 2928.75 | 1.195388 | 153.9348189
| 2931.492 | 1.309815 | 154.0357569
| 2934.17 | 1.426444 | 154.1365885
| 2935.735 | 1.545334 | 154.237332
| 2939.364 | 1.659334 | 154.432711
| 2939.816 | 1.659334 | 154.5335778
| 2939.477 | 1.659334 | 154.6343291
| 2939.203 | 1.659334 | 154.7350333
| 2939.929 | 1.659334 | 154.8356823
| 2939.429 | 1.659334 | 154.9365068
| 2939.88 | 1.659334 | 155.037134
| 2939.493 | 1.659334 | 155.1379087
| 2939.429 | 1.659334 | 155.2388172
| 2940.461 | 1.659334 | 155.3395787
| 2940.025 | 1.659334 | 155.440414
| 2939.622 | 1.659334 | 155.5411301
| 2939.493 | 1.659334 | 155.641854
| 2939.687 | 1.659334 | 155.7426083
| 2940.025 | 1.659334 | 155.8433471
| 2939.88 | 1.659334 | 155.9440759
| 2939.88 | 1.659334 | 156.0448321
| 2939.429 | 1.659334 | 156.1455139
| 2939.025 | 1.659334 | 156.2463723
| 2939.186 | 1.659334 | 156.3470799
| 2939.283 | 1.659334 | 156.4477545
| 2939.364 | 1.659334 | 156.5485321
| 2939.251 | 1.659334 | 156.6493616
| 2940.154 | 1.659334 | 156.7500059
| 2939.687 | 1.659334 | 156.8509704
| 2939.477 | 1.659334 | 156.9516237
| 2939.509 | 1.659334 | 157.0523503
| 2939.558 | 1.659334 | 157.1523835
| 2939.348 | 1.659334 | 157.2530301
| 2938.799 | 1.659334 | 157.3537554
| 2939.009 | 1.659334 | 157.454471
| 2939.525 | 1.659334 | 157.5553482
| 2939.364 | 1.659334 | 157.6559469
| 2938.606 | 1.659334 | 157.7567233
| 2938.799 | 1.659334 | 157.8574625
| 2939.203 | 1.659334 | 157.9583526
| 2939.509 | 1.659334 | 158.0590764
| 2939.041 | 1.659334 | 158.1597933
| 2938.961 | 1.659334 | 158.2605077
| 2939.654 | 1.659334 | 158.3614308
| 2939.219 | 1.659334 | 158.4621005
| 2939.687 | 1.659334 | 158.5629447
| 2939.67 | 1.659334 | 158.6636616
| 2939.509 | 1.659334 | 158.7644259
| 2939.283 | 1.659334 | 158.8651464
| 2939.316 | 1.659334 | 158.9660747
| 2939.751 | 1.659334 | 159.0668305
| 2939.154 | 1.659334 | 159.1675054
| 2939.186 | 1.659334 | 159.2683216
| 2939.477 | 1.600553 | 159.4340062
| 2938.38 | 1.541223 | 159.5347847
| 2937.961 | 1.481948 | 159.6354692
| 2936.88 | 1.42256 | 159.7363464
| 2935.073 | 1.305107 | 159.9368096
| 2933.686 | 1.245846 | 160.0374707
| 2933.154 | 1.186409 | 160.1384309
| 2932.089 | 1.127169 | 160.2390573
| 2930.428 | 1.067885 | 160.3397563
| 2930.379 | 1.008503 | 160.4406245
| 2929.218 | 0.9491696 | 160.5414081
| 2928.137 | 0.8899172 | 160.6420549
| 2927.137 | 0.8306207 | 160.7427766
| 2926.072 | 0.771292 | 160.8435529
| 2924.588 | 0.7119355 | 160.9443764
| 2923.088 | 0.6526059 | 161.0451542
| 2922.733 | 0.5932616 | 161.1459571
| 2921.378 | 0.5339039 | 161.2467827
| 2920.62 | 0.4746363 | 161.3474553
| 2919.2 | 0.4152666 | 161.4483013
| 2917.845 | 0.3560096 | 161.5489558
| 2917.232 | 0.2966833 | 161.649728
| 2915.99 | 0.2373414 | 161.7505267
| 2915.022 | 0.17798 | 161.8513587
| 2913.602 | 0.1187709 | 161.9519318
| 2912.763 | 0.05944376 | 162.0527055
| 2911.812 | 0.0001164969 | 162.1534794
| 2910.408 | -0.05927341 | 162.2543597
| 2909.472 | -0.1185583 | 162.3550616
| 2908.988 | -0.1779641 | 162.4559689
| 2907.553 | -0.237232 | 162.556642
| 2906.342 | -0.2965606 | 162.6574181
| 2904.455 | -0.3558236 | 162.7580828
| 2904.181 | -0.4151658 | 162.8588822
| 2903.342 | -0.4744066 | 162.9595091
| 2901.648 | -0.5338027 | 163.0604
| 2900.357 | -0.5931015 | 163.1611255
| 2899.518 | -0.652501 | 163.2620221
| 2898.034 | -0.7119131 | 163.3629401
| 2897.018 | -0.7712038 | 163.4636519
| 2895.727 | -0.8304998 | 163.5643726
| 2894.888 | -0.8898028 | 163.6651053
| 2893.549 | -0.9491151 | 163.7658538
| 2892.516 | -1.008441 | 163.8666262
| 2891 | -1.067765 | 163.9673931
| 2890.419 | -1.12705 | 164.0680959
| 2889.241 | -1.186378 | 164.1688705
| 2888.225 | -1.245764 | 164.2697454
| 2886.482 | -1.305034 | 164.3704218
| 2885.804 | -1.364479 | 164.471396
| 2884.207 | -1.423706 | 164.571999
| 2883.013 | -1.483075 | 164.6728441
| 2883.723 | -1.470628 | 164.8544115
| 2884.61 | -1.411354 | 164.9550962
| 2885.579 | -1.35207 | 165.0557957
| 2887.418 | -1.292726 | 165.1565984
| 2888.047 | -1.233479 | 165.2572354
| 2889.354 | -1.174173 | 165.3579737
| 2890.338 | -1.114816 | 165.4587977
| 2891.532 | -1.055504 | 165.5595464
| 2892.645 | -0.9961227 | 165.6604115
| 2893.92 | -0.9368836 | 165.7610357
| 2895.323 | -0.8776202 | 165.8617012
| 2896.388 | -0.8183008 | 165.9624616
| 2897.405 | -0.7588782 | 166.0633975
| 2898.776 | -0.6996083 | 166.1640739
| 2899.793 | -0.6402625 | 166.2648794
| 2900.712 | -0.5809235 | 166.3656732
| 2902.1 | -0.5216442 | 166.4663655
| 2903.213 | -0.4623262 | 166.5671238
| 2904.519 | -0.4030317 | 166.6678419
| 2904.632 | -0.3436803 | 166.7686569
| 2906.262 | -0.2843853 | 166.869376
| 2907.262 | -0.2250272 | 166.9702023
| 2908.633 | -0.1657914 | 167.0708207
| 2909.069 | -0.1064111 | 167.1716848
| 2910.666 | -0.04713237 | 167.2723762
| 2911.376 | 0.01216811 | 167.3731046
| 2913.134 | 0.07146447 | 167.473826
| 2913.957 | 0.1307837 | 167.5745862
| 2915.07 | 0.1901602 | 167.6754437
| 2916.651 | 0.2494742 | 167.7761951
| 2918.055 | 0.3087266 | 167.8768418
| 2918.765 | 0.3680267 | 167.9775696
| 2919.878 | 0.4274428 | 168.0784944
| 2921.184 | 0.4866862 | 168.1791258
| 2922.233 | 0.5460028 | 168.2798816
| 2923.088 | 0.605389 | 168.3807557
| 2924.072 | 0.6646802 | 168.4814683
| 2925.169 | 0.7239833 | 168.5822011
| 2926.04 | 0.7833744 | 168.6830834
| 2927.347 | 0.842654 | 168.7837764
| 2928.089 | 0.9020423 | 168.884654
| 2929.153 | 0.961396 | 168.9854727
| 2929.379 | 1.020447 | 169.0857767
| 2931.25 | 1.079904 | 169.1867721
| 2932.073 | 1.139352 | 169.2877504
| 2933.331 | 1.19878 | 169.3886948
| 2934.638 | 1.258201 | 169.4896286
| 2935.315 | 1.317652 | 169.5906124
| 2936.493 | 1.377079 | 169.6915569
| 2937.186 | 1.436522 | 169.7925263
| 2938.88 | 1.495973 | 169.8935104
| 2939.541 | 1.555393 | 169.9944427
| 2940.106 | 1.614829 | 170.0954003
| 2942.429 | 1.781682 | 170.2727685
| 2944.09 | 1.907908 | 170.3736198
| 2946.848 | 2.036629 | 170.4744168
| 2949.51 | 2.167893 | 170.5751606
| 2950.978 | 2.3017 | 170.6758142
| 2953.526 | 2.438438 | 170.7766266
| 2956.123 | 2.577887 | 170.8773931
| 2958.558 | 2.720115 | 170.978123
| 2961.558 | 2.865346 | 171.0789335
| 2964.091 | 3.013427 | 171.1796776
| 2967.09 | 3.164814 | 171.2806212
| 2969.719 | 3.318715 | 171.3811992
| 2972.8 | 3.47609 | 171.4820039
| 2975.687 | 3.636509 | 171.5827133
| 2978.412 | 3.800399 | 171.6835551
| 2981.589 | 3.967559 | 171.7843624
| 2984.669 | 4.137918 | 171.8850543
| 2987.653 | 4.311842 | 171.9858094
| 2990.443 | 4.489342 | 172.0865902
| 2993.394 | 4.670527 | 172.1874155
| 2996.587 | 4.854879 | 172.2879642
| 2999.925 | 5.043504 | 172.3887976
| 3002.973 | 5.23605 | 172.4896771
| 3006.633 | 5.432185 | 172.5903925
| 3009.535 | 5.632221 | 172.6910677
| 3012.599 | 5.836503 | 172.7918352
| 3016.211 | 6.044966 | 172.8926185
| 3019.436 | 6.257589 | 172.9933678
| 3023.273 | 6.474289 | 173.0940067
| 3027.063 | 6.69561 | 173.194748
| 3029.965 | 6.921255 | 173.2954145
| 3033.173 | 7.152083 | 173.3963432
| 3036.72 | 7.386881 | 173.4969645
| 3040.525 | 7.626996 | 173.5978167
| 3041.299 | 7.677365 | 173.7195199
| 3041.348 | 7.677365 | 173.8204425
| 3041.88 | 7.677365 | 173.9210926
| 3042.379 | 7.677365 | 174.0218425
| 3042.412 | 7.677365 | 174.1226192
| 3042.879 | 7.677365 | 174.2234485
| 3043.202 | 7.677365 | 174.3242139
| 3042.912 | 7.677365 | 174.4249754
| 3043.04 | 7.677365 | 174.5257158
| 3043.057 | 7.677365 | 174.6264235
| 3042.799 | 7.677365 | 174.7271699
| 3042.799 | 7.677365 | 174.8278576
| 3042.863 | 7.677365 | 174.9287111
| 3042.96 | 7.677365 | 175.0294457
| 3043.105 | 7.677365 | 175.1303648
| 3043.524 | 7.677365 | 175.2308976
| 3043.315 | 7.677365 | 175.3316163
| 3043.814 | 7.677365 | 175.4324325
| 3043.46 | 7.677365 | 175.5331747
| 3043.556 | 7.677365 | 175.6339996
| 3043.379 | 7.677365 | 175.734682
| 3043.782 | 7.677365 | 175.835547
| 3043.444 | 7.677365 | 175.9362737
| 3043.814 | 7.677365 | 176.0369796
| 3043.411 | 7.677365 | 176.1377166
| 3043.347 | 7.677365 | 176.2384233
| 3043.911 | 7.677365 | 176.3391623
| 3043.54 | 7.677365 | 176.4399896
| 3043.718 | 7.677365 | 176.5408024
| 3043.863 | 7.677365 | 176.641527
| 3043.895 | 7.677365 | 176.7423595
| 3044.024 | 7.677365 | 176.8429937
| 3043.669 | 7.677365 | 176.9438223
| 3044.346 | 7.677365 | 177.0445702
| 3044.217 | 7.677365 | 177.1454201
| 3043.718 | 7.677365 | 177.246043
| 3043.605 | 7.677365 | 177.3467084
| 3043.653 | 7.677365 | 177.4476499
| 3043.976 | 7.677365 | 177.5484055
| 3044.072 | 7.677365 | 177.6490691
| 3044.411 | 7.677365 | 177.7497917
| 3044.782 | 7.677365 | 177.8506281
| 3044.443 | 7.677365 | 177.9513908
| 3044.507 | 7.677365 | 178.0522254
| 3045.072 | 7.677365 | 178.1529599
| 3044.314 | 7.677365 | 178.2537464
| 3044.991 | 7.677365 | 178.3545499
| 3044.556 | 7.677365 | 178.4554164
| 3044.895 | 7.677365 | 178.5561937
| 3043.105 | 7.557988 | 178.7208898
| 3041.477 | 7.437568 | 178.8216428
| 3039.365 | 7.317128 | 178.9224114
| 3038.591 | 7.196765 | 179.0231162
| 3035.366 | 6.958404 | 179.2235778
| 3033.335 | 6.838057 | 179.3242694
| 3032.109 | 6.717649 | 179.4250113
| 3030.852 | 6.597374 | 179.5256429
| 3029.562 | 6.476804 | 179.6265204
| 3027.853 | 6.356448 | 179.7272196
| 3026.272 | 6.236042 | 179.8279605
| 3025.16 | 6.115705 | 179.9286435
| 3023.773 | 5.995207 | 180.029461
| 3022.516 | 5.874959 | 180.1300694
| 3020.113 | 5.754552 | 180.2308113
| 3018.243 | 5.634059 | 180.331625
| 3016.824 | 5.513534 | 180.4324648
| 3015.534 | 5.393146 | 180.5331905
| 3014.357 | 5.272737 | 180.6339341
| 3012.535 | 5.152311 | 180.7346911
| 3011.825 | 5.031798 | 180.8355215
| 3010.1 | 4.911164 | 180.9364532
| 3008.375 | 4.79087 | 181.0371004
| 3006.843 | 4.670361 | 181.137927
| 3005.246 | 4.549834 | 181.2387692
| 3003.908 | 4.429381 | 181.3395487
| 3001.876 | 4.309102 | 181.4401835
| 3000.167 | 4.188673 | 181.5409435
| 2999.409 | 4.068132 | 181.6417973
| 2997.828 | 3.947598 | 181.7426446
| 2996.184 | 3.827113 | 181.8434521
| 2994.684 | 3.706681 | 181.9442141
| 2993.12 | 3.586297 | 182.0449363
| 2991.62 | 3.465782 | 182.1457687
| 2990.749 | 3.345398 | 182.246491
| 2988.701 | 3.224955 | 182.3472623
| 2987.346 | 3.104639 | 182.4479282
| 2985.46 | 2.984147 | 182.5487407
| 2985.153 | 2.863754 | 182.6494702
| 2982.766 | 2.743389 | 182.750177
| 2980.896 | 2.62283 | 182.8510458
| 2979.815 | 2.502512 | 182.9517131
| 2978.138 | 2.382079 | 183.0524765
| 2975.977 | 2.261758 | 183.1531458
| 2974.638 | 2.141379 | 183.2538641
| 2972.171 | 2.020944 | 183.3546287
| 2971.38 | 1.900456 | 183.4554385
| 2969.816 | 1.77977 | 183.5564129
| 2967.993 | 1.659479 | 183.6570577
| 2965.897 | 1.539053 | 183.7578152
| 2964.655 | 1.418625 | 183.8585748
| 2962.897 | 1.298121 | 183.959397
| 2962.655 | 1.328382 | 184.1369154
| 2964.284 | 1.448741 | 184.2376174
| 2966.058 | 1.569229 | 184.3384267
| 2967.058 | 1.689448 | 184.4390108
| 2969.187 | 1.810042 | 184.5399088
| 2970.477 | 1.930394 | 184.6406041
| 2971.88 | 2.050891 | 184.7414214
| 2973.299 | 2.171307 | 184.8421702
| 2974.735 | 2.291781 | 184.9429683
| 2977.219 | 2.412104 | 185.0436394
| 2977.961 | 2.532673 | 185.1445162
| 2979.605 | 2.653004 | 185.2451946
| 2981.912 | 2.773486 | 185.3459987
| 2982.912 | 2.893886 | 185.4467344
| 2984.895 | 3.014343 | 185.5475182
| 2986.395 | 3.134675 | 185.648197
| 2988.636 | 3.255203 | 185.7490391
| 2989.959 | 3.375613 | 185.8497837
| 2992.071 | 3.496039 | 185.9505409
| 2993.12 | 3.61635 | 186.0512021
| 2994.636 | 3.737 | 186.1521473
| 2995.91 | 3.857228 | 186.2527392
| 2997.603 | 3.977644 | 186.3534884
| 2998.441 | 4.097989 | 186.4541775
| 3000.441 | 4.218564 | 186.5550602
| 3002.182 | 4.338985 | 186.655813
| 3003.698 | 4.459406 | 186.7565663
| 3005.859 | 4.579962 | 186.8574328
| 3007.294 | 4.700234 | 186.9580612
| 3008.81 | 4.820571 | 187.0587447
| 3010.664 | 4.940971 | 187.1594797
| 3011.39 | 5.060525 | 187.2595079
| 3012.873 | 5.180894 | 187.360218
| 3015.05 | 5.301397 | 187.4610397
| 3016.517 | 5.421821 | 187.5617952
| 3018.356 | 5.542351 | 187.6626401
| 3019.694 | 5.662872 | 187.7634766
| 3021.097 | 5.783296 | 187.8642329
| 3022.79 | 5.903748 | 187.9650122
| 3023.999 | 6.024047 | 188.0656633
| 3025.708 | 6.144606 | 188.1665316
| 3027.579 | 6.265009 | 188.2672701
| 3028.981 | 6.385481 | 188.368066
| 3030.336 | 6.505717 | 188.4686641
| 3031.625 | 6.626214 | 188.5694809
| 3033.496 | 6.74667 | 188.6702641
| 3034.786 | 6.867033 | 188.7709685
| 3036.43 | 6.986732 | 188.8711176
| 3038.01 | 7.107434 | 188.9721064
| 3039.219 | 7.227449 | 189.0725195
| 3041.074 | 7.347833 | 189.173242
| 3042.637 | 7.468207 | 189.2739559
| 3044.33 | 7.588707 | 189.3747755
| 3047.667 | 7.919256 | 189.5493859
| 3051.247 | 8.169554 | 189.6499887
| 3053.649 | 8.425542 | 189.7508305
| 3057.212 | 8.686506 | 189.8515854
| 3060.581 | 8.953035 | 189.9524393
| 3064.804 | 9.224299 | 190.0530421
| 3068.448 | 9.501592 | 190.1538352
| 3072.171 | 9.784255 | 190.254535
| 3075.637 | 10.07261 | 190.3552195
| 3079.828 | 10.36707 | 190.4559897
| 3083.681 | 10.66734 | 190.5567005
| 3087.436 | 10.9738 | 190.6574472
| 3091.966 | 11.28437 | 190.7575159
| 3095.899 | 11.60303 | 190.8581553
| 3100.025 | 11.92859 | 190.9589279
| 3104.199 | 12.2607 | 191.0596819
| 3108.68 | 12.59967 | 191.1604726
| 3112.709 | 12.94543 | 191.2612324
| 3116.883 | 13.2979 | 191.3619037
| 3121.783 | 13.65823 | 191.4627692
| 3126.247 | 14.02522 | 191.5634544
| 3130.792 | 14.3997 | 191.664152
| 3134.885 | 14.78184 | 191.7648624
| 3139.171 | 15.1722 | 191.8656922
| 3144.473 | 15.57036 | 191.9664877
| 3148.969 | 15.97737 | 192.0674688
| 3154.093 | 16.39095 | 192.1680379
| 3158.572 | 16.81358 | 192.2687605
| 3163.374 | 17.24536 | 192.3696169
| 3168.739 | 17.68599 | 192.4704872
| 3173.38 | 18.13469 | 192.5711601
| 3178.245 | 18.59293 | 192.6719261
| 3183.24 | 19.06043 | 192.7726826
| 3188.073 | 19.5377 | 192.8734955
| 3190.957 | 19.70091 | 193.0083067
| 3191.553 | 19.70091 | 193.1089538
| 3191.795 | 19.70091 | 193.2097902
| 3191.94 | 19.70091 | 193.3106738
| 3192.068 | 19.70091 | 193.4113312
| 3192.713 | 19.70091 | 193.5121052
| 3192.117 | 19.70091 | 193.6128655
| 3192.52 | 19.70091 | 193.7136361
| 3191.875 | 19.70091 | 193.8143013
| 3192.213 | 19.70091 | 193.9151795
| 3191.633 | 19.70091 | 194.0158128
| 3192.536 | 19.70091 | 194.1166864
| 3192.503 | 19.70091 | 194.2174287
| 3192.407 | 19.70091 | 194.3181772
| 3192.729 | 19.70091 | 194.418887
| 3192.89 | 19.70091 | 194.5197604
| 3192.761 | 19.70091 | 194.6204523
| 3193.293 | 19.70091 | 194.7212649
| 3193.293 | 19.70091 | 194.8219645
| 3193.083 | 19.70091 | 194.9228758
| 3193.067 | 19.70091 | 195.0235557
| 3192.6 | 19.70091 | 195.124432
| 3193.39 | 19.70091 | 195.2250699
| 3193.293 | 19.70091 | 195.3258981
| 3193.164 | 19.70091 | 195.4265875
| 3192.81 | 19.70091 | 195.5274295
| 3192.761 | 19.70091 | 195.6280824
| 3192.665 | 19.70091 | 195.7287822
| 3192.423 | 19.70091 | 195.8296619
| 3193.293 | 19.70091 | 195.93045
| 3193.277 | 19.70091 | 196.0312286
| 3193.228 | 19.70091 | 196.1320271
| 3193.357 | 19.70091 | 196.2327429
| 3193.921 | 19.70091 | 196.3327629
| 3193.18 | 19.70091 | 196.4335385
| 3193.76 | 19.70091 | 196.5342617
| 3193.68 | 19.70091 | 196.6350148
| 3193.712 | 19.70091 | 196.7358406
| 3193.583 | 19.70091 | 196.8365218
| 3193.889 | 19.70091 | 196.9371827
| 3193.615 | 19.70091 | 197.0380634
| 3193.599 | 19.70091 | 197.1388128
| 3193.873 | 19.70091 | 197.2395639
| 3193.905 | 19.70091 | 197.3402363
| 3193.921 | 19.70091 | 197.4411375
| 3194.388 | 19.70091 | 197.5418888
| 3194.453 | 19.70091 | 197.642756
| 3193.905 | 19.70091 | 197.7434936
| 3194.759 | 19.70091 | 197.844215
| 3192.6 | 19.4625 | 198.0099951
| 3190.893 | 19.22249 | 198.1106738
| 3188.138 | 18.98223 | 198.2114548
| 3185.769 | 18.74222 | 198.3121353
| 3182.225 | 18.26872 | 198.5116547
| 3180.34 | 18.02842 | 198.612455
| 3178.326 | 17.78817 | 198.7132344
| 3175.377 | 17.54793 | 198.814011
| 3173.943 | 17.30793 | 198.9146847
| 3171.511 | 17.06756 | 199.0155134
| 3169.078 | 16.82913 | 199.1155289
| 3167.209 | 16.5893 | 199.2161324
| 3165.114 | 16.34937 | 199.3167786
| 3162.665 | 16.10918 | 199.4175324
| 3159.926 | 15.86922 | 199.5181906
| 3157.686 | 15.62879 | 199.6190453
| 3155.511 | 15.38886 | 199.719693
| 3153.416 | 15.14848 | 199.8205278
| 3152.03 | 14.90852 | 199.921183
| 3149.017 | 14.66822 | 200.0219847
| 3147.373 | 14.42793 | 200.12278
| 3144.924 | 14.18793 | 200.2234555
| 3142.136 | 13.94933 | 200.3235408
| 3140.702 | 13.70959 | 200.4241094
| 3138.124 | 13.46946 | 200.5248358
| 3135.916 | 13.22916 | 200.6256363
| 3133.757 | 12.98876 | 200.7264806
| 3132.081 | 12.74877 | 200.827152
| 3129.647 | 12.50839 | 200.927984
| 3127.117 | 12.26817 | 201.0287529
| 3124.619 | 12.02794 | 201.129522
| 3122.573 | 11.7872 | 201.2305085
| 3119.784 | 11.54713 | 201.3312099
| 3117.705 | 11.30703 | 201.4319265
| 3116.142 | 11.06702 | 201.5326089
| 3113.37 | 10.82642 | 201.6335325
| 3111.339 | 10.58655 | 201.7341533
| 3109.405 | 10.34638 | 201.834898
| 3107.02 | 10.10595 | 201.935753
| 3104.489 | 9.865331 | 202.0366888
| 3102.233 | 9.625057 | 202.1374785
| 3099.59 | 9.384329 | 202.2384585
| 3097.124 | 9.144416 | 202.3390968
| 3095.077 | 8.904509 | 202.4397324
| 3092.578 | 8.663987 | 202.5406259
| 3090.064 | 8.423571 | 202.6414749
| 3088.097 | 8.183879 | 202.7420206
| 3085.728 | 7.943342 | 202.8429202
| 3083.036 | 7.703317 | 202.9436055
| 3080.699 | 7.462844 | 203.0444784
| 3078.523 | 7.223066 | 203.14506
| 3076.153 | 6.982679 | 203.2458972
| 3077.024 | 7.044909 | 203.4224428
| 3079.667 | 7.284952 | 203.5231356
| 3082.053 | 7.525202 | 203.6239151
| 3083.971 | 7.765406 | 203.7246755
| 3086.695 | 8.005836 | 203.8255305
| 3089.258 | 8.245969 | 203.9262609
| 3091.482 | 8.486135 | 204.0270051
| 3093.965 | 8.72605 | 204.1276442
| 3095.399 | 8.966432 | 204.2284791
| 3098.042 | 9.206435 | 204.329155
| 3099.912 | 9.446663 | 204.4299252
| 3102.7 | 9.68695 | 204.5307201
| 3104.941 | 9.927281 | 204.6315336
| 3107.246 | 10.16727 | 204.7322056
| 3109.986 | 10.40733 | 204.8329017
| 3111.549 | 10.64775 | 204.9337523
| 3114.111 | 10.888 | 205.0345321
| 3116.593 | 11.12804 | 205.1352243
| 3119.075 | 11.36793 | 205.2358531
| 3121.057 | 11.60835 | 205.3367035
| 3123.265 | 11.84871 | 205.4375304
| 3125.586 | 12.08863 | 205.5381718
| 3127.472 | 12.32863 | 205.6388479
| 3130.115 | 12.56896 | 205.7396569
| 3132.194 | 12.80929 | 205.8404721
| 3134.707 | 13.04924 | 205.9411273
| 3136.383 | 13.28929 | 206.041822
| 3139.139 | 13.52946 | 206.1425689
| 3141.54 | 13.76958 | 206.2432903
| 3143.86 | 14.01003 | 206.3441538
| 3145.762 | 14.25007 | 206.4448466
| 3147.808 | 14.49048 | 206.545692
| 3149.774 | 14.73076 | 206.6464871
| 3151.821 | 14.97076 | 206.7471607
| 3154.27 | 15.211 | 206.8479344
| 3156.365 | 15.45151 | 206.9488257
| 3158.653 | 15.69182 | 207.0496296
| 3160.135 | 15.93222 | 207.1504719
| 3163.132 | 16.17205 | 207.2510737
| 3164.695 | 16.41235 | 207.3518752
| 3166.886 | 16.65226 | 207.452514
| 3169.529 | 16.89303 | 207.5535077
| 3172.123 | 17.13316 | 207.6542369
| 3173.38 | 17.37361 | 207.7551022
| 3176.086 | 17.61383 | 207.8558691
| 3178.262 | 17.85428 | 207.9567306
| 3180.114 | 18.09452 | 208.0575088
| 3182.628 | 18.3345 | 208.1581721
| 3185.012 | 18.57462 | 208.2588984
| 3186.543 | 18.81467 | 208.3595964
| 3188.685 | 19.05475 | 208.4603045
| 3190.796 | 19.29487 | 208.5610265
| 3192.842 | 19.53528 | 208.6618763
| 3199.205 | 20.18756 | 208.8335525
| 3203.796 | 20.68715 | 208.934249
| 3208.629 | 21.19728 | 209.035021
| 3213.848 | 21.71699 | 209.1356426
| 3218.456 | 22.24849 | 209.2364977
| 3223.562 | 22.78997 | 209.3371991
| 3229.071 | 23.34282 | 209.4379678
| 3234.321 | 23.90719 | 209.5387862
| 3240.071 | 24.48884 | 209.6406109
| 3245.322 | 25.07605 | 209.7413516
| 3251.04 | 25.67475 | 209.8420184
| 3257.095 | 26.2857 | 209.9427001
| 3263.215 | 26.90981 | 210.0435027
| 3269.979 | 27.54613 | 210.1442289
| 3275.599 | 28.19569 | 210.2450048
| 3281.541 | 28.85862 | 210.345805
| 3288.079 | 29.53415 | 210.4464748
| 3294.213 | 30.22383 | 210.5472085
| 3300.107 | 30.92794 | 210.6479993
| 3306.95 | 31.64627 | 210.7487778
| 3313.84 | 32.37923 | 210.8495606
| 3320.216 | 33.12685 | 210.9503108
| 3326.414 | 33.89038 | 211.0511552
| 3332.87 | 34.66789 | 211.1517995
| 3339.76 | 35.46221 | 211.2525728
| 3346.28 | 36.27194 | 211.3532563
| 3353.201 | 37.09899 | 211.454044
| 3360.589 | 37.94161 | 211.5546839
| 3367.511 | 38.80322 | 211.6555427
| 3374.512 | 39.68057 | 211.7561987
| 3381.69 | 40.57704 | 211.8569993
| 3389.367 | 41.48996 | 211.9576047
| 3396.142 | 42.42469 | 212.0585617
End Of Loading Index | 3402.998 | 43.37599 | 212.1592596
| 3406.458 | 43.73811 | 212.2978684
| 3407.118 | 43.73811 | 212.3988243
| 3407.713 | 43.73811 | 212.4996006
| 3407.874 | 43.73811 | 212.6004743
| 3408.212 | 43.73811 | 212.7011706
| 3408.276 | 43.73811 | 212.8019644
| 3409.37 | 43.73811 | 212.9027494
| 3408.968 | 43.73811 | 213.0036816
| 3408.47 | 43.73811 | 213.1045018
| 3408.952 | 43.73811 | 213.2051927
| 3409.58 | 43.73811 | 213.3059214
| 3409.354 | 43.73811 | 213.4065839
| 3409.66 | 43.73811 | 213.5073412
| 3409.548 | 43.73811 | 213.6080445
| 3409.757 | 43.73811 | 213.7087435
| 3409.708 | 43.73811 | 213.8091052
| 3409.853 | 43.73811 | 213.909565
| 3409.612 | 43.73811 | 214.0102617
| 3409.87 | 43.73811 | 214.1109361
| 3409.805 | 43.73811 | 214.2116924
| 3410.77 | 43.73811 | 214.312548
| 3410.272 | 43.73811 | 214.4133059
| 3410.336 | 43.73811 | 214.5141476
| 3410.191 | 43.73811 | 214.6147781
| 3410.561 | 43.73811 | 214.7156714
| 3410.417 | 43.73811 | 214.8165088
| 3410.593 | 43.73811 | 214.9172199
| 3411.157 | 43.73811 | 215.018031
| 3410.465 | 43.73811 | 215.1188506
| 3411.012 | 43.73811 | 215.2196472
| 3410.915 | 43.73811 | 215.3205318
| 3410.899 | 43.73811 | 215.4211251
| 3411.076 | 43.73811 | 215.5219401
| 3410.61 | 43.73811 | 215.6226634
| 3411.173 | 43.73811 | 215.7236021
| 3410.835 | 43.73811 | 215.8244729
| 3410.77 | 43.73811 | 215.9252292
| 3411.06 | 43.73811 | 216.025987
| 3410.851 | 43.73811 | 216.1267047
| 3411.012 | 43.73811 | 216.2275045
| 3410.77 | 43.73811 | 216.3282483
| 3410.867 | 43.73811 | 216.4289284
| 3410.513 | 43.73811 | 216.5297718
| 3411.06 | 43.73811 | 216.6305546
| 3410.127 | 43.73811 | 216.7313198
| 3411.108 | 43.73811 | 216.8320973
| 3410.883 | 43.73811 | 216.9329047
| 3410.786 | 43.73811 | 217.0334994
End Of Hold At Load Index | 3411.286 | 43.73811 | 217.1344833
| 3407.488 | 43.26238 | 217.2990502
| 3404.832 | 42.78247 | 217.3997805
| 3402.354 | 42.30139 | 217.5007548
Begin Stiffness Data Index | 3398.814 | 41.82132 | 217.6015193
| 3392.811 | 40.87573 | 217.8010263
| 3390.381 | 40.39582 | 217.9017567
| 3387.002 | 39.91561 | 218.0025488
| 3384.169 | 39.43639 | 218.103136
| 3380.322 | 38.95585 | 218.2039977
| 3377.715 | 38.47575 | 218.3047675
| 3374.561 | 37.99561 | 218.4055455
| 3371.261 | 37.51612 | 218.5061892
| 3367.945 | 37.03615 | 218.606932
| 3364.694 | 36.55678 | 218.7075488
| 3361.539 | 36.07582 | 218.8084986
| 3358.787 | 35.59532 | 218.9093521
| 3355.551 | 35.11511 | 219.010147
| 3352.074 | 34.63569 | 219.1107739
| 3349.016 | 34.15522 | 219.2116208
| 3345.813 | 33.67549 | 219.3123142
| 3342.513 | 33.1951 | 219.4131461
| 3339.357 | 32.71544 | 219.5138227
| 3336.653 | 32.23505 | 219.6146549
| 3333.256 | 31.75522 | 219.7153678
| 3329.441 | 31.27442 | 219.8162845
| 3326.35 | 30.79468 | 219.9169791
| 3323.323 | 30.31428 | 220.0178114
| 3319.83 | 29.83437 | 220.1185419
| 3316.706 | 29.35429 | 220.2193083
| 3313.792 | 28.87478 | 220.3199549
| 3309.976 | 28.39434 | 220.4207959
| 3306.627 | 27.91424 | 220.521567
| 3303.81 | 27.43457 | 220.6222454
| 3300.783 | 26.95395 | 220.7231257
| 3296.612 | 26.47432 | 220.8237978
| 3292.909 | 25.9943 | 220.9245507
| 3290.059 | 25.51306 | 221.0255594
| 3287.064 | 25.03372 | 221.1261715
| 3283.376 | 24.55373 | 221.2269181
| 3280.349 | 24.07396 | 221.3276195
| 3276.549 | 23.59304 | 221.4285608
| 3273.296 | 23.11348 | 221.5292169
| 3270.269 | 22.6336 | 221.6299413
| 3266.806 | 22.15393 | 221.7306205
| 3263.714 | 21.67396 | 221.8313636
| 3259.897 | 21.19369 | 221.9321708
| 3255.775 | 20.71332 | 222.0329976
| 3252.682 | 20.23345 | 222.1337183
| 3248.737 | 19.75315 | 222.2345303
| 3245.483 | 19.27311 | 222.3352884
| 3241.408 | 18.79211 | 222.4362484
End Of Stiffness Data Index | 3237.881 | 18.312 | 222.53702
| 3232.115 | 17.50379 | 222.709596
| 3228.217 | 17.02292 | 222.8105289
| 3224.705 | 16.54353 | 222.9111497
| 3221.291 | 16.06335 | 223.0119364
| 3217.763 | 15.58275 | 223.1128122
| 3214.171 | 15.10271 | 223.2135687
| 3210.578 | 14.62285 | 223.3142893
| 3207.195 | 14.14306 | 223.4149942
| 3203.297 | 13.66278 | 223.5158022
| 3200.285 | 13.18268 | 223.6165722
| 3196.096 | 12.703 | 223.7172537
| 3191.859 | 12.22256 | 223.8180959
| 3188.895 | 11.74329 | 223.9186923
| 3184.577 | 11.26281 | 224.0195412
| 3180.839 | 10.78304 | 224.1202418
| 3177.488 | 10.30343 | 224.2209095
| 3173.895 | 9.823169 | 224.3217135
| 3170.173 | 9.343651 | 224.4223615
| 3166.306 | 8.862802 | 224.523289
| 3162.053 | 8.383291 | 224.6239355
| 3158.54 | 7.902782 | 224.7247914
| 3154.125 | 7.422598 | 224.8255793
| 3150.016 | 6.943016 | 224.9262408
| 3146.181 | 6.463568 | 225.0268739
| 3142.442 | 5.983243 | 225.1276913
| 3138.72 | 5.502586 | 225.2285784
| 3133.66 | 5.023347 | 225.3291679
| 3129.679 | 4.542727 | 225.4300471
| 3125.618 | 4.062644 | 225.5308138
| 3121.138 | 3.582691 | 225.6315531
| 3116.771 | 3.102966 | 225.7322445
| 3112.758 | 2.622971 | 225.8329927
| 3108.809 | 2.142249 | 225.9338934
| 3104.199 | 1.66238 | 226.034615
| 3099.493 | 1.182997 | 226.1352346
| 3095.125 | 0.7023282 | 226.2361242
| 3089.903 | 0.2225662 | 226.3368234
| 3085.357 | -0.2579447 | 226.4376798
| 3080.328 | -0.7384856 | 226.5385425
| 3076.121 | -1.108541 | 226.7168937
| 3075.46 | -1.108541 | 226.817639
| 3075.073 | -1.108541 | 226.9183951
| 3075.025 | -1.108541 | 227.0191731
| 3075.379 | -1.108541 | 227.1199303
| 3074.799 | -1.108541 | 227.2205991
| 3074.041 | -1.108541 | 227.3216304
| 3074.573 | -1.108541 | 227.4223137
| 3074.025 | -1.108541 | 227.5229731
| 3074.219 | -1.108541 | 227.6237886
| 3073.961 | -1.108541 | 227.7245467
| 3074.009 | -1.108541 | 227.8245541
| 3073.832 | -1.108541 | 227.9253063
| 3074.315 | -1.108541 | 228.0261394
| 3073.848 | -1.108541 | 228.126895
| 3074.058 | -1.108541 | 228.2276433
| 3073.396 | -1.108541 | 228.3285367
| 3073.59 | -1.108541 | 228.4292988
| 3073.574 | -1.108541 | 228.5299573
| 3072.994 | -1.108541 | 228.6308256
| 3073.364 | -1.108541 | 228.7315422
| 3072.929 | -1.108541 | 228.8326116
| 3073.251 | -1.108541 | 228.933305
| 3073.058 | -1.108541 | 229.0333639
| 3073.429 | -1.108541 | 229.1339929
| 3073.542 | -1.108541 | 229.2346876
| 3073.042 | -1.108541 | 229.3355245
| 3073.396 | -1.108541 | 229.4363272
| 3073.735 | -1.108541 | 229.5370259
| 3073.719 | -1.108541 | 229.6377138
| 3074.025 | -1.108541 | 229.7385808
| 3073.364 | -1.108541 | 229.8393412
| 3073.3 | -1.108541 | 229.9400328
| 3074.493 | -1.108541 | 230.0408173
| 3073.719 | -1.108541 | 230.1415697
| 3073.59 | -1.108541 | 230.2423323
| 3073.493 | -1.108541 | 230.3430958
| 3074.073 | -1.108541 | 230.4439928
| 3074.299 | -1.108541 | 230.5447482
| 3074.09 | -1.108541 | 230.645531
| 3074.315 | -1.108541 | 230.7461476
| 3073.832 | -1.108541 | 230.8469065
| 3074.348 | -1.108541 | 230.947714
| 3074.251 | -1.108541 | 231.0483783
| 3074.477 | -1.108541 | 231.149215
| 3074.219 | -1.108541 | 231.2500224
| 3074.025 | -1.108541 | 231.3508053
| 3073.832 | -1.108541 | 231.4515624
| 3074.315 | -1.108541 | 231.5524951
| 3074.396 | -1.108541 | 231.6531618
| 3074.251 | -1.108541 | 231.7538141
| 3074.396 | -1.108541 | 231.8546944
| 3074.332 | -1.108541 | 231.9554125
| 3073.961 | -1.108541 | 232.0561887
| 3073.928 | -1.108541 | 232.1568751
| 3074.073 | -1.108541 | 232.257638
| 3073.364 | -1.108541 | 232.3583119
| 3074.058 | -1.108541 | 232.459104
| 3074.025 | -1.108541 | 232.5598797
| 3074.025 | -1.108541 | 232.660688
| 3073.316 | -1.108541 | 232.7615357
| 3074.186 | -1.108541 | 232.8622032
| 3074.058 | -1.108541 | 232.9628213
| 3074.299 | -1.108541 | 233.0636406
| 3073.961 | -1.108541 | 233.1644003
| 3074.509 | -1.108541 | 233.2651658
| 3074.219 | -1.108541 | 233.3658551
| 3074.203 | -1.108541 | 233.4666609
| 3074.09 | -1.108541 | 233.567338
| 3074.315 | -1.108541 | 233.6681644
| 3074.235 | -1.108541 | 233.7689905
| 3074.396 | -1.108541 | 233.8697476
| 3074.477 | -1.108541 | 233.9705517
| 3073.928 | -1.108541 | 234.0713101
| 3074.299 | -1.108541 | 234.1720473
| 3074.541 | -1.108541 | 234.2726921
| 3074.428 | -1.108541 | 234.3736531
| 3073.622 | -1.108541 | 234.4745762
| 3074.235 | -1.108541 | 234.5753469
| 3073.799 | -1.108541 | 234.6760258
| 3074.235 | -1.108541 | 234.7768677
| 3073.928 | -1.108541 | 234.8775344
| 3074.67 | -1.108541 | 234.9778442
| 3074.267 | -1.108541 | 235.0779927
| 3074.122 | -1.108541 | 235.1787633
| 3074.122 | -1.108541 | 235.2795455
| 3073.832 | -1.108541 | 235.3803294
| 3074.267 | -1.108541 | 235.4810781
| 3073.832 | -1.108541 | 235.5815948
| 3073.493 | -1.108541 | 235.6826341
| 3073.977 | -1.108541 | 235.7833805
| 3073.799 | -1.108541 | 235.8843302
| 3074.17 | -1.108541 | 235.985289
| 3074.477 | -1.108541 | 236.0856168
| 3073.799 | -1.108541 | 236.1862103
| 3073.912 | -1.108541 | 236.2871309
| 3073.832 | -1.108541 | 236.3878336
| 3074.235 | -1.108541 | 236.4885848
| 3073.848 | -1.108541 | 236.5893289
| 3074.186 | -1.108541 | 236.6900013
| 3073.977 | -1.108541 | 236.7907703
| 3073.574 | -1.108541 | 236.8915494
| 3073.074 | -1.108541 | 236.9923286
| 3073.848 | -1.108541 | 237.0930917
| 3073.413 | -1.108541 | 237.1939574
| 3073.799 | -1.108541 | 237.2947719
| 3074.073 | -1.108541 | 237.3953397
| 3073.799 | -1.108541 | 237.4960606
| 3074.058 | -1.108541 | 237.5967611
| 3073.477 | -1.108541 | 237.6976698
| 3073.203 | -1.108541 | 237.7983634
| 3073.622 | -1.108541 | 237.8991649
| 3073.719 | -1.108541 | 237.999898
| 3073.187 | -1.108541 | 238.1005717
| 3072.574 | -1.108541 | 238.2012741
| 3072.977 | -1.108541 | 238.3014166
| 3072.913 | -1.108541 | 238.4020848
| 3073.396 | -1.108541 | 238.5028071
| 3072.865 | -1.108541 | 238.6035663
| 3073.316 | -1.108541 | 238.7043325
| 3073.106 | -1.108541 | 238.8051206
| 3073.171 | -1.108541 | 238.9058191
| 3072.865 | -1.108541 | 239.00657
| 3072.913 | -1.108541 | 239.1072496
| 3073.429 | -1.108541 | 239.2082202
| 3072.961 | -1.108541 | 239.3090219
| 3073.01 | -1.108541 | 239.4096845
| 3072.752 | -1.108541 | 239.5103936
| 3072.913 | -1.108541 | 239.6106862
| 3072.542 | -1.108541 | 239.7116258
| 3073.251 | -1.108541 | 239.8125932
| 3073.106 | -1.108541 | 239.913572
| 3073.542 | -1.108541 | 240.014575
| 3073.638 | -1.108541 | 240.1145881
| 3073.864 | -1.108541 | 240.2155417
| 3073.687 | -1.108541 | 240.3155788
| 3073.139 | -1.108541 | 240.416583
| 3073.799 | -1.108541 | 240.5173765
| 3073.348 | -1.108541 | 240.617391
| 3073.219 | -1.108541 | 240.7183085
| 3073.509 | -1.108541 | 240.8183086
| 3073.671 | -1.108541 | 240.9192749
| 3073.542 | -1.108541 | 241.0200477
| 3073.703 | -1.108541 | 241.1208158
| 3073.848 | -1.108541 | 241.2215711
| 3073.961 | -1.108541 | 241.3224246
| 3074.122 | -1.108541 | 241.4231573
| 3073.767 | -1.108541 | 241.5239049
| 3074.009 | -1.108541 | 241.6247603
| 3073.977 | -1.108541 | 241.7254643
| 3073.042 | -1.108541 | 241.8261007
| 3073.799 | -1.108541 | 241.926879
| 3074.041 | -1.108541 | 242.027635
| 3074.315 | -1.108541 | 242.1284873
| 3074.412 | -1.108541 | 242.2291668
| 3074.477 | -1.108541 | 242.3299439
| 3074.203 | -1.108541 | 242.4307162
| 3074.751 | -1.108541 | 242.5316127
| 3074.46 | -1.108541 | 242.6324303
| 3074.235 | -1.108541 | 242.7332012
| 3074.509 | -1.108541 | 242.8339053
| 3074.251 | -1.108541 | 242.9347716
| 3074.073 | -1.108541 | 243.0356265
| 3074.138 | -1.108541 | 243.1363005
| 3074.589 | -1.108541 | 243.2370765
| 3074.622 | -1.108541 | 243.3377944
| 3074.589 | -1.108541 | 243.438585
| 3074.896 | -1.108541 | 243.5395682
| 3074.686 | -1.108541 | 243.6405381
| 3074.815 | -1.108541 | 243.7412481
| 3074.364 | -1.108541 | 243.8417845
| 3074.46 | -1.108541 | 243.9425358
| 3074.573 | -1.108541 | 244.0433234
| 3074.751 | -1.108541 | 244.1440624
| 3074.412 | -1.108541 | 244.2448626
| 3074.541 | -1.108541 | 244.3456369
| 3074.041 | -1.108541 | 244.4465773
| 3074.589 | -1.108541 | 244.5472712
| 3074.509 | -1.108541 | 244.6480447
| 3074.638 | -1.108541 | 244.7487814
| 3074.396 | -1.108541 | 244.8495802
| 3074.122 | -1.108541 | 244.9503027
| 3074.735 | -1.108541 | 245.0509139
| 3074.186 | -1.108541 | 245.1517943
| 3074.073 | -1.108541 | 245.2525711
| 3074.348 | -1.108541 | 245.3531501
| 3074.235 | -1.108541 | 245.4539545
| 3074.025 | -1.108541 | 245.5547073
| 3074.009 | -1.108541 | 245.6556507
| 3073.896 | -1.108541 | 245.756428
| 3074.138 | -1.108541 | 245.8572801
| 3073.687 | -1.108541 | 245.9579588
| 3074.138 | -1.108541 | 246.0587414
| 3074.009 | -1.108541 | 246.1595316
| 3073.864 | -1.108541 | 246.2603296
| 3074.38 | -1.108541 | 246.3609826
| 3074.428 | -1.108541 | 246.4617712
| 3073.864 | -1.108541 | 246.562549
| 3073.767 | -1.108541 | 246.6634636
| 3073.735 | -1.108541 | 246.7641628
| 3073.654 | -1.108541 | 246.8649984
| 3073.687 | -1.108541 | 246.9657584
| 3073.396 | -1.108541 | 247.065808
| 3074.17 | -1.108541 | 247.1666139
| 3073.767 | -1.108541 | 247.2673247
| 3073.235 | -1.108541 | 247.3681917
| 3074.138 | -1.108541 | 247.4689522
| 3073.477 | -1.108541 | 247.5699726
| 3073.767 | -1.108541 | 247.6705803
| 3073.558 | -1.108541 | 247.7713205
| 3073.574 | -1.108541 | 247.8719837
| 3073.09 | -1.108541 | 247.9727764
| 3073.316 | -1.108541 | 248.0735834
| 3073.735 | -1.108541 | 248.1742284
| 3073.413 | -1.108541 | 248.2750785
| 3073.251 | -1.108541 | 248.3757539
| 3073.542 | -1.108541 | 248.4765275
| 3074.154 | -1.108541 | 248.5772851
| 3073.558 | -1.108541 | 248.678009
| 3073.316 | -1.108541 | 248.7788472
| 3073.171 | -1.108541 | 248.8795519
| 3073.59 | -1.108541 | 248.9805478
| 3073.558 | -1.108541 | 249.081261
| 3073.429 | -1.108541 | 249.1819036
| 3073.622 | -1.108541 | 249.2826297
| 3073.219 | -1.108541 | 249.3833362
| 3073.01 | -1.108541 | 249.4841536
| 3073.525 | -1.108541 | 249.5848766
| 3073.09 | -1.108541 | 249.6857076
| 3073.042 | -1.108541 | 249.786342
| 3073.509 | -1.108541 | 249.8872232
| 3073.187 | -1.108541 | 249.9879848
| 3073.106 | -1.108541 | 250.0887303
| 3072.994 | -1.108541 | 250.189616
| 3073.187 | -1.108541 | 250.2905495
| 3073.074 | -1.108541 | 250.3911494
| 3073.364 | -1.108541 | 250.4918798
| 3073.364 | -1.108541 | 250.5926285
| 3073.542 | -1.108541 | 250.6933424
| 3073.171 | -1.108541 | 250.7941711
| 3073.912 | -1.108541 | 250.8949379
| 3073.59 | -1.108541 | 250.9957753
| 3073.896 | -1.108541 | 251.0965863
| 3073.864 | -1.108541 | 251.1972146
| 3074.09 | -1.108541 | 251.2980655
| 3074.122 | -1.108541 | 251.3987505
| 3073.735 | -1.108541 | 251.4996314
| 3073.622 | -1.108541 | 251.6002642
| 3073.622 | -1.108541 | 251.7010798
| 3073.896 | -1.108541 | 251.8018519
| 3073.767 | -1.108541 | 251.9026003
| 3074.251 | -1.108541 | 252.0034023
| 3073.767 | -1.108541 | 252.1041167
| 3073.912 | -1.108541 | 252.2048541
| 3074.009 | -1.108541 | 252.3056503
| 3073.832 | -1.108541 | 252.4063271
| 3074.138 | -1.108541 | 252.5071047
| 3074.686 | -1.108541 | 252.6079467
| 3074.799 | -1.108541 | 252.708645
| 3074.315 | -1.108541 | 252.8093365
| 3074.541 | -1.108541 | 252.9102897
| 3074.718 | -1.108541 | 253.010983
| 3074.799 | -1.108541 | 253.1116548
| 3074.251 | -1.108541 | 253.2116904
| 3074.589 | -1.108541 | 253.3122813
| 3074.38 | -1.108541 | 253.4131663
| 3074.654 | -1.108541 | 253.5138544
| 3074.863 | -1.108541 | 253.6146274
| 3074.912 | -1.108541 | 253.7154241
| 3074.428 | -1.108541 | 253.8162168
| 3074.96 | -1.108541 | 253.9169958
| 3074.041 | -1.108541 | 254.0176781
| 3073.912 | -1.108541 | 254.118583
| 3074.09 | -1.108541 | 254.2192174
| 3074.058 | -1.108541 | 254.3199556
| 3073.638 | -1.108541 | 254.4206064
| 3074.412 | -1.108541 | 254.5213989
| 3074.138 | -1.108541 | 254.6222046
| 3074.348 | -1.108541 | 254.7230505
| 3073.751 | -1.108541 | 254.8237395
| 3074.38 | -1.108541 | 254.9246019
| 3074.428 | -1.108541 | 255.0253047
| 3074.251 | -1.108541 | 255.1260835
| 3074.299 | -1.108541 | 255.2269192
| 3073.993 | -1.108541 | 255.3276075
| 3074.17 | -1.108541 | 255.4284051
| 3073.767 | -1.108541 | 255.529241
| 3073.912 | -1.108541 | 255.630009
| 3074.251 | -1.108541 | 255.7306983
| 3073.493 | -1.108541 | 255.8316006
| 3073.638 | -1.108541 | 255.9322965
| 3073.719 | -1.108541 | 256.0330558
| 3073.155 | -1.108541 | 256.1337273
| 3073.864 | -1.108541 | 256.2346298
| 3073.542 | -1.108541 | 256.3351496
| 3073.461 | -1.108541 | 256.4359517
| 3073.687 | -1.108541 | 256.5370053
| 3073.058 | -1.108541 | 256.6376131
| 3073.574 | -1.108541 | 256.7385779
| 3073.751 | -1.108541 | 256.839211
| 3073.751 | -1.108541 | 256.9399309
| 3073.719 | -1.108541 | 257.0407701
| 3073.735 | -1.108541 | 257.1415779
| 3073.767 | -1.108541 | 257.2422938
| 3073.928 | -1.108541 | 257.3428936
| 3073.525 | -1.108541 | 257.4438239
| 3073.461 | -1.108541 | 257.5445825
| 3073.074 | -1.108541 | 257.6451038
| 3073.09 | -1.108541 | 257.7451082
| 3073.751 | -1.108541 | 257.845817
| 3073.687 | -1.108541 | 257.946726
| 3073.332 | -1.108541 | 258.0473658
| 3073.912 | -1.108541 | 258.1483004
| 3073.735 | -1.108541 | 258.2489279
| 3074.396 | -1.108541 | 258.3497721
| 3074.412 | -1.108541 | 258.4506003
| 3074.348 | -1.108541 | 258.5510966
| 3074.396 | -1.108541 | 258.6519794
| 3074.073 | -1.108541 | 258.7525741
| 3073.364 | -1.108541 | 258.8534855
| 3073.671 | -1.108541 | 258.9542405
| 3073.832 | -1.108541 | 259.054902
| 3073.816 | -1.108541 | 259.155628
| 3074.041 | -1.108541 | 259.2556335
| 3073.767 | -1.108541 | 259.3563959
| 3073.751 | -1.108541 | 259.457147
| 3073.993 | -1.108541 | 259.5578897
| 3074.235 | -1.108541 | 259.6587285
| 3074.573 | -1.108541 | 259.7593846
| 3074.073 | -1.108541 | 259.8600739
| 3074.396 | -1.108541 | 259.9608995
| 3074.251 | -1.108541 | 260.0617781
| 3074.009 | -1.108541 | 260.1624252
| 3073.993 | -1.108541 | 260.2632959
| 3073.848 | -1.108541 | 260.3640497
| 3074.235 | -1.108541 | 260.4647485
| 3074.46 | -1.108541 | 260.565603
| 3074.025 | -1.108541 | 260.6663893
| 3074.557 | -1.108541 | 260.7670763
| 3074.299 | -1.108541 | 260.8678776
| 3074.025 | -1.108541 | 260.9686279
| 3074.267 | -1.108541 | 261.0693977
| 3073.993 | -1.108541 | 261.1701091
| 3074.735 | -1.108541 | 261.270921
| 3074.573 | -1.108541 | 261.3716561
| 3074.299 | -1.108541 | 261.4726266
| 3074.654 | -1.108541 | 261.5732636
| 3074.896 | -1.108541 | 261.6739523
| 3074.235 | -1.108541 | 261.7746555
| 3074.315 | -1.108541 | 261.8746622
| 3074.525 | -1.108541 | 261.9755756
| 3074.332 | -1.108541 | 262.0763706
| 3074.203 | -1.108541 | 262.1773113
| 3074.38 | -1.108541 | 262.2778715
| 3074.025 | -1.108541 | 262.3787745
| 3073.816 | -1.108541 | 262.4794499
| 3074.396 | -1.108541 | 262.5804937
| 3074.396 | -1.108541 | 262.6812048
| 3074.638 | -1.108541 | 262.7819742
| 3074.299 | -1.108541 | 262.8826738
| 3074.88 | -1.108541 | 262.9833793
| 3074.541 | -1.108541 | 263.0840227
| 3073.864 | -1.108541 | 263.185021
| 3074.251 | -1.108541 | 263.2857012
| 3074.863 | -1.108541 | 263.3866331
| 3073.751 | -1.108541 | 263.4873273
| 3074.976 | -1.108541 | 263.5881354
| 3074.332 | -1.108541 | 263.6889189
| 3074.186 | -1.108541 | 263.7896764
| 3074.831 | -1.108541 | 263.8904814
| 3074.509 | -1.108541 | 263.9912073
| 3075.347 | -1.108541 | 264.0918152
| 3075.25 | -1.108541 | 264.1926185
| 3074.315 | -1.108541 | 264.2934004
| 3075.17 | -1.108541 | 264.3941454
| 3074.67 | -1.108541 | 264.4949393
| 3074.219 | -1.108541 | 264.5958604
| 3074.751 | -1.108541 | 264.6968115
| 3074.396 | -1.108541 | 264.7974153
| 3074.38 | -1.108541 | 264.8981956
| 3073.848 | -1.108541 | 264.9989278
| 3074.38 | -1.108541 | 265.0997977
| 3073.799 | -1.108541 | 265.2006502
| 3074.718 | -1.108541 | 265.3012072
| 3074.041 | -1.108541 | 265.401936
| 3073.88 | -1.108541 | 265.502723
| 3074.46 | -1.108541 | 265.6034501
| 3074.493 | -1.108541 | 265.7042473
| 3074.154 | -1.108541 | 265.8050001
| 3073.977 | -1.108541 | 265.905722
| 3074.493 | -1.108541 | 266.006503
| 3074.009 | -1.108541 | 266.1072294
| 3073.654 | -1.108541 | 266.2079778
| 3074.09 | -1.108541 | 266.3087852
| 3073.638 | -1.108541 | 266.4094764
| 3073.687 | -1.108541 | 266.5103767
Begin Drift Data Index | 3073.848 | -1.108541 | 266.6110458
| 3073.928 | -1.108541 | 266.7177983
| 3074.251 | -1.108541 | 266.818465
| 3074.364 | -1.108541 | 266.919325
| 3074.332 | -1.108541 | 267.0198685
| 3074.122 | -1.108541 | 267.1198866
| 3074.186 | -1.108541 | 267.220889
| 3074.364 | -1.108541 | 267.321838
| 3074.009 | -1.108541 | 267.4227026
| 3074.299 | -1.108541 | 267.5227241
| 3074.332 | -1.108541 | 267.6237054
| 3073.396 | -1.108541 | 267.7246464
| 3073.574 | -1.108541 | 267.8256097
| 3073.429 | -1.108541 | 267.9263927
| 3073.542 | -1.108541 | 268.0271749
| 3073.896 | -1.108541 | 268.1279454
| 3074.315 | -1.108541 | 268.228783
| 3074.38 | -1.108541 | 268.3293507
| 3073.928 | -1.108541 | 268.4302224
| 3073.993 | -1.108541 | 268.5309791
| 3073.896 | -1.108541 | 268.6317403
| 3073.896 | -1.108541 | 268.7324305
| 3074.219 | -1.108541 | 268.8332638
| 3073.928 | -1.108541 | 268.9340261
| 3074.058 | -1.108541 | 269.0347481
| 3074.541 | -1.108541 | 269.1356173
| 3074.203 | -1.108541 | 269.2364256
| 3074.315 | -1.108541 | 269.3371494
| 3074.702 | -1.108541 | 269.4378642
| 3074.348 | -1.108541 | 269.5387242
| 3075.089 | -1.108541 | 269.6394137
| 3074.735 | -1.108541 | 269.7401632
| 3074.686 | -1.108541 | 269.8408644
| 3075.073 | -1.108541 | 269.941641
| 3074.493 | -1.108541 | 270.0426431
| 3075.041 | -1.108541 | 270.1433474
| 3075.428 | -1.108541 | 270.2440708
| 3074.589 | -1.108541 | 270.3448181
| 3074.863 | -1.108541 | 270.445621
| 3075.412 | -1.108541 | 270.5463856
| 3075.137 | -1.108541 | 270.64714
| 3075.702 | -1.108541 | 270.7478914
| 3075.476 | -1.108541 | 270.8485926
| 3074.992 | -1.108541 | 270.9492883
| 3075.299 | -1.108541 | 271.050254
| 3075.879 | -1.108541 | 271.1509291
| 3075.331 | -1.108541 | 271.2516893
| 3075.331 | -1.108541 | 271.352636
| 3075.476 | -1.108541 | 271.4531142
| 3075.589 | -1.108541 | 271.5538836
| 3075.718 | -1.108541 | 271.654723
| 3075.218 | -1.108541 | 271.7556206
| 3075.283 | -1.108541 | 271.8564121
| 3075.283 | -1.108541 | 271.9572281
| 3075.702 | -1.108541 | 272.057864
| 3075.798 | -1.108541 | 272.158613
| 3075.653 | -1.108541 | 272.2594764
| 3075.299 | -1.108541 | 272.3602523
| 3075.025 | -1.108541 | 272.4610001
| 3075.75 | -1.108541 | 272.5616959
| 3075.057 | -1.108541 | 272.6626673
| 3075.831 | -1.108541 | 272.7631934
| 3075.573 | -1.108541 | 272.8641561
| 3074.815 | -1.108541 | 272.9651045
| 3074.702 | -1.108541 | 273.065844
| 3074.831 | -1.108541 | 273.1664607
| 3075.009 | -1.108541 | 273.2673884
| 3075.25 | -1.108541 | 273.3679701
| 3074.863 | -1.108541 | 273.4688206
| 3075.009 | -1.108541 | 273.5696661
| 3075.234 | -1.108541 | 273.6703988
| 3074.896 | -1.108541 | 273.771172
| 3074.267 | -1.108541 | 273.8718695
| 3074.992 | -1.108541 | 273.9727472
| 3075.057 | -1.108541 | 274.0734427
| 3074.509 | -1.108541 | 274.1741464
| 3074.557 | -1.108541 | 274.2748646
| 3074.976 | -1.108541 | 274.3756373
| 3075.025 | -1.108541 | 274.4756939
| 3074.831 | -1.108541 | 274.576714
| 3074.896 | -1.108541 | 274.6771618
| 3074.992 | -1.108541 | 274.7779718
| 3074.589 | -1.108541 | 274.8786497
| 3074.686 | -1.108541 | 274.9794848
| 3074.67 | -1.108541 | 275.0801998
| 3074.073 | -1.108541 | 275.180217
| 3074.332 | -1.108541 | 275.2810032
| 3074.38 | -1.108541 | 275.381685
| 3074.896 | -1.108541 | 275.482408
| 3073.993 | -1.108541 | 275.5833021
| 3074.589 | -1.108541 | 275.6838948
| 3074.493 | -1.108541 | 275.7846583
| 3074.573 | -1.108541 | 275.8854413
| 3074.396 | -1.108541 | 275.9861369
| 3074.412 | -1.108541 | 276.0868448
| 3074.299 | -1.108541 | 276.1876471
| 3074.638 | -1.108541 | 276.2883453
| 3074.557 | -1.108541 | 276.3891348
| 3074.025 | -1.108541 | 276.4899415
| 3074.348 | -1.108541 | 276.5906602
| 3075.057 | -1.108541 | 276.6914218
| 3075.315 | -1.108541 | 276.7923119
| 3074.332 | -1.108541 | 276.8929105
| 3074.831 | -1.108541 | 276.9936927
| 3074.912 | -1.108541 | 277.0944095
| 3073.896 | -1.108541 | 277.195169
| 3074.557 | -1.108541 | 277.296049
| 3074.638 | -1.108541 | 277.3967795
| 3074.412 | -1.108541 | 277.4976426
| 3074.847 | -1.108541 | 277.5982801
| 3074.638 | -1.108541 | 277.6989776
| 3074.976 | -1.108541 | 277.7997991
| 3074.896 | -1.108541 | 277.9006405
| 3074.847 | -1.108541 | 278.00119
| 3074.896 | -1.108541 | 278.1021261
| 3074.831 | -1.108541 | 278.2028449
| 3074.541 | -1.108541 | 278.3036783
| 3075.121 | -1.108541 | 278.4046499
| 3074.541 | -1.108541 | 278.5051383
| 3074.815 | -1.108541 | 278.6058856
| 3074.638 | -1.108541 | 278.7067188
| 3075.137 | -1.108541 | 278.8075131
| 3074.638 | -1.108541 | 278.9083395
| 3074.896 | -1.108541 | 279.0090925
| 3074.702 | -1.108541 | 279.1099658
| 3074.686 | -1.108541 | 279.210644
| 3074.96 | -1.108541 | 279.3113373
| 3074.509 | -1.108541 | 279.4121465
| 3075.331 | -1.108541 | 279.5128611
| 3075.009 | -1.108541 | 279.6136115
| 3075.154 | -1.108541 | 279.7143053
| 3075.524 | -1.108541 | 279.8150529
| 3075.137 | -1.108541 | 279.9159652
| 3075.073 | -1.108541 | 280.0166635
| 3074.863 | -1.108541 | 280.1173392
| 3075.25 | -1.108541 | 280.2182268
| 3075.202 | -1.108541 | 280.3190695
| 3075.879 | -1.108541 | 280.4198532
| 3075.54 | -1.108541 | 280.5206894
| 3076.685 | -1.108541 | 280.6212341
| 3075.895 | -1.108541 | 280.7220889
| 3075.96 | -1.108541 | 280.8229185
| 3076.153 | -1.108541 | 280.9236395
| 3075.943 | -1.108541 | 281.0243838
| 3076.153 | -1.108541 | 281.1250413
| 3076.072 | -1.108541 | 281.2257875
| 3075.492 | -1.108541 | 281.3266576
| 3076.685 | -1.108541 | 281.4273157
| 3076.072 | -1.108541 | 281.5280791
| 3076.33 | -1.108541 | 281.6287343
| 3076.556 | -1.108541 | 281.7296586
| 3076.54 | -1.108541 | 281.8302085
| 3076.379 | -1.108541 | 281.9310145
| 3076.169 | -1.108541 | 282.0316867
| 3076.75 | -1.108541 | 282.1324904
| 3076.459 | -1.108541 | 282.2332699
| 3076.556 | -1.108541 | 282.3339345
| 3075.96 | -1.108541 | 282.4346768
| 3076.75 | -1.108541 | 282.5354496
| 3076.411 | -1.108541 | 282.6361195
| 3075.943 | -1.108541 | 282.7368379
| 3076.234 | -1.108541 | 282.8376589
| 3076.669 | -1.108541 | 282.9383146
| 3076.121 | -1.108541 | 283.0391407
| 3076.153 | -1.108541 | 283.1398638
| 3076.282 | -1.108541 | 283.2406583
| 3075.96 | -1.108541 | 283.3414404
| 3076.234 | -1.108541 | 283.4421761
| 3075.976 | -1.108541 | 283.5429017
| 3076.072 | -1.108541 | 283.6438107
| 3075.718 | -1.108541 | 283.7446853
| 3076.33 | -1.108541 | 283.8452974
| 3075.798 | -1.108541 | 283.9459128
| 3075.847 | -1.108541 | 284.0467702
| 3075.943 | -1.108541 | 284.1475373
| 3075.669 | -1.108541 | 284.2482018
| 3075.702 | -1.108541 | 284.3491259
| 3075.895 | -1.108541 | 284.449876
| 3075.46 | -1.108541 | 284.5506567
| 3075.847 | -1.108541 | 284.6513932
| 3075.379 | -1.108541 | 284.7523259
| 3075.492 | -1.108541 | 284.8530651
| 3075.283 | -1.108541 | 284.9539137
| 3075.798 | -1.108541 | 285.0546922
| 3075.637 | -1.108541 | 285.155494
| 3075.557 | -1.108541 | 285.2561423
| 3075.202 | -1.108541 | 285.3568921
| 3075.831 | -1.108541 | 285.4576607
| 3075.395 | -1.108541 | 285.5583965
| 3075.557 | -1.108541 | 285.6590654
| 3075.428 | -1.108541 | 285.7599669
| 3075.137 | -1.108541 | 285.8606534
| 3075.154 | -1.108541 | 285.9613784
| 3075.137 | -1.108541 | 286.0621147
| 3075.782 | -1.108541 | 286.1629331
| 3075.25 | -1.108541 | 286.263802
| 3075.412 | -1.108541 | 286.3646541
| 3075.041 | -1.108541 | 286.4652663
| 3075.54 | -1.108541 | 286.5660104
| 3075.573 | -1.108541 | 286.6667531
| 3075.637 | -1.108541 | 286.7675518
| 3075.508 | -1.108541 | 286.8682929
| 3075.557 | -1.108541 | 286.9690093
| 3075.943 | -1.108541 | 287.0698081
| 3075.315 | -1.108541 | 287.1707085
| 3076.072 | -1.108541 | 287.2712637
| 3075.895 | -1.108541 | 287.3720406
| 3075.734 | -1.108541 | 287.4726925
| 3076.459 | -1.108541 | 287.5734428
| 3075.863 | -1.108541 | 287.6742618
| 3075.621 | -1.108541 | 287.7749596
| 3075.782 | -1.108541 | 287.8757298
| 3075.879 | -1.108541 | 287.9763592
| 3075.492 | -1.108541 | 288.0772851
| 3075.992 | -1.108541 | 288.177941
| 3075.395 | -1.108541 | 288.2786337
| 3075.798 | -1.108541 | 288.3795283
| 3075.621 | -1.108541 | 288.4801809
| 3075.847 | -1.108541 | 288.5811111
| 3075.718 | -1.108541 | 288.6818383
| 3075.976 | -1.108541 | 288.7826643
| 3075.976 | -1.108541 | 288.8833793
| 3076.008 | -1.108541 | 288.9840593
| 3076.024 | -1.108541 | 289.0847798
| 3076.072 | -1.108541 | 289.1856874
| 3076.54 | -1.108541 | 289.2863656
| 3076.395 | -1.108541 | 289.3872072
| 3076.475 | -1.108541 | 289.4878322
| 3076.217 | -1.108541 | 289.5886655
| 3076.024 | -1.108541 | 289.6894004
| 3076.024 | -1.108541 | 289.7896771
| 3075.75 | -1.108541 | 289.8905104
| 3075.976 | -1.108541 | 289.9914612
| 3076.459 | -1.108541 | 290.0914665
| 3076.346 | -1.108541 | 290.1924037
| 3076.637 | -1.108541 | 290.2924157
| 3076.475 | -1.108541 | 290.3933003
| 3076.169 | -1.108541 | 290.4933201
| 3077.104 | -1.108541 | 290.5942702
| 3076.508 | -1.108541 | 290.694399
| 3076.685 | -1.108541 | 290.7952737
| 3076.588 | -1.108541 | 290.8959946
| 3076.298 | -1.108541 | 290.9968314
| 3076.056 | -1.108541 | 291.0976569
| 3076.346 | -1.108541 | 291.1982508
| 3076.201 | -1.108541 | 291.2989793
| 3076.75 | -1.108541 | 291.3997633
| 3076.959 | -1.108541 | 291.5004864
| 3076.153 | -1.108541 | 291.6012506
| 3076.524 | -1.108541 | 291.7021907
| 3076.798 | -1.108541 | 291.8029808
| 3076.282 | -1.108541 | 291.9036508
| 3077.024 | -1.108541 | 292.0044828
| 3077.152 | -1.108541 | 292.1053172
| 3076.637 | -1.108541 | 292.2060481
| 3076.379 | -1.108541 | 292.3069717
| 3076.653 | -1.108541 | 292.4077094
| 3076.911 | -1.108541 | 292.5084349
| 3076.637 | -1.108541 | 292.6092671
| 3076.959 | -1.108541 | 292.7100564
| 3076.862 | -1.108541 | 292.8107722
| 3077.217 | -1.108541 | 292.9114147
| 3077.185 | -1.108541 | 293.0123308
| 3076.669 | -1.108541 | 293.1129591
| 3076.314 | -1.108541 | 293.2138398
| 3076.234 | -1.108541 | 293.314561
| 3076.669 | -1.108541 | 293.4152396
| 3076.459 | -1.108541 | 293.5160359
| 3076.62 | -1.108541 | 293.6168226
| 3076.346 | -1.108541 | 293.717462
| 3076.282 | -1.108541 | 293.8182336
| 3076.653 | -1.108541 | 293.9189564
| 3076.314 | -1.108541 | 294.019681
| 3076.459 | -1.108541 | 294.1205085
| 3076.588 | -1.108541 | 294.2213108
| 3076.669 | -1.108541 | 294.3221713
| 3076.524 | -1.108541 | 294.4229374
| 3075.976 | -1.108541 | 294.5237422
| 3076.056 | -1.108541 | 294.6244481
| 3076.185 | -1.108541 | 294.7253012
| 3076.379 | -1.108541 | 294.8260069
| 3075.734 | -1.108541 | 294.9269532
| 3076.072 | -1.108541 | 295.0276806
| 3076.508 | -1.108541 | 295.1283455
| 3076.395 | -1.108541 | 295.2291441
| 3076.089 | -1.108541 | 295.3299575
| 3076.475 | -1.108541 | 295.4307152
| 3076.121 | -1.108541 | 295.5314908
| 3076.443 | -1.108541 | 295.6321891
| 3075.895 | -1.108541 | 295.7330027
| 3076.298 | -1.108541 | 295.8336846
| 3076.008 | -1.108541 | 295.9345235
| 3076.137 | -1.108541 | 296.035249
| 3075.895 | -1.108541 | 296.1360011
| 3076.201 | -1.108541 | 296.2368843
| 3076.04 | -1.108541 | 296.3376509
| 3076.363 | -1.108541 | 296.4382785
| 3076.008 | -1.108541 | 296.5389378
| 3076.217 | -1.108541 | 296.639731
| 3076.798 | -1.108541 | 296.7405866
| 3076.346 | -1.108541 | 296.8412021
| 3076.782 | -1.108541 | 296.9419162
| 3076.588 | -1.108541 | 297.042692
| 3076.282 | -1.108541 | 297.1434646
| 3076.459 | -1.108541 | 297.2441282
| 3076.137 | -1.108541 | 297.3447815
| 3076.395 | -1.108541 | 297.4457109
| 3077.007 | -1.108541 | 297.5465093
| 3076.314 | -1.108541 | 297.6471834
| 3077.152 | -1.108541 | 297.7479332
| 3076.75 | -1.108541 | 297.8486785
| 3077.056 | -1.108541 | 297.9494649
| 3077.169 | -1.108541 | 298.0501301
| 3077.072 | -1.108541 | 298.1509092
| 3076.814 | -1.108541 | 298.2516804
| 3077.298 | -1.108541 | 298.3524024
| 3076.878 | -1.108541 | 298.4531236
| 3077.169 | -1.108541 | 298.5538864
| 3077.33 | -1.108541 | 298.6546411
| 3077.169 | -1.108541 | 298.7552678
| 3077.394 | -1.108541 | 298.8561026
| 3077.056 | -1.108541 | 298.956809
| 3076.878 | -1.108541 | 299.0574872
| 3077.185 | -1.108541 | 299.1583733
| 3077.314 | -1.108541 | 299.2591167
| 3076.782 | -1.108541 | 299.3599106
| 3077.555 | -1.108541 | 299.4607027
| 3077.169 | -1.108541 | 299.5612879
| 3077.249 | -1.108541 | 299.6620238
| 3077.41 | -1.108541 | 299.7628246
| 3076.959 | -1.108541 | 299.863531
| 3076.862 | -1.108541 | 299.9642084
| 3077.362 | -1.108541 | 300.0651257
| 3077.12 | -1.108541 | 300.1658371
| 3077.378 | -1.108541 | 300.2666784
| 3077.684 | -1.108541 | 300.3672966
| 3077.684 | -1.108541 | 300.4681188
| 3077.781 | -1.108541 | 300.5688503
| 3077.169 | -1.108541 | 300.6696129
| 3077.056 | -1.108541 | 300.7702726
| 3077.007 | -1.108541 | 300.8710763
| 3077.733 | -1.108541 | 300.9718844
| 3077.024 | -1.108541 | 301.0727084
| 3076.524 | -1.108541 | 301.1733021
| 3077.024 | -1.108541 | 301.274164
| 3077.04 | -1.108541 | 301.3749759
| 3077.346 | -1.108541 | 301.4756966
| 3077.684 | -1.108541 | 301.5764426
| 3076.524 | -1.108541 | 301.6772612
| 3077.539 | -1.108541 | 301.7779913
| 3077.233 | -1.108541 | 301.878823
| 3077.056 | -1.108541 | 301.9794039
| 3077.346 | -1.108541 | 302.0802722
| 3077.41 | -1.108541 | 302.1810343
| 3076.862 | -1.108541 | 302.2817757
| 3077.185 | -1.108541 | 302.3826804
| 3076.862 | -1.108541 | 302.4833124
| 3077.41 | -1.108541 | 302.5841158
| 3077.394 | -1.108541 | 302.6849298
| 3076.991 | -1.108541 | 302.7857363
| 3077.717 | -1.108541 | 302.8864748
| 3077.136 | -1.108541 | 302.9874608
| 3077.314 | -1.108541 | 303.0880563
| 3077.136 | -1.108541 | 303.1889035
| 3076.975 | -1.108541 | 303.2897678
| 3076.572 | -1.108541 | 303.3904158
| 3076.733 | -1.108541 | 303.4912338
| 3076.782 | -1.108541 | 303.5919567
| 3077.024 | -1.108541 | 303.692723
| 3076.862 | -1.108541 | 303.7944573
| 3076.379 | -1.108541 | 303.8952062
| 3077.04 | -1.108541 | 303.9959149
| 3077.233 | -1.108541 | 304.0967967
| 3076.75 | -1.108541 | 304.1974533
| 3076.895 | -1.108541 | 304.2982728
| 3076.814 | -1.108541 | 304.399033
| 3077.491 | -1.108541 | 304.4998027
| 3077.523 | -1.108541 | 304.6006478
| 3077.217 | -1.108541 | 304.7014393
| 3077.04 | -1.108541 | 304.8021633
| 3077.459 | -1.108541 | 304.9029723
| 3076.556 | -1.108541 | 305.0037567
| 3077.249 | -1.108541 | 305.1045176
| 3077.62 | -1.108541 | 305.2052288
| 3076.846 | -1.108541 | 305.3059933
| 3077.249 | -1.108541 | 305.4060015
| 3077.072 | -1.108541 | 305.5067918
| 3077.233 | -1.108541 | 305.60859
| 3077.298 | -1.108541 | 305.7093785
| 3076.443 | -1.108541 | 305.8101002
| 3076.911 | -1.108541 | 305.9110432
| 3077.249 | -1.108541 | 306.0116996
| 3077.007 | -1.108541 | 306.1123423
| 3076.846 | -1.108541 | 306.2131145
| 3077.459 | -1.108541 | 306.3140219
| 3077.024 | -1.108541 | 306.4147219
| 3077.217 | -1.108541 | 306.5157018
| 3077.33 | -1.108541 | 306.6164307
| 3077.362 | -1.108541 | 306.7171218
| 3077.846 | -1.108541 | 306.8178715
| 3077.378 | -1.108541 | 306.9186767
| 3077.394 | -1.108541 | 307.0193169
| 3078.055 | -1.108541 | 307.1202206
| 3078.474 | -1.108541 | 307.2211007
| 3077.298 | -1.108541 | 307.3217196
| 3077.475 | -1.108541 | 307.4227436
| 3077.652 | -1.108541 | 307.5234764
| 3078.007 | -1.108541 | 307.62421
| 3076.943 | -1.108541 | 307.724975
| 3077.459 | -1.108541 | 307.8259186
| 3077.443 | -1.108541 | 307.9267463
| 3077.797 | -1.108541 | 308.0274669
| 3077.942 | -1.108541 | 308.128238
| 3077.701 | -1.108541 | 308.2289998
| 3078.007 | -1.108541 | 308.3299231
| 3077.572 | -1.108541 | 308.430735
| 3078.297 | -1.108541 | 308.5314391
| 3078.136 | -1.108541 | 308.6322071
| 3077.91 | -1.108541 | 308.7330177
| 3078.361 | -1.108541 | 308.8338138
| 3078.41 | -1.108541 | 308.9347546
| 3078.877 | -1.108541 | 309.0353579
| 3078.877 | -1.108541 | 309.136106
| 3078.2 | -1.108541 | 309.2369275
| 3078.829 | -1.108541 | 309.3377213
| 3078.12 | -1.108541 | 309.4384225
| 3078.152 | -1.108541 | 309.5391816
| 3078.394 | -1.108541 | 309.6400741
| 3078.603 | -1.108541 | 309.7407737
| 3078.039 | -1.108541 | 309.8407877
| 3078.394 | -1.108541 | 309.9414294
| 3078.41 | -1.108541 | 310.0421399
| 3078.039 | -1.108541 | 310.1429512
| 3078.716 | -1.108541 | 310.2437233
| 3077.91 | -1.108541 | 310.344397
| 3078.216 | -1.108541 | 310.4452462
| 3078.716 | -1.108541 | 310.545973
| 3078.329 | -1.108541 | 310.6467302
| 3077.958 | -1.108541 | 310.7473658
| 3078.297 | -1.108541 | 310.8482721
| 3078.539 | -1.108541 | 310.9489448
| 3078.361 | -1.108541 | 311.0498375
| 3078.216 | -1.108541 | 311.1505389
| 3078.329 | -1.108541 | 311.2512121
| 3077.958 | -1.108541 | 311.3519474
| 3077.733 | -1.108541 | 311.4527692
| 3077.62 | -1.108541 | 311.5534241
| 3077.056 | -1.108541 | 311.6542153
| 3077.733 | -1.108541 | 311.754986
| 3077.362 | -1.108541 | 311.8559219
| 3077.813 | -1.108541 | 311.9567464
| 3077.797 | -1.108541 | 312.0574518
| 3077.652 | -1.108541 | 312.158096
| 3078.232 | -1.108541 | 312.2588857
| 3077.797 | -1.108541 | 312.3597311
| 3077.12 | -1.108541 | 312.4605541
| 3077.539 | -1.108541 | 312.5611783
| 3077.024 | -1.108541 | 312.6621907
| 3077.201 | -1.108541 | 312.7628932
| 3076.911 | -1.108541 | 312.8637154
| 3077.201 | -1.108541 | 312.9643393
| 3077.33 | -1.108541 | 313.0652871
| 3077.249 | -1.108541 | 313.1659512
| 3076.975 | -1.108541 | 313.2667239
| 3077.346 | -1.108541 | 313.3685305
| 3076.62 | -1.108541 | 313.4693264
| 3076.862 | -1.108541 | 313.5700823
| 3076.83 | -1.108541 | 313.6710553
| 3077.443 | -1.108541 | 313.7717683
| 3077.701 | -1.108541 | 313.87277
| 3077.459 | -1.108541 | 313.9734102
| 3076.685 | -1.108541 | 314.074076
| 3077.281 | -1.108541 | 314.1747647
| 3076.814 | -1.108541 | 314.2756055
| 3077.281 | -1.108541 | 314.3762769
| 3077.072 | -1.108541 | 314.4770118
| 3077.668 | -1.108541 | 314.5777947
| 3077.362 | -1.108541 | 314.6784443
| 3077.539 | -1.108541 | 314.7784899
| 3077.33 | -1.108541 | 314.8792102
| 3077.733 | -1.108541 | 314.9800781
| 3077.958 | -1.108541 | 315.0809231
| 3077.862 | -1.108541 | 315.1817716
| 3077.781 | -1.108541 | 315.2823187
| 3077.684 | -1.108541 | 315.3831155
| 3077.636 | -1.108541 | 315.4833681
| 3077.862 | -1.108541 | 315.5843412
| 3077.878 | -1.108541 | 315.6853368
| 3077.362 | -1.108541 | 315.7862912
| 3077.717 | -1.108541 | 315.8863142
| 3077.201 | -1.108541 | 315.9870249
| 3077.572 | -1.108541 | 316.0878165
| 3077.813 | -1.108541 | 316.1887387
| 3077.443 | -1.108541 | 316.2895941
| 3078.41 | -1.108541 | 316.3904364
| 3077.942 | -1.108541 | 316.4912565
| 3078.216 | -1.108541 | 316.5920929
| 3078.12 | -1.108541 | 316.692949
| 3078.539 | -1.108541 | 316.7937437
| 3077.91 | -1.108541 | 316.8944778
| 3078.055 | -1.108541 | 316.9952306
| 3078.297 | -1.108541 | 317.0960032
| 3078.152 | -1.108541 | 317.196719
| 3077.862 | -1.108541 | 317.2973959
| 3077.894 | -1.108541 | 317.3982071
| 3078.216 | -1.108541 | 317.4989443
| 3077.975 | -1.108541 | 317.5997201
| 3078.297 | -1.108541 | 317.7004866
| 3078.571 | -1.108541 | 317.801172
| 3078.394 | -1.108541 | 317.9019197
| 3078.12 | -1.108541 | 318.002744
| 3078.329 | -1.108541 | 318.1033933
| 3078.281 | -1.108541 | 318.2041668
| 3078.361 | -1.108541 | 318.3048879
| 3077.878 | -1.108541 | 318.4057179
| 3078.442 | -1.108541 | 318.5063865
| 3078.555 | -1.108541 | 318.6071788
| 3078.313 | -1.108541 | 318.7078403
| 3078.813 | -1.108541 | 318.8087656
| 3078.571 | -1.108541 | 318.9093845
| 3078.732 | -1.108541 | 319.0102593
| 3079.312 | -1.108541 | 319.1109221
| 3079.119 | -1.108541 | 319.2117383
| 3078.619 | -1.108541 | 319.3123739
| 3079.135 | -1.108541 | 319.4131801
| 3078.764 | -1.108541 | 319.5138477
| 3079.216 | -1.108541 | 319.6147403
| 3078.394 | -1.108541 | 319.7155939
| 3078.958 | -1.108541 | 319.8162671
| 3079.2 | -1.108541 | 319.9170477
| 3078.958 | -1.108541 | 320.0177949
| 3078.668 | -1.108541 | 320.1185843
| 3079.216 | -1.108541 | 320.2193116
| 3079.071 | -1.108541 | 320.3201103
| 3078.974 | -1.108541 | 320.4207514
| 3078.49 | -1.108541 | 320.5215133
| 3078.7 | -1.108541 | 320.6222756
| 3078.635 | -1.108541 | 320.7230493
| 3078.861 | -1.108541 | 320.8238969
| 3078.877 | -1.108541 | 320.9245408
| 3078.619 | -1.108541 | 321.0253601
| 3079.022 | -1.108541 | 321.1260657
| 3079.071 | -1.108541 | 321.2270348
| 3078.523 | -1.108541 | 321.3278716
| 3078.668 | -1.108541 | 321.4287547
| 3078.313 | -1.108541 | 321.5294198
| 3078.249 | -1.108541 | 321.6301502
| 3078.474 | -1.108541 | 321.7309432
| 3078.378 | -1.108541 | 321.831762
| 3078.345 | -1.108541 | 321.9324152
| 3078.523 | -1.108541 | 322.0331563
| 3078.684 | -1.108541 | 322.1339763
| 3078.555 | -1.108541 | 322.2347939
| 3077.813 | -1.108541 | 322.3355753
| 3078.474 | -1.108541 | 322.4364077
| 3078.136 | -1.108541 | 322.5373099
| 3077.862 | -1.108541 | 322.6380327
| 3078.539 | -1.108541 | 322.7388503
| 3077.652 | -1.108541 | 322.8397341
| 3078.12 | -1.108541 | 322.9403514
| 3078.039 | -1.108541 | 323.0411113
| 3077.733 | -1.108541 | 323.1419543
| 3078.055 | -1.108541 | 323.2428338
| 3077.781 | -1.108541 | 323.3432866
| 3077.443 | -1.108541 | 323.4442192
| 3077.491 | -1.108541 | 323.5448638
| 3077.668 | -1.108541 | 323.6455825
| 3077.539 | -1.108541 | 323.746408
| 3077.701 | -1.108541 | 323.8470732
| 3077.62 | -1.108541 | 323.9479193
| 3077.394 | -1.108541 | 324.0485858
| 3077.717 | -1.108541 | 324.1494936
| 3077.781 | -1.108541 | 324.2500939
| 3077.491 | -1.108541 | 324.350946
| 3077.797 | -1.108541 | 324.4517979
| 3077.33 | -1.108541 | 324.5524549
| 3077.62 | -1.108541 | 324.6531896
| 3077.62 | -1.108541 | 324.7541649
| 3077.459 | -1.108541 | 324.8550095
| 3077.604 | -1.108541 | 324.9556999
| 3078.055 | -1.108541 | 325.0564372
| 3077.846 | -1.108541 | 325.1571705
| 3078.232 | -1.108541 | 325.2579413
| 3077.733 | -1.108541 | 325.3587518
| 3077.701 | -1.108541 | 325.4593309
| 3078.168 | -1.108541 | 325.5602262
| 3077.701 | -1.108541 | 325.6609716
| 3077.781 | -1.108541 | 325.7617594
| 3078.845 | -1.108541 | 325.862509
| 3077.991 | -1.108541 | 325.9633864
| 3077.991 | -1.108541 | 326.0641476
| 3077.958 | -1.108541 | 326.1648079
| 3077.781 | -1.108541 | 326.2657744
| 3077.813 | -1.108541 | 326.3667601
| 3078.152 | -1.108541 | 326.4667844
End Drift Data Index | 3078.313 | -1.108541 | 326.5667962
| 3073.993 | -1.584867 | 326.7187384
| 3068.931 | -2.065502 | 326.8196208
| 3062.773 | -2.546718 | 326.9206252
| 3056.792 | -3.027343 | 327.0215056
| 3050.602 | -3.503855 | 327.1215226
| 3042.912 | -3.985027 | 327.2225179

## Test 11
Markers | Displacement | Force | Time
| nm | mN | s
Surface Index | 2633.188 | -4.389982 | 35.4474327
| 2639.746 | -4.388499 | 35.5482442
| 2651.182 | -4.387018 | 35.6489732
| 2654.702 | -4.385537 | 35.7496766
| 2667.623 | -4.384053 | 35.8505698
| 2677.846 | -4.382574 | 35.9511423
| 2685.904 | -4.38109 | 36.0520667
| 2695.093 | -4.379609 | 36.1527667
| 2705.234 | -4.378127 | 36.2535704
| 2710.03 | -4.376644 | 36.3544008
| 2719.815 | -4.375164 | 36.4550688
| 2721.462 | -4.3738 | 36.5507071
| 2721.865 | -4.372279 | 36.6523971
| 2722.673 | -4.370712 | 36.7531653
| 2723.206 | -4.369113 | 36.854102
| 2723.674 | -4.367483 | 36.9550087
| 2724.368 | -4.365824 | 37.0557672
| 2724.352 | -4.364131 | 37.1566251
| 2725.046 | -4.362407 | 37.2573942
| 2724.982 | -4.360651 | 37.3580039
| 2725.902 | -4.358857 | 37.4588804
| 2726.37 | -4.357029 | 37.5595965
| 2726.499 | -4.355169 | 37.660184
| 2726.838 | -4.353269 | 37.7609585
| 2727.92 | -4.351332 | 37.8617223
| 2727.92 | -4.349353 | 37.9626218
| 2728.098 | -4.347338 | 38.0634054
| 2728.405 | -4.345283 | 38.164192
| 2728.453 | -4.34319 | 38.2648518
| 2729.18 | -4.341054 | 38.3655916
| 2729.664 | -4.338877 | 38.4662977
| 2730.052 | -4.336653 | 38.5671596
| 2730.601 | -4.334387 | 38.6679109
| 2731.166 | -4.332076 | 38.7686996
| 2731.521 | -4.329718 | 38.8695472
| 2731.844 | -4.327319 | 38.9701676
| 2732.78 | -4.324863 | 39.0711075
| 2732.457 | -4.322366 | 39.171797
| 2732.925 | -4.319816 | 39.2725675
| 2733.216 | -4.317216 | 39.3733484
| 2733.926 | -4.314569 | 39.4739684
| 2734.217 | -4.311864 | 39.5747497
| 2734.476 | -4.309103 | 39.6756188
| 2734.669 | -4.306293 | 39.7763168
| 2735.945 | -4.303424 | 39.8770883
| 2736.042 | -4.300499 | 39.9778215
| 2736.574 | -4.297513 | 40.0786439
| 2736.881 | -4.294472 | 40.1793478
| 2737.22 | -4.291364 | 40.280243
| 2737.478 | -4.288199 | 40.3809622
| 2738.302 | -4.284972 | 40.4816637
| 2738.124 | -4.281673 | 40.5825945
| 2738.157 | -4.279448 | 40.7501277
| 2738.609 | -4.279448 | 40.8508493
| 2738.496 | -4.279448 | 40.951684
| 2737.834 | -4.279448 | 41.0517138
| 2738.318 | -4.279448 | 41.1526554
| 2738.463 | -4.279448 | 41.2533167
| 2737.898 | -4.279448 | 41.3540637
| 2738.027 | -4.279448 | 41.4550317
| 2737.608 | -4.279448 | 41.5556257
| 2738.108 | -4.279448 | 41.6565853
| 2738.044 | -4.279448 | 41.7573461
| 2737.059 | -4.279448 | 41.8580142
| 2737.301 | -4.279448 | 41.9587733
| 2738.463 | -4.279448 | 42.0596223
| 2737.801 | -4.279448 | 42.1603718
| 2738.254 | -4.279448 | 42.2611678
| 2738.237 | -4.279448 | 42.3620109
| 2737.931 | -4.279448 | 42.4626924
| 2738.835 | -4.279448 | 42.563558
| 2738.302 | -4.279448 | 42.6642246
| 2738.221 | -4.279448 | 42.7648787
| 2738.334 | -4.279448 | 42.8656986
| 2738.528 | -4.279448 | 42.9664113
| 2738.076 | -4.279448 | 43.0672805
| 2738.318 | -4.279448 | 43.1680031
| 2738.754 | -4.279448 | 43.2686907
| 2738.431 | -4.279448 | 43.3695664
| 2738.915 | -4.279448 | 43.470203
| 2738.738 | -4.279448 | 43.5709533
| 2738.98 | -4.279448 | 43.6718911
| 2738.77 | -4.279448 | 43.772561
| 2739.222 | -4.279448 | 43.8732297
| 2739.271 | -4.279448 | 43.9740787
| 2739.109 | -4.279448 | 44.0747941
| 2738.867 | -4.279448 | 44.1757409
| 2739.4 | -4.279448 | 44.2764066
| 2738.899 | -4.279448 | 44.3773012
| 2738.948 | -4.279448 | 44.4781482
| 2739.093 | -4.279448 | 44.5789369
| 2738.657 | -4.279448 | 44.679619
| 2739.626 | -4.279448 | 44.7803928
| 2739.206 | -4.279448 | 44.8810623
| 2739.69 | -4.279448 | 44.9820021
| 2739.158 | -4.279448 | 45.0826668
| 2739.578 | -4.279448 | 45.1836129
| 2740.029 | -4.279448 | 45.2843636
| 2739.658 | -4.279448 | 45.3850552
| 2740.352 | -4.279448 | 45.4858303
| 2739.771 | -4.279448 | 45.5865942
| 2738.932 | -4.280363 | 45.7523717
| 2738.124 | -4.281285 | 45.8530849
| 2738.076 | -4.282207 | 45.9538408
| 2738.108 | -4.28313 | 46.0546727
| 2738.318 | -4.284736 | 46.2311287
| 2738.819 | -4.285657 | 46.331838
| 2738.706 | -4.28658 | 46.4326247
| 2738.076 | -4.287503 | 46.5334645
| 2738.108 | -4.288424 | 46.6341654
| 2737.575 | -4.289346 | 46.7348173
| 2737.818 | -4.290268 | 46.8355877
| 2737.931 | -4.29119 | 46.9363249
| 2737.785 | -4.292113 | 47.0371166
| 2738.254 | -4.293035 | 47.1379036
| 2738.141 | -4.293958 | 47.2387733
| 2737.059 | -4.29488 | 47.3394624
| 2737.333 | -4.295802 | 47.4401867
| 2736.881 | -4.296724 | 47.5409424
| 2737.204 | -4.297646 | 47.6417133
| 2737.301 | -4.298568 | 47.7423827
| 2737.608 | -4.299489 | 47.8430891
| 2737.075 | -4.300413 | 47.9439587
| 2736.865 | -4.301334 | 48.0446899
| 2736.736 | -4.302257 | 48.1454454
| 2736.72 | -4.303178 | 48.2461298
| 2736.8 | -4.3041 | 48.3468714
| 2736.8 | -4.305023 | 48.4476377
| 2736.477 | -4.305944 | 48.5483619
| 2736.51 | -4.306866 | 48.6490919
| 2735.864 | -4.307789 | 48.7498605
| 2736.235 | -4.308711 | 48.8506374
| 2735.541 | -4.309633 | 48.95142
| 2735.17 | -4.310557 | 49.0523365
| 2735.509 | -4.311479 | 49.15306
| 2735.573 | -4.3124 | 49.2537429
| 2734.992 | -4.313324 | 49.3545904
| 2735.929 | -4.314245 | 49.4552405
| 2735.121 | -4.315167 | 49.5559909
| 2735.17 | -4.316089 | 49.6567201
| 2734.928 | -4.317012 | 49.757631
| 2734.798 | -4.317934 | 49.8582712
| 2734.75 | -4.318856 | 49.9590637
| 2734.589 | -4.319778 | 50.0597872
| 2734.298 | -4.320701 | 50.1606389
| 2734.136 | -4.321623 | 50.2613587
| 2733.717 | -4.322545 | 50.3621077
| 2733.62 | -4.323468 | 50.4629191
| 2733.458 | -4.324389 | 50.5635899
| 2733.571 | -4.325311 | 50.6643401
| 2733.378 | -4.326234 | 50.7651338
| 2732.942 | -4.327156 | 50.8659499
| 2733.297 | -4.328078 | 50.96668
| 2733.055 | -4.329002 | 51.0676132
| 2732.522 | -4.328827 | 51.2510273
| 2732.764 | -4.327904 | 51.3518616
| 2733.313 | -4.326982 | 51.4525941
| 2733.265 | -4.326061 | 51.5532226
| 2733.878 | -4.325138 | 51.6540792
| 2733.604 | -4.324217 | 51.7547224
| 2734.314 | -4.323294 | 51.855593
| 2733.717 | -4.322371 | 51.9564006
| 2734.314 | -4.321449 | 52.0570923
| 2734.153 | -4.320528 | 52.1577996
| 2734.266 | -4.319605 | 52.2586442
| 2733.539 | -4.318684 | 52.3592503
| 2734.249 | -4.317761 | 52.4600941
| 2734.217 | -4.316837 | 52.5610194
| 2733.813 | -4.315916 | 52.6616408
| 2734.072 | -4.314994 | 52.7623765
| 2733.975 | -4.314072 | 52.8631777
| 2734.831 | -4.31315 | 52.963836
| 2734.589 | -4.312227 | 53.0646839
| 2734.637 | -4.311306 | 53.1653372
| 2735.428 | -4.310384 | 53.2660763
| 2735.299 | -4.309462 | 53.366837
| 2735.703 | -4.308539 | 53.4676569
| 2735.59 | -4.307617 | 53.5684148
| 2735.88 | -4.306694 | 53.6692572
| 2736.203 | -4.305772 | 53.7699884
| 2735.573 | -4.304849 | 53.870862
| 2736.413 | -4.303926 | 53.9716542
| 2736.897 | -4.303003 | 54.0724929
| 2736.445 | -4.302083 | 54.1730839
| 2735.638 | -4.30116 | 54.2738641
| 2736.139 | -4.300238 | 54.3746353
| 2737.156 | -4.299322 | 54.4747087
| 2737.43 | -4.298401 | 54.5753434
| 2737.785 | -4.297478 | 54.6761386
| 2737.914 | -4.296556 | 54.7768651
| 2737.575 | -4.295634 | 54.8776259
| 2737.608 | -4.294711 | 54.9784879
| 2737.882 | -4.293789 | 55.0792465
| 2737.914 | -4.292867 | 55.1799879
| 2738.06 | -4.291943 | 55.2809312
| 2738.237 | -4.29102 | 55.3818026
| 2738.625 | -4.290097 | 55.4825682
| 2738.415 | -4.289176 | 55.5831797
| 2739.4 | -4.288254 | 55.6840136
| 2739.529 | -4.287331 | 55.7848684
| 2738.948 | -4.286408 | 55.8856113
| 2739.997 | -4.285486 | 55.9863851
| 2740.046 | -4.284563 | 56.0872097
| 2740.239 | -4.283641 | 56.1880277
| 2740.191 | -4.282719 | 56.288711
| 2740.062 | -4.281797 | 56.3894697
| 2740.288 | -4.280875 | 56.4901993
| 2740.578 | -4.279951 | 56.5911358
| 2741.741 | -4.275682 | 56.7907063
| 2742.08 | -4.272207 | 56.8915043
| 2741.951 | -4.268666 | 56.9922109
| 2742.58 | -4.265049 | 57.0930761
| 2742.919 | -4.261367 | 57.1937101
| 2743.614 | -4.257601 | 57.294666
| 2743.614 | -4.253773 | 57.395262
| 2744.227 | -4.249867 | 57.4958753
| 2744.405 | -4.245872 | 57.5968019
| 2745.599 | -4.2418 | 57.6976328
| 2745.745 | -4.237655 | 57.7982777
| 2746.213 | -4.233406 | 57.8994194
| 2746.617 | -4.229105 | 57.9997677
| 2746.73 | -4.224695 | 58.1006778
| 2747.133 | -4.220203 | 58.2014136
| 2748.199 | -4.215625 | 58.3020897
| 2748.215 | -4.210944 | 58.4030155
| 2748.958 | -4.206177 | 58.5037821
| 2749.038 | -4.201306 | 58.6047102
| 2749.28 | -4.196355 | 58.7052794
| 2749.587 | -4.191288 | 58.8061867
| 2750.427 | -4.186126 | 58.9069482
| 2750.217 | -4.183692 | 59.0546262
| 2750.265 | -4.183692 | 59.1553091
| 2750.782 | -4.183692 | 59.2560861
| 2751.121 | -4.183692 | 59.3567581
| 2750.863 | -4.183692 | 59.4576369
| 2749.991 | -4.183692 | 59.5583543
| 2751.121 | -4.183692 | 59.6590867
| 2750.685 | -4.183692 | 59.7597771
| 2750.846 | -4.183692 | 59.8606361
| 2750.943 | -4.183692 | 59.9612325
| 2750.846 | -4.183692 | 60.0620426
| 2750.717 | -4.183692 | 60.1628689
| 2750.766 | -4.183692 | 60.2636202
| 2751.105 | -4.183692 | 60.3642385
| 2750.653 | -4.183692 | 60.4650621
| 2751.412 | -4.183692 | 60.5658637
| 2750.572 | -4.183692 | 60.666681
| 2750.734 | -4.183692 | 60.767393
| 2751.363 | -4.183692 | 60.8682027
| 2751.767 | -4.183692 | 60.9688413
| 2751.347 | -4.183692 | 61.0696345
| 2751.331 | -4.183692 | 61.170402
| 2751.169 | -4.183692 | 61.2711936
| 2751.492 | -4.183692 | 61.3720802
| 2751.266 | -4.183692 | 61.4729072
| 2751.169 | -4.183692 | 61.5736996
| 2751.282 | -4.183692 | 61.6746344
| 2751.089 | -4.183692 | 61.7753129
| 2751.331 | -4.183692 | 61.8759806
| 2751.686 | -4.183692 | 61.9767497
| 2750.701 | -4.183692 | 62.0773555
| 2750.895 | -4.183692 | 62.1780911
| 2751.605 | -4.183692 | 62.2789221
| 2751.67 | -4.183692 | 62.3797994
| 2751.702 | -4.183692 | 62.4806083
| 2751.347 | -4.183692 | 62.5813296
| 2751.218 | -4.183692 | 62.6821927
| 2751.186 | -4.183692 | 62.7828628
| 2750.83 | -4.183692 | 62.883582
| 2751.412 | -4.183692 | 62.9842999
| 2751.218 | -4.183692 | 63.0843024
| 2751.266 | -4.183692 | 63.1849186
| 2751.04 | -4.183692 | 63.2858422
| 2750.734 | -4.183692 | 63.3864524
| 2750.621 | -4.183692 | 63.487369
| 2751.412 | -4.183692 | 63.5880602
| 2751.008 | -4.183692 | 63.6889512
| 2750.701 | -4.183692 | 63.7898255
| 2751.04 | -4.183692 | 63.8906676
| 2750.039 | -4.185538 | 64.0560495
| 2749.846 | -4.187403 | 64.1567897
| 2750.314 | -4.18927 | 64.2576809
| 2750.152 | -4.191133 | 64.3583044
| 2749.781 | -4.192998 | 64.4590501
| 2749.749 | -4.19488 | 64.5617278
| 2749.103 | -4.196731 | 64.6617346
| 2749.539 | -4.198592 | 64.762279
| 2749.958 | -4.200455 | 64.8629292
| 2748.764 | -4.202324 | 64.9639164
| 2748.893 | -4.20419 | 65.0646863
| 2748.828 | -4.206054 | 65.1653793
| 2748.376 | -4.207921 | 65.2662663
| 2748.199 | -4.209789 | 65.3671616
| 2748.07 | -4.211652 | 65.4678428
| 2748.247 | -4.213519 | 65.5686563
| 2748.021 | -4.215382 | 65.6693114
| 2747.295 | -4.217249 | 65.7702128
| 2747.101 | -4.21911 | 65.8707449
| 2747.456 | -4.220978 | 65.9716547
| 2746.956 | -4.222841 | 66.0722618
| 2747.391 | -4.224705 | 66.1729843
| 2746.794 | -4.226568 | 66.2736569
| 2746.891 | -4.228438 | 66.3746551
| 2747.198 | -4.2303 | 66.4752577
| 2746.617 | -4.232166 | 66.5760258
| 2746.31 | -4.23403 | 66.6767308
| 2746.794 | -4.235898 | 66.7776513
| 2746.358 | -4.23776 | 66.8782787
| 2746.1 | -4.239626 | 66.979045
| 2745.922 | -4.241489 | 67.0797163
| 2745.535 | -4.243355 | 67.1805314
| 2745.567 | -4.245218 | 67.2811527
| 2745.551 | -4.247084 | 67.3819944
| 2745.244 | -4.24895 | 67.4827532
| 2745.115 | -4.250818 | 67.5837069
| 2745.309 | -4.252681 | 67.6843331
| 2744.421 | -4.254544 | 67.7849987
| 2744.889 | -4.256412 | 67.8858889
| 2744.695 | -4.258279 | 67.9867686
| 2744.437 | -4.260141 | 68.0873774
| 2744.679 | -4.262008 | 68.1882043
| 2743.872 | -4.263871 | 68.2888805
| 2743.581 | -4.26574 | 68.3898031
| 2743.678 | -4.267591 | 68.4898043
| 2743.355 | -4.269453 | 68.5904269
| 2742.758 | -4.271319 | 68.6912332
| 2742.79 | -4.273182 | 68.7918907
| 2743.049 | -4.27505 | 68.8928098
| 2742.484 | -4.276912 | 68.9933574
| 2742.79 | -4.278777 | 69.0941507
| 2741.854 | -4.280645 | 69.1950452
| 2742.322 | -4.282508 | 69.295698
| 2741.789 | -4.284378 | 69.3966976
| 2740.692 | -4.283456 | 69.5493392
| 2741.628 | -4.28159 | 69.6501343
| 2741.353 | -4.279725 | 69.7508947
| 2741.418 | -4.277859 | 69.8516742
| 2742.096 | -4.275996 | 69.9523326
| 2742.031 | -4.27413 | 70.0531322
| 2742.209 | -4.272265 | 70.153885
| 2742.564 | -4.270399 | 70.2547035
| 2741.951 | -4.268535 | 70.3553815
| 2742.451 | -4.266672 | 70.4560413
| 2743.145 | -4.264805 | 70.5569152
| 2743.129 | -4.26294 | 70.6576777
| 2743.032 | -4.261076 | 70.758364
| 2743.549 | -4.259212 | 70.8590546
| 2743.84 | -4.257347 | 70.9597813
| 2743.888 | -4.255483 | 71.0604795
| 2744.469 | -4.253618 | 71.1612621
| 2744.841 | -4.251753 | 71.2619941
| 2745.212 | -4.249888 | 71.3627552
| 2745.583 | -4.24802 | 71.4637053
| 2745.632 | -4.246158 | 71.5642708
| 2745.712 | -4.244294 | 71.6649944
| 2746.165 | -4.242428 | 71.7658036
| 2746.116 | -4.240564 | 71.8664977
| 2746.278 | -4.2387 | 71.9672029
| 2746.358 | -4.236834 | 72.0679893
| 2746.278 | -4.23497 | 72.1687061
| 2746.73 | -4.2331 | 72.2696953
| 2747.182 | -4.231238 | 72.3702963
| 2747.262 | -4.229373 | 72.4710283
| 2747.763 | -4.227509 | 72.5717277
| 2747.456 | -4.22564 | 72.6727059
| 2747.908 | -4.223778 | 72.7733285
| 2747.634 | -4.221913 | 72.8740757
| 2748.376 | -4.220046 | 72.9749271
| 2748.683 | -4.21818 | 73.0757098
| 2748.554 | -4.216317 | 73.1763809
| 2748.99 | -4.214452 | 73.2771485
| 2749.006 | -4.212586 | 73.3779598
| 2749.232 | -4.21072 | 73.47876
| 2749.087 | -4.208859 | 73.5793078
| 2749.329 | -4.206992 | 73.680131
| 2749.28 | -4.205127 | 73.7808985
| 2749.781 | -4.203262 | 73.8816771
| 2749.765 | -4.201399 | 73.9822732
| 2749.49 | -4.199534 | 74.0830526
| 2750.071 | -4.19767 | 74.1837727
| 2750.071 | -4.195802 | 74.2846636
| 2750.346 | -4.19394 | 74.3852533
| 2750.394 | -4.192076 | 74.4859737
| 2750.249 | -4.19021 | 74.5867776
| 2750.491 | -4.188346 | 74.6874487
| 2750.572 | -4.186479 | 74.7883207
| 2751.589 | -4.184615 | 74.8890233
| 2751.476 | -4.178372 | 75.0436735
| 2752.219 | -4.17296 | 75.1443264
| 2752.17 | -4.167439 | 75.2450026
| 2753.559 | -4.161797 | 75.3458416
| 2753.607 | -4.156052 | 75.4465182
| 2754.721 | -4.150184 | 75.5473285
| 2755.641 | -4.144191 | 75.6482624
| 2755.205 | -4.138092 | 75.7489554
| 2755.657 | -4.131868 | 75.8496871
| 2756.481 | -4.125523 | 75.9503612
| 2757.013 | -4.119048 | 76.0510723
| 2757.417 | -4.112435 | 76.1519004
| 2758.305 | -4.105694 | 76.2526705
| 2758.563 | -4.098821 | 76.3533757
| 2759.338 | -4.091806 | 76.4541464
| 2759.984 | -4.084665 | 76.5546998
| 2760.371 | -4.077421 | 76.6547069
| 2760.404 | -4.070028 | 76.7547684
| 2761.066 | -4.062427 | 76.8556318
| 2761.615 | -4.054673 | 76.9564954
| 2762.793 | -4.046756 | 77.0574447
| 2763.326 | -4.038756 | 77.1574498
| 2763.826 | -4.030521 | 77.2583716
| 2764.827 | -4.022195 | 77.3583999
| 2765.15 | -4.013624 | 77.4593568
| 2765.408 | -4.004883 | 77.5602695
| 2765.941 | -3.996043 | 77.6603274
| 2766.377 | -3.993632 | 77.7882424
| 2766.7 | -3.993632 | 77.8891876
| 2766.458 | -3.993632 | 77.9891972
| 2765.78 | -3.993632 | 78.0901017
| 2766.441 | -3.993632 | 78.1901036
| 2766.022 | -3.993632 | 78.2910182
| 2766.942 | -3.993632 | 78.3919986
| 2766.28 | -3.993632 | 78.4920731
| 2766.328 | -3.993632 | 78.5927797
| 2766.619 | -3.993632 | 78.6936338
| 2766.554 | -3.993632 | 78.7943216
| 2766.199 | -3.993632 | 78.8950174
| 2766.861 | -3.993632 | 78.995797
| 2766.474 | -3.993632 | 79.0966747
| 2766.716 | -3.993632 | 79.1972345
| 2766.345 | -3.993632 | 79.2980723
| 2766.393 | -3.993632 | 79.3989426
| 2766.441 | -3.993632 | 79.4996992
| 2766.571 | -3.993632 | 79.6004957
| 2766.716 | -3.993632 | 79.7010751
| 2766.99 | -3.993632 | 79.8019233
| 2767.313 | -3.993632 | 79.9026964
| 2766.877 | -3.993632 | 80.0033219
| 2766.893 | -3.993632 | 80.1041546
| 2767.361 | -3.993632 | 80.2049187
| 2766.845 | -3.993632 | 80.3057535
| 2766.796 | -3.993632 | 80.4065251
| 2766.215 | -3.993632 | 80.5072493
| 2766.296 | -3.993632 | 80.6079959
| 2766.683 | -3.993632 | 80.7087184
| 2767.2 | -3.993632 | 80.8094767
| 2766.506 | -3.993632 | 80.910217
| 2767.006 | -3.993632 | 81.0110183
| 2767.119 | -3.993632 | 81.1117324
| 2766.893 | -3.993632 | 81.2124677
| 2766.732 | -3.993632 | 81.313461
| 2766.522 | -3.993632 | 81.4141652
| 2766.199 | -3.993632 | 81.5148805
| 2766.829 | -3.993632 | 81.6156745
| 2766.377 | -3.993632 | 81.7164798
| 2766.522 | -3.993632 | 81.8172318
| 2767.023 | -3.993632 | 81.9180908
| 2766.522 | -3.993632 | 82.0187577
| 2767.039 | -3.993632 | 82.1195183
| 2766.538 | -3.993632 | 82.2202473
| 2766.49 | -3.993632 | 82.3210155
| 2766.829 | -3.993632 | 82.4217905
| 2767.475 | -3.993632 | 82.5225323
| 2766.732 | -3.993632 | 82.6232029
| 2766.151 | -3.997354 | 82.7898879
| 2765.941 | -4.001113 | 82.8907229
| 2766.49 | -4.004865 | 82.991393
| 2765.941 | -4.008618 | 83.0920957
| 2765.553 | -4.016068 | 83.2928465
| 2765.828 | -4.019828 | 83.393745
| 2764.52 | -4.023582 | 83.494444
| 2764.988 | -4.02734 | 83.5952967
| 2764.488 | -4.031092 | 83.695947
| 2764.31 | -4.034849 | 83.7967535
| 2763.858 | -4.038599 | 83.8973698
| 2763.81 | -4.042359 | 83.9982425
| 2764.117 | -4.046112 | 84.0989439
| 2763.729 | -4.049869 | 84.1997517
| 2763.342 | -4.053632 | 84.3007122
| 2763.406 | -4.057376 | 84.4011693
| 2762.535 | -4.061137 | 84.5020829
| 2762.405 | -4.064892 | 84.602826
| 2762.551 | -4.068642 | 84.703442
| 2762.034 | -4.072398 | 84.8042212
| 2762.212 | -4.076155 | 84.9050369
| 2762.486 | -4.079909 | 85.0057369
| 2761.727 | -4.083664 | 85.1064873
| 2761.34 | -4.087421 | 85.2072966
| 2761.001 | -4.091175 | 85.3080183
| 2761.34 | -4.094929 | 85.4087531
| 2760.985 | -4.098682 | 85.5094478
| 2760.355 | -4.102439 | 85.6102441
| 2760.388 | -4.106192 | 85.7109417
| 2759.968 | -4.109949 | 85.8117365
| 2759.758 | -4.1137 | 85.9123767
| 2759.597 | -4.117455 | 86.0131268
| 2759.064 | -4.121211 | 86.1139181
| 2759.031 | -4.124969 | 86.2147454
| 2758.176 | -4.128722 | 86.3154363
| 2757.692 | -4.132475 | 86.4161208
| 2758.224 | -4.136229 | 86.516843
| 2757.901 | -4.139983 | 86.6175823
| 2756.9 | -4.143738 | 86.7183203
| 2756.691 | -4.147499 | 86.819221
| 2757.013 | -4.15125 | 86.9198803
| 2756.513 | -4.155008 | 87.0206989
| 2756.594 | -4.15876 | 87.1213652
| 2755.997 | -4.162518 | 87.2221986
| 2755.77 | -4.166271 | 87.3228828
| 2755.141 | -4.170029 | 87.4237277
| 2754.818 | -4.173781 | 87.5244012
| 2754.479 | -4.177537 | 87.6251734
| 2753.688 | -4.181295 | 87.7259939
| 2754.043 | -4.185048 | 87.8266954
| 2753.155 | -4.1888 | 87.9273714
| 2753.107 | -4.192556 | 88.0281388
| 2752.525 | -4.196308 | 88.1288212
| 2754.479 | -4.193254 | 88.2495996
| 2754.172 | -4.189505 | 88.3501938
| 2754.576 | -4.185745 | 88.4510673
| 2754.818 | -4.181988 | 88.5518691
| 2755.254 | -4.178231 | 88.65267
| 2754.996 | -4.174483 | 88.7532298
| 2754.996 | -4.170727 | 88.8540085
| 2755.593 | -4.166974 | 88.9547203
| 2756.206 | -4.163218 | 89.0554862
| 2756.368 | -4.159466 | 89.1561571
| 2756.045 | -4.15571 | 89.2569365
| 2756.578 | -4.151952 | 89.3577516
| 2757.159 | -4.148196 | 89.4585419
| 2756.9 | -4.14444 | 89.5592973
| 2757.272 | -4.140687 | 89.6600035
| 2757.094 | -4.136933 | 89.7607261
| 2757.853 | -4.133177 | 89.8614961
| 2758.192 | -4.129423 | 89.9622272
| 2758.337 | -4.125695 | 90.0622573
| 2758.596 | -4.121943 | 90.1629178
| 2758.741 | -4.118185 | 90.2637413
| 2758.854 | -4.114431 | 90.36448
| 2759.29 | -4.110682 | 90.4650719
| 2758.822 | -4.106952 | 90.5651328
| 2759.758 | -4.103196 | 90.6659176
| 2760.081 | -4.099438 | 90.7667405
| 2759.548 | -4.095689 | 90.8673447
| 2760.371 | -4.091926 | 90.9682872
| 2760.888 | -4.088171 | 91.0690515
| 2760.484 | -4.084416 | 91.1698044
| 2760.581 | -4.080653 | 91.270746
| 2761.324 | -4.076902 | 91.3713958
| 2761.857 | -4.073148 | 91.4721143
| 2762.05 | -4.069391 | 91.5729329
| 2762.276 | -4.065633 | 91.6737472
| 2762.745 | -4.061881 | 91.7744152
| 2762.309 | -4.058124 | 91.8752164
| 2763.503 | -4.05437 | 91.975955
| 2763.293 | -4.050613 | 92.0767597
| 2764.149 | -4.04686 | 92.1774367
| 2763.568 | -4.043102 | 92.2782651
| 2764.181 | -4.039348 | 92.3789861
| 2764.698 | -4.035591 | 92.4797936
| 2765.134 | -4.031839 | 92.5804662
| 2764.875 | -4.02808 | 92.6813126
| 2765.489 | -4.024326 | 92.7820611
| 2765.763 | -4.020571 | 92.88279
| 2765.473 | -4.016817 | 92.9835073
| 2765.893 | -4.013063 | 93.0842402
| 2766.296 | -4.009307 | 93.1850116
| 2766.522 | -4.005579 | 93.2850328
| 2766.619 | -4.001825 | 93.3857767
| 2766.506 | -3.998071 | 93.4864928
| 2767.523 | -3.994318 | 93.5871858
| 2767.588 | -3.984525 | 93.7090283
| 2768.298 | -3.975221 | 93.8097385
| 2769.17 | -3.965721 | 93.9105355
| 2769.17 | -3.956033 | 94.0113
| 2769.751 | -3.946158 | 94.1119809
| 2770.316 | -3.936077 | 94.2127379
| 2771.349 | -3.925791 | 94.3135066
| 2771.51 | -3.915299 | 94.4142638
| 2772.689 | -3.904598 | 94.5150072
| 2773.415 | -3.893673 | 94.6158292
| 2774.271 | -3.882548 | 94.7164627
| 2774.529 | -3.871197 | 94.8171122
| 2775.708 | -3.859598 | 94.9179344
| 2776.192 | -3.847854 | 95.0180065
| 2776.579 | -3.835767 | 95.1189634
| 2778.08 | -3.823552 | 95.2189831
| 2778.226 | -3.811068 | 95.3192058
| 2779.485 | -3.798279 | 95.4198451
| 2780.001 | -3.785201 | 95.5207305
| 2781.131 | -3.771865 | 95.621563
| 2781.938 | -3.758289 | 95.7221906
| 2782.681 | -3.744399 | 95.8231045
| 2783.214 | -3.730265 | 95.9237635
| 2784.053 | -3.715807 | 96.0246895
| 2784.973 | -3.701104 | 96.1252964
| 2785.925 | -3.68608 | 96.226071
| 2786.41 | -3.670758 | 96.3268148
| 2786.394 | -3.655125 | 96.4275615
| 2788.153 | -3.639181 | 96.5282853
| 2789.218 | -3.622932 | 96.6289069
| 2789.977 | -3.614906 | 96.7787393
| 2790.542 | -3.614906 | 96.8795246
| 2790.397 | -3.614906 | 96.9803358
| 2789.735 | -3.614906 | 97.0811423
| 2789.929 | -3.614906 | 97.1819083
| 2789.767 | -3.614906 | 97.2827548
| 2789.557 | -3.614906 | 97.3835142
| 2788.944 | -3.614906 | 97.4842775
| 2789.912 | -3.614906 | 97.5850313
| 2789.347 | -3.614906 | 97.685812
| 2789.202 | -3.614906 | 97.7864375
| 2789.686 | -3.614906 | 97.8872573
| 2789.654 | -3.614906 | 97.9880088
| 2789.38 | -3.614906 | 98.0889391
| 2789.783 | -3.614906 | 98.1897266
| 2789.509 | -3.614906 | 98.2905347
| 2789.251 | -3.614906 | 98.3912759
| 2789.557 | -3.614906 | 98.4921181
| 2790.09 | -3.614906 | 98.5928185
| 2789.799 | -3.614906 | 98.6935595
| 2789.864 | -3.614906 | 98.7942607
| 2789.444 | -3.614906 | 98.8951161
| 2789.557 | -3.614906 | 98.995907
| 2789.945 | -3.614906 | 99.0965741
| 2789.574 | -3.614906 | 99.1974613
| 2789.88 | -3.614906 | 99.2980931
| 2789.864 | -3.614906 | 99.3988871
| 2790.203 | -3.614906 | 99.4997371
| 2789.364 | -3.614906 | 99.6004152
| 2789.929 | -3.614906 | 99.7011304
| 2789.977 | -3.614906 | 99.8019849
| 2789.929 | -3.614906 | 99.902761
| 2789.541 | -3.614906 | 100.0034182
| 2790.155 | -3.614906 | 100.1041916
| 2790.009 | -3.614906 | 100.2050381
| 2789.912 | -3.614906 | 100.3057798
| 2791.01 | -3.614906 | 100.4064923
| 2789.574 | -3.614906 | 100.5071872
| 2790.477 | -3.614906 | 100.607896
| 2790.348 | -3.614906 | 100.7087552
| 2790.155 | -3.614906 | 100.8094144
| 2790.59 | -3.614906 | 100.910162
| 2791.058 | -3.614906 | 101.0109154
| 2790.881 | -3.614906 | 101.1117418
| 2791.139 | -3.614906 | 101.2124271
| 2791.026 | -3.614906 | 101.3131343
| 2790.59 | -3.614906 | 101.413995
| 2791.171 | -3.614906 | 101.5147375
| 2791.51 | -3.614906 | 101.6154678
| 2790.72 | -3.622322 | 101.7801394
| 2790.284 | -3.6298 | 101.880906
| 2790.316 | -3.637286 | 101.9817838
| 2789.525 | -3.644753 | 102.0824145
| 2788.46 | -3.652238 | 102.1832778
| 2788.702 | -3.659797 | 102.2860958
| 2788.266 | -3.667279 | 102.386913
| 2788.702 | -3.674764 | 102.4877813
| 2787.588 | -3.682229 | 102.5883794
| 2787.588 | -3.689696 | 102.6889911
| 2786.975 | -3.697179 | 102.7898379
| 2787.136 | -3.704653 | 102.8905527
| 2786.038 | -3.71213 | 102.9913054
| 2785.474 | -3.719608 | 103.0920685
| 2785.328 | -3.727082 | 103.1927862
| 2784.925 | -3.734579 | 103.293814
| 2784.57 | -3.74205 | 103.3944844
| 2783.875 | -3.749527 | 103.4952345
| 2783.908 | -3.757013 | 103.5961146
| 2784.037 | -3.764486 | 103.6968133
| 2783.698 | -3.771983 | 103.7978363
| 2782.955 | -3.779447 | 103.8984294
| 2782.875 | -3.786929 | 103.9992432
| 2782.003 | -3.794394 | 104.0998347
| 2781.422 | -3.801885 | 104.2007833
| 2780.921 | -3.809356 | 104.3014525
| 2780.712 | -3.816835 | 104.4022394
| 2779.598 | -3.8243 | 104.5028359
| 2779.662 | -3.831792 | 104.6037848
| 2779.791 | -3.839263 | 104.7044592
| 2779.227 | -3.846741 | 104.8052344
| 2778.629 | -3.854208 | 104.9058579
| 2778.549 | -3.861694 | 105.0067305
| 2778.565 | -3.869169 | 105.1074647
| 2778.242 | -3.876644 | 105.2081824
| 2777.386 | -3.884125 | 105.3090014
| 2777.063 | -3.891604 | 105.4097803
| 2776.757 | -3.89907 | 105.510386
| 2776.095 | -3.90663 | 105.6122647
| 2776.079 | -3.914104 | 105.7129677
| 2775.288 | -3.921585 | 105.8137803
| 2774.642 | -3.929055 | 105.9144475
| 2774.803 | -3.936537 | 106.015269
| 2774.513 | -3.944015 | 106.1160326
| 2774.013 | -3.951493 | 106.216804
| 2773.367 | -3.95896 | 106.3174302
| 2773.27 | -3.966442 | 106.4182434
| 2772.479 | -3.97392 | 106.5190171
| 2772.463 | -3.9814 | 106.6198122
| 2771.93 | -3.988879 | 106.7205877
| 2772.011 | -3.996364 | 106.8214556
| 2771.623 | -4.003841 | 106.9222043
| 2771.139 | -4.011319 | 107.0229797
| 2770.994 | -4.018801 | 107.1238029
| 2770.703 | -4.011548 | 107.2285257
| 2771.333 | -4.004074 | 107.3292322
| 2771.365 | -3.99659 | 107.4300871
| 2771.817 | -3.989116 | 107.5307993
| 2772.237 | -3.981695 | 107.6308022
| 2772.382 | -3.974231 | 107.7313767
| 2773.351 | -3.966754 | 107.8321413
| 2773.916 | -3.959273 | 107.932947
| 2773.738 | -3.95179 | 108.0337767
| 2774.416 | -3.944321 | 108.134433
| 2774.513 | -3.936844 | 108.2351825
| 2774.658 | -3.929362 | 108.3360064
| 2775.562 | -3.921884 | 108.4367791
| 2775.95 | -3.914413 | 108.5374486
| 2776.724 | -3.906938 | 108.6381746
| 2777.241 | -3.899461 | 108.7389279
| 2777.08 | -3.891979 | 108.8397541
| 2777.418 | -3.884512 | 108.9403802
| 2777.951 | -3.877039 | 109.0410825
| 2778.468 | -3.869546 | 109.1420417
| 2778.855 | -3.86207 | 109.2427835
| 2779 | -3.854596 | 109.3434967
| 2779.904 | -3.847119 | 109.444257
| 2779.824 | -3.839645 | 109.5449693
| 2780.808 | -3.832175 | 109.6456335
| 2780.776 | -3.824744 | 109.7457687
| 2781.616 | -3.817283 | 109.8463115
| 2781.906 | -3.809797 | 109.947185
| 2782.584 | -3.802318 | 110.0479673
| 2783.423 | -3.794835 | 110.1488064
| 2783.036 | -3.787371 | 110.249386
| 2783.633 | -3.779888 | 110.350214
| 2784.15 | -3.772417 | 110.450899
| 2784.44 | -3.764927 | 110.5518297
| 2784.618 | -3.75745 | 110.652586
| 2785.151 | -3.749962 | 110.7534841
| 2785.264 | -3.742485 | 110.8542391
| 2785.699 | -3.735005 | 110.9550302
| 2786.038 | -3.72753 | 111.0557654
| 2786.733 | -3.720059 | 111.1564345
| 2786.878 | -3.712588 | 111.2571081
| 2787.136 | -3.705105 | 111.3579478
| 2788.105 | -3.697621 | 111.4587977
| 2788.072 | -3.690146 | 111.5595241
| 2788.088 | -3.682672 | 111.6602335
| 2788.928 | -3.675201 | 111.7609204
| 2788.928 | -3.667713 | 111.8618118
| 2788.863 | -3.660292 | 111.9618223
| 2789.444 | -3.652822 | 112.0624839
| 2789.299 | -3.645353 | 112.1631268
| 2789.961 | -3.637877 | 112.2638723
| 2790.381 | -3.630385 | 112.3648281
| 2790.736 | -3.622924 | 112.4653694
| 2790.8 | -3.615442 | 112.566181
| 2792.35 | -3.597973 | 112.6798011
| 2793.141 | -3.580831 | 112.7808106
| 2793.948 | -3.563413 | 112.8814128
| 2794.884 | -3.545593 | 112.9823044
| 2796.111 | -3.527419 | 113.0831584
| 2796.175 | -3.508901 | 113.1838812
| 2797.886 | -3.490007 | 113.2846191
| 2798.031 | -3.470712 | 113.3854566
| 2798.613 | -3.45106 | 113.486131
| 2799.484 | -3.430985 | 113.5869311
| 2800.727 | -3.410491 | 113.6877976
| 2802.099 | -3.389623 | 113.788472
| 2802.664 | -3.368325 | 113.8891854
| 2803.923 | -3.346604 | 113.989872
| 2804.423 | -3.324381 | 114.0908395
| 2805.617 | -3.301755 | 114.1916017
| 2806.844 | -3.278685 | 114.2923051
| 2807.829 | -3.255133 | 114.3930785
| 2808.781 | -3.231096 | 114.4938883
| 2809.604 | -3.20654 | 114.5948338
| 2810.702 | -3.181592 | 114.6953548
| 2812.622 | -3.156084 | 114.7961052
| 2812.558 | -3.130048 | 114.8968983
| 2814.043 | -3.103509 | 114.9976033
| 2815.447 | -3.076422 | 115.0983558
| 2816.302 | -3.048738 | 115.1992842
| 2817.755 | -3.020578 | 115.2999116
| 2818.546 | -2.991777 | 115.4007926
| 2819.853 | -2.962458 | 115.5014519
| 2820.466 | -2.93253 | 115.6021638
| 2822.177 | -2.901953 | 115.7030217
| 2823.629 | -2.870742 | 115.8039247
| 2823.839 | -2.859171 | 115.9415182
| 2824.775 | -2.859171 | 116.0422356
| 2824.953 | -2.859171 | 116.1429143
| 2824.743 | -2.859171 | 116.243774
| 2824.727 | -2.859171 | 116.3445454
| 2824.63 | -2.859171 | 116.4453132
| 2824.566 | -2.859171 | 116.5460793
| 2824.614 | -2.859171 | 116.6469154
| 2824.679 | -2.859171 | 116.7477514
| 2825.066 | -2.859171 | 116.8483617
| 2824.791 | -2.859171 | 116.9491984
| 2825.082 | -2.859171 | 117.0499585
| 2824.743 | -2.859171 | 117.1508081
| 2824.63 | -2.859171 | 117.2514075
| 2824.017 | -2.859171 | 117.3521781
| 2824.501 | -2.859171 | 117.4529166
| 2824.517 | -2.859171 | 117.5537754
| 2824.953 | -2.859171 | 117.6545752
| 2824.985 | -2.859171 | 117.7552279
| 2824.614 | -2.859171 | 117.8560277
| 2824.598 | -2.859171 | 117.9567979
| 2824.614 | -2.859171 | 118.0575802
| 2824.453 | -2.859171 | 118.1583041
| 2824.808 | -2.859171 | 118.2590063
| 2824.469 | -2.859171 | 118.3598345
| 2824.791 | -2.859171 | 118.4606334
| 2824.662 | -2.859171 | 118.5613288
| 2824.808 | -2.859171 | 118.6622291
| 2824.759 | -2.859171 | 118.7630436
| 2824.469 | -2.859171 | 118.8638268
| 2825.114 | -2.859171 | 118.9646272
| 2824.614 | -2.859171 | 119.0653686
| 2825.05 | -2.859171 | 119.1660471
| 2825.631 | -2.859171 | 119.2668015
| 2825.356 | -2.859171 | 119.3675314
| 2825.098 | -2.859171 | 119.4682935
| 2824.888 | -2.859171 | 119.5689947
| 2824.824 | -2.859171 | 119.6697952
| 2824.953 | -2.859171 | 119.7704339
| 2824.953 | -2.859171 | 119.8713702
| 2825.356 | -2.859171 | 119.9720291
| 2825.147 | -2.859171 | 120.0728272
| 2825.34 | -2.859171 | 120.1735779
| 2825.518 | -2.859171 | 120.274281
| 2825.34 | -2.859171 | 120.3751356
| 2825.227 | -2.859171 | 120.4754349
| 2825.954 | -2.859171 | 120.5758234
| 2825.647 | -2.859171 | 120.6764812
| 2825.276 | -2.859171 | 120.7772503
| 2824.791 | -2.874029 | 120.9428908
| 2824.081 | -2.88901 | 121.043517
| 2823.791 | -2.904026 | 121.1443762
| 2823.162 | -2.91901 | 121.2450239
| 2822.161 | -2.93402 | 121.3458428
| 2822.129 | -2.949024 | 121.447627
| 2822.581 | -2.964012 | 121.5482954
| 2822.193 | -2.979011 | 121.6490413
| 2820.708 | -2.994023 | 121.7498781
| 2820.321 | -3.009019 | 121.8506065
| 2819.304 | -3.02402 | 121.9513644
| 2819.127 | -3.039033 | 122.0522065
| 2819.546 | -3.054035 | 122.152974
| 2818.691 | -3.069017 | 122.2536027
| 2817.755 | -3.084031 | 122.3544494
| 2817.464 | -3.099041 | 122.4552711
| 2817.303 | -3.114046 | 122.5560602
| 2816.948 | -3.129055 | 122.6568745
| 2815.85 | -3.144031 | 122.7574686
| 2815.818 | -3.159046 | 122.8583213
| 2814.656 | -3.174047 | 122.9590839
| 2814.333 | -3.189044 | 123.0598139
| 2813.978 | -3.204041 | 123.1605482
| 2813.784 | -3.219042 | 123.2613047
| 2812.542 | -3.234045 | 123.3620802
| 2812.219 | -3.249054 | 123.4628971
| 2811.315 | -3.264044 | 123.5635791
| 2810.831 | -3.279043 | 123.6643255
| 2810.363 | -3.294049 | 123.7651247
| 2810.169 | -3.30905 | 123.8658815
| 2809.443 | -3.324043 | 123.9665913
| 2808.797 | -3.339072 | 124.0675373
| 2808.41 | -3.354078 | 124.1683295
| 2807.877 | -3.369061 | 124.2689687
| 2807.845 | -3.384078 | 124.3698397
| 2806.715 | -3.399082 | 124.4706183
| 2806.425 | -3.414076 | 124.5713306
| 2805.569 | -3.429092 | 124.6721937
| 2804.601 | -3.444087 | 124.7729114
| 2804.246 | -3.459111 | 124.8738266
| 2803.422 | -3.474104 | 124.9745299
| 2802.26 | -3.489135 | 125.075497
| 2802.26 | -3.504132 | 125.1762252
| 2801.534 | -3.519125 | 125.2769361
| 2801.357 | -3.534141 | 125.3777932
| 2800.501 | -3.549129 | 125.478471
| 2800.356 | -3.564128 | 125.5792183
| 2800.065 | -3.579124 | 125.6799416
| 2799.065 | -3.59411 | 125.7806022
| 2798.742 | -3.609127 | 125.8814698
| 2797.919 | -3.62413 | 125.9822422
| 2797.37 | -3.639122 | 126.0829434
| 2796.934 | -3.654133 | 126.1837681
| 2797.047 | -3.653228 | 126.3802007
| 2797.047 | -3.638221 | 126.4809986
| 2798.064 | -3.62321 | 126.5818238
| 2798.935 | -3.608214 | 126.6825555
| 2799.194 | -3.593211 | 126.7833277
| 2799.5 | -3.578215 | 126.8840507
| 2800.711 | -3.563205 | 126.9848761
| 2801.905 | -3.548216 | 127.0855504
| 2801.937 | -3.533207 | 127.1863683
| 2802.47 | -3.518204 | 127.2871396
| 2802.922 | -3.503202 | 127.3879074
| 2803.858 | -3.488181 | 127.4888018
| 2803.971 | -3.473201 | 127.5894189
| 2805.069 | -3.458192 | 127.6902337
| 2805.634 | -3.443206 | 127.790893
| 2806.247 | -3.428214 | 127.8915948
| 2807.248 | -3.413207 | 127.9923975
| 2807.377 | -3.398198 | 128.0932069
| 2808.345 | -3.383222 | 128.1938011
| 2809.072 | -3.368326 | 128.2938543
| 2809.717 | -3.353365 | 128.3943453
| 2809.943 | -3.33835 | 128.4952005
| 2810.443 | -3.323334 | 128.596062
| 2810.847 | -3.308333 | 128.6968254
| 2811.541 | -3.293346 | 128.7974922
| 2812.703 | -3.278334 | 128.8983264
| 2812.929 | -3.263345 | 128.9990004
| 2813.284 | -3.248329 | 129.0998616
| 2813.849 | -3.233336 | 129.2005704
| 2814.527 | -3.218332 | 129.3013495
| 2814.979 | -3.203342 | 129.4020344
| 2815.689 | -3.188324 | 129.502914
| 2816.157 | -3.173298 | 129.6038368
| 2817.093 | -3.15831 | 129.7045109
| 2817.319 | -3.143312 | 129.8052513
| 2818.029 | -3.128311 | 129.9060141
| 2818.481 | -3.113307 | 130.0067954
| 2818.626 | -3.098318 | 130.1074709
| 2818.82 | -3.083325 | 130.2081794
| 2819.579 | -3.068313 | 130.3090156
| 2819.546 | -3.053303 | 130.4098362
| 2820.208 | -3.038305 | 130.5105767
| 2821.289 | -3.023295 | 130.6113919
| 2821.693 | -3.0083 | 130.7121114
| 2822.645 | -2.993306 | 130.8128242
| 2822.645 | -2.978298 | 130.9136322
| 2822.774 | -2.963301 | 131.0143659
| 2823.549 | -2.948301 | 131.115119
| 2823.597 | -2.933305 | 131.2158455
| 2824.646 | -2.918298 | 131.3166492
| 2825.163 | -2.903286 | 131.4174805
| 2825.356 | -2.888295 | 131.518174
| 2826.47 | -2.873281 | 131.6190215
| 2827.067 | -2.827283 | 131.8164931
| 2828.035 | -2.79462 | 131.9172276
| 2829.423 | -2.761281 | 132.0180098
| 2830.392 | -2.727225 | 132.1189159
| 2831.554 | -2.69252 | 132.2196999
| 2833.087 | -2.657165 | 132.3203394
| 2833.813 | -2.621047 | 132.4211122
| 2835.298 | -2.58417 | 132.5219602
| 2836.847 | -2.546529 | 132.6228524
| 2837.67 | -2.508242 | 132.7234395
| 2838.864 | -2.469127 | 132.8241679
| 2840.962 | -2.42923 | 132.9248706
| 2841.656 | -2.388425 | 133.025823
| 2843.383 | -2.346899 | 133.1265194
| 2844.448 | -2.304089 | 133.2282581
| 2846.804 | -2.260833 | 133.3290078
| 2847.675 | -2.216655 | 133.4298648
| 2849.547 | -2.171692 | 133.5304759
| 2850.741 | -2.125728 | 133.631286
| 2852.323 | -2.078819 | 133.7321266
| 2854.033 | -2.030987 | 133.8329088
| 2854.873 | -1.982243 | 133.9335766
| 2857.019 | -1.93249 | 134.0342888
| 2858.31 | -1.881693 | 134.1350737
| 2860.472 | -1.829838 | 134.2359154
| 2861.65 | -1.776861 | 134.3368911
| 2863.699 | -1.723015 | 134.4374836
| 2865.135 | -1.668083 | 134.538072
| 2867.314 | -1.61188 | 134.6389454
| 2869.121 | -1.554499 | 134.7398845
| 2870.202 | -1.496147 | 134.8404942
| 2871.622 | -1.43649 | 134.9413124
| 2873.978 | -1.375585 | 135.0421926
| 2875.397 | -1.351182 | 135.1828675
| 2875.559 | -1.351182 | 135.2836506
| 2875.543 | -1.351182 | 135.3843429
| 2876.059 | -1.351182 | 135.4851358
| 2875.43 | -1.351182 | 135.5859613
| 2875.623 | -1.351182 | 135.6866492
| 2875.268 | -1.351182 | 135.7874801
| 2876.236 | -1.351182 | 135.8881929
| 2876.317 | -1.351182 | 135.9889515
| 2875.688 | -1.351182 | 136.0896659
| 2875.656 | -1.351182 | 136.1904831
| 2875.865 | -1.351182 | 136.2911904
| 2875.962 | -1.351182 | 136.3919644
| 2875.785 | -1.351182 | 136.4928543
| 2875.607 | -1.351182 | 136.5933666
| 2876.366 | -1.351182 | 136.6942411
| 2875.639 | -1.351182 | 136.7949807
| 2875.769 | -1.351182 | 136.8958629
| 2876.156 | -1.351182 | 136.9965912
| 2876.398 | -1.351182 | 137.0974868
| 2875.688 | -1.351182 | 137.1982208
| 2875.978 | -1.351182 | 137.2990672
| 2875.914 | -1.351182 | 137.3998471
| 2876.043 | -1.351182 | 137.500623
| 2875.865 | -1.351182 | 137.6013871
| 2876.059 | -1.351182 | 137.7020694
| 2875.881 | -1.351182 | 137.8028348
| 2876.543 | -1.351182 | 137.9035356
| 2876.043 | -1.351182 | 138.0043229
| 2875.623 | -1.351182 | 138.1049371
| 2875.801 | -1.351182 | 138.2053975
| 2876.301 | -1.351182 | 138.3063639
| 2875.946 | -1.351182 | 138.4063773
| 2875.591 | -1.351182 | 138.507356
| 2875.446 | -1.351182 | 138.6082508
| 2875.93 | -1.351182 | 138.7092089
| 2875.72 | -1.351182 | 138.8102227
| 2876.301 | -1.351182 | 138.9112035
| 2875.914 | -1.351182 | 139.0112466
| 2875.881 | -1.351182 | 139.1119664
| 2875.769 | -1.351182 | 139.2126114
| 2876.091 | -1.351182 | 139.3134217
| 2876.269 | -1.351182 | 139.4142489
| 2876.156 | -1.351182 | 139.5149121
| 2876.156 | -1.351182 | 139.6156401
| 2875.801 | -1.351182 | 139.7164432
| 2876.043 | -1.351182 | 139.8171696
| 2876.382 | -1.351182 | 139.9178848
| 2876.543 | -1.351182 | 140.0188171
| 2876.882 | -1.380892 | 140.1843147
| 2876.188 | -1.410898 | 140.285143
| 2875.575 | -1.440876 | 140.3858805
| 2875.591 | -1.470862 | 140.4866448
| 2873.058 | -1.53021 | 140.6870154
| 2872.638 | -1.560232 | 140.7879001
| 2872.267 | -1.590213 | 140.8886479
| 2871.444 | -1.620192 | 140.9893881
| 2870.944 | -1.650182 | 141.0901647
| 2869.831 | -1.680152 | 141.190871
| 2869.072 | -1.710137 | 141.2916332
| 2867.911 | -1.740119 | 141.3923829
| 2867.556 | -1.770083 | 141.4930721
| 2866.91 | -1.800098 | 141.5939338
| 2865.99 | -1.830065 | 141.6946314
| 2865.587 | -1.86005 | 141.7953931
| 2864.345 | -1.890065 | 141.8962525
| 2863.489 | -1.920011 | 141.9968807
| 2862.844 | -1.94999 | 142.0976205
| 2862.102 | -1.980009 | 142.1984959
| 2861.004 | -2.009986 | 142.2992293
| 2860.585 | -2.039972 | 142.3999899
| 2859.794 | -2.069988 | 142.5008564
| 2858.213 | -2.099981 | 142.6016406
| 2858.019 | -2.129957 | 142.7023714
| 2857.422 | -2.159945 | 142.8031412
| 2856.438 | -2.189942 | 142.9039412
| 2855.437 | -2.219901 | 143.004613
| 2854.743 | -2.249905 | 143.1054369
| 2853.646 | -2.279878 | 143.2061579
| 2853.356 | -2.30986 | 143.3069064
| 2852.662 | -2.339856 | 143.4077036
| 2851.677 | -2.36981 | 143.5083595
| 2851 | -2.399824 | 143.6092175
| 2850.58 | -2.429773 | 143.7098545
| 2849.386 | -2.459772 | 143.8106639
| 2848.789 | -2.489751 | 143.9114036
| 2848.337 | -2.519742 | 144.0121835
| 2847.385 | -2.549697 | 144.1128417
| 2846.433 | -2.579745 | 144.2138146
| 2845.61 | -2.609674 | 144.3143862
| 2844.981 | -2.639692 | 144.415257
| 2843.77 | -2.669696 | 144.5160806
| 2843.27 | -2.69949 | 144.6161967
| 2841.914 | -2.729461 | 144.7169115
| 2841.398 | -2.759514 | 144.8178984
| 2840.623 | -2.789462 | 144.9185341
| 2839.865 | -2.819454 | 145.0193175
| 2839.574 | -2.849449 | 145.1201103
| 2838.251 | -2.879462 | 145.2209652
| 2837.606 | -2.909411 | 145.3216049
| 2836.718 | -2.93938 | 145.4223111
| 2837.218 | -2.935205 | 145.6108774
| 2838.509 | -2.905268 | 145.7114761
| 2839.171 | -2.875246 | 145.8123621
| 2840.026 | -2.845235 | 145.9132096
| 2840.833 | -2.815257 | 146.0139432
| 2841.737 | -2.785284 | 146.1146641
| 2842.657 | -2.755333 | 146.2153113
| 2842.737 | -2.725311 | 146.3161953
| 2843.851 | -2.695333 | 146.4169321
| 2844.416 | -2.665387 | 146.5175602
| 2844.9 | -2.635398 | 146.6183318
| 2845.658 | -2.605411 | 146.7190996
| 2846.965 | -2.575422 | 146.8198725
| 2847.433 | -2.545444 | 146.9206076
| 2848.321 | -2.51544 | 147.0214321
| 2849.418 | -2.485485 | 147.1220907
| 2849.741 | -2.455492 | 147.2228797
| 2851.339 | -2.425521 | 147.3235924
| 2851.984 | -2.395519 | 147.4244092
| 2852.71 | -2.365543 | 147.5251386
| 2852.936 | -2.33554 | 147.6259586
| 2853.614 | -2.305568 | 147.7266754
| 2854.388 | -2.275591 | 147.8274081
| 2855.679 | -2.2456 | 147.9281863
| 2856.018 | -2.215585 | 148.029049
| 2857.793 | -2.185596 | 148.1298209
| 2857.196 | -2.155668 | 148.2303882
| 2859.084 | -2.125671 | 148.3311895
| 2858.761 | -2.095655 | 148.4320531
| 2860.004 | -2.065667 | 148.5328241
| 2861.117 | -2.035689 | 148.6335598
| 2861.488 | -2.005713 | 148.7342912
| 2862.989 | -1.975742 | 148.8350027
| 2863.586 | -1.945708 | 148.9359287
| 2864.361 | -1.915664 | 149.0368855
| 2864.796 | -1.885666 | 149.1376892
| 2865.297 | -1.855698 | 149.238393
| 2865.861 | -1.825702 | 149.3391873
| 2867.265 | -1.795729 | 149.4399077
| 2867.604 | -1.765682 | 149.5408781
| 2868.249 | -1.735722 | 149.6415534
| 2868.685 | -1.705738 | 149.7423089
| 2869.492 | -1.675768 | 149.843017
| 2869.992 | -1.645759 | 149.9438578
| 2871.218 | -1.615809 | 150.0445002
| 2871.719 | -1.585778 | 150.1454149
| 2872.703 | -1.55584 | 150.2460164
| 2873.865 | -1.525838 | 150.3468334
| 2874.026 | -1.495848 | 150.4476099
| 2875.139 | -1.465871 | 150.5483444
| 2875.978 | -1.435846 | 150.6492386
| 2876.559 | -1.405867 | 150.7499788
| 2877.301 | -1.375905 | 150.8506596
| 2879.705 | -1.288661 | 151.0373298
| 2880.867 | -1.224898 | 151.1380038
| 2882.045 | -1.15968 | 151.2389275
| 2883.384 | -1.093352 | 151.3395291
| 2885.256 | -1.025552 | 151.4403202
| 2887.047 | -0.9565327 | 151.5408892
| 2889.322 | -0.8859744 | 151.6416593
| 2890.742 | -0.8139415 | 151.7424907
| 2892.678 | -0.7405913 | 151.8431265
| 2894.872 | -0.6655943 | 151.9439782
| 2897.147 | -0.5890772 | 152.0448283
| 2899.018 | -0.5111137 | 152.1455431
| 2900.793 | -0.4316758 | 152.2461255
| 2902.842 | -0.3510899 | 152.3461436
| 2904.794 | -0.2682719 | 152.4468972
| 2907.181 | -0.1837736 | 152.5476527
| 2909.021 | -0.09754824 | 152.6484243
| 2911.344 | -0.009560701 | 152.7492115
| 2913.263 | 0.08015346 | 152.8499342
| 2915.538 | 0.1718532 | 152.9508389
| 2917.861 | 0.2651908 | 153.0515041
| 2919.91 | 0.3605555 | 153.1523117
| 2922.023 | 0.4576703 | 153.25293
| 2924.604 | 0.5571223 | 153.3539206
| 2926.411 | 0.6582483 | 153.4545686
| 2928.508 | 0.7616424 | 153.5554285
| 2931.299 | 0.8670789 | 153.656235
| 2933.912 | 0.9746191 | 153.7570078
| 2936.896 | 1.084416 | 153.8578494
| 2938.558 | 1.196281 | 153.9585475
| 2941.671 | 1.310554 | 154.0593679
| 2943.929 | 1.42702 | 154.1600804
| 2946.139 | 1.545994 | 154.2609152
| 2948.397 | 1.661083 | 154.4574124
| 2949.3 | 1.661083 | 154.5581883
| 2949.542 | 1.661083 | 154.6589161
| 2949.09 | 1.661083 | 154.7598547
| 2949.22 | 1.661083 | 154.8604296
| 2949.494 | 1.661083 | 154.9611891
| 2948.445 | 1.661083 | 155.0621396
| 2949.607 | 1.661083 | 155.1630067
| 2949.558 | 1.661083 | 155.2640279
| 2950.09 | 1.661083 | 155.3649881
| 2949.252 | 1.661083 | 155.4652349
| 2949.478 | 1.661083 | 155.5659499
| 2949.284 | 1.661083 | 155.6669185
| 2950.01 | 1.661083 | 155.767519
| 2949.623 | 1.661083 | 155.8683112
| 2949.59 | 1.661083 | 155.9690336
| 2949.623 | 1.661083 | 156.0698259
| 2949.961 | 1.661083 | 156.1706404
| 2949.494 | 1.661083 | 156.2713841
| 2949.881 | 1.661083 | 156.3721592
| 2950.042 | 1.661083 | 156.4729117
| 2949.445 | 1.661083 | 156.5739229
| 2949.042 | 1.661083 | 156.6745093
| 2949.623 | 1.661083 | 156.7752858
| 2949.623 | 1.661083 | 156.8760011
| 2949.316 | 1.661083 | 156.9768675
| 2949.719 | 1.661083 | 157.0775431
| 2949.478 | 1.661083 | 157.1782481
| 2949.832 | 1.661083 | 157.2790358
| 2949.51 | 1.661083 | 157.3799044
| 2949.461 | 1.661083 | 157.4806888
| 2949.123 | 1.661083 | 157.5812799
| 2949.3 | 1.661083 | 157.6819947
| 2949.203 | 1.661083 | 157.7829011
| 2949.574 | 1.661083 | 157.8836364
| 2949.349 | 1.661083 | 157.9843642
| 2949.574 | 1.661083 | 158.0852196
| 2949.284 | 1.661083 | 158.1860863
| 2949.235 | 1.661083 | 158.2868686
| 2949.655 | 1.661083 | 158.3876476
| 2950.01 | 1.661083 | 158.4883939
| 2949.558 | 1.661083 | 158.5891892
| 2949.22 | 1.661083 | 158.6899501
| 2949.171 | 1.661083 | 158.7906969
| 2949.332 | 1.661083 | 158.8913498
| 2949.284 | 1.661083 | 158.9921104
| 2949.123 | 1.661083 | 159.0929758
| 2949.736 | 1.661083 | 159.1938657
| 2949.703 | 1.661083 | 159.2944041
| 2949.284 | 1.602293 | 159.4591846
| 2948.348 | 1.542966 | 159.5599797
| 2947.832 | 1.483637 | 159.6607775
| 2946.058 | 1.424341 | 159.7615197
| 2944.332 | 1.306808 | 159.9622131
| 2944.268 | 1.247544 | 160.0629003
| 2943.009 | 1.188245 | 160.1636474
| 2941.671 | 1.128926 | 160.2644292
| 2940.783 | 1.06955 | 160.3653073
| 2939.332 | 1.010299 | 160.4659721
| 2938.654 | 0.9510222 | 160.5666818
| 2937.219 | 0.8916805 | 160.6675016
| 2936.235 | 0.8323474 | 160.7683066
| 2934.993 | 0.7734865 | 160.8683094
| 2933.96 | 0.7142653 | 160.9689244
| 2932.912 | 0.6548462 | 161.0698756
| 2931.831 | 0.5955794 | 161.1705679
| 2931.412 | 0.5363013 | 161.2712796
| 2930.218 | 0.4770036 | 161.3720245
| 2929.25 | 0.4176256 | 161.4729059
| 2928.266 | 0.358359 | 161.573598
| 2927.008 | 0.299094 | 161.6742873
| 2925.814 | 0.2397335 | 161.7751389
| 2924.62 | 0.1804228 | 161.8759059
| 2923.862 | 0.1211209 | 161.976658
| 2922.701 | 0.06182456 | 162.0774006
| 2921.249 | 0.002481609 | 162.1782224
| 2920.716 | -0.05677529 | 162.278898
| 2919.184 | -0.1160927 | 162.3796764
| 2918.232 | -0.1753059 | 162.4802777
| 2917.119 | -0.2346482 | 162.5810985
| 2916.28 | -0.2939785 | 162.6818988
| 2915.99 | -0.3532482 | 162.7825962
| 2914.441 | -0.4126097 | 162.8834494
| 2913.086 | -0.4720019 | 162.9843549
| 2911.989 | -0.5312504 | 163.0850162
| 2910.844 | -0.5906496 | 163.1859336
| 2909.553 | -0.6498939 | 163.2865878
| 2908.408 | -0.7091802 | 163.3873134
| 2907.181 | -0.7684449 | 163.4880022
| 2906.31 | -0.8278621 | 163.5889502
| 2904.116 | -0.887094 | 163.6895833
| 2903.697 | -0.9463341 | 163.7902303
| 2902.584 | -1.005728 | 163.8911392
| 2901.809 | -1.065051 | 163.9919268
| 2900.309 | -1.12428 | 164.0925548
| 2899.841 | -1.183557 | 164.1932639
| 2898.373 | -1.242888 | 164.2940667
| 2897.356 | -1.302123 | 164.3947043
| 2896.098 | -1.36157 | 164.4957035
| 2894.775 | -1.420883 | 164.596474
| 2893.016 | -1.480174 | 164.697207
| 2894.001 | -1.468362 | 164.8799472
| 2895.114 | -1.409194 | 164.9804717
| 2896.469 | -1.349914 | 165.0811872
| 2897.437 | -1.290544 | 165.1820554
| 2898.615 | -1.231162 | 165.282942
| 2899.325 | -1.171943 | 165.3835542
| 2900.873 | -1.112624 | 165.4843347
| 2901.696 | -1.053391 | 165.5849708
| 2903.439 | -0.9940837 | 165.6857314
| 2903.616 | -0.9347321 | 165.7865679
| 2904.729 | -0.8753956 | 165.8873787
| 2906.23 | -0.8161153 | 165.988094
| 2907.407 | -0.7567974 | 166.0888733
| 2907.843 | -0.6975098 | 166.1896011
| 2909.472 | -0.6382246 | 166.2903247
| 2910.231 | -0.5789112 | 166.3910964
| 2912.295 | -0.5195731 | 166.49191
| 2913.376 | -0.4603647 | 166.5925031
| 2914.231 | -0.4010305 | 166.69331
| 2915.264 | -0.3416426 | 166.7942082
| 2916.441 | -0.2823619 | 166.8949242
| 2917.587 | -0.2231325 | 166.9955531
| 2918.571 | -0.163788 | 167.0963776
| 2920.007 | -0.1044899 | 167.1971232
| 2921.265 | -0.04517501 | 167.2978973
| 2922.088 | 0.01403538 | 167.3984939
| 2923.959 | 0.07340147 | 167.499355
| 2924.33 | 0.1326753 | 167.6000594
| 2925.669 | 0.1920536 | 167.7009413
| 2926.363 | 0.251306 | 167.8016092
| 2927.831 | 0.3106289 | 167.902397
| 2929.234 | 0.3698869 | 168.0030744
| 2929.621 | 0.4292445 | 168.1039211
| 2930.653 | 0.488488 | 168.2045739
| 2931.863 | 0.5478313 | 168.3053963
| 2932.912 | 0.607172 | 168.4062143
| 2933.702 | 0.6665273 | 168.507057
| 2934.864 | 0.7258656 | 168.607871
| 2935.606 | 0.7851547 | 168.7086013
| 2936.864 | 0.8444455 | 168.8093345
| 2938.493 | 0.9038216 | 168.9102127
| 2939.445 | 0.9631457 | 169.0110024
| 2940.154 | 1.022469 | 169.1117904
| 2941.751 | 1.081682 | 169.2123924
| 2942.268 | 1.140982 | 169.3131413
| 2942.735 | 1.20037 | 169.4140397
| 2944.155 | 1.259628 | 169.5147168
| 2945.01 | 1.318979 | 169.6155526
| 2946.3 | 1.378349 | 169.7164199
| 2946.832 | 1.437627 | 169.8171306
| 2948.348 | 1.497057 | 169.9181006
| 2948.574 | 1.556401 | 170.0189236
| 2950.703 | 1.615651 | 170.1195878
| 2951.655 | 1.783369 | 170.2981843
| 2954.349 | 1.908535 | 170.3982003
| 2956.123 | 2.037789 | 170.4994304
| 2958.865 | 2.168331 | 170.5996356
| 2960.994 | 2.302289 | 170.7004237
| 2963.074 | 2.438881 | 170.8011488
| 2965.607 | 2.578338 | 170.9019413
| 2968.268 | 2.720508 | 171.0026505
| 2971.219 | 2.865558 | 171.1033573
| 2973.961 | 3.013784 | 171.2042224
| 2976.67 | 3.164857 | 171.3049782
| 2979.509 | 3.318912 | 171.40568
| 2982.025 | 3.476032 | 171.5063436
| 2985.669 | 3.63661 | 171.6071768
| 2988.443 | 3.800354 | 171.7079515
| 2991.926 | 3.967088 | 171.8085267
| 2994.507 | 4.137443 | 171.9092442
| 2997.377 | 4.311473 | 172.0100878
| 3000.554 | 4.488623 | 172.1106974
| 3003.763 | 4.669761 | 172.211526
| 3006.972 | 4.854298 | 172.3122028
| 3010.197 | 5.04294 | 172.4130719
| 3013.115 | 5.234906 | 172.513676
| 3016.372 | 5.431037 | 172.6144198
| 3019.662 | 5.631329 | 172.7152534
| 3023.596 | 5.835673 | 172.8160783
| 3026.418 | 6.044494 | 172.9170596
| 3029.804 | 6.257296 | 173.0179148
| 3032.996 | 6.473718 | 173.1184461
| 3036.269 | 6.695288 | 173.2193213
| 3040.138 | 6.921143 | 173.3201004
| 3043.105 | 7.151679 | 173.4209199
| 3046.942 | 7.386538 | 173.5215863
| 3050.602 | 7.626384 | 173.6223453
| 3051.198 | 7.677663 | 173.7439679
| 3051.279 | 7.677663 | 173.8448891
| 3051.617 | 7.677663 | 173.9455786
| 3051.408 | 7.677663 | 174.0462722
| 3052.165 | 7.677663 | 174.1471962
| 3052.069 | 7.677663 | 174.2479242
| 3052.439 | 7.677663 | 174.3479307
| 3052.488 | 7.677663 | 174.4486148
| 3052.568 | 7.677663 | 174.5492908
| 3052.343 | 7.677663 | 174.6500751
| 3052.375 | 7.677663 | 174.7507725
| 3052.633 | 7.677663 | 174.8514697
| 3052.859 | 7.677663 | 174.9523866
| 3053.407 | 7.677663 | 175.0530711
| 3053.423 | 7.677663 | 175.1537184
| 3053.068 | 7.677663 | 175.2545519
| 3052.794 | 7.677663 | 175.355324
| 3053.536 | 7.677663 | 175.4560836
| 3053.326 | 7.677663 | 175.5567024
| 3053.407 | 7.677663 | 175.6575301
| 3052.972 | 7.677663 | 175.7583273
| 3054.068 | 7.677663 | 175.8590782
| 3053.359 | 7.677663 | 175.9599188
| 3053.407 | 7.677663 | 176.0606211
| 3053.439 | 7.677663 | 176.1613262
| 3053.939 | 7.677663 | 176.2621505
| 3053.826 | 7.677663 | 176.3629633
| 3054.181 | 7.677663 | 176.4637499
| 3054.1 | 7.677663 | 176.5644773
| 3054.068 | 7.677663 | 176.6653036
| 3053.939 | 7.677663 | 176.7660473
| 3053.616 | 7.677663 | 176.8668934
| 3054.455 | 7.677663 | 176.9675614
| 3053.584 | 7.677663 | 177.0682472
| 3054.551 | 7.677663 | 177.1690255
| 3054.503 | 7.677663 | 177.2699293
| 3054.761 | 7.677663 | 177.3705748
| 3054.277 | 7.677663 | 177.4712718
| 3054.229 | 7.677663 | 177.572095
| 3054.955 | 7.677663 | 177.6729216
| 3055.019 | 7.677663 | 177.7736264
| 3054.551 | 7.677663 | 177.8743424
| 3054.39 | 7.677663 | 177.9751708
| 3054.584 | 7.677663 | 178.0759358
| 3054.503 | 7.677663 | 178.1768543
| 3054.729 | 7.677663 | 178.2775471
| 3054.342 | 7.677663 | 178.3783053
| 3054.116 | 7.677663 | 178.4791263
| 3054.858 | 7.677663 | 178.5799643
| 3052.004 | 7.558284 | 178.7455532
| 3050.779 | 7.437785 | 178.8463923
| 3049.376 | 7.317421 | 178.9471192
| 3048.216 | 7.196935 | 179.0479476
| 3045.185 | 6.959646 | 179.2474415
| 3043.718 | 6.839165 | 179.348266
| 3041.573 | 6.718758 | 179.4490276
| 3040.525 | 6.598345 | 179.549795
| 3038.655 | 6.478073 | 179.6504446
| 3037.059 | 6.357678 | 179.751197
| 3035.672 | 6.237125 | 179.8520817
| 3034.109 | 6.116767 | 179.952803
| 3032.931 | 5.996256 | 180.0536523
| 3031.206 | 5.875876 | 180.154392
| 3029.578 | 5.755591 | 180.2550524
| 3028.111 | 5.635013 | 180.3559575
| 3026.982 | 5.514691 | 180.4566488
| 3025.499 | 5.394316 | 180.5573846
| 3024.37 | 5.273955 | 180.6581079
| 3022.58 | 5.153446 | 180.7589557
| 3021.226 | 5.033271 | 180.8595237
| 3019.904 | 4.912815 | 180.9603275
| 3018.743 | 4.792449 | 181.0610554
| 3016.582 | 4.672182 | 181.1617006
| 3014.824 | 4.551646 | 181.2625707
| 3013.228 | 4.431199 | 181.3633666
| 3011.986 | 4.310846 | 181.4640836
| 3010.519 | 4.190329 | 181.5649384
| 3008.681 | 4.069902 | 181.6657169
| 3007.343 | 3.949448 | 181.7665184
| 3006.198 | 3.829002 | 181.8673139
| 3004.601 | 3.708586 | 181.9680837
| 3003.214 | 3.587979 | 182.0690135
| 3001.57 | 3.467735 | 182.1696394
| 3000.054 | 3.347397 | 182.2703438
| 2998.78 | 3.226915 | 182.371169
| 2997.022 | 3.106438 | 182.4719896
| 2995.232 | 2.986108 | 182.5726876
| 2993.458 | 2.865793 | 182.6733731
| 2991.765 | 2.745416 | 182.7741101
| 2990.749 | 2.624928 | 182.87494
| 2989.475 | 2.504607 | 182.9756306
| 2987.379 | 2.384293 | 183.0763148
| 2985.589 | 2.263894 | 183.1770704
| 2984.573 | 2.143627 | 183.2777162
| 2982.492 | 2.023157 | 183.3785311
| 2981.041 | 1.902796 | 183.4792548
| 2979.138 | 1.782468 | 183.5799509
| 2977.638 | 1.661963 | 183.6807956
| 2976.541 | 1.541611 | 183.7815113
| 2974.558 | 1.421207 | 183.8822715
| 2972.671 | 1.300829 | 183.9830096
| 2972.396 | 1.330771 | 184.1605922
| 2974.074 | 1.451103 | 184.2612916
| 2974.767 | 1.571588 | 184.3621191
| 2977.09 | 1.692028 | 184.4629092
| 2978.412 | 1.812327 | 184.5635807
| 2980.267 | 1.932688 | 184.6643047
| 2982.089 | 2.053233 | 184.765183
| 2983.057 | 2.173713 | 184.866006
| 2984.331 | 2.294057 | 184.9667155
| 2986.411 | 2.414506 | 185.067513
| 2987.411 | 2.534787 | 185.1681703
| 2989.33 | 2.654285 | 185.2681716
| 2990.765 | 2.774737 | 185.3689716
| 2992.426 | 2.895151 | 185.46974
| 2994.41 | 3.015475 | 185.5704323
| 2995.942 | 3.135823 | 185.6711454
| 2997.828 | 3.256268 | 185.7719393
| 2999.086 | 3.376629 | 185.8726637
| 3000.473 | 3.497079 | 185.9734619
| 3002.521 | 3.617483 | 186.0742219
| 3003.666 | 3.737858 | 186.1749574
| 3005.472 | 3.857358 | 186.2749609
| 3007.085 | 3.977613 | 186.375596
| 3008.794 | 4.098016 | 186.4763549
| 3010.1 | 4.218375 | 186.5770764
| 3012.051 | 4.338954 | 186.6779833
| 3012.986 | 4.459264 | 186.7786642
| 3014.857 | 4.579669 | 186.8794251
| 3016.663 | 4.699939 | 186.9800728
| 3017.695 | 4.820554 | 187.0810089
| 3020.113 | 4.940807 | 187.1816423
| 3021.081 | 5.061309 | 187.2824838
| 3022.87 | 5.181622 | 187.3831677
| 3024.499 | 5.302167 | 187.4840456
| 3025.869 | 5.422754 | 187.5849582
| 3027.353 | 5.54299 | 187.6855775
| 3029.239 | 5.663369 | 187.7863165
| 3030.561 | 5.783789 | 187.8870895
| 3032.013 | 5.904397 | 187.9880203
| 3033.173 | 6.02464 | 188.0886455
| 3035.269 | 6.145251 | 188.1895782
| 3036.72 | 6.265569 | 188.290266
| 3038.72 | 6.386093 | 188.3911269
| 3039.88 | 6.506536 | 188.4919189
| 3041.412 | 6.626928 | 188.5926687
| 3043.234 | 6.747171 | 188.6932938
| 3044.636 | 6.867591 | 188.7940668
| 3045.991 | 6.987923 | 188.8947669
| 3047.297 | 7.10841 | 188.9955958
| 3049.183 | 7.228737 | 189.0962916
| 3050.747 | 7.349067 | 189.1969888
| 3052.23 | 7.46979 | 189.2980161
| 3053.326 | 7.590183 | 189.3987669
| 3057.711 | 7.922092 | 189.5743853
| 3060.903 | 8.172716 | 189.6751092
| 3064.434 | 8.428709 | 189.7759424
| 3067.69 | 8.689699 | 189.8766966
| 3070.479 | 8.95561 | 189.9773084
| 3074.025 | 9.227506 | 190.0781379
| 3077.958 | 9.505028 | 190.1790029
| 3082.182 | 9.787824 | 190.2797379
| 3085.099 | 10.07631 | 190.3804542
| 3090.016 | 10.37097 | 190.4812796
| 3093.787 | 10.67167 | 190.582122
| 3097.188 | 10.97845 | 190.6829534
| 3101.524 | 11.29114 | 190.7836807
| 3105.537 | 11.61043 | 190.8844854
| 3110.179 | 11.93588 | 190.9851894
| 3114.176 | 12.26827 | 191.0859934
| 3118.318 | 12.60488 | 191.1860537
| 3122.943 | 12.94999 | 191.2866051
| 3127.053 | 13.30317 | 191.3874612
| 3131.581 | 13.66319 | 191.4882234
| 3136.577 | 14.03043 | 191.5889608
| 3140.573 | 14.40508 | 191.6896846
| 3145.069 | 14.78718 | 191.7903653
| 3149.662 | 15.1773 | 191.8911138
| 3153.964 | 15.57583 | 191.9919863
| 3159.152 | 15.98134 | 192.092581
| 3163.535 | 16.3962 | 192.1934444
| 3168.884 | 16.81921 | 192.2942425
| 3173.525 | 17.25027 | 192.3949142
| 3178.294 | 17.69033 | 192.4956403
| 3183.465 | 18.13945 | 192.5963963
| 3187.284 | 18.59718 | 192.6970386
| 3193.438 | 19.06579 | 192.7980191
| 3198.255 | 19.54222 | 192.8986423
| 3200.72 | 19.70446 | 193.0333178
| 3200.913 | 19.70446 | 193.1341309
| 3201.348 | 19.70446 | 193.2347306
| 3201.912 | 19.70446 | 193.3355167
| 3201.799 | 19.70446 | 193.4362688
| 3202.298 | 19.70446 | 193.5370591
| 3201.96 | 19.70446 | 193.6379557
| 3202.524 | 19.70446 | 193.738666
| 3202.685 | 19.70446 | 193.8393834
| 3202.943 | 19.70446 | 193.9401215
| 3202.749 | 19.70446 | 194.0410546
| 3202.218 | 19.70446 | 194.1420065
| 3202.717 | 19.70446 | 194.242565
| 3202.572 | 19.70446 | 194.3433762
| 3202.685 | 19.70446 | 194.4441427
| 3202.524 | 19.70446 | 194.5449907
| 3202.83 | 19.70446 | 194.6456638
| 3202.653 | 19.70446 | 194.7465688
| 3202.621 | 19.70446 | 194.8473025
| 3202.653 | 19.70446 | 194.9479984
| 3203.056 | 19.70446 | 195.0487603
| 3202.959 | 19.70446 | 195.1495408
| 3202.83 | 19.70446 | 195.2503876
| 3202.459 | 19.70446 | 195.3511337
| 3202.508 | 19.70446 | 195.4519287
| 3203.313 | 19.70446 | 195.5525969
| 3202.621 | 19.70446 | 195.6534572
| 3203.184 | 19.70446 | 195.7541662
| 3202.749 | 19.70446 | 195.8549619
| 3203.104 | 19.70446 | 195.9556611
| 3203.442 | 19.70446 | 196.0565375
| 3203.12 | 19.70446 | 196.1573343
| 3202.621 | 19.70446 | 196.2581674
| 3202.814 | 19.70446 | 196.3590305
| 3203.329 | 19.70446 | 196.4598347
| 3202.959 | 19.70446 | 196.5606529
| 3202.669 | 19.70446 | 196.6613758
| 3203.168 | 19.70446 | 196.7620949
| 3203.523 | 19.70446 | 196.8629746
| 3203.555 | 19.70446 | 196.963546
| 3203.346 | 19.70446 | 197.0643236
| 3203.184 | 19.70446 | 197.1650085
| 3203.523 | 19.70446 | 197.265977
| 3203.829 | 19.70446 | 197.3666112
| 3203.909 | 19.70446 | 197.4674284
| 3203.603 | 19.70446 | 197.5681987
| 3203.941 | 19.70446 | 197.6690096
| 3204.103 | 19.70446 | 197.7696163
| 3203.958 | 19.70446 | 197.8703025
| 3202.572 | 19.46633 | 198.0350714
| 3200.381 | 19.22637 | 198.1357182
| 3198.674 | 18.98604 | 198.2365176
| 3196.08 | 18.74567 | 198.3373379
| 3191.005 | 18.27192 | 198.5369637
| 3189.7 | 18.0319 | 198.6376352
| 3187.38 | 17.7916 | 198.7384245
| 3185.286 | 17.55139 | 198.8391771
| 3183.014 | 17.31099 | 198.9400085
| 3181.468 | 17.07098 | 199.0406741
| 3179.422 | 16.83088 | 199.1413797
| 3176.892 | 16.59059 | 199.2421644
| 3174.733 | 16.35003 | 199.3430646
| 3172.187 | 16.10973 | 199.4438553
| 3170.544 | 15.86959 | 199.5445749
| 3167.982 | 15.62948 | 199.6452842
| 3165.501 | 15.38908 | 199.746115
| 3163.422 | 15.14906 | 199.8467878
| 3161.392 | 14.90886 | 199.9475341
| 3158.782 | 14.66832 | 200.0484263
| 3156.913 | 14.4282 | 200.14914
| 3154.415 | 14.18814 | 200.2498276
| 3152.175 | 13.94763 | 200.3507064
| 3149.452 | 13.70749 | 200.4514265
| 3147.583 | 13.46721 | 200.5522099
| 3145.295 | 13.22688 | 200.6530099
| 3143.232 | 12.98696 | 200.7536384
| 3141.169 | 12.74651 | 200.8544915
| 3138.768 | 12.50623 | 200.9552743
| 3136.851 | 12.26592 | 201.0560671
| 3134.45 | 12.02583 | 201.1567656
| 3132.758 | 11.78526 | 201.2576716
| 3129.567 | 11.54505 | 201.3584208
| 3127.294 | 11.30511 | 201.4590604
| 3125.377 | 11.06485 | 201.5598325
| 3123.378 | 10.8247 | 201.6605563
| 3121.122 | 10.5841 | 201.7614728
| 3118.189 | 10.34405 | 201.8621589
| 3116.384 | 10.10354 | 201.9630337
| 3114.595 | 9.863472 | 202.0637271
| 3111.468 | 9.623495 | 202.1643807
| 3109.18 | 9.383111 | 202.2652055
| 3106.955 | 9.142767 | 202.3660132
| 3105.021 | 8.902731 | 202.4666915
| 3102.362 | 8.662548 | 202.5674318
| 3099.928 | 8.422313 | 202.6681937
| 3097.897 | 8.182085 | 202.7689527
| 3095.399 | 7.941837 | 202.8697203
| 3092.675 | 7.701805 | 202.9703971
| 3090.241 | 7.461353 | 203.0712501
| 3088.017 | 7.221066 | 203.1720339
| 3085.647 | 6.980929 | 203.2727547
| 3086.921 | 7.047715 | 203.447347
| 3087.985 | 7.287825 | 203.5480567
| 3090.95 | 7.528069 | 203.6488224
| 3093.046 | 7.768125 | 203.7495096
| 3095.27 | 8.008615 | 203.8503783
| 3098.091 | 8.248674 | 203.9510664
| 3100.654 | 8.489275 | 204.051982
| 3103.539 | 8.729131 | 204.152585
| 3105.134 | 8.969306 | 204.2533217
| 3107.536 | 9.209547 | 204.3540863
| 3110.405 | 9.450085 | 204.4549756
| 3112.371 | 9.690007 | 204.5556061
| 3114.998 | 9.93019 | 204.6563463
| 3116.706 | 10.17055 | 204.7571591
| 3118.866 | 10.41105 | 204.8580355
| 3121.734 | 10.65126 | 204.9587843
| 3123.781 | 10.8913 | 205.0594647
| 3125.667 | 11.13181 | 205.1603411
| 3127.874 | 11.37225 | 205.2611912
| 3129.76 | 11.612 | 205.3617511
| 3132.258 | 11.85249 | 205.4626191
| 3134.45 | 12.09265 | 205.5633484
| 3136.931 | 12.33276 | 205.6640586
| 3139.316 | 12.57306 | 205.7648467
| 3141.685 | 12.81346 | 205.865677
| 3144.328 | 13.05351 | 205.9663645
| 3146.358 | 13.29361 | 206.0670679
| 3148.115 | 13.53371 | 206.1677728
| 3150.145 | 13.77412 | 206.2686099
| 3153.303 | 14.01502 | 206.3696492
| 3155.172 | 14.25436 | 206.470036
| 3157.541 | 14.49463 | 206.570814
| 3159.136 | 14.73488 | 206.6715828
| 3160.957 | 14.97504 | 206.7723126
| 3163.712 | 15.2154 | 206.8731271
| 3165.791 | 15.45543 | 206.973803
| 3167.853 | 15.69598 | 207.0746957
| 3170.173 | 15.93602 | 207.1753783
| 3172.542 | 16.17607 | 207.2760607
| 3174.572 | 16.41631 | 207.3768255
| 3176.183 | 16.65688 | 207.47773
| 3178.31 | 16.89696 | 207.578427
| 3181.081 | 17.13717 | 207.6791772
| 3182.837 | 17.37769 | 207.7800588
| 3185.044 | 17.6178 | 207.8807667
| 3187.058 | 17.85785 | 207.9814527
| 3189.555 | 18.098 | 208.0821781
| 3191.424 | 18.33857 | 208.1830789
| 3193.551 | 18.57847 | 208.2837008
| 3195.774 | 18.81888 | 208.3845379
| 3197.836 | 19.05912 | 208.4853031
| 3199.898 | 19.29928 | 208.5860334
| 3202.041 | 19.53959 | 208.6868249
| 3208.452 | 20.18915 | 208.8574042
| 3213.591 | 20.68844 | 208.9580407
| 3218.278 | 21.19949 | 209.0589957
| 3223.497 | 21.71967 | 209.1597063
| 3227.798 | 22.25071 | 209.2604705
| 3233.79 | 22.79192 | 209.3611196
| 3238.686 | 23.34522 | 209.4619703
| 3244.033 | 23.90915 | 209.5627085
| 3249.59 | 24.48446 | 209.663433
| 3254.937 | 25.07202 | 209.7642543
| 3261.363 | 25.6709 | 209.8649693
| 3267.273 | 26.28195 | 209.9656868
| 3273.087 | 26.90572 | 210.0664526
| 3278.498 | 27.54257 | 210.1672809
| 3284.939 | 28.19185 | 210.2680299
| 3290.591 | 28.85453 | 210.3688096
| 3298.013 | 29.53043 | 210.4695521
| 3302.78 | 30.22052 | 210.5703593
| 3309.622 | 30.92437 | 210.6711293
| 3315.676 | 31.64334 | 210.7720117
| 3322.245 | 32.37642 | 210.8728234
| 3328.443 | 33.12318 | 210.9734709
| 3335.397 | 33.88629 | 211.0742743
| 3342.673 | 34.66454 | 211.1750291
| 3348.485 | 35.45914 | 211.2758499
| 3354.859 | 36.26837 | 211.3764832
| 3362.151 | 37.09615 | 211.477372
| 3368.943 | 37.93958 | 211.5781194
| 3375.252 | 38.79952 | 211.6787932
| 3382.962 | 39.67861 | 211.7796581
| 3389.802 | 40.57382 | 211.880326
| 3397.526 | 41.48889 | 211.9811776
| 3405.058 | 42.42023 | 212.0817784
End Of Loading Index | 3412.09 | 43.37311 | 212.1826551
| 3415.228 | 43.73564 | 212.3212627
| 3415.485 | 43.73564 | 212.4220638
| 3416.724 | 43.73564 | 212.5227513
| 3416.676 | 43.73564 | 212.6236282
| 3416.58 | 43.73564 | 212.7244371
| 3416.982 | 43.73564 | 212.8251311
| 3417.449 | 43.73564 | 212.9258265
| 3417.561 | 43.73564 | 213.0266807
| 3418.108 | 43.73564 | 213.1273586
| 3418.318 | 43.73564 | 213.2281432
| 3418.06 | 43.73564 | 213.3289434
| 3417.577 | 43.73564 | 213.4296559
| 3418.623 | 43.73564 | 213.530335
| 3418.462 | 43.73564 | 213.6311304
| 3418.72 | 43.73564 | 213.732027
| 3418.8 | 43.73564 | 213.8326092
| 3418.51 | 43.73564 | 213.9335005
| 3418.945 | 43.73564 | 214.0341543
| 3418.72 | 43.73564 | 214.1350215
| 3418.848 | 43.73564 | 214.2355683
| 3418.848 | 43.73564 | 214.3364734
| 3418.977 | 43.73564 | 214.4371625
| 3418.832 | 43.73564 | 214.5380449
| 3418.8 | 43.73564 | 214.6388158
| 3419.605 | 43.73564 | 214.7396027
| 3419.106 | 43.73564 | 214.8404131
| 3419.154 | 43.73564 | 214.9412383
| 3419.492 | 43.73564 | 215.0418524
| 3419.283 | 43.73564 | 215.1426519
| 3418.8 | 43.73564 | 215.2434828
| 3419.492 | 43.73564 | 215.3442073
| 3418.881 | 43.73564 | 215.4451177
| 3418.945 | 43.73564 | 215.5457376
| 3419.508 | 43.73564 | 215.6465798
| 3418.768 | 43.73564 | 215.7474022
| 3418.703 | 43.73564 | 215.8481236
| 3419.041 | 43.73564 | 215.9488023
| 3419.669 | 43.73564 | 216.0496837
| 3419.203 | 43.73564 | 216.1504757
| 3418.897 | 43.73564 | 216.2512535
| 3419.283 | 43.73564 | 216.3520032
| 3419.154 | 43.73564 | 216.4527576
| 3419.363 | 43.73564 | 216.5535598
| 3419.685 | 43.73564 | 216.654404
| 3418.961 | 43.73564 | 216.7551066
| 3419.234 | 43.73564 | 216.8560637
| 3418.945 | 43.73564 | 216.9566522
| 3418.881 | 43.73564 | 217.0574225
End Of Hold At Load Index | 3419.283 | 43.73564 | 217.1582389
| 3416.515 | 43.26375 | 217.3220934
| 3413.361 | 42.78434 | 217.4227294
| 3410.368 | 42.30393 | 217.5235744
Begin Stiffness Data Index | 3406.329 | 41.82407 | 217.6243023
| 3401.228 | 40.87261 | 217.8250149
| 3398.379 | 40.39291 | 217.9257098
| 3395.386 | 39.91304 | 218.0264413
| 3391.958 | 39.4329 | 218.1272307
| 3388.675 | 38.95275 | 218.2280214
| 3386.052 | 38.4723 | 218.3288747
| 3382.769 | 37.99264 | 218.4295614
| 3379.84 | 37.51298 | 218.5302478
| 3376.315 | 37.033 | 218.6310028
| 3373.675 | 36.55288 | 218.7317881
| 3370.054 | 36.07308 | 218.8325045
| 3366.899 | 35.59278 | 218.9333259
| 3363.986 | 35.11305 | 219.0340284
| 3361.443 | 34.63316 | 219.1347633
| 3357.708 | 34.15294 | 219.2355688
| 3354.65 | 33.67273 | 219.3363716
| 3351.543 | 33.19297 | 219.4370795
| 3347.905 | 32.71229 | 219.5379821
| 3344.67 | 32.2331 | 219.6385705
| 3341.225 | 31.75253 | 219.7394486
| 3338.52 | 31.27247 | 219.840221
| 3334.27 | 30.79216 | 219.941044
| 3332.339 | 30.31241 | 220.041751
| 3327.879 | 29.83204 | 220.1425878
| 3324.998 | 29.35271 | 220.2432051
| 3322.18 | 28.87242 | 220.3440257
| 3319.314 | 28.39207 | 220.4448566
| 3315.402 | 27.91289 | 220.5454449
| 3312.375 | 27.43274 | 220.646235
| 3309.027 | 26.95237 | 220.7470709
| 3305.951 | 26.47223 | 220.8478599
| 3302.103 | 25.99195 | 220.9486758
| 3299.302 | 25.512 | 221.0494257
| 3295.952 | 25.03199 | 221.1501852
| 3292.78 | 24.55239 | 221.2508612
| 3289.351 | 24.07188 | 221.3517276
| 3285.164 | 23.59156 | 221.4525526
| 3282.153 | 23.11178 | 221.5532658
| 3278.771 | 22.63167 | 221.6540467
| 3275.212 | 22.15126 | 221.754892
| 3271.267 | 21.67136 | 221.8556299
| 3268.256 | 21.19114 | 221.9564358
| 3264.858 | 20.71136 | 222.0571468
| 3261.476 | 20.23081 | 222.1580215
| 3257.965 | 19.75132 | 222.2586745
| 3254.212 | 19.2718 | 222.3593326
| 3250.282 | 18.79141 | 222.4601717
End Of Stiffness Data Index | 3246.466 | 18.31166 | 222.5608791
| 3239.91 | 17.50443 | 222.7333701
| 3236.222 | 17.02451 | 222.8341109
| 3232.904 | 16.5439 | 222.9349986
| 3229.038 | 16.06384 | 223.0357702
| 3225.479 | 15.58335 | 223.1366316
| 3222.305 | 15.10384 | 223.2372868
| 3218.359 | 14.62359 | 223.3380989
| 3214.67 | 14.14367 | 223.4388405
| 3211.271 | 13.66414 | 223.5395003
| 3207.743 | 13.18404 | 223.6402794
| 3203.651 | 12.70379 | 223.741092
| 3200.252 | 12.2238 | 223.8418475
| 3196.499 | 11.74398 | 223.9425685
| 3193.067 | 11.26357 | 224.0434144
| 3189.153 | 10.78337 | 224.1442144
| 3185.35 | 10.3029 | 224.2450734
| 3181.645 | 9.823495 | 224.3457066
| 3177.891 | 9.343619 | 224.4464394
| 3173.654 | 8.863607 | 224.5472007
| 3170.222 | 8.38301 | 224.6480847
| 3166.484 | 7.90334 | 224.7487744
| 3162.182 | 7.422652 | 224.8496775
| 3158.315 | 6.943608 | 224.9502357
| 3154.012 | 6.462661 | 225.0511933
| 3150.338 | 5.982952 | 225.151891
| 3146.616 | 5.503543 | 225.2525259
| 3142.539 | 5.023031 | 225.3533922
| 3137.689 | 4.543059 | 225.454145
| 3133.708 | 4.063464 | 225.5548189
| 3129.953 | 3.583021 | 225.6556708
| 3125.506 | 3.103179 | 225.7563963
| 3121.734 | 2.623447 | 225.8570989
| 3116.432 | 2.143403 | 225.9578669
| 3112.097 | 1.663314 | 226.0586445
| 3107.391 | 1.183085 | 226.1594513
| 3102.249 | 0.7031626 | 226.2601939
| 3097.881 | 0.2226854 | 226.3610529
| 3093.239 | -0.2570563 | 226.4617575
| 3088.113 | -0.7365488 | 226.5624098
| 3082.939 | -1.102259 | 226.739825
| 3083.423 | -1.102259 | 226.8399212
| 3082.955 | -1.102259 | 226.9406347
| 3082.794 | -1.102259 | 227.0413181
| 3082.472 | -1.102259 | 227.1421458
| 3083.165 | -1.102259 | 227.2430518
| 3082.988 | -1.102259 | 227.3437113
| 3082.311 | -1.102259 | 227.4444152
| 3082.391 | -1.102259 | 227.5450941
| 3082.214 | -1.102259 | 227.6460717
| 3082.44 | -1.102259 | 227.7467819
| 3081.94 | -1.102259 | 227.8475199
| 3082.166 | -1.102259 | 227.9483157
| 3082.504 | -1.102259 | 228.0490457
| 3082.149 | -1.102259 | 228.1497464
| 3082.085 | -1.102259 | 228.2505471
| 3082.327 | -1.102259 | 228.3512963
| 3081.505 | -1.102259 | 228.4521766
| 3082.166 | -1.102259 | 228.5528764
| 3082.294 | -1.102259 | 228.6538558
| 3081.843 | -1.102259 | 228.7545914
| 3081.827 | -1.102259 | 228.8554562
| 3081.859 | -1.102259 | 228.9562517
| 3081.73 | -1.102259 | 229.0570883
| 3081.553 | -1.102259 | 229.1576832
| 3081.859 | -1.102259 | 229.2584184
| 3081.972 | -1.102259 | 229.3592005
| 3081.779 | -1.102259 | 229.4600103
| 3081.537 | -1.102259 | 229.5607117
| 3081.472 | -1.102259 | 229.6614869
| 3082.472 | -1.102259 | 229.7622647
| 3082.246 | -1.102259 | 229.8628972
| 3081.021 | -1.102259 | 229.9636855
| 3081.376 | -1.102259 | 230.0645457
| 3081.73 | -1.102259 | 230.1653983
| 3082.278 | -1.102259 | 230.2662629
| 3082.52 | -1.102259 | 230.3671031
| 3082.553 | -1.102259 | 230.4678106
| 3082.778 | -1.102259 | 230.5684361
| 3082.875 | -1.102259 | 230.6692669
| 3082.488 | -1.102259 | 230.7700249
| 3082.133 | -1.102259 | 230.8707718
| 3082.182 | -1.102259 | 230.9716422
| 3082.004 | -1.102259 | 231.0722912
| 3082.391 | -1.102259 | 231.1731475
| 3082.004 | -1.102259 | 231.2738538
| 3082.714 | -1.102259 | 231.3747056
| 3082.327 | -1.102259 | 231.4754579
| 3082.02 | -1.102259 | 231.576282
| 3082.085 | -1.102259 | 231.6769092
| 3081.279 | -1.102259 | 231.7778444
| 3081.698 | -1.102259 | 231.8786128
| 3081.779 | -1.102259 | 231.9793745
| 3082.553 | -1.102259 | 232.0800418
| 3082.294 | -1.102259 | 232.1808098
| 3081.94 | -1.102259 | 232.2816421
| 3081.795 | -1.102259 | 232.382521
| 3082.262 | -1.102259 | 232.4831799
| 3082.278 | -1.102259 | 232.5840943
| 3082.778 | -1.102259 | 232.6846719
| 3082.037 | -1.102259 | 232.7854621
| 3082.456 | -1.102259 | 232.8862676
| 3081.875 | -1.102259 | 232.9871361
| 3081.988 | -1.102259 | 233.087792
| 3082.166 | -1.102259 | 233.188595
| 3082.391 | -1.102259 | 233.2893673
| 3081.698 | -1.102259 | 233.390298
| 3082.085 | -1.102259 | 233.4910893
| 3081.779 | -1.102259 | 233.5919264
| 3081.924 | -1.102259 | 233.6926116
| 3081.343 | -1.102259 | 233.7933673
| 3081.343 | -1.102259 | 233.8941707
| 3082.02 | -1.102259 | 233.9950397
| 3082.311 | -1.102259 | 234.0957015
| 3081.956 | -1.102259 | 234.1964839
| 3081.795 | -1.102259 | 234.2972523
| 3081.859 | -1.102259 | 234.3979639
| 3081.94 | -1.102259 | 234.4985626
| 3081.44 | -1.102259 | 234.5993657
| 3082.246 | -1.102259 | 234.7002111
| 3082.262 | -1.102259 | 234.8010533
| 3082.133 | -1.102259 | 234.9017082
| 3082.327 | -1.102259 | 235.0025687
| 3082.182 | -1.102259 | 235.1032303
| 3082.004 | -1.102259 | 235.2041131
| 3082.246 | -1.102259 | 235.3047761
| 3082.294 | -1.102259 | 235.4055185
| 3082.101 | -1.102259 | 235.5062659
| 3082.182 | -1.102259 | 235.6070951
| 3082.149 | -1.102259 | 235.7078607
| 3082.182 | -1.102259 | 235.808516
| 3082.278 | -1.102259 | 235.9094855
| 3081.956 | -1.102259 | 236.0101619
| 3082.02 | -1.102259 | 236.1108644
| 3082.262 | -1.102259 | 236.2115233
| 3082.246 | -1.102259 | 236.3122672
| 3081.94 | -1.102259 | 236.4131355
| 3082.004 | -1.102259 | 236.5140553
| 3082.02 | -1.102259 | 236.614709
| 3082.182 | -1.102259 | 236.7154561
| 3082.037 | -1.102259 | 236.8161959
| 3081.295 | -1.102259 | 236.9170904
| 3081.827 | -1.102259 | 237.0176617
| 3081.585 | -1.102259 | 237.118492
| 3081.843 | -1.102259 | 237.2192957
| 3082.037 | -1.102259 | 237.320067
| 3082.182 | -1.102259 | 237.4208047
| 3081.537 | -1.102259 | 237.5215837
| 3081.44 | -1.102259 | 237.6223511
| 3081.311 | -1.102259 | 237.723118
| 3081.15 | -1.102259 | 237.8239742
| 3081.489 | -1.102259 | 237.9246419
| 3081.392 | -1.102259 | 238.0253846
| 3081.811 | -1.102259 | 238.126217
| 3081.521 | -1.102259 | 238.227072
| 3081.166 | -1.102259 | 238.327767
| 3081.215 | -1.102259 | 238.4285195
| 3081.295 | -1.102259 | 238.5292714
| 3081.634 | -1.102259 | 238.6300869
| 3080.941 | -1.102259 | 238.7308574
| 3081.327 | -1.102259 | 238.8316165
| 3081.763 | -1.102259 | 238.9323287
| 3080.795 | -1.102259 | 239.03322
| 3081.618 | -1.102259 | 239.1341368
| 3081.102 | -1.102259 | 239.2347791
| 3081.343 | -1.102259 | 239.3355202
| 3081.182 | -1.102259 | 239.4362315
| 3081.892 | -1.102259 | 239.536929
| 3081.021 | -1.102259 | 239.637717
| 3081.456 | -1.102259 | 239.7384534
| 3081.682 | -1.102259 | 239.8391165
| 3082.02 | -1.102259 | 239.9400465
| 3082.149 | -1.102259 | 240.040687
| 3081.489 | -1.102259 | 240.1414079
| 3081.827 | -1.102259 | 240.2422411
| 3081.956 | -1.102259 | 240.3430668
| 3081.698 | -1.102259 | 240.4437266
| 3081.086 | -1.102259 | 240.5445126
| 3082.149 | -1.102259 | 240.6452463
| 3081.698 | -1.102259 | 240.7460597
| 3081.682 | -1.102259 | 240.8467003
| 3081.15 | -1.102259 | 240.9475221
| 3081.94 | -1.102259 | 241.0482974
| 3082.278 | -1.102259 | 241.1490732
| 3081.73 | -1.102259 | 241.2497369
| 3082.053 | -1.102259 | 241.3506489
| 3082.504 | -1.102259 | 241.4512901
| 3081.94 | -1.102259 | 241.5522013
| 3082.149 | -1.102259 | 241.6528491
| 3081.682 | -1.102259 | 241.753673
| 3081.892 | -1.102259 | 241.8543768
| 3082.246 | -1.102259 | 241.9553042
| 3082.166 | -1.102259 | 242.0560509
| 3082.52 | -1.102259 | 242.1566844
| 3082.149 | -1.102259 | 242.2574825
| 3082.133 | -1.102259 | 242.358335
| 3082.343 | -1.102259 | 242.4591639
| 3082.262 | -1.102259 | 242.559878
| 3081.618 | -1.102259 | 242.6605186
| 3082.842 | -1.102259 | 242.7612805
| 3082.923 | -1.102259 | 242.8621142
| 3082.117 | -1.102259 | 242.9628385
| 3082.81 | -1.102259 | 243.0636866
| 3082.391 | -1.102259 | 243.1644118
| 3082.665 | -1.102259 | 243.2651349
| 3082.327 | -1.102259 | 243.3659414
| 3081.843 | -1.102259 | 243.4666633
| 3082.423 | -1.102259 | 243.5674594
| 3081.892 | -1.102259 | 243.6681348
| 3082.44 | -1.102259 | 243.7689004
| 3082.391 | -1.102259 | 243.8697256
| 3082.182 | -1.102259 | 243.9706035
| 3082.133 | -1.102259 | 244.0712522
| 3082.053 | -1.102259 | 244.1721055
| 3081.892 | -1.102259 | 244.2728526
| 3082.004 | -1.102259 | 244.3736368
| 3082.182 | -1.102259 | 244.4744973
| 3081.618 | -1.102259 | 244.5752114
| 3082.214 | -1.102259 | 244.676083
| 3082.375 | -1.102259 | 244.7768597
| 3082.359 | -1.102259 | 244.8776714
| 3081.972 | -1.102259 | 244.9784418
| 3082.278 | -1.102259 | 245.0791869
| 3082.294 | -1.102259 | 245.1800707
| 3082.101 | -1.102259 | 245.2808178
| 3082.133 | -1.102259 | 245.3815122
| 3081.376 | -1.102259 | 245.4821985
| 3082.02 | -1.102259 | 245.5829381
| 3081.65 | -1.102259 | 245.6838047
| 3081.666 | -1.102259 | 245.7846423
| 3081.634 | -1.102259 | 245.8853352
| 3081.343 | -1.102259 | 245.9861028
| 3081.182 | -1.102259 | 246.0868248
| 3081.505 | -1.102259 | 246.1876374
| 3081.376 | -1.102259 | 246.2883561
| 3081.215 | -1.102259 | 246.3891673
| 3081.779 | -1.102259 | 246.4901218
| 3081.489 | -1.102259 | 246.5908847
| 3081.795 | -1.102259 | 246.6916314
| 3082.117 | -1.102259 | 246.7924088
| 3081.634 | -1.102259 | 246.893304
| 3081.295 | -1.102259 | 246.9940868
| 3081.376 | -1.102259 | 247.094822
| 3080.892 | -1.102259 | 247.1953657
| 3081.618 | -1.102259 | 247.2953792
| 3080.941 | -1.102259 | 247.3960836
| 3081.215 | -1.102259 | 247.4968502
| 3081.585 | -1.102259 | 247.5976395
| 3081.327 | -1.102259 | 247.69841
| 3081.698 | -1.102259 | 247.7990907
| 3081.456 | -1.102259 | 247.8998895
| 3081.521 | -1.102259 | 248.000573
| 3082.149 | -1.102259 | 248.101286
| 3081.634 | -1.102259 | 248.2022258
| 3081.295 | -1.102259 | 248.30298
| 3080.957 | -1.102259 | 248.4036442
| 3081.15 | -1.102259 | 248.5044736
| 3081.102 | -1.102259 | 248.6051299
| 3081.102 | -1.102259 | 248.7058747
| 3080.715 | -1.102259 | 248.8066939
| 3081.231 | -1.102259 | 248.9074642
| 3081.392 | -1.102259 | 249.0081488
| 3080.989 | -1.102259 | 249.1090819
| 3081.053 | -1.102259 | 249.2097987
| 3080.828 | -1.102259 | 249.3105649
| 3081.102 | -1.102259 | 249.4113387
| 3080.941 | -1.102259 | 249.5122059
| 3080.892 | -1.102259 | 249.6129379
| 3081.424 | -1.102259 | 249.7137604
| 3081.021 | -1.102259 | 249.8144643
| 3081.424 | -1.102259 | 249.9152317
| 3081.279 | -1.102259 | 250.0160814
| 3081.714 | -1.102259 | 250.1167999
| 3081.182 | -1.102259 | 250.2175849
| 3081.714 | -1.102259 | 250.3183516
| 3081.698 | -1.102259 | 250.4191166
| 3081.311 | -1.102259 | 250.51993
| 3081.521 | -1.102259 | 250.620581
| 3081.537 | -1.102259 | 250.7215353
| 3081.44 | -1.102259 | 250.8223012
| 3082.133 | -1.102259 | 250.9231733
| 3082.359 | -1.102259 | 251.0238229
| 3082.117 | -1.102259 | 251.1247745
| 3081.682 | -1.102259 | 251.2254162
| 3081.859 | -1.102259 | 251.3261296
| 3081.698 | -1.102259 | 251.4271465
| 3082.214 | -1.102259 | 251.5278461
| 3082.117 | -1.102259 | 251.628578
| 3082.842 | -1.102259 | 251.7286783
| 3082.085 | -1.102259 | 251.8293778
| 3081.698 | -1.102259 | 251.9301278
| 3081.811 | -1.102259 | 252.0310809
| 3082.101 | -1.102259 | 252.1316737
| 3082.423 | -1.102259 | 252.232328
| 3082.198 | -1.102259 | 252.3332547
| 3082.601 | -1.102259 | 252.4340814
| 3082.327 | -1.102259 | 252.5347315
| 3082.166 | -1.102259 | 252.6355352
| 3082.746 | -1.102259 | 252.7356382
| 3082.617 | -1.102259 | 252.8361565
| 3083.02 | -1.102259 | 252.9369721
| 3083.375 | -1.102259 | 253.0375924
| 3082.423 | -1.102259 | 253.1384488
| 3083.036 | -1.102259 | 253.2390848
| 3082.746 | -1.102259 | 253.3391275
| 3082.649 | -1.102259 | 253.4399
| 3083.213 | -1.102259 | 253.5406007
| 3082.585 | -1.102259 | 253.6413957
| 3082.601 | -1.102259 | 253.7421482
| 3082.504 | -1.102259 | 253.8428185
| 3083.084 | -1.102259 | 253.9436356
| 3082.698 | -1.102259 | 254.044394
| 3083.02 | -1.102259 | 254.1451851
| 3082.617 | -1.102259 | 254.2459242
| 3082.278 | -1.102259 | 254.3467682
| 3082.262 | -1.102259 | 254.4474074
| 3082.504 | -1.102259 | 254.5482792
| 3082.536 | -1.102259 | 254.6489792
| 3082.359 | -1.102259 | 254.7498204
| 3082.633 | -1.102259 | 254.850488
| 3082.343 | -1.102259 | 254.9513796
| 3082.698 | -1.102259 | 255.0521392
| 3082.02 | -1.102259 | 255.1529313
| 3082.133 | -1.102259 | 255.2537048
| 3082.149 | -1.102259 | 255.3543338
| 3082.456 | -1.102259 | 255.4552461
| 3081.682 | -1.102259 | 255.5561628
| 3082.375 | -1.102259 | 255.6568298
| 3082.375 | -1.102259 | 255.7575049
| 3082.698 | -1.102259 | 255.8583959
| 3081.988 | -1.102259 | 255.9590998
| 3081.682 | -1.102259 | 256.0598772
| 3081.892 | -1.102259 | 256.1607531
| 3082.02 | -1.102259 | 256.2614364
| 3081.875 | -1.102259 | 256.362209
| 3082.166 | -1.102259 | 256.463099
| 3082.053 | -1.102259 | 256.5638367
| 3081.618 | -1.102259 | 256.6644747
| 3081.875 | -1.102259 | 256.7653885
| 3081.36 | -1.102259 | 256.8661809
| 3082.101 | -1.102259 | 256.9668746
| 3081.811 | -1.102259 | 257.0675865
| 3081.73 | -1.102259 | 257.1684229
| 3081.521 | -1.102259 | 257.2691328
| 3081.553 | -1.102259 | 257.3699262
| 3081.779 | -1.102259 | 257.4706319
| 3081.553 | -1.102259 | 257.5713177
| 3081.956 | -1.102259 | 257.672141
| 3081.956 | -1.102259 | 257.7728665
| 3082.133 | -1.102259 | 257.8735339
| 3081.553 | -1.102259 | 257.9744076
| 3082.391 | -1.102259 | 258.0751999
| 3081.73 | -1.102259 | 258.1761035
| 3082.133 | -1.102259 | 258.2768756
| 3081.892 | -1.102259 | 258.3774796
| 3081.843 | -1.102259 | 258.4782314
| 3081.859 | -1.102259 | 258.5789429
| 3081.682 | -1.102259 | 258.6796927
| 3082.391 | -1.102259 | 258.7805085
| 3082.214 | -1.102259 | 258.8813568
| 3082.101 | -1.102259 | 258.9832597
| 3082.762 | -1.102259 | 259.0839271
| 3082.778 | -1.102259 | 259.1846935
| 3082.649 | -1.102259 | 259.2853753
| 3082.359 | -1.102259 | 259.3861337
| 3082.698 | -1.102259 | 259.4869197
| 3082.81 | -1.102259 | 259.5877731
| 3082.923 | -1.102259 | 259.6886918
| 3082.375 | -1.102259 | 259.7895752
| 3082.585 | -1.102259 | 259.890319
| 3082.327 | -1.102259 | 259.9911538
| 3082.52 | -1.102259 | 260.0918751
| 3082.585 | -1.102259 | 260.1928196
| 3082.294 | -1.102259 | 260.2935784
| 3082.311 | -1.102259 | 260.3942552
| 3082.02 | -1.102259 | 260.495107
| 3082.278 | -1.102259 | 260.5959994
| 3082.698 | -1.102259 | 260.6966994
| 3082.44 | -1.102259 | 260.7974693
| 3082.198 | -1.102259 | 260.8982206
| 3082.842 | -1.102259 | 260.9989203
| 3082.649 | -1.102259 | 261.0998452
| 3082.359 | -1.102259 | 261.2005568
| 3082.859 | -1.102259 | 261.3013553
| 3083.101 | -1.102259 | 261.4021934
| 3082.166 | -1.102259 | 261.5029902
| 3083.149 | -1.102259 | 261.6037153
| 3082.681 | -1.102259 | 261.7043762
| 3082.198 | -1.102259 | 261.8052317
| 3082.214 | -1.102259 | 261.9061714
| 3082.536 | -1.102259 | 262.006765
| 3082.923 | -1.102259 | 262.1075973
| 3082.698 | -1.102259 | 262.2082658
| 3082.794 | -1.102259 | 262.3091548
| 3083.149 | -1.102259 | 262.4099677
| 3083.02 | -1.102259 | 262.5107115
| 3082.601 | -1.102259 | 262.6114513
| 3083.197 | -1.102259 | 262.7122783
| 3082.488 | -1.102259 | 262.8129178
| 3082.617 | -1.102259 | 262.913821
| 3083.084 | -1.102259 | 263.0145085
| 3083.552 | -1.102259 | 263.1152987
| 3083.004 | -1.102259 | 263.216105
| 3083.487 | -1.102259 | 263.3170022
| 3082.891 | -1.102259 | 263.4176582
| 3083.52 | -1.102259 | 263.5184626
| 3083.246 | -1.102259 | 263.6192243
| 3083.52 | -1.102259 | 263.7199808
| 3083.487 | -1.102259 | 263.8206925
| 3083.552 | -1.102259 | 263.9215121
| 3082.923 | -1.102259 | 264.0221845
| 3082.859 | -1.102259 | 264.1230072
| 3083.552 | -1.102259 | 264.2236294
| 3083.31 | -1.102259 | 264.3244477
| 3082.827 | -1.102259 | 264.4251983
| 3082.762 | -1.102259 | 264.5261054
| 3082.81 | -1.102259 | 264.6266976
| 3083.133 | -1.102259 | 264.7274681
| 3082.681 | -1.102259 | 264.8282317
| 3083.213 | -1.102259 | 264.9288953
| 3082.923 | -1.102259 | 265.0297905
| 3082.827 | -1.102259 | 265.1306536
| 3082.198 | -1.102259 | 265.2313481
| 3083.117 | -1.102259 | 265.3321373
| 3083.052 | -1.102259 | 265.4327949
| 3083.036 | -1.102259 | 265.5335393
| 3082.601 | -1.102259 | 265.6344478
| 3082.601 | -1.102259 | 265.7351886
| 3083.262 | -1.102259 | 265.8361543
| 3082.294 | -1.102259 | 265.9367902
| 3082.262 | -1.102259 | 266.0376071
| 3082.617 | -1.102259 | 266.1382883
| 3082.44 | -1.102259 | 266.2391791
| 3082.278 | -1.102259 | 266.3401264
| 3082.472 | -1.102259 | 266.440822
Begin Drift Data Index | 3082.198 | -1.102259 | 266.5416935
| 3082.44 | -1.102259 | 266.7401683
| 3082.053 | -1.102259 | 266.8408735
| 3082.423 | -1.102259 | 266.9416576
| 3082.246 | -1.102259 | 267.0422463
| 3081.827 | -1.102259 | 267.1431244
| 3081.859 | -1.102259 | 267.243898
| 3081.714 | -1.102259 | 267.3445868
| 3081.763 | -1.102259 | 267.4454387
| 3081.698 | -1.102259 | 267.5461298
| 3082.101 | -1.102259 | 267.6469228
| 3082.214 | -1.102259 | 267.7477062
| 3082.553 | -1.102259 | 267.8483424
| 3082.423 | -1.102259 | 267.9491699
| 3082.44 | -1.102259 | 268.0499429
| 3082.311 | -1.102259 | 268.150683
| 3082.262 | -1.102259 | 268.2514424
| 3082.778 | -1.102259 | 268.3522456
| 3082.423 | -1.102259 | 268.4529129
| 3082.44 | -1.102259 | 268.5538272
| 3082.859 | -1.102259 | 268.6546277
| 3082.649 | -1.102259 | 268.7553739
| 3082.633 | -1.102259 | 268.856125
| 3082.649 | -1.102259 | 268.9569699
| 3082.81 | -1.102259 | 269.0576559
| 3082.585 | -1.102259 | 269.1584019
| 3082.746 | -1.102259 | 269.2591222
| 3082.198 | -1.102259 | 269.3598712
| 3082.488 | -1.102259 | 269.4605985
| 3082.681 | -1.102259 | 269.5613438
| 3083.101 | -1.102259 | 269.662192
| 3082.778 | -1.102259 | 269.7629384
| 3083.471 | -1.102259 | 269.8636748
| 3083.101 | -1.102259 | 269.9644193
| 3083.262 | -1.102259 | 270.0652163
| 3082.762 | -1.102259 | 270.1660014
| 3082.698 | -1.102259 | 270.2667674
| 3083.262 | -1.102259 | 270.3674435
| 3083.294 | -1.102259 | 270.4682508
| 3083.52 | -1.102259 | 270.5691488
| 3083.294 | -1.102259 | 270.6697472
| 3083.133 | -1.102259 | 270.7705704
| 3083.262 | -1.102259 | 270.871276
| 3083.342 | -1.102259 | 270.9721402
| 3083.004 | -1.102259 | 271.0728364
| 3083.697 | -1.102259 | 271.173419
| 3083.584 | -1.102259 | 271.2743191
| 3083.649 | -1.102259 | 271.3751733
| 3082.939 | -1.102259 | 271.4757555
| 3082.988 | -1.102259 | 271.5765381
| 3083.552 | -1.102259 | 271.6773004
| 3082.746 | -1.102259 | 271.7779952
| 3083.181 | -1.102259 | 271.8788224
| 3082.391 | -1.102259 | 271.9795721
| 3083.149 | -1.102259 | 272.080268
| 3083.471 | -1.102259 | 272.1811214
| 3082.633 | -1.102259 | 272.2817237
| 3082.52 | -1.102259 | 272.3825011
| 3082.665 | -1.102259 | 272.4833042
| 3082.827 | -1.102259 | 272.5841698
| 3083.004 | -1.102259 | 272.6848231
| 3082.681 | -1.102259 | 272.7855842
| 3083.117 | -1.102259 | 272.8862875
| 3083.423 | -1.102259 | 272.9871626
| 3082.875 | -1.102259 | 273.087695
| 3082.633 | -1.102259 | 273.1885415
| 3082.44 | -1.102259 | 273.2892068
| 3083.375 | -1.102259 | 273.3901497
| 3082.955 | -1.102259 | 273.4908778
| 3082.311 | -1.102259 | 273.5916482
| 3082.746 | -1.102259 | 273.692273
| 3082.585 | -1.102259 | 273.792993
| 3082.214 | -1.102259 | 273.8937231
| 3082.375 | -1.102259 | 273.9946204
| 3082.81 | -1.102259 | 274.0953458
| 3082.004 | -1.102259 | 274.1961953
| 3082.955 | -1.102259 | 274.2968529
| 3083.133 | -1.102259 | 274.3975606
| 3082.714 | -1.102259 | 274.4983347
| 3082.988 | -1.102259 | 274.5992056
| 3082.955 | -1.102259 | 274.6997968
| 3083.294 | -1.102259 | 274.8006555
| 3082.891 | -1.102259 | 274.9013398
| 3083.101 | -1.102259 | 275.0021355
| 3083.342 | -1.102259 | 275.1028648
| 3082.633 | -1.102259 | 275.2036778
| 3083.02 | -1.102259 | 275.304514
| 3082.617 | -1.102259 | 275.4052457
| 3082.52 | -1.102259 | 275.5059696
| 3082.746 | -1.102259 | 275.6068201
| 3083.133 | -1.102259 | 275.7076159
| 3082.698 | -1.102259 | 275.8083666
| 3082.827 | -1.102259 | 275.9091978
| 3082.827 | -1.102259 | 276.0099676
| 3082.81 | -1.102259 | 276.1108635
| 3082.891 | -1.102259 | 276.2114122
| 3082.988 | -1.102259 | 276.312335
| 3082.875 | -1.102259 | 276.4131536
| 3082.955 | -1.102259 | 276.5137564
| 3082.665 | -1.102259 | 276.614266
| 3082.827 | -1.102259 | 276.7151749
| 3082.794 | -1.102259 | 276.8152153
| 3082.472 | -1.102259 | 276.9161417
| 3082.101 | -1.102259 | 277.0170218
| 3082.488 | -1.102259 | 277.1179939
| 3082.553 | -1.102259 | 277.2189554
| 3082.488 | -1.102259 | 277.3196926
| 3082.359 | -1.102259 | 277.4206327
| 3082.665 | -1.102259 | 277.5211686
| 3082.681 | -1.102259 | 277.6211724
| 3083.133 | -1.102259 | 277.7217925
| 3083.294 | -1.102259 | 277.8225653
| 3083.004 | -1.102259 | 277.9232887
| 3082.311 | -1.102259 | 278.0242167
| 3082.601 | -1.102259 | 278.1248628
| 3082.198 | -1.102259 | 278.2258297
| 3082.117 | -1.102259 | 278.3266071
| 3082.827 | -1.102259 | 278.4274138
| 3082.085 | -1.102259 | 278.5282213
| 3082.52 | -1.102259 | 278.628316
| 3082.988 | -1.102259 | 278.7283423
| 3082.553 | -1.102259 | 278.8292818
| 3082.988 | -1.102259 | 278.9302247
| 3083.181 | -1.102259 | 279.0312511
| 3082.923 | -1.102259 | 279.1321877
| 3083.616 | -1.102259 | 279.2331941
| 3083.439 | -1.102259 | 279.3341377
| 3083.02 | -1.102259 | 279.4348871
| 3083.02 | -1.102259 | 279.5357896
| 3082.955 | -1.102259 | 279.6365358
| 3082.778 | -1.102259 | 279.7372601
| 3083.407 | -1.102259 | 279.8380277
| 3083.213 | -1.102259 | 279.9387608
| 3082.875 | -1.102259 | 280.03967
| 3083.036 | -1.102259 | 280.140392
| 3083.423 | -1.102259 | 280.2411602
| 3083.294 | -1.102259 | 280.3417829
| 3083.52 | -1.102259 | 280.4426979
| 3083.955 | -1.102259 | 280.5435433
| 3084.309 | -1.102259 | 280.6442436
| 3083.133 | -1.102259 | 280.7451191
| 3083.778 | -1.102259 | 280.8460017
| 3083.697 | -1.102259 | 280.9467029
| 3082.778 | -1.102259 | 281.0476044
| 3084.164 | -1.102259 | 281.1483049
| 3083.778 | -1.102259 | 281.2489678
| 3083.681 | -1.102259 | 281.349838
| 3084.035 | -1.102259 | 281.450652
| 3083.552 | -1.102259 | 281.5515297
| 3083.794 | -1.102259 | 281.6522525
| 3083.375 | -1.102259 | 281.7529442
| 3083.906 | -1.102259 | 281.8536576
| 3084.213 | -1.102259 | 281.9544916
| 3083.971 | -1.102259 | 282.0552202
| 3083.713 | -1.102259 | 282.1560179
| 3084.406 | -1.102259 | 282.2568034
| 3083.665 | -1.102259 | 282.3576131
| 3083.181 | -1.102259 | 282.4583367
| 3083.31 | -1.102259 | 282.5591533
| 3083.52 | -1.102259 | 282.6598655
| 3083.439 | -1.102259 | 282.76074
| 3082.794 | -1.102259 | 282.861409
| 3082.972 | -1.102259 | 282.9622119
| 3083.117 | -1.102259 | 283.0632385
| 3083.342 | -1.102259 | 283.1636939
| 3083.181 | -1.102259 | 283.2644045
| 3082.923 | -1.102259 | 283.365237
| 3082.891 | -1.102259 | 283.4659747
| 3082.891 | -1.102259 | 283.5667649
| 3082.52 | -1.102259 | 283.6676235
| 3082.842 | -1.102259 | 283.7683065
| 3082.714 | -1.102259 | 283.8689715
| 3082.794 | -1.102259 | 283.9697555
| 3082.698 | -1.102259 | 284.0704825
| 3082.746 | -1.102259 | 284.1712925
| 3082.553 | -1.102259 | 284.2722392
| 3082.681 | -1.102259 | 284.3728439
| 3082.649 | -1.102259 | 284.4736145
| 3082.133 | -1.102259 | 284.5745147
| 3082.375 | -1.102259 | 284.6752644
| 3082.891 | -1.102259 | 284.7761741
| 3081.94 | -1.102259 | 284.8769355
| 3082.842 | -1.102259 | 284.9776868
| 3082.037 | -1.102259 | 285.0784649
| 3082.698 | -1.102259 | 285.1793308
| 3082.294 | -1.102259 | 285.2802117
| 3081.94 | -1.102259 | 285.3811821
| 3082.472 | -1.102259 | 285.4818321
| 3082.472 | -1.102259 | 285.582687
| 3083.004 | -1.102259 | 285.683501
| 3082.553 | -1.102259 | 285.7842161
| 3082.681 | -1.102259 | 285.8849772
| 3082.488 | -1.102259 | 285.985745
| 3083.004 | -1.102259 | 286.0864844
| 3082.665 | -1.102259 | 286.1873557
| 3082.585 | -1.102259 | 286.2880053
| 3083.004 | -1.102259 | 286.3888822
| 3083.439 | -1.102259 | 286.4896424
| 3082.988 | -1.102259 | 286.59041
| 3082.504 | -1.102259 | 286.6912043
| 3082.423 | -1.102259 | 286.7919943
| 3082.149 | -1.102259 | 286.8926421
| 3082.359 | -1.102259 | 286.9934919
| 3083.31 | -1.102259 | 287.0942468
| 3083.262 | -1.102259 | 287.1949869
| 3083.552 | -1.102259 | 287.295754
| 3083.326 | -1.102259 | 287.3964912
| 3082.488 | -1.102259 | 287.4972861
| 3082.859 | -1.102259 | 287.597992
| 3083.084 | -1.102259 | 287.6987431
| 3083.471 | -1.102259 | 287.7995181
| 3083.246 | -1.102259 | 287.900343
| 3083.536 | -1.102259 | 288.0011677
| 3082.842 | -1.102259 | 288.1019206
| 3083.294 | -1.102259 | 288.2027784
| 3083.423 | -1.102259 | 288.3034655
| 3083.375 | -1.102259 | 288.4042248
| 3083.455 | -1.102259 | 288.5049522
| 3083.6 | -1.102259 | 288.605714
| 3083.117 | -1.102259 | 288.7066586
| 3083.246 | -1.102259 | 288.8074597
| 3082.923 | -1.102259 | 288.9081356
| 3083.149 | -1.102259 | 289.0088934
| 3083.326 | -1.102259 | 289.1096148
| 3083.536 | -1.102259 | 289.2104481
| 3083.584 | -1.102259 | 289.311288
| 3083.649 | -1.102259 | 289.4121847
| 3083.342 | -1.102259 | 289.5128382
| 3083.584 | -1.102259 | 289.613546
| 3083.471 | -1.102259 | 289.7143608
| 3084.019 | -1.102259 | 289.8152106
| 3083.842 | -1.102259 | 289.9162105
| 3083.6 | -1.102259 | 290.0167854
| 3084.503 | -1.102259 | 290.117609
| 3083.552 | -1.102259 | 290.218503
| 3083.842 | -1.102259 | 290.3191618
| 3083.423 | -1.102259 | 290.4199588
| 3084.035 | -1.102259 | 290.5208737
| 3083.906 | -1.102259 | 290.6215649
| 3083.987 | -1.102259 | 290.7223438
| 3083.955 | -1.102259 | 290.8231893
| 3083.858 | -1.102259 | 290.9237153
| 3083.874 | -1.102259 | 291.0244942
| 3084.003 | -1.102259 | 291.1251816
| 3084.019 | -1.102259 | 291.2259778
| 3084.374 | -1.102259 | 291.3267595
| 3084.326 | -1.102259 | 291.4274176
| 3084.471 | -1.102259 | 291.5282633
| 3084.18 | -1.102259 | 291.6292369
| 3084.712 | -1.102259 | 291.7297798
| 3083.955 | -1.102259 | 291.8306
| 3084.18 | -1.102259 | 291.9313367
| 3083.632 | -1.102259 | 292.0320209
| 3083.858 | -1.102259 | 292.1330084
| 3084.567 | -1.102259 | 292.233814
| 3084.567 | -1.102259 | 292.3345166
| 3084.761 | -1.102259 | 292.4352189
| 3084.567 | -1.102259 | 292.535924
| 3084.454 | -1.102259 | 292.6367539
| 3084.326 | -1.102259 | 292.7376136
| 3084.213 | -1.102259 | 292.838442
| 3084.261 | -1.102259 | 292.9392387
| 3084.019 | -1.102259 | 293.0398017
| 3083.745 | -1.102259 | 293.1408292
| 3083.923 | -1.102259 | 293.2417573
| 3083.616 | -1.102259 | 293.3417752
| 3083.858 | -1.102259 | 293.4418179
| 3083.761 | -1.102259 | 293.5427228
| 3083.6 | -1.102259 | 293.6437518
| 3083.842 | -1.102259 | 293.7447843
| 3083.52 | -1.102259 | 293.8456044
| 3084.116 | -1.102259 | 293.946609
| 3084.18 | -1.102259 | 294.0475355
| 3083.745 | -1.102259 | 294.1485642
| 3083.81 | -1.102259 | 294.2495328
| 3083.681 | -1.102259 | 294.3504805
| 3083.084 | -1.102259 | 294.4514626
| 3083.584 | -1.102259 | 294.5514857
| 3083.197 | -1.102259 | 294.6524181
| 3083.487 | -1.102259 | 294.7534257
| 3083.181 | -1.102259 | 294.8544053
| 3083.133 | -1.102259 | 294.9553977
| 3083.165 | -1.102259 | 295.0563428
| 3082.842 | -1.102259 | 295.1572933
| 3083.197 | -1.102259 | 295.258296
| 3083.358 | -1.102259 | 295.3592208
| 3083.133 | -1.102259 | 295.4601801
| 3083.165 | -1.102259 | 295.5602082
| 3083.665 | -1.102259 | 295.6602779
| 3082.988 | -1.102259 | 295.7612121
| 3082.456 | -1.102259 | 295.8621765
| 3083.294 | -1.102259 | 295.9630776
| 3083.101 | -1.102259 | 296.0640083
| 3082.842 | -1.102259 | 296.164235
| 3083.778 | -1.102259 | 296.2648043
| 3083.02 | -1.102259 | 296.3657019
| 3084.148 | -1.102259 | 296.4665122
| 3083.052 | -1.102259 | 296.5672069
| 3083.149 | -1.102259 | 296.6672658
| 3082.698 | -1.102259 | 296.7679075
| 3083.117 | -1.102259 | 296.8687414
| 3083.117 | -1.102259 | 296.9694556
| 3082.923 | -1.102259 | 297.070235
| 3083.165 | -1.102259 | 297.170993
| 3083.181 | -1.102259 | 297.2717349
| 3082.972 | -1.102259 | 297.372511
| 3083.294 | -1.102259 | 297.4732347
| 3083.681 | -1.102259 | 297.5740018
| 3083.504 | -1.102259 | 297.6746541
| 3083.713 | -1.102259 | 297.775506
| 3084.342 | -1.102259 | 297.8763252
| 3083.761 | -1.102259 | 297.9769877
| 3082.488 | -1.102259 | 298.0778437
| 3083.6 | -1.102259 | 298.1785785
| 3083.165 | -1.102259 | 298.2793083
| 3083.713 | -1.102259 | 298.3800718
| 3083.939 | -1.102259 | 298.4809018
| 3083.906 | -1.102259 | 298.5816617
| 3083.246 | -1.102259 | 298.6823064
| 3084.116 | -1.102259 | 298.7830089
| 3084.197 | -1.102259 | 298.8837417
| 3084.148 | -1.102259 | 298.9845364
| 3084.197 | -1.102259 | 299.0853749
| 3084.148 | -1.102259 | 299.1862087
| 3084.503 | -1.102259 | 299.2870013
| 3084.374 | -1.102259 | 299.3877053
| 3084.326 | -1.102259 | 299.4884482
| 3084.696 | -1.102259 | 299.5892365
| 3084.616 | -1.102259 | 299.6898546
| 3084.293 | -1.102259 | 299.7906816
| 3084.116 | -1.102259 | 299.8913636
| 3084.019 | -1.102259 | 299.9922344
| 3084.535 | -1.102259 | 300.0929658
| 3084.567 | -1.102259 | 300.1937701
| 3084.664 | -1.102259 | 300.2945387
| 3084.213 | -1.102259 | 300.3952296
| 3084.326 | -1.102259 | 300.4960484
| 3084.519 | -1.102259 | 300.5967735
| 3083.794 | -1.102259 | 300.6975575
| 3084.745 | -1.102259 | 300.7983516
| 3084.519 | -1.102259 | 300.8989891
| 3083.713 | -1.102259 | 300.9996781
| 3084.906 | -1.102259 | 301.1004889
| 3084.18 | -1.102259 | 301.201264
| 3084.471 | -1.102259 | 301.3020573
| 3085.019 | -1.102259 | 301.4027618
| 3085.244 | -1.102259 | 301.5035572
| 3084.97 | -1.102259 | 301.6042376
| 3084.712 | -1.102259 | 301.7050709
| 3084.358 | -1.102259 | 301.8058246
| 3084.6 | -1.102259 | 301.9066725
| 3084.019 | -1.102259 | 302.0074815
| 3083.874 | -1.102259 | 302.1082614
| 3084.148 | -1.102259 | 302.2089983
| 3084.116 | -1.102259 | 302.309771
| 3084.342 | -1.102259 | 302.4105843
| 3084.019 | -1.102259 | 302.511359
| 3084.309 | -1.102259 | 302.6120061
| 3084.487 | -1.102259 | 302.7129497
| 3085.115 | -1.102259 | 302.8135587
| 3085.003 | -1.102259 | 302.9144391
| 3084.035 | -1.102259 | 303.0152345
| 3084.309 | -1.102259 | 303.1158344
| 3084.664 | -1.102259 | 303.2166901
| 3084.132 | -1.102259 | 303.3175254
| 3084.471 | -1.102259 | 303.4183107
| 3084.358 | -1.102259 | 303.5190763
| 3084.18 | -1.102259 | 303.6197957
| 3084.874 | -1.102259 | 303.7205558
| 3084.793 | -1.102259 | 303.8212646
| 3084.148 | -1.102259 | 303.9220626
| 3084.406 | -1.102259 | 304.022768
| 3084.535 | -1.102259 | 304.1235569
| 3084.487 | -1.102259 | 304.2242751
| 3083.842 | -1.102259 | 304.3249819
| 3084.197 | -1.102259 | 304.4256211
| 3084.438 | -1.102259 | 304.5264844
| 3083.971 | -1.102259 | 304.6272446
| 3084.084 | -1.102259 | 304.7279613
| 3084.245 | -1.102259 | 304.828734
| 3084.277 | -1.102259 | 304.929448
| 3084.583 | -1.102259 | 305.0302814
| 3083.681 | -1.102259 | 305.1309517
| 3084.342 | -1.102259 | 305.2318732
| 3084.438 | -1.102259 | 305.3325771
| 3083.681 | -1.102259 | 305.4333781
| 3083.987 | -1.102259 | 305.5340785
| 3084.519 | -1.102259 | 305.634747
| 3084.648 | -1.102259 | 305.7354833
| 3084.245 | -1.102259 | 305.8362988
| 3084.454 | -1.102259 | 305.9370275
| 3084.084 | -1.102259 | 306.0371057
| 3084.487 | -1.102259 | 306.1377019
| 3083.987 | -1.102259 | 306.2377137
| 3083.358 | -1.102259 | 306.3384239
| 3084.503 | -1.102259 | 306.4392816
| 3084.261 | -1.102259 | 306.5400585
| 3083.858 | -1.102259 | 306.6408789
| 3083.6 | -1.102259 | 306.7416064
| 3084.326 | -1.102259 | 306.8424125
| 3084.084 | -1.102259 | 306.9429551
| 3084.326 | -1.102259 | 307.0437456
| 3084.648 | -1.102259 | 307.1445818
| 3084.519 | -1.102259 | 307.2453705
| 3084.309 | -1.102259 | 307.3462853
| 3084.261 | -1.102259 | 307.4469973
| 3084.342 | -1.102259 | 307.5477041
| 3084.213 | -1.102259 | 307.6485345
| 3084.712 | -1.102259 | 307.7492322
| 3084.745 | -1.102259 | 307.8500295
| 3084.632 | -1.102259 | 307.9508982
| 3084.922 | -1.102259 | 308.051727
| 3084.664 | -1.102259 | 308.1523877
| 3084.454 | -1.102259 | 308.25323
| 3084.616 | -1.102259 | 308.3539567
| 3084.567 | -1.102259 | 308.4547449
| 3084.261 | -1.102259 | 308.5555379
| 3084.616 | -1.102259 | 308.6562922
| 3084.696 | -1.102259 | 308.7572372
| 3084.938 | -1.102259 | 308.8580778
| 3085.019 | -1.102259 | 308.9580818
| 3085.019 | -1.102259 | 309.0590621
| 3085.277 | -1.102259 | 309.1592987
| 3085.244 | -1.102259 | 309.2599467
| 3085.438 | -1.102259 | 309.3606937
| 3085.244 | -1.102259 | 309.4615307
| 3084.938 | -1.102259 | 309.5622929
| 3084.922 | -1.102259 | 309.6630273
| 3085.422 | -1.102259 | 309.7638792
| 3085.422 | -1.102259 | 309.8645432
| 3085.696 | -1.102259 | 309.9654014
| 3085.325 | -1.102259 | 310.0660699
| 3085.099 | -1.102259 | 310.1668035
| 3084.825 | -1.102259 | 310.2675667
| 3084.712 | -1.102259 | 310.3682489
| 3085.583 | -1.102259 | 310.4691032
| 3085.26 | -1.102259 | 310.5698907
| 3085.035 | -1.102259 | 310.6705735
| 3084.148 | -1.102259 | 310.7715027
| 3085.277 | -1.102259 | 310.8722584
| 3085.131 | -1.102259 | 310.9730019
| 3084.583 | -1.102259 | 311.0736996
| 3084.874 | -1.102259 | 311.1744798
| 3084.793 | -1.102259 | 311.2753333
| 3085.148 | -1.102259 | 311.3760096
| 3084.358 | -1.102259 | 311.4767727
| 3084.664 | -1.102259 | 311.5776802
| 3084.616 | -1.102259 | 311.6783071
| 3084.519 | -1.102259 | 311.7790855
| 3084.825 | -1.102259 | 311.8798923
| 3084.261 | -1.102259 | 311.9805957
| 3084.825 | -1.102259 | 312.0813091
| 3084.712 | -1.102259 | 312.1813204
| 3084.035 | -1.102259 | 312.2820434
| 3085.518 | -1.102259 | 312.3826899
| 3084.616 | -1.102259 | 312.483487
| 3084.309 | -1.102259 | 312.5843178
| 3084.825 | -1.102259 | 312.68502
| 3084.374 | -1.102259 | 312.7857804
| 3083.939 | -1.102259 | 312.8865651
| 3084.6 | -1.102259 | 312.9873147
| 3084.245 | -1.102259 | 313.0880462
| 3084.422 | -1.102259 | 313.1887645
| 3084.583 | -1.102259 | 313.2894541
| 3084.97 | -1.102259 | 313.3902393
| 3084.326 | -1.102259 | 313.4909804
| 3084.261 | -1.102259 | 313.5917199
| 3084.293 | -1.102259 | 313.6924907
| 3084.1 | -1.102259 | 313.7932725
| 3084.906 | -1.102259 | 313.8940453
| 3084.567 | -1.102259 | 313.9948672
| 3084.374 | -1.102259 | 314.0956714
| 3084.422 | -1.102259 | 314.1964428
| 3084.632 | -1.102259 | 314.2973028
| 3084.309 | -1.102259 | 314.3979179
| 3084.922 | -1.102259 | 314.4986824
| 3084.841 | -1.102259 | 314.5995066
| 3084.986 | -1.102259 | 314.7003031
| 3084.358 | -1.102259 | 314.8009761
| 3084.922 | -1.102259 | 314.9018681
| 3084.567 | -1.102259 | 315.0025019
| 3084.438 | -1.102259 | 315.1025333
| 3084.309 | -1.102259 | 315.2032793
| 3085.067 | -1.102259 | 315.3039723
| 3084.825 | -1.102259 | 315.4047047
| 3084.97 | -1.102259 | 315.5054309
| 3084.583 | -1.102259 | 315.6062922
| 3084.986 | -1.102259 | 315.707094
| 3085.277 | -1.102259 | 315.8078266
| 3085.212 | -1.102259 | 315.9085097
| 3084.535 | -1.102259 | 316.0092506
| 3084.487 | -1.102259 | 316.1101187
| 3085.131 | -1.102259 | 316.2108501
| 3085.083 | -1.102259 | 316.3109174
| 3084.809 | -1.102259 | 316.4117347
| 3085.196 | -1.102259 | 316.5123952
| 3084.825 | -1.102259 | 316.613273
| 3085.196 | -1.102259 | 316.7140398
| 3085.293 | -1.102259 | 316.8146731
| 3084.922 | -1.102259 | 316.9153931
| 3085.099 | -1.102259 | 317.0162941
| 3084.809 | -1.102259 | 317.1168752
| 3084.809 | -1.102259 | 317.2177562
| 3084.986 | -1.102259 | 317.3185988
| 3084.954 | -1.102259 | 317.4193443
| 3085.067 | -1.102259 | 317.5200689
| 3085.131 | -1.102259 | 317.6208447
| 3084.6 | -1.102259 | 317.7215722
| 3085.486 | -1.102259 | 317.822297
| 3085.083 | -1.102259 | 317.9230234
| 3085.422 | -1.102259 | 318.0238215
| 3085.47 | -1.102259 | 318.124606
| 3085.841 | -1.102259 | 318.2254533
| 3085.841 | -1.102259 | 318.3263014
| 3085.277 | -1.102259 | 318.4270477
| 3085.019 | -1.102259 | 318.527793
| 3085.325 | -1.102259 | 318.628599
| 3086.147 | -1.102259 | 318.7293172
| 3085.873 | -1.102259 | 318.830162
| 3085.728 | -1.102259 | 318.930984
| 3085.405 | -1.102259 | 319.0315323
| 3085.26 | -1.102259 | 319.1323189
| 3085.18 | -1.102259 | 319.2324669
| 3085.518 | -1.102259 | 319.3330118
| 3085.196 | -1.102259 | 319.4339261
| 3085.825 | -1.102259 | 319.5347207
| 3086.131 | -1.102259 | 319.6354752
| 3085.905 | -1.102259 | 319.736268
| 3085.679 | -1.102259 | 319.8368694
| 3085.212 | -1.102259 | 319.9377438
| 3086.115 | -1.102259 | 320.0385223
| 3085.615 | -1.102259 | 320.139297
| 3084.986 | -1.102259 | 320.2400022
| 3085.679 | -1.102259 | 320.3409697
| 3085.873 | -1.102259 | 320.4415653
| 3085.373 | -1.102259 | 320.5422784
| 3085.679 | -1.102259 | 320.6430929
| 3085.696 | -1.102259 | 320.7438302
| 3085.405 | -1.102259 | 320.8446951
| 3085.567 | -1.102259 | 320.9453646
| 3085.422 | -1.102259 | 321.0462626
| 3085.131 | -1.102259 | 321.1468673
| 3085.035 | -1.102259 | 321.246897
| 3084.809 | -1.102259 | 321.3476528
| 3085.019 | -1.102259 | 321.4483455
| 3084.761 | -1.102259 | 321.5491419
| 3084.406 | -1.102259 | 321.649786
| 3084.6 | -1.102259 | 321.7507085
| 3085.18 | -1.102259 | 321.8514966
| 3084.374 | -1.102259 | 321.9522674
| 3084.874 | -1.102259 | 322.0529331
| 3085.164 | -1.102259 | 322.1536826
| 3084.841 | -1.102259 | 322.2544971
| 3084.777 | -1.102259 | 322.3553225
| 3084.841 | -1.102259 | 322.4562656
| 3085.067 | -1.102259 | 322.5570303
| 3084.761 | -1.102259 | 322.6578054
| 3084.664 | -1.102259 | 322.7584964
| 3084.326 | -1.102259 | 322.8592981
| 3084.97 | -1.102259 | 322.959997
| 3084.035 | -1.102259 | 323.0607846
| 3084.616 | -1.102259 | 323.1608577
| 3084.454 | -1.102259 | 323.2617636
| 3084.583 | -1.102259 | 323.3627612
| 3084.438 | -1.102259 | 323.4633003
| 3085.196 | -1.102259 | 323.5639693
| 3084.309 | -1.102259 | 323.6647354
| 3084.922 | -1.102259 | 323.7656192
| 3084.761 | -1.102259 | 323.8664025
| 3084.664 | -1.102259 | 323.967115
| 3084.745 | -1.102259 | 324.0680295
| 3084.696 | -1.102259 | 324.1687751
| 3084.535 | -1.102259 | 324.2693911
| 3084.664 | -1.102259 | 324.3702929
| 3084.841 | -1.102259 | 324.4708658
| 3085.099 | -1.102259 | 324.5716548
| 3085.405 | -1.102259 | 324.6724642
| 3085.518 | -1.102259 | 324.7743488
| 3084.616 | -1.102259 | 324.8749093
| 3084.825 | -1.102259 | 324.9756882
| 3085.131 | -1.102259 | 325.0763156
| 3085.486 | -1.102259 | 325.1763217
| 3085.47 | -1.102259 | 325.2769861
| 3085.244 | -1.102259 | 325.3778459
| 3085.728 | -1.102259 | 325.4786985
| 3085.486 | -1.102259 | 325.579593
| 3086.421 | -1.102259 | 325.6803808
| 3085.454 | -1.102259 | 325.7809091
| 3085.776 | -1.102259 | 325.8817712
| 3085.841 | -1.102259 | 325.9825373
| 3085.679 | -1.102259 | 326.0833034
| 3085.809 | -1.102259 | 326.1841491
| 3085.986 | -1.102259 | 326.2849317
| 3086.228 | -1.102259 | 326.3856257
| 3086.292 | -1.102259 | 326.4863174
End Drift Data Index | 3086.228 | -1.102259 | 326.5870914
| 3080.667 | -1.577974 | 326.7407008
| 3075.492 | -2.057889 | 326.8414418
| 3070.688 | -2.543373 | 326.9433518
| 3063.95 | -3.022863 | 327.0440037
| 3057.985 | -3.501965 | 327.1445739
| 3050.005 | -3.982452 | 327.245435

## Test 12
Markers | Displacement | Force | Time
| nm | mN | s
Surface Index | 2642.589 | -4.386114 | 35.4314362
| 2653.087 | -4.384633 | 35.5321055
| 2662.148 | -4.38315 | 35.6328859
| 2666.396 | -4.381664 | 35.733878
| 2677.491 | -4.380183 | 35.8344811
| 2686.034 | -4.378699 | 35.9353528
| 2697.725 | -4.377218 | 36.0359893
| 2705.089 | -4.375736 | 36.1367272
| 2711.725 | -4.374252 | 36.2375571
| 2722.511 | -4.372778 | 36.3377212
| 2724.255 | -4.371292 | 36.4387146
| 2724.739 | -4.371248 | 36.4447139
| 2725.854 | -4.369746 | 36.5459271
| 2725.805 | -4.368186 | 36.6466272
| 2725.983 | -4.366594 | 36.7474458
| 2726.742 | -4.36497 | 36.8483981
| 2727.113 | -4.363315 | 36.9493199
| 2727.404 | -4.361632 | 37.0499555
| 2728.308 | -4.359913 | 37.1508269
| 2728.421 | -4.358163 | 37.2515226
| 2729.454 | -4.356374 | 37.3524606
| 2729.583 | -4.354557 | 37.4530243
| 2729.825 | -4.352701 | 37.5538247
| 2729.793 | -4.350809 | 37.654528
| 2730.1 | -4.348877 | 37.7554386
| 2730.81 | -4.346914 | 37.8559487
| 2731.133 | -4.344903 | 37.9569521
| 2731.731 | -4.34286 | 38.0576028
| 2731.941 | -4.340788 | 38.157661
| 2732.877 | -4.338662 | 38.2583904
| 2732.522 | -4.336496 | 38.3590274
| 2732.344 | -4.334282 | 38.4599006
| 2733.394 | -4.332021 | 38.5608874
| 2733.684 | -4.329724 | 38.6614983
| 2734.427 | -4.327375 | 38.7624085
| 2734.476 | -4.324984 | 38.8631151
| 2734.96 | -4.322542 | 38.9639759
| 2735.896 | -4.320054 | 39.0647183
| 2735.476 | -4.317515 | 39.1655146
| 2735.896 | -4.314925 | 39.2663681
| 2736.445 | -4.312289 | 39.366973
| 2736.09 | -4.309594 | 39.4678455
| 2736.946 | -4.306847 | 39.5686586
| 2737.624 | -4.304045 | 39.6694747
| 2738.48 | -4.301191 | 39.7701497
| 2738.124 | -4.298273 | 39.8710821
| 2738.592 | -4.295304 | 39.9718016
| 2739.448 | -4.292272 | 40.0726149
| 2739.368 | -4.28918 | 40.1734244
| 2739.803 | -4.286028 | 40.2741423
| 2740.562 | -4.282815 | 40.3748509
| 2741.37 | -4.279537 | 40.4755947
| 2742.306 | -4.276458 | 40.6691339
| 2742.403 | -4.276458 | 40.7699
| 2742.08 | -4.276458 | 40.8706704
| 2741.644 | -4.276458 | 40.9714845
| 2742.015 | -4.276458 | 41.0722322
| 2742.645 | -4.276458 | 41.17302
| 2742.096 | -4.276458 | 41.2738502
| 2742.209 | -4.276458 | 41.3744494
| 2742.564 | -4.276458 | 41.4753776
| 2742.564 | -4.276458 | 41.5759669
| 2742.306 | -4.276458 | 41.6768061
| 2742.419 | -4.276458 | 41.7778272
| 2742.597 | -4.276458 | 41.8786999
| 2742.258 | -4.276458 | 41.9794274
| 2742.855 | -4.276458 | 42.08017
| 2742.709 | -4.276458 | 42.1811313
| 2742.58 | -4.276458 | 42.2818573
| 2742.629 | -4.276458 | 42.38259
| 2742.613 | -4.276458 | 42.4834588
| 2743.145 | -4.276458 | 42.5840812
| 2742.871 | -4.276458 | 42.6848398
| 2742.306 | -4.276458 | 42.7855711
| 2743.065 | -4.276458 | 42.8863793
| 2742.613 | -4.276458 | 42.9869938
| 2742.709 | -4.276458 | 43.0878434
| 2742.015 | -4.276458 | 43.1884968
| 2743.259 | -4.276458 | 43.289238
| 2742.694 | -4.276458 | 43.3899776
| 2742.371 | -4.276458 | 43.4907699
| 2742.645 | -4.276458 | 43.5915459
| 2742.645 | -4.276458 | 43.6924277
| 2742.467 | -4.276458 | 43.7931754
| 2742.871 | -4.276458 | 43.8938663
| 2742.597 | -4.276458 | 43.9945516
| 2742.225 | -4.276458 | 44.0954109
| 2742.79 | -4.276458 | 44.1959701
| 2742.209 | -4.276458 | 44.2967651
| 2742.871 | -4.276458 | 44.3976646
| 2741.983 | -4.276458 | 44.4984829
| 2742.371 | -4.276458 | 44.5991454
| 2742.532 | -4.276458 | 44.6999837
| 2741.87 | -4.276458 | 44.8007711
| 2741.935 | -4.276458 | 44.9015432
| 2742.354 | -4.276458 | 45.0022116
| 2742.096 | -4.276458 | 45.1030733
| 2742.112 | -4.276458 | 45.2038381
| 2742.015 | -4.276458 | 45.304578
| 2741.628 | -4.276458 | 45.4054256
| 2742.193 | -4.276458 | 45.5061935
| 2742.58 | -4.277363 | 45.6706782
| 2742.29 | -4.278278 | 45.7715215
| 2742.419 | -4.279192 | 45.8721485
| 2741.822 | -4.280107 | 45.9729462
| 2741.773 | -4.281772 | 46.1574194
| 2742.225 | -4.282687 | 46.258212
| 2741.563 | -4.283602 | 46.3589521
| 2742.048 | -4.284517 | 46.4597715
| 2741.918 | -4.285431 | 46.5604681
| 2741.289 | -4.286339 | 46.6604734
| 2741.434 | -4.287253 | 46.761142
| 2741.095 | -4.288168 | 46.8619005
| 2740.562 | -4.289082 | 46.9625952
| 2741.24 | -4.289997 | 47.0634212
| 2740.708 | -4.290912 | 47.1641747
| 2740.126 | -4.291825 | 47.2648248
| 2741.03 | -4.292741 | 47.365724
| 2741.014 | -4.293656 | 47.4664572
| 2740.546 | -4.29457 | 47.5671731
| 2740.417 | -4.295485 | 47.6680152
| 2740.256 | -4.296399 | 47.7686289
| 2739.965 | -4.297314 | 47.8694375
| 2740.256 | -4.298231 | 47.9704031
| 2740.029 | -4.299144 | 48.0710105
| 2739.9 | -4.300058 | 48.1717073
| 2739.739 | -4.300973 | 48.2724932
| 2739.368 | -4.30189 | 48.3734822
| 2739.271 | -4.302813 | 48.4752079
| 2738.948 | -4.303727 | 48.5759034
| 2738.98 | -4.304642 | 48.6767113
| 2739.061 | -4.305558 | 48.7775968
| 2739.222 | -4.306473 | 48.8783324
| 2738.867 | -4.307386 | 48.9789774
| 2738.948 | -4.308301 | 49.0797619
| 2738.544 | -4.309217 | 49.1806599
| 2738.221 | -4.310132 | 49.2814254
| 2738.577 | -4.311047 | 49.3821721
| 2738.415 | -4.311962 | 49.4830012
| 2738.383 | -4.312877 | 49.5838388
| 2738.141 | -4.313792 | 49.6846476
| 2737.737 | -4.314707 | 49.7854196
| 2737.462 | -4.315631 | 49.8871758
| 2737.543 | -4.316546 | 49.9879596
| 2736.784 | -4.31746 | 50.0886567
| 2737.22 | -4.318375 | 50.1895045
| 2737.043 | -4.319289 | 50.2901418
| 2737.608 | -4.320204 | 50.3908842
| 2736.542 | -4.321118 | 50.4916676
| 2736.381 | -4.322033 | 50.5924508
| 2736.93 | -4.322948 | 50.6931668
| 2736.671 | -4.323864 | 50.7941236
| 2736.106 | -4.324781 | 50.8950669
| 2736.461 | -4.325694 | 50.9957424
| 2736.72 | -4.325416 | 51.1674691
| 2736.639 | -4.324499 | 51.2684624
| 2736.671 | -4.323586 | 51.3690551
| 2737.027 | -4.32267 | 51.4698913
| 2736.768 | -4.321755 | 51.5707597
| 2736.8 | -4.32084 | 51.6715075
| 2737.253 | -4.319927 | 51.7721317
| 2737.592 | -4.319011 | 51.8729643
| 2737.495 | -4.318097 | 51.9737128
| 2737.575 | -4.317181 | 52.0745602
| 2737.705 | -4.316266 | 52.1753794
| 2738.367 | -4.315351 | 52.2761675
| 2738.076 | -4.314437 | 52.3768539
| 2738.141 | -4.313522 | 52.477582
| 2738.157 | -4.312607 | 52.5784506
| 2738.754 | -4.311693 | 52.6791219
| 2738.915 | -4.31078 | 52.7797135
| 2739.028 | -4.309863 | 52.8806729
| 2738.899 | -4.30895 | 52.9812903
| 2739.142 | -4.308035 | 53.0820216
| 2739.642 | -4.307121 | 53.1827387
| 2739.578 | -4.306206 | 53.2835428
| 2739.303 | -4.305292 | 53.3842374
| 2739.642 | -4.304376 | 53.4851398
| 2739.723 | -4.303463 | 53.5857487
| 2740.578 | -4.302547 | 53.6866211
| 2740.223 | -4.301633 | 53.7872932
| 2740.53 | -4.300718 | 53.8881277
| 2741.111 | -4.299804 | 53.988763
| 2740.821 | -4.298889 | 54.0895116
| 2741.676 | -4.29798 | 54.1897433
| 2741.434 | -4.297065 | 54.2904652
| 2741.143 | -4.296152 | 54.3910394
| 2741.418 | -4.295237 | 54.4919033
| 2741.289 | -4.294322 | 54.5926963
| 2741.063 | -4.293406 | 54.6935641
| 2741.676 | -4.292492 | 54.7942753
| 2741.741 | -4.291577 | 54.8949847
| 2741.676 | -4.290663 | 54.9956916
| 2741.983 | -4.289747 | 55.0965936
| 2741.596 | -4.288832 | 55.1974424
| 2741.418 | -4.287918 | 55.2981096
| 2742.015 | -4.287002 | 55.3989443
| 2741.983 | -4.286087 | 55.4997857
| 2742.064 | -4.285173 | 55.6004368
| 2742.677 | -4.284256 | 55.7014496
| 2742.677 | -4.283343 | 55.8020124
| 2742.79 | -4.282429 | 55.9026818
| 2742.709 | -4.281515 | 56.0034147
| 2742.548 | -4.280597 | 56.1044886
| 2742.742 | -4.279685 | 56.2050273
| 2742.968 | -4.27877 | 56.3057656
| 2742.887 | -4.277855 | 56.4065449
| 2742.871 | -4.27694 | 56.5074142
| 2743.485 | -4.272914 | 56.6810335
| 2743.355 | -4.269443 | 56.7817628
| 2744.599 | -4.265901 | 56.8825654
| 2744.195 | -4.262283 | 56.9834984
| 2744.792 | -4.25861 | 57.0839623
| 2745.131 | -4.25485 | 57.1847861
| 2745.874 | -4.251015 | 57.2855868
| 2746.697 | -4.247101 | 57.386491
| 2746.891 | -4.243122 | 57.4870402
| 2747.569 | -4.239044 | 57.5880718
| 2748.457 | -4.234898 | 57.6887577
| 2748.425 | -4.230664 | 57.7895632
| 2749.49 | -4.226349 | 57.890309
| 2749.038 | -4.221944 | 57.9911178
| 2749.878 | -4.217457 | 58.0917918
| 2750.685 | -4.212876 | 58.1925743
| 2751.266 | -4.208194 | 58.2935311
| 2751.089 | -4.203438 | 58.3940808
| 2752.025 | -4.19857 | 58.494958
| 2752.025 | -4.193611 | 58.5957201
| 2753.026 | -4.188553 | 58.6964854
| 2753.058 | -4.183396 | 58.797192
| 2753.091 | -4.180911 | 58.9457056
| 2752.606 | -4.180911 | 59.0464387
| 2752.719 | -4.180911 | 59.1471717
| 2753.026 | -4.180911 | 59.2479882
| 2752.945 | -4.180911 | 59.3486762
| 2753.171 | -4.180911 | 59.4495186
| 2752.687 | -4.180911 | 59.5501899
| 2752.364 | -4.180911 | 59.6508897
| 2752.606 | -4.180911 | 59.7516887
| 2752.752 | -4.180911 | 59.8525169
| 2753.397 | -4.180911 | 59.9532089
| 2752.945 | -4.180911 | 60.0539695
| 2753.203 | -4.180911 | 60.1547079
| 2753.203 | -4.180911 | 60.2554794
| 2752.525 | -4.180911 | 60.3561812
| 2753.155 | -4.180911 | 60.4571638
| 2753.074 | -4.180911 | 60.5578358
| 2753.397 | -4.180911 | 60.6587323
| 2753.203 | -4.180911 | 60.7594613
| 2753.672 | -4.180911 | 60.860221
| 2753.268 | -4.180911 | 60.9609439
| 2752.913 | -4.180911 | 61.0618334
| 2752.994 | -4.180911 | 61.1625366
| 2753.575 | -4.180911 | 61.2632379
| 2752.994 | -4.180911 | 61.3639758
| 2753.494 | -4.180911 | 61.4647067
| 2753.01 | -4.180911 | 61.565594
| 2753.252 | -4.180911 | 61.6662626
| 2753.543 | -4.180911 | 61.7670368
| 2752.945 | -4.180911 | 61.8677079
| 2753.091 | -4.180911 | 61.9685395
| 2753.268 | -4.180911 | 62.0692706
| 2752.897 | -4.180911 | 62.1700439
| 2753.591 | -4.180911 | 62.2708016
| 2753.785 | -4.180911 | 62.3715371
| 2753.704 | -4.180911 | 62.472426
| 2753.478 | -4.180911 | 62.5730882
| 2753.575 | -4.180911 | 62.6737882
| 2753.817 | -4.180911 | 62.7744418
| 2753.752 | -4.180911 | 62.8752858
| 2752.865 | -4.180911 | 62.9760597
| 2754.301 | -4.180911 | 63.0768757
| 2753.607 | -4.180911 | 63.1776973
| 2754.172 | -4.180911 | 63.2784644
| 2753.978 | -4.180911 | 63.3790355
| 2754.011 | -4.180911 | 63.47978
| 2753.946 | -4.180911 | 63.5807352
| 2753.882 | -4.180911 | 63.6814451
| 2753.43 | -4.180911 | 63.7822576
| 2753.914 | -4.182758 | 63.9469111
| 2753.43 | -4.184623 | 64.0476628
| 2753.849 | -4.18649 | 64.1485578
| 2752.719 | -4.188354 | 64.2492942
| 2752.816 | -4.190222 | 64.3502186
| 2752.848 | -4.192161 | 64.4558574
| 2752.638 | -4.194026 | 64.5566561
| 2752.332 | -4.195889 | 64.6573426
| 2752.187 | -4.197754 | 64.7581045
| 2752.687 | -4.199618 | 64.8588575
| 2752.187 | -4.201481 | 64.9595217
| 2751.718 | -4.203349 | 65.0604828
| 2751.153 | -4.205211 | 65.1610837
| 2751.282 | -4.207073 | 65.2617219
| 2750.846 | -4.208939 | 65.3625491
| 2751.072 | -4.210807 | 65.463457
| 2750.427 | -4.212671 | 65.5641991
| 2750.362 | -4.214536 | 65.6649957
| 2750.427 | -4.216401 | 65.7657577
| 2749.7 | -4.218265 | 65.8665117
| 2749.765 | -4.220128 | 65.9671528
| 2749.297 | -4.221993 | 66.0679632
| 2749.28 | -4.223859 | 66.1687986
| 2749.28 | -4.225726 | 66.2696704
| 2748.941 | -4.227591 | 66.370479
| 2748.538 | -4.229454 | 66.4711586
| 2748.683 | -4.23132 | 66.5719636
| 2747.795 | -4.233186 | 66.6728356
| 2748.167 | -4.235051 | 66.7735873
| 2748.715 | -4.236914 | 66.8742649
| 2747.521 | -4.23878 | 66.9751108
| 2747.472 | -4.240644 | 67.0758259
| 2747.86 | -4.242507 | 67.1765386
| 2747.698 | -4.244372 | 67.2773002
| 2746.843 | -4.246239 | 67.3781835
| 2747.036 | -4.248103 | 67.4789424
| 2746.778 | -4.249968 | 67.5797033
| 2746.584 | -4.251833 | 67.6804795
| 2746.665 | -4.253696 | 67.7811373
| 2746.52 | -4.25556 | 67.8818756
| 2746.245 | -4.257425 | 67.9826626
| 2745.971 | -4.25929 | 68.0834588
| 2745.583 | -4.261155 | 68.1842334
| 2745.971 | -4.263018 | 68.2848861
| 2745.89 | -4.264868 | 68.3848929
| 2745.809 | -4.266735 | 68.4857612
| 2745.906 | -4.268595 | 68.5862926
| 2745.745 | -4.270459 | 68.6870031
| 2745.212 | -4.272326 | 68.7878915
| 2745.131 | -4.274188 | 68.8885051
| 2744.502 | -4.276055 | 68.9894278
| 2744.453 | -4.277918 | 69.0900741
| 2744.243 | -4.279784 | 69.1909224
| 2743.791 | -4.281651 | 69.2918039
| 2743.759 | -4.280556 | 69.4354894
| 2743.953 | -4.278693 | 69.5361884
| 2744.453 | -4.276829 | 69.6369147
| 2744.356 | -4.274964 | 69.7377013
| 2744.889 | -4.273098 | 69.838537
| 2744.905 | -4.271234 | 69.9392581
| 2744.711 | -4.269371 | 70.0399097
| 2745.115 | -4.267506 | 70.1407298
| 2744.841 | -4.265641 | 70.2414841
| 2745.729 | -4.263775 | 70.3423119
| 2746.003 | -4.261912 | 70.4429795
| 2746.536 | -4.260047 | 70.5437998
| 2746.019 | -4.258182 | 70.6445667
| 2747.069 | -4.256315 | 70.7454606
| 2746.859 | -4.254451 | 70.8461726
| 2747.02 | -4.252587 | 70.946936
| 2746.923 | -4.250721 | 71.047769
| 2747.424 | -4.248856 | 71.1485374
| 2747.44 | -4.246995 | 71.2491115
| 2747.295 | -4.245128 | 71.3500086
| 2747.941 | -4.243261 | 71.4508696
| 2747.747 | -4.241398 | 71.5515324
| 2748.57 | -4.239537 | 71.6521318
| 2748.732 | -4.23767 | 71.7529879
| 2749.442 | -4.235805 | 71.8538221
| 2749.2 | -4.233939 | 71.9546234
| 2749.62 | -4.232073 | 72.0554812
| 2749.232 | -4.230208 | 72.1562353
| 2749.765 | -4.228343 | 72.2570373
| 2749.7 | -4.226479 | 72.3577851
| 2749.942 | -4.224614 | 72.458555
| 2750.54 | -4.222751 | 72.5592303
| 2750.507 | -4.220883 | 72.6601923
| 2750.459 | -4.219019 | 72.7608902
| 2750.911 | -4.217154 | 72.8616921
| 2751.202 | -4.215288 | 72.9624955
| 2751.25 | -4.213424 | 73.0632525
| 2751.331 | -4.211561 | 73.1639371
| 2751.944 | -4.209696 | 73.2647267
| 2751.847 | -4.207828 | 73.3656719
| 2752.509 | -4.205962 | 73.4664964
| 2752.574 | -4.204097 | 73.5672795
| 2752.509 | -4.202234 | 73.6679609
| 2752.865 | -4.200369 | 73.7687253
| 2753.155 | -4.198503 | 73.8695346
| 2753.155 | -4.196642 | 73.9701349
| 2752.735 | -4.194778 | 74.0708428
| 2753.51 | -4.192912 | 74.1716789
| 2753.575 | -4.191047 | 74.2724823
| 2753.978 | -4.189182 | 74.3732619
| 2754.156 | -4.187317 | 74.4740187
| 2754.156 | -4.185452 | 74.574831
| 2754.866 | -4.183587 | 74.6756167
| 2755.641 | -4.18172 | 74.7764772
| 2754.883 | -4.17552 | 74.9291853
| 2755.205 | -4.1701 | 75.0300011
| 2755.544 | -4.16458 | 75.1306557
| 2756.852 | -4.158985 | 75.2306759
| 2756.836 | -4.153232 | 75.3315059
| 2757.514 | -4.147372 | 75.4322117
| 2757.369 | -4.141389 | 75.5329982
| 2757.998 | -4.135281 | 75.6338446
| 2759.128 | -4.12905 | 75.7346993
| 2759.516 | -4.122698 | 75.8354955
| 2759.839 | -4.116222 | 75.9362331
| 2760.468 | -4.109619 | 76.0369125
| 2761.082 | -4.102878 | 76.1376933
| 2761.162 | -4.095999 | 76.238501
| 2761.615 | -4.088983 | 76.3392765
| 2762.228 | -4.081832 | 76.4399811
| 2763.051 | -4.074527 | 76.5408255
| 2763.632 | -4.067084 | 76.6415538
| 2764.036 | -4.059493 | 76.7422547
| 2764.73 | -4.051747 | 76.8430004
| 2765.683 | -4.043844 | 76.9437466
| 2765.796 | -4.035779 | 77.0445403
| 2766.974 | -4.027533 | 77.1455616
| 2766.651 | -4.019148 | 77.2462505
| 2767.442 | -4.010593 | 77.3469662
| 2768.379 | -4.001854 | 77.4478012
| 2768.524 | -3.992952 | 77.5485028
| 2769.444 | -3.990804 | 77.6732125
| 2769.17 | -3.990804 | 77.7738602
| 2769.347 | -3.990804 | 77.8747626
| 2768.831 | -3.990804 | 77.9754575
| 2769.379 | -3.990804 | 78.0764789
| 2769.315 | -3.990804 | 78.1770595
| 2768.976 | -3.990804 | 78.2778043
| 2769.46 | -3.990804 | 78.3785693
| 2769.622 | -3.990804 | 78.4794986
| 2768.96 | -3.990804 | 78.5801542
| 2768.976 | -3.990804 | 78.6809514
| 2769.153 | -3.990804 | 78.7818017
| 2769.831 | -3.990804 | 78.8825005
| 2769.056 | -3.990804 | 78.983231
| 2769.654 | -3.990804 | 79.0841214
| 2769.557 | -3.990804 | 79.1848774
| 2769.718 | -3.990804 | 79.2856557
| 2768.992 | -3.990804 | 79.386557
| 2769.25 | -3.990804 | 79.4871591
| 2769.606 | -3.990804 | 79.5877767
| 2769.379 | -3.990804 | 79.688626
| 2769.17 | -3.990804 | 79.7894488
| 2769.751 | -3.990804 | 79.8900012
| 2769.347 | -3.990804 | 79.9909053
| 2769.347 | -3.990804 | 80.0916319
| 2769.541 | -3.990804 | 80.192491
| 2769.67 | -3.990804 | 80.29321
| 2769.606 | -3.990804 | 80.3939825
| 2769.476 | -3.990804 | 80.4947586
| 2769.961 | -3.990804 | 80.5955274
| 2769.266 | -3.990804 | 80.6962161
| 2769.88 | -3.990804 | 80.796864
| 2769.718 | -3.990804 | 80.897832
| 2769.928 | -3.990804 | 80.9984569
| 2769.767 | -3.990804 | 81.0992985
| 2769.67 | -3.990804 | 81.200031
| 2769.428 | -3.990804 | 81.3008492
| 2769.912 | -3.990804 | 81.4010073
| 2769.961 | -3.990804 | 81.5019812
| 2770.154 | -3.990804 | 81.6029354
| 2770.364 | -3.990804 | 81.7030582
| 2769.977 | -3.990804 | 81.8038148
| 2770.203 | -3.990804 | 81.9045964
| 2770.251 | -3.990804 | 82.0053068
| 2770.267 | -3.990804 | 82.1060043
| 2770.493 | -3.990804 | 82.206829
| 2770.251 | -3.990804 | 82.3076918
| 2770.8 | -3.990804 | 82.4083482
| 2770.509 | -3.990804 | 82.509123
| 2770.203 | -3.994525 | 82.6747471
| 2769.557 | -3.998284 | 82.7755012
| 2768.831 | -4.002053 | 82.8765365
| 2768.927 | -4.005803 | 82.9770797
| 2767.991 | -4.009562 | 83.0778436
| 2768.75 | -4.01347 | 83.1835932
| 2767.701 | -4.017228 | 83.2843386
| 2767.717 | -4.020983 | 83.3850013
| 2767.458 | -4.024744 | 83.4858285
| 2767.684 | -4.028501 | 83.5865569
| 2767.361 | -4.032261 | 83.6873533
| 2766.974 | -4.036016 | 83.7880089
| 2767.265 | -4.039776 | 83.8888123
| 2766.312 | -4.043537 | 83.9896429
| 2765.715 | -4.0473 | 84.0905251
| 2765.844 | -4.051059 | 84.1912768
| 2765.57 | -4.054812 | 84.2919024
| 2765.731 | -4.058568 | 84.3925937
| 2764.972 | -4.062333 | 84.4935289
| 2764.795 | -4.066096 | 84.5943895
| 2764.214 | -4.069854 | 84.6951494
| 2763.891 | -4.073617 | 84.7960188
| 2764.504 | -4.077375 | 84.8967743
| 2763.988 | -4.081137 | 84.9976196
| 2764.198 | -4.084901 | 85.0985254
| 2763.503 | -4.088657 | 85.199211
| 2762.955 | -4.092419 | 85.3000803
| 2762.535 | -4.096172 | 85.4006892
| 2762.728 | -4.099934 | 85.501528
| 2762.389 | -4.103691 | 85.6022408
| 2762.163 | -4.107446 | 85.7029056
| 2762.648 | -4.111203 | 85.8036269
| 2761.679 | -4.114966 | 85.9045248
| 2761.162 | -4.118721 | 86.0051769
| 2761.195 | -4.122477 | 86.1058818
| 2761.017 | -4.126238 | 86.2066927
| 2761.066 | -4.13 | 86.3075581
| 2760.824 | -4.133754 | 86.408186
| 2760.452 | -4.137517 | 86.5090549
| 2759.984 | -4.141276 | 86.6098214
| 2760.081 | -4.145033 | 86.7105655
| 2759.629 | -4.148799 | 86.8115243
| 2758.531 | -4.152553 | 86.9121508
| 2759.048 | -4.156307 | 87.0127902
| 2758.644 | -4.160071 | 87.1136858
| 2758.208 | -4.163832 | 87.2145295
| 2758.434 | -4.167583 | 87.3150741
| 2757.385 | -4.171344 | 87.4159014
| 2757.901 | -4.1751 | 87.5165999
| 2757.708 | -4.178864 | 87.6175114
| 2757.353 | -4.182616 | 87.7180934
| 2756.626 | -4.186373 | 87.8187963
| 2756.965 | -4.190131 | 87.9195345
| 2756.771 | -4.193887 | 88.0202412
| 2756.481 | -4.190794 | 88.1400541
| 2756.642 | -4.187038 | 88.2407676
| 2757.094 | -4.183275 | 88.3416243
| 2756.416 | -4.179512 | 88.4425268
| 2757.853 | -4.175761 | 88.5430756
| 2757.982 | -4.171995 | 88.6440308
| 2758.515 | -4.168227 | 88.745051
| 2758.886 | -4.164471 | 88.8457347
| 2758.515 | -4.160711 | 88.9465442
| 2759.161 | -4.156953 | 89.0472925
| 2759.354 | -4.153198 | 89.1479462
| 2759.984 | -4.149435 | 89.2488211
| 2759.871 | -4.145677 | 89.3495564
| 2760.129 | -4.141921 | 89.4502473
| 2760.694 | -4.13816 | 89.5510796
| 2761.066 | -4.134398 | 89.651943
| 2761.211 | -4.130642 | 89.7526245
| 2761.195 | -4.126878 | 89.8535333
| 2761.421 | -4.123124 | 89.9541823
| 2761.776 | -4.119371 | 90.0547932
| 2762.244 | -4.115608 | 90.1556498
| 2762.551 | -4.111843 | 90.2565834
| 2762.325 | -4.10809 | 90.3572052
| 2763.439 | -4.104329 | 90.4580248
| 2763.406 | -4.100569 | 90.558816
| 2763.988 | -4.096809 | 90.6596251
| 2764.31 | -4.093052 | 90.7603361
| 2763.745 | -4.089293 | 90.8611075
| 2764.359 | -4.085533 | 90.9619118
| 2765.295 | -4.081773 | 91.0627173
| 2764.859 | -4.078012 | 91.1635463
| 2765.489 | -4.074259 | 91.2641544
| 2765.279 | -4.070495 | 91.3650482
| 2765.537 | -4.066731 | 91.4659531
| 2766.813 | -4.062973 | 91.5666933
| 2766.49 | -4.059214 | 91.6674883
| 2766.118 | -4.055462 | 91.7680528
| 2766.99 | -4.051701 | 91.868895
| 2766.506 | -4.047941 | 91.9696867
| 2767.442 | -4.044176 | 92.0706265
| 2767.717 | -4.040415 | 92.1714435
| 2768.056 | -4.036664 | 92.2719989
| 2767.797 | -4.032901 | 92.3728792
| 2769.089 | -4.029143 | 92.4736196
| 2768.379 | -4.025388 | 92.5742948
| 2769.024 | -4.021627 | 92.6751144
| 2769.17 | -4.017871 | 92.7757978
| 2769.864 | -4.014111 | 92.8766002
| 2769.25 | -4.010356 | 92.977267
| 2770.122 | -4.006598 | 93.0780244
| 2770.3 | -4.002841 | 93.1787437
| 2770.671 | -3.999081 | 93.27952
| 2770.187 | -3.995322 | 93.3803084
| 2770.687 | -3.991567 | 93.4809689
| 2771.962 | -3.981518 | 93.6096507
| 2772.802 | -3.972191 | 93.710565
| 2773.108 | -3.962702 | 93.8112034
| 2773.448 | -3.953024 | 93.9118155
| 2774.093 | -3.943141 | 94.0125466
| 2775.304 | -3.933131 | 94.1125605
| 2775.917 | -3.922852 | 94.2132409
| 2776.434 | -3.912369 | 94.3138904
| 2776.724 | -3.90165 | 94.4147652
| 2777.677 | -3.890722 | 94.5155862
| 2777.903 | -3.879599 | 94.6161686
| 2778.5 | -3.868226 | 94.7169944
| 2779.243 | -3.856633 | 94.8177283
| 2780.582 | -3.844793 | 94.918582
| 2780.712 | -3.832723 | 95.019366
| 2781.115 | -3.820397 | 95.1202507
| 2782.261 | -3.807846 | 95.2209455
| 2783.343 | -3.795035 | 95.3216868
| 2784.053 | -3.781949 | 95.4225645
| 2784.553 | -3.768626 | 95.5232386
| 2785.134 | -3.755025 | 95.6239811
| 2786.377 | -3.741154 | 95.724692
| 2786.829 | -3.726983 | 95.8255454
| 2787.75 | -3.712547 | 95.926254
| 2788.46 | -3.697809 | 96.0270351
| 2789.251 | -3.682735 | 96.1280759
| 2789.977 | -3.667415 | 96.2287357
| 2791.058 | -3.651757 | 96.3295728
| 2791.688 | -3.635811 | 96.4302387
| 2792.608 | -3.619528 | 96.5309985
| 2792.947 | -3.611999 | 96.6775473
| 2793.56 | -3.611999 | 96.7785328
| 2793.528 | -3.611999 | 96.8792478
| 2793.496 | -3.611999 | 96.9798953
| 2793.496 | -3.611999 | 97.0807271
| 2793.754 | -3.611999 | 97.1815436
| 2793.512 | -3.611999 | 97.2822001
| 2793.722 | -3.611999 | 97.3830234
| 2793.544 | -3.611999 | 97.4837098
| 2793.56 | -3.611999 | 97.5845384
| 2794.158 | -3.611999 | 97.6853502
| 2793.706 | -3.611999 | 97.7860442
| 2794.045 | -3.611999 | 97.8866953
| 2794.206 | -3.611999 | 97.9875453
| 2794.303 | -3.611999 | 98.0882168
| 2794.045 | -3.611999 | 98.1889344
| 2794.19 | -3.611999 | 98.2896628
| 2793.996 | -3.611999 | 98.3905464
| 2794.303 | -3.611999 | 98.4912578
| 2793.706 | -3.611999 | 98.59203
| 2793.915 | -3.611999 | 98.6927113
| 2793.883 | -3.611999 | 98.793398
| 2793.803 | -3.611999 | 98.8941385
| 2794.255 | -3.611999 | 98.9949243
| 2794.497 | -3.611999 | 99.0956867
| 2794.384 | -3.611999 | 99.1965227
| 2793.673 | -3.611999 | 99.2972384
| 2793.706 | -3.611999 | 99.397971
| 2793.915 | -3.611999 | 99.4987192
| 2793.738 | -3.611999 | 99.599543
| 2792.834 | -3.611999 | 99.7002569
| 2793.835 | -3.611999 | 99.8011433
| 2793.738 | -3.611999 | 99.901833
| 2793.69 | -3.611999 | 100.0025422
| 2793.447 | -3.611999 | 100.10257
| 2793.125 | -3.611999 | 100.2032882
| 2792.931 | -3.611999 | 100.3040179
| 2793.254 | -3.611999 | 100.4049091
| 2792.689 | -3.611999 | 100.5055873
| 2793.351 | -3.611999 | 100.6063197
| 2793.367 | -3.611999 | 100.7070367
| 2792.963 | -3.611999 | 100.8077349
| 2792.947 | -3.611999 | 100.9085816
| 2793.431 | -3.611999 | 101.0092821
| 2793.092 | -3.611999 | 101.1101001
| 2793.141 | -3.611999 | 101.2108319
| 2793.011 | -3.611999 | 101.3117627
| 2793.044 | -3.611999 | 101.4125677
| 2793.463 | -3.611999 | 101.5132913
| 2793.867 | -3.619413 | 101.6789332
| 2793.56 | -3.626891 | 101.7796437
| 2793.673 | -3.634385 | 101.88056
| 2793.011 | -3.641865 | 101.9812838
| 2792.301 | -3.649352 | 102.082106
| 2792.204 | -3.656916 | 102.1849063
| 2792.011 | -3.664402 | 102.2857152
| 2791.51 | -3.671875 | 102.3863595
| 2791.446 | -3.679361 | 102.487165
| 2790.72 | -3.686851 | 102.588023
| 2790.187 | -3.694345 | 102.6889421
| 2789.816 | -3.701823 | 102.789639
| 2789.46 | -3.709303 | 102.8903712
| 2789.251 | -3.716795 | 102.9912552
| 2788.912 | -3.724272 | 103.0919427
| 2788.96 | -3.73175 | 103.1926504
| 2788.25 | -3.739248 | 103.2936134
| 2788.589 | -3.746711 | 103.3941202
| 2787.443 | -3.754203 | 103.4950129
| 2786.942 | -3.761687 | 103.5957878
| 2786.668 | -3.769172 | 103.6965855
| 2787.12 | -3.776648 | 103.7972665
| 2786.119 | -3.784128 | 103.8979837
| 2785.925 | -3.791611 | 103.9987623
| 2785.134 | -3.799097 | 104.0995592
| 2784.876 | -3.806579 | 104.2003186
| 2784.812 | -3.814062 | 104.3010939
| 2784.037 | -3.821536 | 104.4017415
| 2784.037 | -3.829024 | 104.5025783
| 2783.278 | -3.836501 | 104.6032558
| 2783.391 | -3.843979 | 104.7039564
| 2782.6 | -3.851468 | 104.8048091
| 2783.262 | -3.858953 | 104.9056004
| 2781.874 | -3.866439 | 105.0064149
| 2781.583 | -3.873909 | 105.1070118
| 2781.051 | -3.881391 | 105.2077579
| 2780.599 | -3.888881 | 105.3086252
| 2780.34 | -3.896358 | 105.4093128
| 2779.953 | -3.903835 | 105.509995
| 2779.662 | -3.911319 | 105.6107855
| 2779.452 | -3.918805 | 105.7115873
| 2779.291 | -3.926294 | 105.8124445
| 2778.5 | -3.933768 | 105.9130933
| 2778.887 | -3.941252 | 106.0138657
| 2777.741 | -3.948737 | 106.1146717
| 2777.628 | -3.956213 | 106.2153337
| 2777.741 | -3.963693 | 106.316072
| 2776.628 | -3.971177 | 106.4168458
| 2776.111 | -3.978656 | 106.5175654
| 2775.029 | -3.986134 | 106.618264
| 2775.175 | -3.993613 | 106.7189746
| 2774.287 | -4.001091 | 106.819683
| 2774.335 | -4.008586 | 106.9206122
| 2774.077 | -4.016065 | 107.02132
| 2774.174 | -4.008883 | 107.1271904
| 2775.062 | -4.0014 | 107.2279569
| 2774.787 | -3.993908 | 107.3288526
| 2775.126 | -3.986425 | 107.4296157
| 2776.288 | -3.978952 | 107.5302472
| 2775.95 | -3.971465 | 107.6310711
| 2776.837 | -3.963987 | 107.7317776
| 2776.95 | -3.956503 | 107.8325618
| 2777.144 | -3.949031 | 107.9331711
| 2778 | -3.941546 | 108.0339685
| 2777.951 | -3.934065 | 108.1347073
| 2777.935 | -3.926576 | 108.2355629
| 2778.435 | -3.9191 | 108.3362339
| 2778.791 | -3.911616 | 108.4370163
| 2778.758 | -3.904132 | 108.5377996
| 2779.356 | -3.896648 | 108.6385889
| 2779.711 | -3.889161 | 108.7394001
| 2780.259 | -3.881673 | 108.8402445
| 2780.792 | -3.874192 | 108.9409823
| 2780.631 | -3.866708 | 109.0417624
| 2781.147 | -3.859219 | 109.1426102
| 2781.728 | -3.85174 | 109.243332
| 2782.6 | -3.844256 | 109.3441122
| 2782.794 | -3.836772 | 109.4448938
| 2782.713 | -3.829293 | 109.5456131
| 2783.843 | -3.821789 | 109.6466575
| 2783.762 | -3.814318 | 109.7472718
| 2784.037 | -3.806844 | 109.8479137
| 2784.408 | -3.799359 | 109.9487056
| 2784.408 | -3.791868 | 110.0495902
| 2784.957 | -3.784391 | 110.1502704
| 2785.57 | -3.776913 | 110.2509797
| 2785.441 | -3.76943 | 110.3517484
| 2786.7 | -3.761945 | 110.4525402
| 2786.991 | -3.754478 | 110.5530838
| 2787.636 | -3.746981 | 110.6540483
| 2787.475 | -3.739503 | 110.75475
| 2787.75 | -3.73201 | 110.8556574
| 2787.992 | -3.724542 | 110.9562137
| 2788.653 | -3.717053 | 111.0570606
| 2789.025 | -3.709566 | 111.1578903
| 2789.46 | -3.702077 | 111.2587451
| 2790.058 | -3.694588 | 111.3595862
| 2790.284 | -3.687111 | 111.4602771
| 2790.687 | -3.679626 | 111.5610652
| 2791.672 | -3.672144 | 111.661824
| 2791.72 | -3.664658 | 111.7626375
| 2792.059 | -3.657178 | 111.8633687
| 2793.351 | -3.649704 | 111.9640104
| 2793.286 | -3.642212 | 112.0649066
| 2793.576 | -3.634732 | 112.1656264
| 2793.125 | -3.627237 | 112.2665561
| 2794.19 | -3.619767 | 112.367152
| 2794.4 | -3.612284 | 112.467919
| 2794.932 | -3.595239 | 112.5756509
| 2795.287 | -3.578141 | 112.6764134
| 2796.95 | -3.560695 | 112.7771895
| 2797.321 | -3.54288 | 112.8780603
| 2798.064 | -3.524748 | 112.9786971
| 2800.081 | -3.506294 | 113.0790927
| 2800.388 | -3.487357 | 113.1800822
| 2801.195 | -3.468226 | 113.2800875
| 2802.551 | -3.448526 | 113.381035
| 2803.019 | -3.428588 | 113.4811856
| 2803.955 | -3.408131 | 113.5819146
| 2804.875 | -3.38724 | 113.682742
| 2806.118 | -3.365922 | 113.7835933
| 2807.457 | -3.344246 | 113.884109
| 2808.539 | -3.322069 | 113.984911
| 2809.007 | -3.299439 | 114.0857341
| 2810.96 | -3.276335 | 114.1866306
| 2812.138 | -3.25284 | 114.2872058
| 2813.333 | -3.228798 | 114.3880845
| 2814.188 | -3.204307 | 114.4888066
| 2814.753 | -3.179302 | 114.5896061
| 2815.915 | -3.15375 | 114.690571
| 2817.045 | -3.12774 | 114.7913042
| 2818.239 | -3.101198 | 114.8920652
| 2819.433 | -3.07413 | 114.9927835
| 2819.982 | -3.046478 | 115.0936345
| 2821.564 | -3.018296 | 115.1943805
| 2822.726 | -2.989526 | 115.2951906
| 2823.226 | -2.960188 | 115.3959529
| 2824.824 | -2.930277 | 115.4966469
| 2826.631 | -2.899688 | 115.5975806
| 2827.422 | -2.868568 | 115.6982337
| 2827.648 | -2.856379 | 115.8379268
| 2827.664 | -2.856379 | 115.9387614
| 2827.987 | -2.856379 | 116.0396402
| 2828.729 | -2.856379 | 116.1404155
| 2828.003 | -2.856379 | 116.2412818
| 2827.729 | -2.856379 | 116.3420584
| 2827.6 | -2.856379 | 116.4427333
| 2827.729 | -2.856379 | 116.5436092
| 2827.664 | -2.856379 | 116.6443189
| 2828.326 | -2.856379 | 116.7450396
| 2828.471 | -2.856379 | 116.8456815
| 2827.89 | -2.856379 | 116.9465774
| 2827.987 | -2.856379 | 117.0473937
| 2828.326 | -2.856379 | 117.1482055
| 2827.939 | -2.856379 | 117.2489685
| 2828.181 | -2.856379 | 117.3496426
| 2828.1 | -2.856379 | 117.4505325
| 2827.971 | -2.856379 | 117.5511833
| 2828.261 | -2.856379 | 117.6519813
| 2828.423 | -2.856379 | 117.7526845
| 2827.922 | -2.856379 | 117.8533898
| 2828.294 | -2.856379 | 117.9542735
| 2828.391 | -2.856379 | 118.0550807
| 2828.633 | -2.856379 | 118.1558593
| 2829.052 | -2.856379 | 118.2566414
| 2828.923 | -2.856379 | 118.3573542
| 2828.616 | -2.856379 | 118.4581055
| 2828.374 | -2.856379 | 118.5581787
| 2828.778 | -2.856379 | 118.6588528
| 2828.471 | -2.856379 | 118.7596419
| 2828.568 | -2.856379 | 118.860324
| 2829.197 | -2.856379 | 118.9610652
| 2829.101 | -2.856379 | 119.0617465
| 2828.6 | -2.856379 | 119.162571
| 2828.955 | -2.856379 | 119.2632714
| 2828.745 | -2.856379 | 119.3640742
| 2828.842 | -2.856379 | 119.464801
| 2828.923 | -2.856379 | 119.5655476
| 2828.649 | -2.856379 | 119.6662924
| 2829.052 | -2.856379 | 119.7671427
| 2828.988 | -2.856379 | 119.8677628
| 2828.6 | -2.856379 | 119.9685434
| 2828.972 | -2.856379 | 120.069222
| 2828.649 | -2.856379 | 120.1700566
| 2828.955 | -2.856379 | 120.270843
| 2829.326 | -2.856379 | 120.3715801
| 2828.891 | -2.856379 | 120.4724272
| 2829.068 | -2.856379 | 120.5730725
| 2828.842 | -2.856379 | 120.6739759
| 2827.664 | -2.871239 | 120.8395653
| 2827.632 | -2.886229 | 120.9403094
| 2826.777 | -2.901233 | 121.0411391
| 2826.26 | -2.916222 | 121.141876
| 2826.002 | -2.94604 | 121.343328
| 2825.114 | -2.961028 | 121.4440555
| 2824.614 | -2.976029 | 121.544864
| 2823.323 | -2.991018 | 121.645602
| 2822.79 | -3.006011 | 121.7463574
| 2821.531 | -3.02099 | 121.8470275
| 2822.145 | -3.036019 | 121.9480304
| 2821.435 | -3.05101 | 122.0487753
| 2821.306 | -3.066014 | 122.1496103
| 2820.967 | -3.080992 | 122.2502729
| 2820.337 | -3.096004 | 122.3511605
| 2819.821 | -3.110999 | 122.4519333
| 2819.482 | -3.125997 | 122.5527225
| 2819.288 | -3.141012 | 122.6536334
| 2819.078 | -3.155979 | 122.7542171
| 2818.304 | -3.170965 | 122.8549307
| 2817.351 | -3.185961 | 122.9557131
| 2816.835 | -3.200967 | 123.0565611
| 2817.012 | -3.215939 | 123.1571794
| 2816.093 | -3.230938 | 123.2579813
| 2815.334 | -3.245934 | 123.3587583
| 2815.285 | -3.260956 | 123.4597171
| 2815.06 | -3.275923 | 123.5603029
| 2814.495 | -3.290915 | 123.6610538
| 2813.429 | -3.305905 | 123.7617961
| 2813.284 | -3.320911 | 123.8626467
| 2812.639 | -3.335904 | 123.9634008
| 2812.041 | -3.350871 | 124.0639919
| 2811.428 | -3.365871 | 124.1647947
| 2811.315 | -3.380877 | 124.2656437
| 2810.992 | -3.395871 | 124.3664109
| 2809.975 | -3.410858 | 124.4671347
| 2809.701 | -3.425856 | 124.5679243
| 2809.217 | -3.440855 | 124.6687258
| 2808.717 | -3.455871 | 124.7696435
| 2808.119 | -3.470857 | 124.8703546
| 2808.232 | -3.485861 | 124.9711914
| 2806.634 | -3.500852 | 125.0719364
| 2805.795 | -3.51587 | 125.1728661
| 2805.65 | -3.530867 | 125.273653
| 2804.875 | -3.545889 | 125.3746055
| 2804.31 | -3.560865 | 125.4752549
| 2804.02 | -3.575845 | 125.5759284
| 2802.906 | -3.590854 | 125.6767918
| 2802.809 | -3.605867 | 125.7776895
| 2802.034 | -3.620842 | 125.8783287
| 2801.728 | -3.63584 | 125.9791186
| 2801.55 | -3.650841 | 126.0799329
| 2800.695 | -3.649597 | 126.274635
| 2800.678 | -3.634625 | 126.3752513
| 2801.486 | -3.619641 | 126.4759533
| 2802.212 | -3.604636 | 126.5767938
| 2802.745 | -3.589633 | 126.6776242
| 2803.019 | -3.574656 | 126.7782757
| 2803.648 | -3.559663 | 126.8790335
| 2804.294 | -3.544664 | 126.979837
| 2805.069 | -3.529663 | 127.0806484
| 2805.827 | -3.514639 | 127.1816228
| 2805.892 | -3.499663 | 127.2822627
| 2806.618 | -3.484673 | 127.3830071
| 2807.345 | -3.469661 | 127.4838958
| 2807.861 | -3.454652 | 127.5847586
| 2808.119 | -3.439641 | 127.6856404
| 2809.249 | -3.424678 | 127.7862049
| 2810.008 | -3.409693 | 127.8869091
| 2809.862 | -3.394697 | 127.9876916
| 2811.493 | -3.379715 | 128.0883744
| 2811.476 | -3.364704 | 128.1892538
| 2812.106 | -3.349716 | 128.2899821
| 2812.735 | -3.334735 | 128.3906652
| 2813.187 | -3.319711 | 128.4916292
| 2813.3 | -3.304737 | 128.5922658
| 2814.301 | -3.289747 | 128.6930055
| 2814.462 | -3.274754 | 128.7937639
| 2815.269 | -3.259774 | 128.8944349
| 2816.173 | -3.244777 | 128.9952262
| 2816.48 | -3.229773 | 129.096059
| 2816.754 | -3.214755 | 129.1969898
| 2817.093 | -3.199755 | 129.297794
| 2818.255 | -3.184744 | 129.3986793
| 2818.61 | -3.169712 | 129.499702
| 2819.498 | -3.154745 | 129.6002863
| 2819.95 | -3.139743 | 129.7011058
| 2820.369 | -3.124771 | 129.8017242
| 2820.854 | -3.109755 | 129.9026371
| 2821.257 | -3.094774 | 130.003318
| 2821.903 | -3.079767 | 130.1041718
| 2822.322 | -3.064775 | 130.2049266
| 2823.032 | -3.049777 | 130.3057192
| 2823.468 | -3.034757 | 130.4066653
| 2823.92 | -3.019779 | 130.5073217
| 2824.598 | -3.004798 | 130.6080024
| 2825.566 | -2.989779 | 130.7089375
| 2825.97 | -2.974792 | 130.809656
| 2826.47 | -2.959801 | 130.9104043
| 2826.922 | -2.944818 | 131.0110965
| 2827.083 | -2.929808 | 131.1119698
| 2827.535 | -2.914821 | 131.2126894
| 2828.052 | -2.89981 | 131.313571
| 2828.713 | -2.884825 | 131.4142775
| 2829.149 | -2.869842 | 131.5149757
| 2830.472 | -2.824506 | 131.7083985
| 2831.489 | -2.79184 | 131.8091476
| 2832.828 | -2.758535 | 131.909832
| 2833.765 | -2.724513 | 132.0106401
| 2835.12 | -2.689841 | 132.1113394
| 2836.686 | -2.654452 | 132.2120817
| 2837.622 | -2.618312 | 132.3129197
| 2838.396 | -2.581491 | 132.413621
| 2840.51 | -2.543802 | 132.5146484
| 2841.769 | -2.505511 | 132.615251
| 2842.705 | -2.466363 | 132.7160692
| 2844.351 | -2.426393 | 132.8169582
| 2846.142 | -2.385664 | 132.9177217
| 2846.998 | -2.344077 | 133.0185674
| 2848.87 | -2.30174 | 133.1191931
| 2849.999 | -2.258511 | 133.2199032
| 2851.855 | -2.214328 | 133.3207932
| 2853.194 | -2.169243 | 133.4216954
| 2854.743 | -2.123327 | 133.5224203
| 2856.228 | -2.076467 | 133.6231736
| 2857.713 | -2.028695 | 133.7238513
| 2859.488 | -1.979882 | 133.8246817
| 2861.521 | -1.930124 | 133.925421
| 2862.344 | -1.879329 | 134.0262211
| 2863.796 | -1.827515 | 134.1270004
| 2865.426 | -1.774622 | 134.2278347
| 2867.088 | -1.720661 | 134.3286627
| 2868.411 | -1.665654 | 134.4294036
| 2870.428 | -1.609494 | 134.5302123
| 2872.283 | -1.552266 | 134.6308996
| 2873.978 | -1.493831 | 134.7316692
| 2875.543 | -1.434253 | 134.8323716
| 2876.963 | -1.373444 | 134.9331126
| 2877.963 | -1.348412 | 135.0748054
| 2877.673 | -1.348412 | 135.1756411
| 2877.414 | -1.348412 | 135.2762645
| 2878.754 | -1.348412 | 135.376976
| 2878.883 | -1.348412 | 135.4778478
| 2878.544 | -1.348412 | 135.5786956
| 2878.705 | -1.348412 | 135.6794873
| 2879.254 | -1.348412 | 135.7802209
| 2878.479 | -1.348412 | 135.8810516
| 2879.254 | -1.348412 | 135.9818667
| 2878.044 | -1.348412 | 136.0826942
| 2878.77 | -1.348412 | 136.183316
| 2878.963 | -1.348412 | 136.284084
| 2878.931 | -1.348412 | 136.384875
| 2878.544 | -1.348412 | 136.4856737
| 2879.576 | -1.348412 | 136.5864361
| 2879.463 | -1.348412 | 136.6871759
| 2879.447 | -1.348412 | 136.7878662
| 2879.593 | -1.348412 | 136.8887418
| 2879.802 | -1.348412 | 136.9894701
| 2879.738 | -1.348412 | 137.0903469
| 2879.964 | -1.348412 | 137.1910699
| 2879.673 | -1.348412 | 137.2917688
| 2879.851 | -1.348412 | 137.3926201
| 2879.689 | -1.348412 | 137.4933742
| 2879.221 | -1.348412 | 137.5941456
| 2878.576 | -1.348412 | 137.6950136
| 2879.254 | -1.348412 | 137.7958195
| 2879.351 | -1.348412 | 137.8966014
| 2879.77 | -1.348412 | 137.9974321
| 2879.141 | -1.348412 | 138.0981709
| 2879.141 | -1.348412 | 138.1989236
| 2878.85 | -1.348412 | 138.2997159
| 2879.109 | -1.348412 | 138.4004033
| 2879.302 | -1.348412 | 138.5013623
| 2879.334 | -1.348412 | 138.602065
| 2879.544 | -1.348412 | 138.7027278
| 2879.141 | -1.348412 | 138.8036163
| 2878.77 | -1.348412 | 138.904432
| 2878.802 | -1.348412 | 139.0051152
| 2878.786 | -1.348412 | 139.1059632
| 2878.205 | -1.348412 | 139.2066578
| 2878.592 | -1.348412 | 139.3073788
| 2878.802 | -1.348412 | 139.4081353
| 2878.786 | -1.348412 | 139.5088742
| 2878.834 | -1.348412 | 139.6096379
| 2878.544 | -1.348412 | 139.7104025
| 2878.721 | -1.348412 | 139.8111447
| 2878.27 | -1.348412 | 139.9118768
| 2879.044 | -1.37814 | 140.0766628
| 2877.124 | -1.408086 | 140.1773133
| 2877.382 | -1.438061 | 140.2780632
| 2877.092 | -1.468022 | 140.3787676
| 2875.349 | -1.527476 | 140.5794827
| 2874.462 | -1.557454 | 140.6802432
| 2873.832 | -1.587444 | 140.7810428
| 2873.3 | -1.617204 | 140.8810702
| 2872.558 | -1.64717 | 140.9817901
| 2871.396 | -1.677179 | 141.0826555
| 2871.38 | -1.707183 | 141.1835021
| 2870.767 | -1.737127 | 141.2841479
| 2869.831 | -1.767128 | 141.3849847
| 2868.621 | -1.797087 | 141.485682
| 2868.443 | -1.827038 | 141.586351
| 2867.491 | -1.857026 | 141.6871438
| 2866.894 | -1.88703 | 141.7879918
| 2866.168 | -1.916986 | 141.8886801
| 2865.974 | -1.946974 | 141.9894733
| 2864.99 | -1.976929 | 142.0901546
| 2864.312 | -2.006958 | 142.1910858
| 2863.376 | -2.036911 | 142.2917614
| 2862.44 | -2.06689 | 142.392526
| 2861.973 | -2.096842 | 142.4931995
| 2861.65 | -2.126881 | 142.5941655
| 2860.117 | -2.156881 | 142.6949973
| 2859.133 | -2.186874 | 142.7958099
| 2858.648 | -2.216808 | 142.8964205
| 2857.922 | -2.246803 | 142.9972387
| 2857.551 | -2.276802 | 143.0980694
| 2856.309 | -2.306773 | 143.1988068
| 2855.647 | -2.336761 | 143.2995982
| 2854.517 | -2.366704 | 143.4002429
| 2853.243 | -2.396679 | 143.5009912
| 2852.533 | -2.426655 | 143.6017445
| 2851.92 | -2.456679 | 143.7026599
| 2851.484 | -2.486631 | 143.8033317
| 2850.983 | -2.516617 | 143.9041177
| 2849.418 | -2.54659 | 144.0048638
| 2848.999 | -2.576577 | 144.1056523
| 2848.24 | -2.606541 | 144.206367
| 2847.433 | -2.63651 | 144.3070942
| 2846.691 | -2.666474 | 144.4078068
| 2845.981 | -2.696485 | 144.5086811
| 2844.851 | -2.726466 | 144.6094491
| 2843.98 | -2.756486 | 144.7103496
| 2842.721 | -2.786455 | 144.8110818
| 2841.769 | -2.816409 | 144.9117612
| 2841.237 | -2.846436 | 145.0126833
| 2840.268 | -2.876395 | 145.1133826
| 2839.833 | -2.906379 | 145.2141625
| 2838.8 | -2.936358 | 145.3149241
| 2838.671 | -2.932206 | 145.5033969
| 2839.703 | -2.902226 | 145.604165
| 2840.091 | -2.872177 | 145.7051627
| 2841.091 | -2.842149 | 145.8060914
| 2841.721 | -2.812148 | 145.9069281
| 2842.318 | -2.782156 | 146.007735
| 2843.48 | -2.752116 | 146.1087031
| 2844.19 | -2.72221 | 146.2092212
| 2844.851 | -2.692206 | 146.3100693
| 2846.191 | -2.662232 | 146.4108165
| 2846.723 | -2.63221 | 146.511723
| 2847.417 | -2.602218 | 146.6125296
| 2848.321 | -2.572284 | 146.7131417
| 2848.789 | -2.542324 | 146.8138418
| 2849.676 | -2.512329 | 146.9146581
| 2850.419 | -2.482292 | 147.0156172
| 2851.226 | -2.452335 | 147.1163084
| 2851.79 | -2.422337 | 147.2171344
| 2853.049 | -2.392345 | 147.3179418
| 2854.017 | -2.362365 | 147.4187075
| 2854.808 | -2.332402 | 147.5194199
| 2855.276 | -2.302381 | 147.6203214
| 2856.389 | -2.272407 | 147.7210696
| 2857.003 | -2.24245 | 147.8217591
| 2857.325 | -2.212486 | 147.9224731
| 2858.277 | -2.182492 | 148.0232873
| 2859.488 | -2.152516 | 148.1240403
| 2860.198 | -2.122555 | 148.2247422
| 2860.859 | -2.09252 | 148.3256942
| 2861.424 | -2.062589 | 148.4262957
| 2862.424 | -2.032603 | 148.5270836
| 2863.102 | -2.002593 | 148.6279498
| 2863.86 | -1.972624 | 148.7286799
| 2864.409 | -1.942631 | 148.8294903
| 2865.442 | -1.912643 | 148.9302853
| 2866.103 | -1.882667 | 149.0310381
| 2866.926 | -1.852714 | 149.1317157
| 2867.959 | -1.822739 | 149.2324627
| 2868.637 | -1.792755 | 149.3332438
| 2869.653 | -1.76278 | 149.4339955
| 2869.96 | -1.732798 | 149.5347667
| 2870.993 | -1.702788 | 149.6356361
| 2871.832 | -1.673019 | 149.7356933
| 2872.671 | -1.643122 | 149.8361801
| 2872.961 | -1.613105 | 149.9370706
| 2874.462 | -1.583078 | 150.0379979
| 2874.187 | -1.553092 | 150.1387841
| 2876.091 | -1.523143 | 150.2394459
| 2876.64 | -1.493137 | 150.3402994
| 2877.85 | -1.463173 | 150.4410142
| 2878.512 | -1.433174 | 150.5418431
| 2878.334 | -1.403181 | 150.642656
| 2879.351 | -1.373234 | 150.7433112
| 2881.609 | -1.285718 | 150.9309214
| 2882.884 | -1.221893 | 151.0316801
| 2884.449 | -1.156724 | 151.1325168
| 2886.659 | -1.090254 | 151.2333201
| 2888.58 | -1.022511 | 151.3340136
| 2889.967 | -0.9532788 | 151.4348755
| 2891.871 | -0.8828128 | 151.5354957
| 2893.226 | -0.8107642 | 151.6363324
| 2895.356 | -0.7373058 | 151.7370992
| 2896.905 | -0.662384 | 151.8378317
| 2898.808 | -0.5858657 | 151.9386663
| 2900.632 | -0.5079621 | 152.0392874
| 2902.374 | -0.4283042 | 152.1401307
| 2904.729 | -0.3471427 | 152.2408354
| 2906.617 | -0.2642039 | 152.3417003
| 2909.101 | -0.1797232 | 152.4423985
| 2910.279 | -0.09356587 | 152.5430563
| 2913.118 | -0.005530095 | 152.6438647
| 2915.538 | 0.0842966 | 152.7446787
| 2916.683 | 0.1758309 | 152.8453678
| 2919.636 | 0.269296 | 152.9461382
| 2921.249 | 0.3646459 | 153.046897
| 2922.926 | 0.4619879 | 153.1477157
| 2925.249 | 0.5611397 | 153.248368
| 2927.072 | 0.6624419 | 153.3491604
| 2930.089 | 0.765802 | 153.4499552
| 2932.444 | 0.8711799 | 153.5506749
| 2934.654 | 0.9787131 | 153.6514122
| 2936.961 | 1.088437 | 153.7521588
| 2939.283 | 1.200674 | 153.8531615
| 2941.171 | 1.314866 | 153.9538782
| 2944.138 | 1.431422 | 154.0546363
| 2946.913 | 1.550321 | 154.155377
| 2949.042 | 1.663084 | 154.3499757
| 2949.139 | 1.663084 | 154.450719
| 2949.478 | 1.663084 | 154.5513448
| 2949.703 | 1.663084 | 154.6524252
| 2949.832 | 1.663084 | 154.7531078
| 2949.719 | 1.663084 | 154.8539687
| 2950.623 | 1.663084 | 154.9547197
| 2950.09 | 1.663084 | 155.0557125
| 2950.365 | 1.663084 | 155.1563941
| 2950.381 | 1.663084 | 155.2572316
| 2950.494 | 1.663084 | 155.3580672
| 2949.332 | 1.663084 | 155.4587616
| 2950.784 | 1.663084 | 155.5596146
| 2950.461 | 1.663084 | 155.6602901
| 2950.445 | 1.663084 | 155.7610637
| 2951.042 | 1.663084 | 155.8619458
| 2951.042 | 1.663084 | 155.9626492
| 2950.784 | 1.663084 | 156.0634118
| 2950.865 | 1.663084 | 156.1642698
| 2950.881 | 1.663084 | 156.2650431
| 2951.123 | 1.663084 | 156.3656915
| 2951.413 | 1.663084 | 156.4657024
| 2951.284 | 1.663084 | 156.5664845
| 2951.332 | 1.663084 | 156.6672629
| 2951.058 | 1.663084 | 156.7679132
| 2951.526 | 1.663084 | 156.868688
| 2951.768 | 1.663084 | 156.9694569
| 2951.736 | 1.663084 | 157.0702871
| 2951.494 | 1.663084 | 157.1709266
| 2952.252 | 1.663084 | 157.2718048
| 2951.236 | 1.663084 | 157.3726791
| 2951.574 | 1.663084 | 157.4733483
| 2951.881 | 1.663084 | 157.5741876
| 2951.478 | 1.663084 | 157.6748394
| 2951.478 | 1.663084 | 157.7756888
| 2951.607 | 1.663084 | 157.8763635
| 2951.413 | 1.663084 | 157.9770891
| 2951.591 | 1.663084 | 158.077838
| 2951.945 | 1.663084 | 158.1785099
| 2951.8 | 1.663084 | 158.2793789
| 2952.107 | 1.663084 | 158.3801447
| 2952.171 | 1.663084 | 158.4808721
| 2951.703 | 1.663084 | 158.581742
| 2951.945 | 1.663084 | 158.6823855
| 2951.994 | 1.663084 | 158.7831192
| 2951.736 | 1.663084 | 158.8839411
| 2952.171 | 1.663084 | 158.9846614
| 2951.913 | 1.663084 | 159.0854624
| 2951.913 | 1.663084 | 159.1862329
| 2951.123 | 1.604294 | 159.3518628
| 2949.671 | 1.544919 | 159.4527077
| 2948.832 | 1.485615 | 159.5534315
| 2947.606 | 1.426298 | 159.6541775
| 2945.155 | 1.308832 | 159.854696
| 2944.3 | 1.249476 | 159.9555072
| 2944.026 | 1.190184 | 160.0562107
| 2942.154 | 1.130789 | 160.1570894
| 2941.671 | 1.071401 | 160.2579575
| 2940.3 | 1.012086 | 160.3586993
| 2939.412 | 0.9528043 | 160.4593862
| 2938.332 | 0.8934741 | 160.5601549
| 2937.735 | 0.8341504 | 160.6609125
| 2936.396 | 0.7747627 | 160.7617787
| 2935.767 | 0.7153265 | 160.8627274
| 2934.815 | 0.6560117 | 160.9634699
| 2933.364 | 0.5967561 | 161.0641119
| 2932.444 | 0.53745 | 161.1648396
| 2931.379 | 0.4780798 | 161.2656763
| 2930.04 | 0.4188159 | 161.3663322
| 2929.298 | 0.3594764 | 161.4671167
| 2928.427 | 0.300099 | 161.5679656
| 2927.25 | 0.2407649 | 161.6687408
| 2925.814 | 0.1815376 | 161.7693347
| 2925.669 | 0.1222323 | 161.8700611
| 2923.41 | 0.06288181 | 161.9708642
| 2922.926 | 0.003479346 | 162.0717556
| 2921.442 | -0.05571157 | 162.1722877
| 2920.587 | -0.1150593 | 162.2730862
| 2920.055 | -0.1743431 | 162.3737759
| 2918.894 | -0.233784 | 162.4747326
| 2917.248 | -0.293096 | 162.5754704
| 2916.877 | -0.3523901 | 162.6761778
| 2915.78 | -0.411766 | 162.777024
| 2913.989 | -0.4710959 | 162.8777922
| 2912.489 | -0.530514 | 162.9787101
| 2911.908 | -0.5897912 | 163.0793888
| 2911.037 | -0.6491064 | 163.180132
| 2909.908 | -0.7084522 | 163.280927
| 2908.827 | -0.7677992 | 163.3817243
| 2907.504 | -0.8270938 | 163.4824324
| 2906.552 | -0.8864508 | 163.5832467
| 2906.004 | -0.9458002 | 163.6840479
| 2904.826 | -1.004726 | 163.7841295
| 2903.358 | -1.064046 | 163.8848816
| 2902.584 | -1.123412 | 163.9857104
| 2901.874 | -1.182672 | 164.0863606
| 2900.341 | -1.242053 | 164.1872155
| 2899.325 | -1.301366 | 164.287955
| 2898.421 | -1.360678 | 164.3886919
| 2897.292 | -1.420001 | 164.489449
| 2896.114 | -1.479363 | 164.5902708
| 2894.985 | -1.467022 | 164.7717179
| 2896.227 | -1.40766 | 164.8725405
| 2897.953 | -1.348334 | 164.9733023
| 2898.841 | -1.289068 | 165.0739612
| 2900.502 | -1.229699 | 165.1747966
| 2900.583 | -1.170389 | 165.2755305
| 2902.325 | -1.111059 | 165.3762988
| 2902.68 | -1.051739 | 165.4770494
| 2904.519 | -0.9923824 | 165.5778638
| 2905.262 | -0.9331387 | 165.6784854
| 2906.456 | -0.8737812 | 165.7793005
| 2907.569 | -0.8143955 | 165.8801634
| 2908.214 | -0.7550488 | 165.9809601
| 2908.843 | -0.6957598 | 166.0816588
| 2910.828 | -0.6365295 | 166.1822577
| 2912.376 | -0.5770996 | 166.2831958
| 2912.925 | -0.517833 | 166.3838564
| 2913.989 | -0.4584079 | 166.4847862
| 2915.522 | -0.3991032 | 166.5855116
| 2916.716 | -0.3398023 | 166.6862305
| 2917.474 | -0.2804811 | 166.7869839
| 2918.377 | -0.2211863 | 166.8876924
| 2919.7 | -0.1618573 | 166.988459
| 2920.894 | -0.1025531 | 167.0891834
| 2921.62 | -0.04318942 | 167.190009
| 2922.685 | 0.01617495 | 167.2908357
| 2923.685 | 0.07557077 | 167.3917158
| 2924.814 | 0.1348782 | 167.4924458
| 2926.072 | 0.1941336 | 167.5930874
| 2927.298 | 0.253495 | 167.6939091
| 2928.798 | 0.3128606 | 167.7947379
| 2929.75 | 0.3722003 | 167.8955227
| 2930.508 | 0.4314965 | 167.9962336
| 2931.75 | 0.4908874 | 168.0971053
| 2932.412 | 0.5501984 | 168.1978414
| 2933.654 | 0.6095673 | 168.2986757
| 2934.331 | 0.6688331 | 168.399335
| 2935.622 | 0.728177 | 168.500127
| 2937.541 | 0.7874334 | 168.6007702
| 2938.267 | 0.846313 | 168.7007735
| 2938.993 | 0.9055562 | 168.8013945
| 2940.687 | 0.9648682 | 168.9021323
| 2941.784 | 1.024125 | 169.0027766
| 2942.509 | 1.083514 | 169.1036441
| 2943.332 | 1.142799 | 169.2043364
| 2944.606 | 1.202177 | 169.3051866
| 2945.526 | 1.261512 | 169.4059632
| 2946.623 | 1.320874 | 169.5067854
| 2947.477 | 1.38014 | 169.6074451
| 2948.687 | 1.439477 | 169.7082263
| 2949.607 | 1.498872 | 169.8091037
| 2950.171 | 1.558238 | 169.9099347
| 2951.574 | 1.617614 | 170.01078
| 2954.397 | 1.786024 | 170.1903507
| 2956.349 | 1.9121 | 170.2910844
| 2959.026 | 2.040753 | 170.3918326
| 2961.171 | 2.172188 | 170.4927107
| 2963.349 | 2.306016 | 170.5933819
| 2965.736 | 2.44276 | 170.6942005
| 2968.735 | 2.582162 | 170.794935
| 2971.138 | 2.724599 | 170.8958139
| 2973.477 | 2.869901 | 170.9966729
| 2975.687 | 3.017703 | 171.0972272
| 2979.138 | 3.168874 | 171.1980302
| 2981.896 | 3.322965 | 171.2987361
| 2984.46 | 3.48011 | 171.3993964
| 2987.459 | 3.640848 | 171.5003099
| 2990.072 | 3.804423 | 171.6009621
| 2993.378 | 3.971636 | 171.7018049
| 2996.103 | 4.141862 | 171.8024241
| 2999.151 | 4.315909 | 171.9032554
| 3001.989 | 4.493154 | 172.0038969
| 3004.569 | 4.674285 | 172.1047001
| 3008.246 | 4.859144 | 172.2055295
| 3011.213 | 5.047416 | 172.3061779
| 3014.792 | 5.239955 | 172.4070597
| 3016.84 | 5.436069 | 172.5077696
| 3021.097 | 5.636257 | 172.6085266
| 3024.144 | 5.840454 | 172.7092563
| 3027.433 | 6.048722 | 172.8099513
| 3031.093 | 6.261404 | 172.9107347
| 3033.963 | 6.478429 | 173.0115289
| 3037.639 | 6.699593 | 173.1122019
| 3041.509 | 6.925475 | 173.2129774
| 3044.685 | 7.155957 | 173.3137584
| 3047.7 | 7.390807 | 173.4144066
| 3051.295 | 7.630772 | 173.5152011
| 3052.891 | 7.681435 | 173.6368818
| 3053.004 | 7.681435 | 173.7378225
| 3053.455 | 7.681435 | 173.8384257
| 3054.019 | 7.681435 | 173.940282
| 3054.165 | 7.681435 | 174.0408299
| 3053.858 | 7.681435 | 174.1417044
| 3054.277 | 7.681435 | 174.2422973
| 3054.39 | 7.681435 | 174.3431042
| 3053.842 | 7.681435 | 174.4438605
| 3054.439 | 7.681435 | 174.5446869
| 3053.729 | 7.681435 | 174.6453552
| 3054.132 | 7.681435 | 174.7461076
| 3054.406 | 7.681435 | 174.8468576
| 3054.052 | 7.681435 | 174.9475017
| 3054.39 | 7.681435 | 175.0483176
| 3054.777 | 7.681435 | 175.1490649
| 3054.165 | 7.681435 | 175.2498224
| 3054.519 | 7.681435 | 175.3508045
| 3054.584 | 7.681435 | 175.4514984
| 3054.648 | 7.681435 | 175.5521522
| 3054.422 | 7.681435 | 175.6529253
| 3053.971 | 7.681435 | 175.7537291
| 3054.422 | 7.681435 | 175.8545322
| 3054.955 | 7.681435 | 175.9552254
| 3054.777 | 7.681435 | 176.0560222
| 3054.358 | 7.681435 | 176.1568116
| 3054.148 | 7.681435 | 176.2575479
| 3054.422 | 7.681435 | 176.3583776
| 3054.809 | 7.681435 | 176.4590438
| 3054.987 | 7.681435 | 176.5597743
| 3055.18 | 7.681435 | 176.6607483
| 3054.922 | 7.681435 | 176.7613264
| 3055.358 | 7.681435 | 176.8619768
| 3055.487 | 7.681435 | 176.9627737
| 3055.212 | 7.681435 | 177.0637082
| 3055.341 | 7.681435 | 177.1644576
| 3055.664 | 7.681435 | 177.2652807
| 3055.003 | 7.681435 | 177.3661265
| 3055.067 | 7.681435 | 177.4669157
| 3055.212 | 7.681435 | 177.5677085
| 3055.003 | 7.681435 | 177.6683545
| 3054.922 | 7.681435 | 177.7691932
| 3055.551 | 7.681435 | 177.8699353
| 3055.132 | 7.681435 | 177.9707316
| 3054.971 | 7.681435 | 178.0714223
| 3055.503 | 7.681435 | 178.1731781
| 3054.632 | 7.681435 | 178.2738531
| 3054.971 | 7.681435 | 178.3747537
| 3055.664 | 7.681435 | 178.4755116
| 3054.761 | 7.562171 | 178.6381969
| 3053.649 | 7.441718 | 178.7389812
| 3052.004 | 7.321287 | 178.8397474
| 3050.263 | 7.200906 | 178.9404716
| 3046.942 | 6.962186 | 179.1411031
| 3045.83 | 6.841909 | 179.24174
| 3044.314 | 6.721604 | 179.3424014
| 3042.121 | 6.601128 | 179.443205
| 3041.573 | 6.480749 | 179.5439276
| 3039.332 | 6.360252 | 179.6447495
| 3038.026 | 6.239915 | 179.7454371
| 3036.366 | 6.119576 | 179.8461261
| 3035.027 | 5.999193 | 179.9468521
| 3033.996 | 5.878443 | 180.0478853
| 3032.158 | 5.758138 | 180.1485467
| 3030.126 | 5.637757 | 180.2492705
| 3027.982 | 5.517064 | 180.3502559
| 3027.369 | 5.396808 | 180.4508765
| 3025.789 | 5.276281 | 180.5517225
| 3023.773 | 5.155931 | 180.6524209
| 3022.274 | 5.035703 | 180.753018
| 3020.484 | 4.915217 | 180.8538297
| 3019.597 | 4.794849 | 180.9545439
| 3017.824 | 4.674272 | 181.055432
| 3016.26 | 4.553822 | 181.1562138
| 3014.437 | 4.433425 | 181.2569521
| 3013.083 | 4.312925 | 181.3577758
| 3011.503 | 4.1926 | 181.4584534
| 3009.374 | 4.072017 | 181.5593472
| 3007.794 | 3.951645 | 181.660064
| 3006.923 | 3.83123 | 181.760817
| 3005.311 | 3.710547 | 181.8617938
| 3003.134 | 3.590305 | 181.9624018
| 3001.554 | 3.469954 | 182.0631015
| 3000.231 | 3.349399 | 182.1639717
| 2998.78 | 3.228899 | 182.2647955
| 2996.845 | 3.108709 | 182.3653597
| 2994.781 | 2.988157 | 182.4662272
| 2993.62 | 2.867728 | 182.5669917
| 2992.442 | 2.747291 | 182.667763
| 2991.265 | 2.62693 | 182.7684714
| 2989.427 | 2.506508 | 182.8692296
| 2987.104 | 2.386013 | 182.9700496
| 2986.282 | 2.265588 | 183.070811
| 2984.282 | 2.145197 | 183.1715434
| 2982.363 | 2.024842 | 183.2722465
| 2981.137 | 1.904457 | 183.3729743
| 2979.476 | 1.783961 | 183.4737947
| 2978.186 | 1.663664 | 183.5744485
| 2975.848 | 1.543265 | 183.6751884
| 2974.477 | 1.422775 | 183.7760037
| 2972.703 | 1.302136 | 183.8769446
| 2974.396 | 1.331903 | 184.0545315
| 2975.864 | 1.45227 | 184.1552437
| 2977.283 | 1.572698 | 184.2560075
| 2979.315 | 1.693132 | 184.3567767
| 2981.121 | 1.813837 | 184.4577717
| 2982.186 | 1.934208 | 184.558488
| 2983.524 | 2.054576 | 184.6592014
| 2985.46 | 2.174905 | 184.7598826
| 2986.895 | 2.295548 | 184.8608266
| 2988.491 | 2.415956 | 184.9615731
| 2989.862 | 2.536354 | 185.062312
| 2991.926 | 2.655936 | 185.1623678
| 2993.184 | 2.775504 | 185.2624119
| 2993.926 | 2.896246 | 185.3634384
| 2996.248 | 3.01686 | 185.464358
| 2998.377 | 3.137558 | 185.565348
| 2999.812 | 3.2582 | 185.6662902
| 3001.263 | 3.378858 | 185.7672463
| 3002.844 | 3.499545 | 185.8682273
| 3004.392 | 3.620199 | 185.9691799
| 3005.746 | 3.740898 | 186.0701705
| 3007.117 | 3.861232 | 186.1708559
| 3009.019 | 3.98158 | 186.2715525
| 3010.1 | 4.101949 | 186.372267
| 3011.487 | 4.222366 | 186.4730213
| 3013.325 | 4.343068 | 186.5740145
| 3014.937 | 4.463515 | 186.6747943
| 3016.453 | 4.583998 | 186.7756036
| 3018.356 | 4.704412 | 186.8763558
| 3020.016 | 4.824846 | 186.9771244
| 3020.984 | 4.945335 | 187.0779393
| 3022.645 | 5.065806 | 187.1787392
| 3024.305 | 5.18616 | 187.2794412
| 3025.611 | 5.306645 | 187.3802524
| 3027.433 | 5.427079 | 187.4810213
| 3028.917 | 5.547519 | 187.5817952
| 3030.094 | 5.667988 | 187.6825932
| 3031.351 | 5.788364 | 187.7833135
| 3033.383 | 5.908643 | 187.8839524
| 3034.205 | 6.029306 | 187.984913
| 3036.011 | 6.149643 | 188.0856008
| 3037.849 | 6.270085 | 188.1863762
| 3039.348 | 6.39049 | 188.28712
| 3040.364 | 6.510904 | 188.3878724
| 3042.347 | 6.631187 | 188.4885152
| 3044.072 | 6.751627 | 188.5892886
| 3045.185 | 6.872147 | 188.6901294
| 3046.2 | 6.992609 | 188.7909217
| 3048.28 | 7.113115 | 188.8917507
| 3050.199 | 7.233374 | 188.9923726
| 3051.633 | 7.353787 | 189.0931239
| 3052.504 | 7.474038 | 189.19374
| 3053.729 | 7.594745 | 189.2947371
| 3058.421 | 7.92372 | 189.468098
| 3062.193 | 8.174618 | 189.568938
| 3064.724 | 8.4307 | 189.669811
| 3068.335 | 8.691145 | 189.7703606
| 3071.607 | 8.957472 | 189.8711364
| 3075.492 | 9.229093 | 189.9718695
| 3079.941 | 9.506801 | 190.0728082
| 3083.117 | 9.789234 | 190.1734206
| 3086.647 | 10.07809 | 190.274273
| 3091.095 | 10.37228 | 190.374945
| 3095.367 | 10.67297 | 190.475789
| 3098.864 | 10.98008 | 190.5767357
| 3103.184 | 11.29231 | 190.6773235
| 3106.859 | 11.61138 | 190.7780689
| 3111.484 | 11.93674 | 190.8787559
| 3115.546 | 12.26921 | 190.979595
| 3120.058 | 12.60794 | 191.0802878
| 3124.345 | 12.95368 | 191.1810195
| 3128.39 | 13.30656 | 191.2817841
| 3133.402 | 13.66682 | 191.382606
| 3138.14 | 14.03432 | 191.4834072
| 3142.04 | 14.40922 | 191.5841886
| 3147.599 | 14.7922 | 191.6850928
| 3151.579 | 15.18249 | 191.7858719
| 3156.381 | 15.58005 | 191.8864877
| 3160.876 | 15.98632 | 191.9872603
| 3165.871 | 16.40068 | 192.0879926
| 3170.302 | 16.82385 | 192.1888193
| 3175.281 | 17.25544 | 192.2896025
| 3180.082 | 17.69603 | 192.3904371
| 3184.851 | 18.14512 | 192.4911715
| 3190.2 | 18.60326 | 192.5918897
| 3195.242 | 19.07155 | 192.6927871
| 3200.317 | 19.54833 | 192.7934684
| 3201.751 | 19.70636 | 192.9270661
| 3202.685 | 19.70636 | 193.0278194
| 3203.184 | 19.70636 | 193.1286316
| 3203.249 | 19.70636 | 193.2295623
| 3203.571 | 19.70636 | 193.3301917
| 3203.233 | 19.70636 | 193.4309953
| 3203.378 | 19.70636 | 193.5318112
| 3203.491 | 19.70636 | 193.6327613
| 3203.716 | 19.70636 | 193.7334521
| 3204.07 | 19.70636 | 193.8342531
| 3203.813 | 19.70636 | 193.9349107
| 3204.441 | 19.70636 | 194.0358029
| 3204.602 | 19.70636 | 194.1365929
| 3204.779 | 19.70636 | 194.23725
| 3204.36 | 19.70636 | 194.3380874
| 3204.328 | 19.70636 | 194.4387444
| 3204.554 | 19.70636 | 194.5394173
| 3204.312 | 19.70636 | 194.6402536
| 3204.65 | 19.70636 | 194.7410011
| 3205.488 | 19.70636 | 194.8417644
| 3204.763 | 19.70636 | 194.9425398
| 3205.343 | 19.70636 | 195.043162
| 3205.375 | 19.70636 | 195.143942
| 3205.633 | 19.70636 | 195.244761
| 3205.375 | 19.70636 | 195.3455417
| 3205.23 | 19.70636 | 195.4462601
| 3205.15 | 19.70636 | 195.5470005
| 3204.86 | 19.70636 | 195.6477971
| 3204.731 | 19.70636 | 195.7485713
| 3205.101 | 19.70636 | 195.8493329
| 3204.989 | 19.70636 | 195.9501316
| 3205.037 | 19.70636 | 196.0508769
| 3204.989 | 19.70636 | 196.151567
| 3204.86 | 19.70636 | 196.2524252
| 3205.52 | 19.70636 | 196.3531856
| 3205.375 | 19.70636 | 196.4539411
| 3205.343 | 19.70636 | 196.5547804
| 3205.214 | 19.70636 | 196.6554073
| 3204.892 | 19.70636 | 196.756299
| 3205.504 | 19.70636 | 196.8568924
| 3205.714 | 19.70636 | 196.9577895
| 3205.037 | 19.70636 | 197.0585019
| 3205.295 | 19.70636 | 197.1593414
| 3205.295 | 19.70636 | 197.2600788
| 3204.989 | 19.70636 | 197.3609658
| 3205.311 | 19.70636 | 197.4616148
| 3205.021 | 19.70636 | 197.5623733
| 3205.198 | 19.70636 | 197.6630675
| 3205.424 | 19.70636 | 197.7638485
| 3203.571 | 19.46835 | 197.9284323
| 3200.881 | 19.22784 | 198.0292962
| 3199.64 | 18.98755 | 198.1300676
| 3197.047 | 18.74733 | 198.2308054
| 3193.196 | 18.27364 | 198.430404
| 3190.86 | 18.03335 | 198.5311776
| 3188.863 | 17.79309 | 198.6319346
| 3187.976 | 17.55254 | 198.7328119
| 3184.4 | 17.31222 | 198.833595
| 3182.322 | 17.07187 | 198.9343916
| 3181.001 | 16.8318 | 199.035069
| 3177.988 | 16.59155 | 199.1358259
| 3176.296 | 16.35121 | 199.2366178
| 3173.734 | 16.11122 | 199.3372593
| 3172.091 | 15.87085 | 199.438064
| 3169.722 | 15.63024 | 199.5389707
| 3167.241 | 15.38975 | 199.6398227
| 3165.243 | 15.14939 | 199.7406238
| 3163.519 | 14.90912 | 199.8413865
| 3160.522 | 14.66881 | 199.9421673
| 3158.733 | 14.42835 | 200.0430082
| 3156.365 | 14.18793 | 200.1438347
| 3154.56 | 13.94784 | 200.2445195
| 3152.24 | 13.7078 | 200.3451856
| 3149.968 | 13.467 | 200.4461685
| 3147.68 | 13.22699 | 200.5468248
| 3145.536 | 12.98649 | 200.6476822
| 3143.2 | 12.74661 | 200.7482811
| 3140.67 | 12.50588 | 200.8492348
| 3138.623 | 12.26566 | 200.9499747
| 3136.093 | 12.02517 | 201.0508301
| 3134.369 | 11.78533 | 201.1514134
| 3131.694 | 11.54485 | 201.252264
| 3129.309 | 11.30467 | 201.3529896
| 3126.472 | 11.06424 | 201.4538174
| 3124.764 | 10.82424 | 201.5544655
| 3122.573 | 10.58578 | 201.6544678
| 3120.767 | 10.34573 | 201.7551379
| 3118.012 | 10.10536 | 201.8559417
| 3115.868 | 9.864834 | 201.9568131
| 3113.451 | 9.624761 | 202.0574926
| 3110.807 | 9.384776 | 202.1581353
| 3108.067 | 9.144266 | 202.2589982
| 3105.892 | 8.904 | 202.3597589
| 3103.732 | 8.663945 | 202.4604309
| 3101.169 | 8.423845 | 202.5611218
| 3099.219 | 8.183377 | 202.6619673
| 3096.576 | 7.944845 | 202.7620007
| 3094.287 | 7.704388 | 202.8628413
| 3092.079 | 7.464205 | 202.963567
| 3089.097 | 7.223966 | 203.0643161
| 3086.357 | 6.983459 | 203.1651777
| 3086.937 | 7.047968 | 203.3408199
| 3089.468 | 7.288285 | 203.4416021
| 3092.643 | 7.528847 | 203.5424867
| 3094.658 | 7.769283 | 203.6433185
| 3096.705 | 8.00961 | 203.7441047
| 3098.735 | 8.249873 | 203.8448638
| 3101.234 | 8.490085 | 203.9456017
| 3103.78 | 8.730431 | 204.0463958
| 3106.311 | 8.970448 | 204.1470522
| 3108.406 | 9.210717 | 204.2478139
| 3111.114 | 9.451333 | 204.3487213
| 3113.354 | 9.69146 | 204.4494236
| 3115.207 | 9.931604 | 204.5501328
| 3116.932 | 10.17197 | 204.6509367
| 3119.623 | 10.41239 | 204.7517597
| 3122.379 | 10.6521 | 204.8522863
| 3124.571 | 10.89247 | 204.9530936
| 3127.117 | 11.13289 | 205.0539189
| 3129.019 | 11.37285 | 205.1545502
| 3131.162 | 11.61329 | 205.2553833
| 3133.531 | 11.85357 | 205.3561474
| 3135.755 | 12.09372 | 205.4568624
| 3138.349 | 12.3345 | 205.5578383
| 3139.816 | 12.57421 | 205.6583635
| 3142.684 | 12.81462 | 205.7591875
| 3144.731 | 13.05482 | 205.8599197
| 3147.099 | 13.29553 | 205.9608638
| 3149.468 | 13.53563 | 206.0615571
| 3151.724 | 13.77589 | 206.1623159
| 3153.851 | 14.01594 | 206.2629856
| 3156.413 | 14.25631 | 206.3637889
| 3158.798 | 14.49647 | 206.4645048
| 3160.683 | 14.73662 | 206.5652185
| 3163.277 | 14.97696 | 206.6660091
| 3165.549 | 15.21754 | 206.7668995
| 3167.418 | 15.45823 | 206.8678395
| 3168.884 | 15.69847 | 206.9685872
| 3171.72 | 15.9384 | 207.0692065
| 3173.815 | 16.17865 | 207.169961
| 3176.183 | 16.41919 | 207.2708357
| 3178.004 | 16.65938 | 207.3715649
| 3180.437 | 16.89939 | 207.4722196
| 3182.16 | 17.13991 | 207.5730872
| 3185.093 | 17.38009 | 207.6738107
| 3187.219 | 17.62014 | 207.7744809
| 3189.7 | 17.86069 | 207.8753585
| 3191.44 | 18.10081 | 207.9760611
| 3193.341 | 18.34105 | 208.076808
| 3196.144 | 18.58149 | 208.1776413
| 3197.772 | 18.82209 | 208.2785433
| 3200.011 | 19.06217 | 208.3792258
| 3201.863 | 19.30272 | 208.4801043
| 3204.328 | 19.54295 | 208.5808503
| 3209.403 | 20.18966 | 208.75037
| 3213.72 | 20.69025 | 208.851274
| 3218.423 | 21.19979 | 208.9519364
| 3223.078 | 21.72112 | 209.0528737
| 3227.943 | 22.25145 | 209.1535104
| 3233.049 | 22.79322 | 209.2542692
| 3238.783 | 23.34538 | 209.3549174
| 3244.372 | 23.90929 | 209.4556612
| 3249.526 | 24.48472 | 209.5564146
| 3255.227 | 25.0684 | 209.6565845
| 3261.137 | 25.66543 | 209.7570129
| 3266.436 | 26.27775 | 209.8579622
| 3272.217 | 26.90103 | 209.9586726
| 3278.401 | 27.53655 | 210.0593147
| 3285.067 | 28.18631 | 210.1601638
| 3291.122 | 28.84872 | 210.2609282
| 3297.24 | 29.52533 | 210.3617994
| 3303.23 | 30.21426 | 210.4624626
| 3310.202 | 30.91791 | 210.5632287
| 3316.223 | 31.63486 | 210.6638562
| 3322.76 | 32.36869 | 210.7647998
| 3329.392 | 33.11527 | 210.8654518
| 3336.331 | 33.87759 | 210.9661797
| 3342.062 | 34.65628 | 211.0670198
| 3349.338 | 35.45068 | 211.167844
| 3356.533 | 36.2609 | 211.2686257
| 3363.535 | 37.0872 | 211.3693608
| 3369.989 | 37.93238 | 211.4703427
| 3377.473 | 38.79193 | 211.5709949
| 3384.716 | 39.66986 | 211.6717513
| 3391.363 | 40.56522 | 211.7724616
| 3398.782 | 41.47971 | 211.8732743
| 3406.361 | 42.41147 | 211.9739455
End Of Loading Index | 3413.184 | 43.36445 | 212.0748567
| 3416.209 | 43.73752 | 212.2146559
| 3416.596 | 43.73752 | 212.3154116
| 3417.03 | 43.73752 | 212.4161544
| 3417.497 | 43.73752 | 212.51686
| 3417.706 | 43.73752 | 212.6176818
| 3417.835 | 43.73752 | 212.7185395
| 3417.658 | 43.73752 | 212.8192297
| 3418.8 | 43.73752 | 212.9199801
| 3418.382 | 43.73752 | 213.0207735
| 3418.285 | 43.73752 | 213.1215584
| 3418.703 | 43.73752 | 213.222308
| 3418.671 | 43.73752 | 213.3232164
| 3418.913 | 43.73752 | 213.4238117
| 3419.219 | 43.73752 | 213.524656
| 3419.653 | 43.73752 | 213.6255062
| 3419.138 | 43.73752 | 213.7261158
| 3419.476 | 43.73752 | 213.826888
| 3420.039 | 43.73752 | 213.9275798
| 3419.556 | 43.73752 | 214.0283021
| 3419.991 | 43.73752 | 214.1290536
| 3419.492 | 43.73752 | 214.2300053
| 3420.072 | 43.73752 | 214.3308154
| 3419.862 | 43.73752 | 214.4315348
| 3420.345 | 43.73752 | 214.5323507
| 3420.441 | 43.73752 | 214.6329603
| 3420.506 | 43.73752 | 214.7338078
| 3420.457 | 43.73752 | 214.834579
| 3420.457 | 43.73752 | 214.9353142
| 3420.474 | 43.73752 | 215.0360308
| 3420.812 | 43.73752 | 215.1368338
| 3420.055 | 43.73752 | 215.2375757
| 3420.924 | 43.73752 | 215.3382077
| 3420.94 | 43.73752 | 215.438932
| 3420.795 | 43.73752 | 215.5398364
| 3420.474 | 43.73752 | 215.6407026
| 3420.94 | 43.73752 | 215.7413323
| 3420.522 | 43.73752 | 215.8421047
| 3420.635 | 43.73752 | 215.9429119
| 3421.117 | 43.73752 | 216.0436054
| 3421.681 | 43.73752 | 216.1444056
| 3421.182 | 43.73752 | 216.2451523
| 3421.133 | 43.73752 | 216.345983
| 3420.988 | 43.73752 | 216.4461518
| 3421.471 | 43.73752 | 216.5466232
| 3420.86 | 43.73752 | 216.647391
| 3421.198 | 43.73752 | 216.7483013
| 3421.713 | 43.73752 | 216.8490498
| 3421.101 | 43.73752 | 216.9497842
End Of Hold At Load Index | 3421.681 | 43.73752 | 217.0504325
| 3417.625 | 43.26211 | 217.2161489
| 3414.552 | 42.78241 | 217.3168694
| 3411.768 | 42.30169 | 217.4178026
Begin Stiffness Data Index | 3409.097 | 41.82243 | 217.5184289
| 3402.837 | 40.87656 | 217.7179392
| 3399.602 | 40.397 | 217.8186307
| 3396.48 | 39.91678 | 217.9194598
| 3393.036 | 39.43719 | 218.0201558
| 3390.22 | 38.95713 | 218.1209514
| 3386.422 | 38.47667 | 218.2218286
| 3383.445 | 37.99704 | 218.3225341
| 3380.644 | 37.51722 | 218.4232784
| 3377.409 | 37.03652 | 218.5242083
| 3374.239 | 36.55717 | 218.6248556
| 3371.293 | 36.07612 | 218.7258574
| 3367.897 | 35.59641 | 218.826579
| 3365.209 | 35.11528 | 218.9275994
| 3361.813 | 34.63521 | 219.0283955
| 3358.272 | 34.1558 | 219.1290551
| 3354.924 | 33.67507 | 219.22999
| 3352.107 | 33.19544 | 219.3306954
| 3348.919 | 32.71478 | 219.4316167
| 3345.974 | 32.23542 | 219.532264
| 3342.464 | 31.75516 | 219.6331018
| 3338.939 | 31.27548 | 219.7338165
| 3336.396 | 30.79445 | 219.8348157
| 3332.017 | 30.31444 | 219.9356013
| 3329.167 | 29.83451 | 220.0363682
| 3326.157 | 29.35487 | 220.1370754
| 3322.808 | 28.87473 | 220.2378877
| 3319.379 | 28.39541 | 220.3385281
| 3316.336 | 27.9153 | 220.4393332
| 3312.891 | 27.43489 | 220.5402006
| 3310.169 | 26.95466 | 220.6410314
| 3306.66 | 26.47471 | 220.7418052
| 3302.973 | 25.99473 | 220.8425835
| 3299.591 | 25.51066 | 220.9442196
| 3295.985 | 25.03087 | 221.0449584
| 3292.587 | 24.55043 | 221.1458323
| 3289.512 | 24.07085 | 221.2465275
| 3286.388 | 23.59093 | 221.347293
| 3282.652 | 23.1114 | 221.4479761
| 3279.56 | 22.63049 | 221.5489505
| 3275.711 | 22.15 | 221.6498362
| 3273.119 | 21.6707 | 221.7504723
| 3269.125 | 21.19108 | 221.8511748
| 3266.162 | 20.71122 | 221.9519279
| 3262.232 | 20.23117 | 222.0527202
| 3259.301 | 19.75108 | 222.1535222
| 3255.581 | 19.27097 | 222.2543278
| 3252.441 | 18.79099 | 222.355105
End Of Stiffness Data Index | 3248.769 | 18.31118 | 222.4558476
| 3242.632 | 17.51265 | 222.6264786
| 3239.25 | 17.03271 | 222.7272489
| 3235.98 | 16.55308 | 222.8279534
| 3231.937 | 16.07205 | 222.9289532
| 3228.072 | 15.59218 | 223.0297066
| 3224.625 | 15.11213 | 223.1305006
| 3220.405 | 14.63205 | 223.2312992
| 3217.376 | 14.15265 | 223.331957
| 3213.526 | 13.67301 | 223.4326637
| 3209.58 | 13.1928 | 223.5334896
| 3205.649 | 12.71374 | 223.6340753
| 3202.282 | 12.23322 | 223.734966
| 3198.416 | 11.75361 | 223.8356676
| 3194.743 | 11.27314 | 223.9365482
| 3190.731 | 10.79326 | 224.0373052
| 3187.203 | 10.31354 | 224.1380293
| 3183.063 | 9.833062 | 224.2389125
| 3179.26 | 9.352419 | 224.3398301
| 3175.313 | 8.873316 | 224.4404244
| 3171.575 | 8.392547 | 224.5413682
| 3167.257 | 7.912899 | 224.642077
| 3163.132 | 7.432952 | 224.7428482
| 3159.974 | 6.952892 | 224.8436435
| 3154.834 | 6.473133 | 224.9443754
| 3151.289 | 5.993506 | 225.0450796
| 3146.761 | 5.512959 | 225.1459769
| 3143.023 | 5.032304 | 225.2468969
| 3138.913 | 4.553395 | 225.3474505
| 3134.611 | 4.073189 | 225.4482762
| 3130.872 | 3.59334 | 225.549027
| 3125.731 | 3.113986 | 225.649674
| 3121.815 | 2.633534 | 225.7505513
| 3116.835 | 2.153294 | 225.8513842
| 3112.79 | 1.673727 | 225.9520758
| 3108.035 | 1.193162 | 226.0529771
| 3103.925 | 0.7136718 | 226.1536525
| 3098.574 | 0.2335909 | 226.254452
| 3094.158 | -0.2463337 | 226.3552187
| 3088.339 | -0.7256473 | 226.4558571
| 3085.26 | -1.092453 | 226.633377
| 3085.083 | -1.092453 | 226.7341277
| 3085.164 | -1.092453 | 226.8350009
| 3084.777 | -1.092453 | 226.9358379
| 3084.712 | -1.092453 | 227.0365666
| 3084.986 | -1.092453 | 227.1373533
| 3085.325 | -1.092453 | 227.2382871
| 3085.599 | -1.092453 | 227.3389116
| 3085.099 | -1.092453 | 227.4398248
| 3084.954 | -1.092453 | 227.5405497
| 3085.003 | -1.092453 | 227.6411978
| 3085.196 | -1.092453 | 227.7412154
| 3085.035 | -1.092453 | 227.8420632
| 3084.503 | -1.092453 | 227.9426963
| 3084.874 | -1.092453 | 228.0435523
| 3084.406 | -1.092453 | 228.1443708
| 3084.164 | -1.092453 | 228.2450448
| 3084.406 | -1.092453 | 228.3458906
| 3084.745 | -1.092453 | 228.4466054
| 3084.519 | -1.092453 | 228.5473821
| 3084.358 | -1.092453 | 228.6481412
| 3084.148 | -1.092453 | 228.7488747
| 3084.503 | -1.092453 | 228.849637
| 3084.6 | -1.092453 | 228.9504551
| 3084.471 | -1.092453 | 229.051109
| 3084.583 | -1.092453 | 229.1518695
| 3084.583 | -1.092453 | 229.2526332
| 3084.326 | -1.092453 | 229.3533319
| 3084.422 | -1.092453 | 229.4541828
| 3084.052 | -1.092453 | 229.5550202
| 3083.955 | -1.092453 | 229.655819
| 3085.019 | -1.092453 | 229.7566216
| 3084.422 | -1.092453 | 229.8575534
| 3084.68 | -1.092453 | 229.9582014
| 3084.632 | -1.092453 | 230.0590055
| 3084.326 | -1.092453 | 230.1598502
| 3083.906 | -1.092453 | 230.2605162
| 3083.794 | -1.092453 | 230.3612892
| 3084.293 | -1.092453 | 230.4620238
| 3084.148 | -1.092453 | 230.5629003
| 3084.197 | -1.092453 | 230.6635707
| 3083.971 | -1.092453 | 230.7642493
| 3084.374 | -1.092453 | 230.8649506
| 3083.375 | -1.092453 | 230.9658251
| 3083.858 | -1.092453 | 231.0666085
| 3083.342 | -1.092453 | 231.1674705
| 3083.552 | -1.092453 | 231.268159
| 3083.761 | -1.092453 | 231.369029
| 3083.81 | -1.092453 | 231.469905
| 3084.293 | -1.092453 | 231.5705792
| 3083.906 | -1.092453 | 231.6713522
| 3083.858 | -1.092453 | 231.7720561
| 3083.939 | -1.092453 | 231.8728458
| 3084.019 | -1.092453 | 231.9736094
| 3083.262 | -1.092453 | 232.0744721
| 3083.584 | -1.092453 | 232.175202
| 3083.761 | -1.092453 | 232.275838
| 3083.632 | -1.092453 | 232.3765792
| 3083.6 | -1.092453 | 232.4766673
| 3082.988 | -1.092453 | 232.5773917
| 3083.278 | -1.092453 | 232.6782143
| 3084.213 | -1.092453 | 232.7790001
| 3083.471 | -1.092453 | 232.8798452
| 3083.084 | -1.092453 | 232.9806473
| 3084.003 | -1.092453 | 233.0814806
| 3083.745 | -1.092453 | 233.1822422
| 3083.213 | -1.092453 | 233.2830833
| 3083.407 | -1.092453 | 233.3838192
| 3083.246 | -1.092453 | 233.4845265
| 3083.246 | -1.092453 | 233.5853264
| 3083.294 | -1.092453 | 233.6860742
| 3082.698 | -1.092453 | 233.7868936
| 3083.294 | -1.092453 | 233.887519
| 3083.745 | -1.092453 | 233.9883023
| 3083.407 | -1.092453 | 234.0890669
| 3082.778 | -1.092453 | 234.1898468
| 3083.342 | -1.092453 | 234.2907323
| 3083.504 | -1.092453 | 234.3913986
| 3082.665 | -1.092453 | 234.4921928
| 3082.778 | -1.092453 | 234.5929933
| 3082.762 | -1.092453 | 234.6938606
| 3083.165 | -1.092453 | 234.7945861
| 3082.955 | -1.092453 | 234.8952726
| 3082.827 | -1.092453 | 234.9960303
| 3083.552 | -1.092453 | 235.0968838
| 3083.778 | -1.092453 | 235.1974404
| 3083.616 | -1.092453 | 235.2982377
| 3083.955 | -1.092453 | 235.3990477
| 3083.504 | -1.092453 | 235.4998465
| 3083.439 | -1.092453 | 235.6005489
| 3083.649 | -1.092453 | 235.7013146
| 3083.632 | -1.092453 | 235.8021284
| 3083.616 | -1.092453 | 235.9029113
| 3083.487 | -1.092453 | 236.0037135
| 3084.132 | -1.092453 | 236.1044861
| 3084.003 | -1.092453 | 236.2053674
| 3083.536 | -1.092453 | 236.3060982
| 3083.858 | -1.092453 | 236.4069531
| 3084.422 | -1.092453 | 236.5076621
| 3084.116 | -1.092453 | 236.60847
| 3084.245 | -1.092453 | 236.7092197
| 3083.858 | -1.092453 | 236.8099208
| 3084.245 | -1.092453 | 236.910631
| 3084.761 | -1.092453 | 237.011545
| 3084.745 | -1.092453 | 237.1122271
| 3084.648 | -1.092453 | 237.213107
| 3084.003 | -1.092453 | 237.3138373
| 3084.503 | -1.092453 | 237.4146024
| 3084.583 | -1.092453 | 237.5152374
| 3084.326 | -1.092453 | 237.6160442
| 3084.035 | -1.092453 | 237.7167306
| 3084.1 | -1.092453 | 237.8175153
| 3084.326 | -1.092453 | 237.9183076
| 3083.987 | -1.092453 | 238.0189436
| 3084.358 | -1.092453 | 238.1198542
| 3084.777 | -1.092453 | 238.2204591
| 3084.277 | -1.092453 | 238.3212655
| 3084.438 | -1.092453 | 238.4221376
| 3084.406 | -1.092453 | 238.5228974
| 3084.503 | -1.092453 | 238.6235474
| 3084.519 | -1.092453 | 238.7244172
| 3084.68 | -1.092453 | 238.8252422
| 3084.277 | -1.092453 | 238.9260681
| 3084.213 | -1.092453 | 239.0270183
| 3084.616 | -1.092453 | 239.1276163
| 3084.309 | -1.092453 | 239.228393
| 3083.939 | -1.092453 | 239.3292277
| 3083.971 | -1.092453 | 239.4300275
| 3083.536 | -1.092453 | 239.5307214
| 3083.471 | -1.092453 | 239.6315847
| 3083.181 | -1.092453 | 239.7322387
| 3083.713 | -1.092453 | 239.8329223
| 3083.81 | -1.092453 | 239.9339264
| 3083.761 | -1.092453 | 240.0345419
| 3083.262 | -1.092453 | 240.1354119
| 3083.632 | -1.092453 | 240.2361199
| 3084.003 | -1.092453 | 240.3369861
| 3083.616 | -1.092453 | 240.4378438
| 3083.761 | -1.092453 | 240.5386627
| 3083.101 | -1.092453 | 240.6394363
| 3084.035 | -1.092453 | 240.7401148
| 3083.632 | -1.092453 | 240.8408658
| 3083.745 | -1.092453 | 240.9415959
| 3083.6 | -1.092453 | 241.0424478
| 3083.31 | -1.092453 | 241.1431402
| 3083.262 | -1.092453 | 241.2439399
| 3083.358 | -1.092453 | 241.3445875
| 3083.052 | -1.092453 | 241.4452941
| 3083.423 | -1.092453 | 241.5461267
| 3083.326 | -1.092453 | 241.6468666
| 3082.827 | -1.092453 | 241.7474914
| 3083.246 | -1.092453 | 241.8483689
| 3083.616 | -1.092453 | 241.9489911
| 3083.826 | -1.092453 | 242.0499404
| 3082.923 | -1.092453 | 242.1506685
| 3083.31 | -1.092453 | 242.2514516
| 3083.6 | -1.092453 | 242.3523813
| 3084.1 | -1.092453 | 242.4530782
| 3083.923 | -1.092453 | 242.5540351
| 3083.697 | -1.092453 | 242.6549174
| 3083.858 | -1.092453 | 242.7554802
| 3083.487 | -1.092453 | 242.856279
| 3083.632 | -1.092453 | 242.9569429
| 3084.326 | -1.092453 | 243.0578434
| 3084.438 | -1.092453 | 243.1586053
| 3083.987 | -1.092453 | 243.2593218
| 3083.826 | -1.092453 | 243.3600109
| 3084.035 | -1.092453 | 243.4609042
| 3083.165 | -1.092453 | 243.5615064
| 3083.504 | -1.092453 | 243.6624983
| 3083.874 | -1.092453 | 243.7632542
| 3084.197 | -1.092453 | 243.8639432
| 3084.922 | -1.092453 | 243.9648671
| 3083.971 | -1.092453 | 244.065581
| 3084.245 | -1.092453 | 244.166338
| 3084.406 | -1.092453 | 244.2671176
| 3083.439 | -1.092453 | 244.3679205
| 3084.164 | -1.092453 | 244.4687317
| 3083.923 | -1.092453 | 244.5694515
| 3084.454 | -1.092453 | 244.6702708
| 3083.842 | -1.092453 | 244.7709837
| 3084.132 | -1.092453 | 244.8718989
| 3084.164 | -1.092453 | 244.972644
| 3083.794 | -1.092453 | 245.0733625
| 3083.745 | -1.092453 | 245.1742596
| 3084.18 | -1.092453 | 245.2750036
| 3083.632 | -1.092453 | 245.375906
| 3084.148 | -1.092453 | 245.4766173
| 3083.665 | -1.092453 | 245.5774207
| 3084.132 | -1.092453 | 245.6782042
| 3084.293 | -1.092453 | 245.7789561
| 3084.035 | -1.092453 | 245.8796882
| 3084.197 | -1.092453 | 245.9805114
| 3084.277 | -1.092453 | 246.0812037
| 3084.132 | -1.092453 | 246.182125
| 3083.987 | -1.092453 | 246.2829784
| 3084.293 | -1.092453 | 246.38394
| 3084.374 | -1.092453 | 246.4849687
| 3084.487 | -1.092453 | 246.5854637
| 3083.842 | -1.092453 | 246.686289
| 3083.939 | -1.092453 | 246.7871043
| 3083.955 | -1.092453 | 246.887926
| 3084.084 | -1.092453 | 246.988569
| 3084.632 | -1.092453 | 247.0894376
| 3084.616 | -1.092453 | 247.1901907
| 3084.632 | -1.092453 | 247.2909153
| 3084.519 | -1.092453 | 247.3916405
| 3084.309 | -1.092453 | 247.4922504
| 3084.132 | -1.092453 | 247.5931849
| 3084.18 | -1.092453 | 247.6939463
| 3084.261 | -1.092453 | 247.7946083
| 3084.745 | -1.092453 | 247.895415
| 3084.003 | -1.092453 | 247.9961685
| 3084.052 | -1.092453 | 248.0970059
| 3083.971 | -1.092453 | 248.1975831
| 3083.616 | -1.092453 | 248.2984373
| 3083.487 | -1.092453 | 248.399256
| 3083.794 | -1.092453 | 248.4999398
| 3083.616 | -1.092453 | 248.6006723
| 3084.019 | -1.092453 | 248.7014081
| 3084.132 | -1.092453 | 248.8021901
| 3083.987 | -1.092453 | 248.9028647
| 3084.132 | -1.092453 | 249.0035911
| 3083.842 | -1.092453 | 249.1044147
| 3083.358 | -1.092453 | 249.2051508
| 3083.632 | -1.092453 | 249.3059851
| 3084.035 | -1.092453 | 249.4067499
| 3084.084 | -1.092453 | 249.50753
| 3083.052 | -1.092453 | 249.6083762
| 3083.358 | -1.092453 | 249.7090047
| 3083.697 | -1.092453 | 249.8099129
| 3083.906 | -1.092453 | 249.9105389
| 3083.778 | -1.092453 | 250.0114319
| 3083.987 | -1.092453 | 250.1122043
| 3083.294 | -1.092453 | 250.2129963
| 3083.794 | -1.092453 | 250.3136846
| 3083.455 | -1.092453 | 250.4145658
| 3083.181 | -1.092453 | 250.5153357
| 3083.504 | -1.092453 | 250.6160878
| 3084.1 | -1.092453 | 250.7169072
| 3083.375 | -1.092453 | 250.8176639
| 3083.6 | -1.092453 | 250.9184025
| 3083.197 | -1.092453 | 251.0192174
| 3083.262 | -1.092453 | 251.1198871
| 3083.326 | -1.092453 | 251.2207749
| 3082.923 | -1.092453 | 251.3214857
| 3083.6 | -1.092453 | 251.4223155
| 3083.149 | -1.092453 | 251.5230396
| 3083.262 | -1.092453 | 251.623932
| 3083.342 | -1.092453 | 251.724601
| 3083.326 | -1.092453 | 251.8253517
| 3083.697 | -1.092453 | 251.925989
| 3083.197 | -1.092453 | 252.0268614
| 3083.81 | -1.092453 | 252.1275387
| 3083.326 | -1.092453 | 252.228376
| 3083.084 | -1.092453 | 252.3290413
| 3083.084 | -1.092453 | 252.429711
| 3082.955 | -1.092453 | 252.5306314
| 3083.552 | -1.092453 | 252.6313236
| 3083.826 | -1.092453 | 252.732202
| 3083.342 | -1.092453 | 252.8329715
| 3083.52 | -1.092453 | 252.9336376
| 3083.358 | -1.092453 | 253.0344059
| 3083.149 | -1.092453 | 253.1350655
| 3083.02 | -1.092453 | 253.2358933
| 3083.455 | -1.092453 | 253.3367284
| 3083.971 | -1.092453 | 253.4374652
| 3083.923 | -1.092453 | 253.538165
| 3083.842 | -1.092453 | 253.6389151
| 3084.164 | -1.092453 | 253.7396388
| 3083.536 | -1.092453 | 253.840633
| 3083.794 | -1.092453 | 253.9413193
| 3084.358 | -1.092453 | 254.0419357
| 3084.454 | -1.092453 | 254.1429641
| 3084.019 | -1.092453 | 254.243707
| 3083.81 | -1.092453 | 254.3445658
| 3083.987 | -1.092453 | 254.4452862
| 3083.874 | -1.092453 | 254.5460574
| 3084.616 | -1.092453 | 254.646833
| 3084.438 | -1.092453 | 254.7475111
| 3084.261 | -1.092453 | 254.8482769
| 3084.003 | -1.092453 | 254.9490724
| 3084.567 | -1.092453 | 255.0499046
| 3084.052 | -1.092453 | 255.150695
| 3084.664 | -1.092453 | 255.2513555
| 3084.422 | -1.092453 | 255.3523705
| 3084.277 | -1.092453 | 255.4529757
| 3084.68 | -1.092453 | 255.5538767
| 3083.826 | -1.092453 | 255.654572
| 3084.148 | -1.092453 | 255.7553159
| 3084.342 | -1.092453 | 255.8560541
| 3085.099 | -1.092453 | 255.956934
| 3084.293 | -1.092453 | 256.0576388
| 3084.535 | -1.092453 | 256.1583436
| 3084.261 | -1.092453 | 256.2590927
| 3084.422 | -1.092453 | 256.3599101
| 3084.406 | -1.092453 | 256.4606502
| 3084.197 | -1.092453 | 256.5613342
| 3084.616 | -1.092453 | 256.6621538
| 3083.858 | -1.092453 | 256.7629092
| 3083.858 | -1.092453 | 256.8635661
| 3084.406 | -1.092453 | 256.9643759
| 3084.245 | -1.092453 | 257.0650625
| 3083.923 | -1.092453 | 257.1658856
| 3083.906 | -1.092453 | 257.2667764
| 3084.583 | -1.092453 | 257.3674524
| 3083.874 | -1.092453 | 257.4681288
| 3084.18 | -1.092453 | 257.5689923
| 3084.019 | -1.092453 | 257.6699093
| 3084.132 | -1.092453 | 257.7705547
| 3084.1 | -1.092453 | 257.8713536
| 3084.358 | -1.092453 | 257.9720957
| 3084.116 | -1.092453 | 258.0729139
| 3084.326 | -1.092453 | 258.173702
| 3084.132 | -1.092453 | 258.2743918
| 3084.277 | -1.092453 | 258.3751506
| 3083.423 | -1.092453 | 258.4759344
| 3083.858 | -1.092453 | 258.576923
| 3084.213 | -1.092453 | 258.6774751
| 3083.971 | -1.092453 | 258.7782182
| 3083.665 | -1.092453 | 258.8790111
| 3083.794 | -1.092453 | 258.9797236
| 3083.584 | -1.092453 | 259.0805469
| 3083.584 | -1.092453 | 259.1812586
| 3083.794 | -1.092453 | 259.2820331
| 3083.552 | -1.092453 | 259.3829962
| 3084.019 | -1.092453 | 259.4839121
| 3083.632 | -1.092453 | 259.5845294
| 3083.987 | -1.092453 | 259.6852488
| 3083.681 | -1.092453 | 259.7860146
| 3083.955 | -1.092453 | 259.8866982
| 3083.713 | -1.092453 | 259.9875086
| 3083.439 | -1.092453 | 260.0882375
| 3083.294 | -1.092453 | 260.1889544
| 3083.101 | -1.092453 | 260.2899084
| 3083.649 | -1.092453 | 260.3908849
| 3082.875 | -1.092453 | 260.4914838
| 3083.197 | -1.092453 | 260.5921797
| 3083.004 | -1.092453 | 260.6929345
| 3083.213 | -1.092453 | 260.7938799
| 3083.246 | -1.092453 | 260.8945494
| 3083.278 | -1.092453 | 260.9953418
| 3082.891 | -1.092453 | 261.0959133
| 3083.181 | -1.092453 | 261.1967353
| 3082.988 | -1.092453 | 261.2974641
| 3083.246 | -1.092453 | 261.3983102
| 3082.955 | -1.092453 | 261.4990691
| 3083.294 | -1.092453 | 261.5999834
| 3083.149 | -1.092453 | 261.7006941
| 3082.955 | -1.092453 | 261.8015177
| 3083.262 | -1.092453 | 261.9022802
| 3083.342 | -1.092453 | 262.0031305
| 3083.552 | -1.092453 | 262.1039168
| 3083.133 | -1.092453 | 262.2049314
| 3083.358 | -1.092453 | 262.3056282
| 3083.262 | -1.092453 | 262.4063729
| 3083.665 | -1.092453 | 262.5072018
| 3083.439 | -1.092453 | 262.6079677
| 3082.649 | -1.092453 | 262.7086619
| 3083.149 | -1.092453 | 262.809484
| 3083.536 | -1.092453 | 262.9101522
| 3083.294 | -1.092453 | 263.0111563
| 3082.955 | -1.092453 | 263.111996
| 3083.407 | -1.092453 | 263.2125935
| 3083.358 | -1.092453 | 263.3133536
| 3083.133 | -1.092453 | 263.4142008
| 3083.681 | -1.092453 | 263.514933
| 3083.584 | -1.092453 | 263.6156755
| 3083.117 | -1.092453 | 263.7164612
| 3083.504 | -1.092453 | 263.817105
| 3083.794 | -1.092453 | 263.9179988
| 3083.939 | -1.092453 | 264.0186768
| 3084.084 | -1.092453 | 264.119467
| 3083.794 | -1.092453 | 264.2201518
| 3084.019 | -1.092453 | 264.3209384
| 3084.245 | -1.092453 | 264.4216173
| 3084.052 | -1.092453 | 264.5223525
| 3084.358 | -1.092453 | 264.6230608
| 3084.358 | -1.092453 | 264.7239818
| 3084.374 | -1.092453 | 264.824658
| 3084.696 | -1.092453 | 264.9253581
| 3084.745 | -1.092453 | 265.0262821
| 3084.261 | -1.092453 | 265.1270352
| 3084.777 | -1.092453 | 265.2279009
| 3084.632 | -1.092453 | 265.3285348
| 3084.6 | -1.092453 | 265.4293702
| 3084.326 | -1.092453 | 265.5301234
| 3085.099 | -1.092453 | 265.6309347
| 3084.471 | -1.092453 | 265.7316011
| 3084.503 | -1.092453 | 265.8323503
| 3084.648 | -1.092453 | 265.9330152
| 3085.003 | -1.092453 | 266.0337229
| 3084.422 | -1.092453 | 266.1345578
| 3084.374 | -1.092453 | 266.2353299
| 3085.196 | -1.092453 | 266.3359556
Begin Drift Data Index | 3084.696 | -1.092453 | 266.4359578
| 3085.341 | -1.092453 | 266.6343824
| 3085.18 | -1.092453 | 266.7350107
| 3084.745 | -1.092453 | 266.8357095
| 3085.131 | -1.092453 | 266.9365077
| 3084.664 | -1.092453 | 267.0372485
| 3084.648 | -1.092453 | 267.1380296
| 3084.841 | -1.092453 | 267.2387058
| 3084.213 | -1.092453 | 267.3395048
| 3084.438 | -1.092453 | 267.4403513
| 3084.261 | -1.092453 | 267.541032
| 3085.422 | -1.092453 | 267.6417486
| 3084.68 | -1.092453 | 267.7426285
| 3084.309 | -1.092453 | 267.8433
| 3084.841 | -1.092453 | 267.9440781
| 3084.471 | -1.092453 | 268.0449002
| 3083.842 | -1.092453 | 268.1455868
| 3084.374 | -1.092453 | 268.2464373
| 3084.438 | -1.092453 | 268.3471123
| 3084.503 | -1.092453 | 268.4479522
| 3084.535 | -1.092453 | 268.5486197
| 3084.245 | -1.092453 | 268.6494584
| 3084.18 | -1.092453 | 268.7502206
| 3084.18 | -1.092453 | 268.8509601
| 3084.052 | -1.092453 | 268.95168
| 3083.552 | -1.092453 | 269.0524021
| 3084.019 | -1.092453 | 269.153161
| 3084.326 | -1.092453 | 269.2539516
| 3083.342 | -1.092453 | 269.3547623
| 3084.003 | -1.092453 | 269.4553965
| 3084.293 | -1.092453 | 269.5563173
| 3083.81 | -1.092453 | 269.6569542
| 3084.277 | -1.092453 | 269.7579211
| 3083.552 | -1.092453 | 269.8585269
| 3083.778 | -1.092453 | 269.9593539
| 3084.019 | -1.092453 | 270.0601738
| 3084.309 | -1.092453 | 270.160982
| 3083.987 | -1.092453 | 270.2616537
| 3084.261 | -1.092453 | 270.3624682
| 3084.197 | -1.092453 | 270.4631795
| 3083.923 | -1.092453 | 270.5640536
| 3083.681 | -1.092453 | 270.6649238
| 3083.842 | -1.092453 | 270.7655305
| 3083.955 | -1.092453 | 270.8662733
| 3083.842 | -1.092453 | 270.9670833
| 3083.665 | -1.092453 | 271.0677741
| 3083.665 | -1.092453 | 271.1685675
| 3084.68 | -1.092453 | 271.2693702
| 3084.277 | -1.092453 | 271.3700018
| 3084.487 | -1.092453 | 271.4708751
| 3084.277 | -1.092453 | 271.5715715
| 3083.794 | -1.092453 | 271.6723188
| 3084.293 | -1.092453 | 271.7732004
| 3084.342 | -1.092453 | 271.8739307
| 3084.084 | -1.092453 | 271.9745904
| 3084.18 | -1.092453 | 272.0753829
| 3084.793 | -1.092453 | 272.1762486
| 3084.567 | -1.092453 | 272.2769727
| 3084.245 | -1.092453 | 272.3777657
| 3084.019 | -1.092453 | 272.4785107
| 3084.18 | -1.092453 | 272.5793084
| 3084.309 | -1.092453 | 272.6800253
| 3084.132 | -1.092453 | 272.7807139
| 3083.874 | -1.092453 | 272.8815984
| 3084.616 | -1.092453 | 272.9823072
| 3084.358 | -1.092453 | 273.0829956
| 3084.583 | -1.092453 | 273.1838398
| 3084.922 | -1.092453 | 273.2845803
| 3083.923 | -1.092453 | 273.3853177
| 3084.277 | -1.092453 | 273.4861588
| 3084.809 | -1.092453 | 273.5867799
| 3084.761 | -1.092453 | 273.6876757
| 3084.213 | -1.092453 | 273.7885015
| 3084.857 | -1.092453 | 273.8891976
| 3084.583 | -1.092453 | 273.9899518
| 3084.922 | -1.092453 | 274.0906667
| 3084.535 | -1.092453 | 274.1914775
| 3084.793 | -1.092453 | 274.2921761
| 3084.309 | -1.092453 | 274.3930814
| 3084.664 | -1.092453 | 274.4937863
| 3084.052 | -1.092453 | 274.5945059
| 3084.197 | -1.092453 | 274.6952379
| 3083.536 | -1.092453 | 274.7959986
| 3084.245 | -1.092453 | 274.8967878
| 3084.68 | -1.092453 | 274.9974947
| 3085.019 | -1.092453 | 275.0982281
| 3084.841 | -1.092453 | 275.1990191
| 3085.615 | -1.092453 | 275.2997487
| 3084.519 | -1.092453 | 275.4004654
| 3084.986 | -1.092453 | 275.5013078
| 3084.277 | -1.092453 | 275.6021639
| 3084.938 | -1.092453 | 275.7030992
| 3085.293 | -1.092453 | 275.8039825
| 3084.954 | -1.092453 | 275.9047149
| 3085.309 | -1.092453 | 276.0055107
| 3085.792 | -1.092453 | 276.1061208
| 3085.115 | -1.092453 | 276.2070477
| 3085.405 | -1.092453 | 276.30797
| 3085.47 | -1.092453 | 276.4085914
| 3085.115 | -1.092453 | 276.5092722
| 3085.293 | -1.092453 | 276.6100468
| 3085.019 | -1.092453 | 276.7108353
| 3085.196 | -1.092453 | 276.8115878
| 3085.003 | -1.092453 | 276.9124005
| 3084.793 | -1.092453 | 277.0131191
| 3084.825 | -1.092453 | 277.1139687
| 3084.857 | -1.092453 | 277.2145806
| 3085.825 | -1.092453 | 277.315328
| 3085.035 | -1.092453 | 277.4161714
| 3085.293 | -1.092453 | 277.516977
| 3085.003 | -1.092453 | 277.617779
| 3085.486 | -1.092453 | 277.7184475
| 3084.857 | -1.092453 | 277.8192606
| 3084.986 | -1.092453 | 277.9200356
| 3084.761 | -1.092453 | 278.0206868
| 3085.293 | -1.092453 | 278.1213765
| 3084.277 | -1.092453 | 278.2221561
| 3084.825 | -1.092453 | 278.3221813
| 3084.97 | -1.092453 | 278.422698
| 3085.196 | -1.092453 | 278.5235927
| 3084.97 | -1.092453 | 278.6244067
| 3084.342 | -1.092453 | 278.7251577
| 3084.342 | -1.092453 | 278.8261532
| 3084.406 | -1.092453 | 278.926586
| 3084.632 | -1.092453 | 279.0274223
| 3084.68 | -1.092453 | 279.1281707
| 3084.358 | -1.092453 | 279.2289735
| 3084.745 | -1.092453 | 279.3297167
| 3084.374 | -1.092453 | 279.4304565
| 3084.116 | -1.092453 | 279.5312957
| 3084.18 | -1.092453 | 279.6321449
| 3084.245 | -1.092453 | 279.732948
| 3084.003 | -1.092453 | 279.8334917
| 3084.567 | -1.092453 | 279.934465
| 3084.342 | -1.092453 | 280.0351282
| 3084.648 | -1.092453 | 280.1359933
| 3084.052 | -1.092453 | 280.2367125
| 3084.035 | -1.092453 | 280.3374752
| 3084.148 | -1.092453 | 280.438235
| 3084.277 | -1.092453 | 280.5389672
| 3084.793 | -1.092453 | 280.6396963
| 3083.665 | -1.092453 | 280.7404961
| 3084.696 | -1.092453 | 280.8411843
| 3084.535 | -1.092453 | 280.9420476
| 3084.293 | -1.092453 | 281.0428137
| 3084.132 | -1.092453 | 281.1435085
| 3084.358 | -1.092453 | 281.2443342
| 3084.986 | -1.092453 | 281.3452328
| 3084.922 | -1.092453 | 281.4459725
| 3084.487 | -1.092453 | 281.5466919
| 3085.115 | -1.092453 | 281.6475476
| 3084.6 | -1.092453 | 281.7482399
| 3085.18 | -1.092453 | 281.8490881
| 3084.857 | -1.092453 | 281.9500013
| 3085.083 | -1.092453 | 282.0506949
| 3085.164 | -1.092453 | 282.1515203
| 3085.309 | -1.092453 | 282.2522139
| 3085.099 | -1.092453 | 282.3529834
| 3085.083 | -1.092453 | 282.4536124
| 3085.341 | -1.092453 | 282.5545616
| 3085.293 | -1.092453 | 282.6553237
| 3085.454 | -1.092453 | 282.7560452
| 3085.47 | -1.092453 | 282.8569423
| 3085.583 | -1.092453 | 282.9575843
| 3085.422 | -1.092453 | 283.0583947
| 3085.164 | -1.092453 | 283.1601464
| 3085.809 | -1.092453 | 283.2609974
| 3085.744 | -1.092453 | 283.361569
| 3085.615 | -1.092453 | 283.4624895
| 3085.405 | -1.092453 | 283.5631753
| 3085.841 | -1.092453 | 283.6638599
| 3085.148 | -1.092453 | 283.764661
| 3085.277 | -1.092453 | 283.865387
| 3085.502 | -1.092453 | 283.966165
| 3085.679 | -1.092453 | 284.0667439
| 3085.454 | -1.092453 | 284.1676717
| 3086.083 | -1.092453 | 284.2683283
| 3085.341 | -1.092453 | 284.3692423
| 3085.309 | -1.092453 | 284.469991
| 3084.97 | -1.092453 | 284.5708044
| 3085.953 | -1.092453 | 284.6715154
| 3085.26 | -1.092453 | 284.7722915
| 3085.309 | -1.092453 | 284.8729912
| 3085.615 | -1.092453 | 284.973795
| 3086.066 | -1.092453 | 285.0746524
| 3085.438 | -1.092453 | 285.1754645
| 3085.986 | -1.092453 | 285.2762475
| 3085.728 | -1.092453 | 285.3769658
| 3085.518 | -1.092453 | 285.4778247
| 3085.583 | -1.092453 | 285.5784932
| 3085.438 | -1.092453 | 285.6792401
| 3085.567 | -1.092453 | 285.7800514
| 3084.97 | -1.092453 | 285.8807392
| 3085.599 | -1.092453 | 285.9814297
| 3085.438 | -1.092453 | 286.0822091
| 3085.277 | -1.092453 | 286.1830734
| 3084.777 | -1.092453 | 286.2838259
| 3084.986 | -1.092453 | 286.3846164
| 3085.534 | -1.092453 | 286.4851725
| 3085.244 | -1.092453 | 286.5860979
| 3085.277 | -1.092453 | 286.6867945
| 3085.583 | -1.092453 | 286.7875836
| 3085.905 | -1.092453 | 286.8884551
| 3085.341 | -1.092453 | 286.9890916
| 3085.647 | -1.092453 | 287.0897801
| 3085.792 | -1.092453 | 287.1906403
| 3085.615 | -1.092453 | 287.291344
| 3085.196 | -1.092453 | 287.3921991
| 3085.599 | -1.092453 | 287.4929656
| 3085.309 | -1.092453 | 287.5936529
| 3085.405 | -1.092453 | 287.6944165
| 3085.277 | -1.092453 | 287.7952968
| 3085.873 | -1.092453 | 287.89599
| 3085.567 | -1.092453 | 287.9967742
| 3085.212 | -1.092453 | 288.0974454
| 3085.244 | -1.092453 | 288.1981134
| 3085.148 | -1.092453 | 288.299009
| 3085.534 | -1.092453 | 288.3996932
| 3085.309 | -1.092453 | 288.5004986
| 3085.486 | -1.092453 | 288.6013405
| 3084.938 | -1.092453 | 288.7020918
| 3085.26 | -1.092453 | 288.8027435
| 3085.067 | -1.092453 | 288.9035544
| 3085.454 | -1.092453 | 289.0043885
| 3085.083 | -1.092453 | 289.1051967
| 3085.083 | -1.092453 | 289.2060306
| 3085.293 | -1.092453 | 289.3068646
| 3085.373 | -1.092453 | 289.4075364
| 3085.841 | -1.092453 | 289.5083473
| 3085.873 | -1.092453 | 289.6091958
| 3085.277 | -1.092453 | 289.7099828
| 3085.857 | -1.092453 | 289.8107527
| 3085.792 | -1.092453 | 289.9113958
| 3085.679 | -1.092453 | 290.0122144
| 3085.438 | -1.092453 | 290.1129901
| 3085.825 | -1.092453 | 290.2136597
| 3085.534 | -1.092453 | 290.3145116
| 3085.518 | -1.092453 | 290.4152259
| 3085.293 | -1.092453 | 290.5161222
| 3085.309 | -1.092453 | 290.6169939
| 3085.873 | -1.092453 | 290.7176689
| 3084.938 | -1.092453 | 290.8184514
| 3085.309 | -1.092453 | 290.9191563
| 3086.405 | -1.092453 | 291.0200064
| 3085.422 | -1.092453 | 291.1207256
| 3085.18 | -1.092453 | 291.2215826
| 3085.486 | -1.092453 | 291.3223404
| 3085.905 | -1.092453 | 291.42308
| 3086.034 | -1.092453 | 291.5237947
| 3086.002 | -1.092453 | 291.6245442
| 3085.938 | -1.092453 | 291.7252813
| 3085.809 | -1.092453 | 291.8260929
| 3085.857 | -1.092453 | 291.9268586
| 3085.696 | -1.092453 | 292.0275769
| 3085.679 | -1.092453 | 292.1284783
| 3085.921 | -1.092453 | 292.2292212
| 3086.099 | -1.092453 | 292.3299868
| 3086.486 | -1.092453 | 292.4307165
| 3086.518 | -1.092453 | 292.5315574
| 3086.276 | -1.092453 | 292.6322912
| 3086.663 | -1.092453 | 292.7331482
| 3085.97 | -1.092453 | 292.8340516
| 3086.066 | -1.092453 | 292.9346911
| 3086.421 | -1.092453 | 293.0354156
| 3086.421 | -1.092453 | 293.136329
| 3086.679 | -1.092453 | 293.2370156
| 3086.743 | -1.092453 | 293.3377196
| 3086.921 | -1.092453 | 293.4384806
| 3086.663 | -1.092453 | 293.5385025
| 3086.131 | -1.092453 | 293.6393647
| 3086.888 | -1.092453 | 293.7400637
| 3086.131 | -1.092453 | 293.8407977
| 3086.808 | -1.092453 | 293.9415861
| 3086.776 | -1.092453 | 294.0423317
| 3086.937 | -1.092453 | 294.1431327
| 3086.969 | -1.092453 | 294.243789
| 3086.824 | -1.092453 | 294.3445322
| 3087.42 | -1.092453 | 294.4454364
| 3087.114 | -1.092453 | 294.5461663
| 3086.26 | -1.092453 | 294.6468575
| 3086.324 | -1.092453 | 294.7475413
| 3086.469 | -1.092453 | 294.8484187
| 3086.131 | -1.092453 | 294.949149
| 3086.695 | -1.092453 | 295.0500439
| 3086.969 | -1.092453 | 295.1506845
| 3087.034 | -1.092453 | 295.2515176
| 3086.937 | -1.092453 | 295.3521179
| 3086.76 | -1.092453 | 295.4530674
| 3086.131 | -1.092453 | 295.5537954
| 3086.776 | -1.092453 | 295.6544147
| 3086.76 | -1.092453 | 295.7552149
| 3085.986 | -1.092453 | 295.8560145
| 3086.244 | -1.092453 | 295.9567332
| 3086.163 | -1.092453 | 296.0574431
| 3085.792 | -1.092453 | 296.1582831
| 3085.631 | -1.092453 | 296.25904
| 3086.147 | -1.092453 | 296.359724
| 3085.953 | -1.092453 | 296.4604754
| 3085.518 | -1.092453 | 296.5613268
| 3085.647 | -1.092453 | 296.6620218
| 3085.357 | -1.092453 | 296.7628432
| 3085.809 | -1.092453 | 296.8635129
| 3085.47 | -1.092453 | 296.9642556
| 3085.003 | -1.092453 | 297.0650389
| 3085.309 | -1.092453 | 297.1660074
| 3085.502 | -1.092453 | 297.2666068
| 3085.115 | -1.092453 | 297.3674204
| 3085.47 | -1.092453 | 297.468255
| 3085.067 | -1.092453 | 297.5690453
| 3085.357 | -1.092453 | 297.669704
| 3085.309 | -1.092453 | 297.7705134
| 3085.728 | -1.092453 | 297.8712945
| 3085.583 | -1.092453 | 297.9720949
| 3085.76 | -1.092453 | 298.0728185
| 3085.647 | -1.092453 | 298.1735847
| 3085.019 | -1.092453 | 298.274546
| 3085.099 | -1.092453 | 298.3751601
| 3085.164 | -1.092453 | 298.4760464
| 3085.583 | -1.092453 | 298.5767345
| 3084.97 | -1.092453 | 298.6776416
| 3085.76 | -1.092453 | 298.7783658
| 3085.422 | -1.092453 | 298.8791153
| 3085.277 | -1.092453 | 298.979874
| 3085.18 | -1.092453 | 299.0805868
| 3085.454 | -1.092453 | 299.1813214
| 3085.325 | -1.092453 | 299.2822291
| 3085.857 | -1.092453 | 299.3830062
| 3085.599 | -1.092453 | 299.4836302
| 3085.115 | -1.092453 | 299.5844659
| 3086.066 | -1.092453 | 299.6852588
| 3085.953 | -1.092453 | 299.7860122
| 3086.131 | -1.092453 | 299.8867615
| 3085.905 | -1.092453 | 299.9875733
| 3086.292 | -1.092453 | 300.088341
| 3085.809 | -1.092453 | 300.1890438
| 3085.825 | -1.092453 | 300.2898586
| 3085.825 | -1.092453 | 300.3907418
| 3086.147 | -1.092453 | 300.4916943
| 3085.986 | -1.092453 | 300.5923096
| 3086.34 | -1.092453 | 300.6930428
| 3085.792 | -1.092453 | 300.7937881
| 3086.018 | -1.092453 | 300.8945888
| 3086.437 | -1.092453 | 300.995307
| 3086.566 | -1.092453 | 301.0962346
| 3086.163 | -1.092453 | 301.1968761
| 3086.228 | -1.092453 | 301.2975779
| 3086.534 | -1.092453 | 301.3983096
| 3086.695 | -1.092453 | 301.4991396
| 3086.437 | -1.092453 | 301.5998603
| 3085.938 | -1.092453 | 301.7007287
| 3085.921 | -1.092453 | 301.8013463
| 3086.115 | -1.092453 | 301.902257
| 3085.873 | -1.092453 | 302.0030608
| 3086.405 | -1.092453 | 302.1035773
| 3085.534 | -1.092453 | 302.2044811
| 3086.308 | -1.092453 | 302.3053947
| 3086.179 | -1.092453 | 302.4061489
| 3086.292 | -1.092453 | 302.5068124
| 3086.453 | -1.092453 | 302.6076542
| 3086.647 | -1.092453 | 302.7082606
| 3086.743 | -1.092453 | 302.8090539
| 3086.469 | -1.092453 | 302.9098652
| 3086.486 | -1.092453 | 303.0107259
| 3086.373 | -1.092453 | 303.1114212
| 3085.664 | -1.092453 | 303.2120678
| 3086.518 | -1.092453 | 303.3128188
| 3086.679 | -1.092453 | 303.4128409
| 3086.727 | -1.092453 | 303.5134595
| 3087.001 | -1.092453 | 303.6143192
| 3086.518 | -1.092453 | 303.7150043
| 3086.566 | -1.092453 | 303.8157608
| 3086.115 | -1.092453 | 303.916606
| 3086.357 | -1.092453 | 304.0174021
| 3086.486 | -1.092453 | 304.1180394
| 3086.792 | -1.092453 | 304.2190588
| 3086.695 | -1.092453 | 304.3197584
| 3087.066 | -1.092453 | 304.4204311
| 3086.792 | -1.092453 | 304.5212696
| 3086.566 | -1.092453 | 304.6220133
| 3086.727 | -1.092453 | 304.7228221
| 3086.792 | -1.092453 | 304.8235415
| 3087.098 | -1.092453 | 304.9241814
| 3086.792 | -1.092453 | 305.025002
| 3086.324 | -1.092453 | 305.125655
| 3086.195 | -1.092453 | 305.2264791
| 3087.034 | -1.092453 | 305.3272008
| 3087.017 | -1.092453 | 305.4280095
| 3087.453 | -1.092453 | 305.5287032
| 3086.727 | -1.092453 | 305.6296165
| 3086.856 | -1.092453 | 305.7302646
| 3086.373 | -1.092453 | 305.831038
| 3086.679 | -1.092453 | 305.9317342
| 3086.099 | -1.092453 | 306.0325204
| 3086.84 | -1.092453 | 306.133229
| 3086.679 | -1.092453 | 306.2340371
| 3086.953 | -1.092453 | 306.3347267
| 3086.26 | -1.092453 | 306.4355434
| 3086.163 | -1.092453 | 306.5355559
| 3085.744 | -1.092453 | 306.6360134
| 3086.405 | -1.092453 | 306.7367822
| 3086.099 | -1.092453 | 306.8376834
| 3085.986 | -1.092453 | 306.9384209
| 3085.615 | -1.092453 | 307.0391248
| 3085.938 | -1.092453 | 307.1400343
| 3086.421 | -1.092453 | 307.2406572
| 3086.034 | -1.092453 | 307.341511
| 3085.921 | -1.092453 | 307.4421923
| 3085.728 | -1.092453 | 307.5430813
| 3085.809 | -1.092453 | 307.6437878
| 3085.518 | -1.092453 | 307.7444746
| 3085.76 | -1.092453 | 307.8452109
| 3085.534 | -1.092453 | 307.9460946
| 3085.502 | -1.092453 | 308.0469074
| 3085.728 | -1.092453 | 308.1475131
| 3085.921 | -1.092453 | 308.2482873
| 3085.518 | -1.092453 | 308.3491089
| 3085.341 | -1.092453 | 308.4491175
| 3086.147 | -1.092453 | 308.5498203
| 3085.599 | -1.092453 | 308.6505385
| 3085.744 | -1.092453 | 308.7512486
| 3085.196 | -1.092453 | 308.8521027
| 3085.857 | -1.092453 | 308.9527279
| 3085.696 | -1.092453 | 309.0535325
| 3085.792 | -1.092453 | 309.1542568
| 3085.583 | -1.092453 | 309.2550988
| 3085.599 | -1.092453 | 309.3557527
| 3086.131 | -1.092453 | 309.4564881
| 3086.034 | -1.092453 | 309.5572268
| 3086.324 | -1.092453 | 309.6580481
| 3086.373 | -1.092453 | 309.7588655
| 3086.034 | -1.092453 | 309.8597065
| 3086.276 | -1.092453 | 309.9605284
| 3086.76 | -1.092453 | 310.0613586
| 3085.744 | -1.092453 | 310.1622304
| 3086.453 | -1.092453 | 310.2630426
| 3087.114 | -1.092453 | 310.3638906
| 3086.421 | -1.092453 | 310.4645078
| 3086.308 | -1.092453 | 310.565441
| 3086.679 | -1.092453 | 310.6661586
| 3086.308 | -1.092453 | 310.7670012
| 3086.405 | -1.092453 | 310.8675696
| 3086.292 | -1.092453 | 310.9683403
| 3086.695 | -1.092453 | 311.0690814
| 3086.566 | -1.092453 | 311.1700571
| 3087.098 | -1.092453 | 311.2706513
| 3086.582 | -1.092453 | 311.3713422
| 3086.244 | -1.092453 | 311.4721077
| 3086.486 | -1.092453 | 311.5730641
| 3086.502 | -1.092453 | 311.6736327
| 3086.598 | -1.092453 | 311.7744482
| 3087.195 | -1.092453 | 311.8753118
| 3087.388 | -1.092453 | 311.9760498
| 3086.663 | -1.092453 | 312.0767088
| 3086.824 | -1.092453 | 312.1775968
| 3086.743 | -1.092453 | 312.2783177
| 3087.259 | -1.092453 | 312.3790958
| 3086.953 | -1.092453 | 312.4798311
| 3087.001 | -1.092453 | 312.5807453
| 3087.259 | -1.092453 | 312.6815268
| 3087.308 | -1.092453 | 312.7822466
| 3087.114 | -1.092453 | 312.8831041
| 3087.13 | -1.092453 | 312.9837746
| 3087.227 | -1.092453 | 313.0845527
| 3086.937 | -1.092453 | 313.1852826
| 3087.082 | -1.092453 | 313.286032
| 3086.905 | -1.092453 | 313.3868185
| 3086.84 | -1.092453 | 313.4875703
| 3087.227 | -1.092453 | 313.5882843
| 3087.114 | -1.092453 | 313.6891063
| 3087.114 | -1.092453 | 313.7898489
| 3086.582 | -1.092453 | 313.8905329
| 3087.227 | -1.092453 | 313.9912065
| 3087.082 | -1.092453 | 314.0920659
| 3087.646 | -1.092453 | 314.1928048
| 3087.517 | -1.092453 | 314.2935828
| 3086.888 | -1.092453 | 314.3944171
| 3086.905 | -1.092453 | 314.4952509
| 3086.453 | -1.092453 | 314.5960551
| 3086.647 | -1.092453 | 314.6966761
| 3087.082 | -1.092453 | 314.7973986
| 3087.388 | -1.092453 | 314.8981784
| 3086.921 | -1.092453 | 314.9988952
| 3086.84 | -1.092453 | 315.099853
| 3086.743 | -1.092453 | 315.2006594
| 3086.84 | -1.092453 | 315.3013699
| 3086.953 | -1.092453 | 315.4022859
| 3086.905 | -1.092453 | 315.5029408
| 3087.13 | -1.092453 | 315.6037518
| 3086.631 | -1.092453 | 315.7045574
| 3087.436 | -1.092453 | 315.8052916
| 3086.921 | -1.092453 | 315.9061286
| 3086.888 | -1.092453 | 316.0068866
| 3086.76 | -1.092453 | 316.107519
| 3087.066 | -1.092453 | 316.2083715
| 3086.937 | -1.092453 | 316.3093616
| 3086.534 | -1.092453 | 316.4101949
| 3086.921 | -1.092453 | 316.5102545
| 3087.017 | -1.092453 | 316.6110854
| 3086.679 | -1.092453 | 316.7118149
| 3086.647 | -1.092453 | 316.8126711
| 3087.227 | -1.092453 | 316.9136314
| 3086.856 | -1.092453 | 317.0143581
| 3087.179 | -1.092453 | 317.1150915
| 3086.776 | -1.092453 | 317.2160562
| 3087.082 | -1.092453 | 317.3168701
| 3086.679 | -1.092453 | 317.4175055
| 3087.098 | -1.092453 | 317.5175141
| 3086.792 | -1.092453 | 317.6182846
| 3086.905 | -1.092453 | 317.7190772
| 3086.76 | -1.092453 | 317.8199026
| 3086.953 | -1.092453 | 317.9207802
| 3087.324 | -1.092453 | 318.0214934
| 3087.485 | -1.092453 | 318.1222427
| 3086.824 | -1.092453 | 318.2230485
| 3087.243 | -1.092453 | 318.3237181
| 3086.985 | -1.092453 | 318.4245063
| 3086.598 | -1.092453 | 318.5253781
| 3087.259 | -1.092453 | 318.6262344
| 3087.082 | -1.092453 | 318.7269245
| 3086.953 | -1.092453 | 318.8275255
| 3086.905 | -1.092453 | 318.9284136
| 3086.437 | -1.092453 | 319.0291288
| 3086.937 | -1.092453 | 319.1299289
| 3086.598 | -1.092453 | 319.2307237
| 3086.921 | -1.092453 | 319.3314788
| 3086.743 | -1.092453 | 319.4323024
| 3087.34 | -1.092453 | 319.5331011
| 3086.647 | -1.092453 | 319.6338725
| 3086.776 | -1.092453 | 319.7345593
| 3087.275 | -1.092453 | 319.8354062
| 3087.13 | -1.092453 | 319.9360731
| 3086.792 | -1.092453 | 320.0368511
| 3087.614 | -1.092453 | 320.1369436
| 3087.195 | -1.092453 | 320.2376724
| 3087.082 | -1.092453 | 320.3385179
| 3087.694 | -1.092453 | 320.4390742
| 3087.243 | -1.092453 | 320.5391213
| 3087.469 | -1.092453 | 320.6398216
| 3087.501 | -1.092453 | 320.7404855
| 3087.501 | -1.092453 | 320.8413663
| 3087.63 | -1.092453 | 320.9433198
| 3087.904 | -1.092453 | 321.0438973
| 3088.097 | -1.092453 | 321.1445719
| 3088.146 | -1.092453 | 321.2454241
| 3088.291 | -1.092453 | 321.3462856
| 3087.985 | -1.092453 | 321.4470699
| 3087.565 | -1.092453 | 321.5477623
| 3088.081 | -1.092453 | 321.6484716
| 3088.194 | -1.092453 | 321.7492099
| 3088.001 | -1.092453 | 321.8501035
| 3087.888 | -1.092453 | 321.9507212
| 3087.179 | -1.092453 | 322.0515495
| 3087.775 | -1.092453 | 322.1521785
| 3087.775 | -1.092453 | 322.2530724
| 3087.694 | -1.092453 | 322.3537339
| 3087.823 | -1.092453 | 322.4545466
| 3087.63 | -1.092453 | 322.5552418
| 3087.517 | -1.092453 | 322.6561168
| 3087.743 | -1.092453 | 322.7569247
| 3087.936 | -1.092453 | 322.8575966
| 3087.856 | -1.092453 | 322.9583975
| 3087.92 | -1.092453 | 323.0591841
| 3086.905 | -1.092453 | 323.1600766
| 3087.291 | -1.092453 | 323.2607824
| 3087.727 | -1.092453 | 323.3615059
| 3087.904 | -1.092453 | 323.4623299
| 3087.436 | -1.092453 | 323.5630952
| 3087.082 | -1.092453 | 323.6638911
| 3087.888 | -1.092453 | 323.7645839
| 3087.291 | -1.092453 | 323.8655322
| 3087.533 | -1.092453 | 323.9662013
| 3087.694 | -1.092453 | 324.0671038
| 3087.694 | -1.092453 | 324.1677828
| 3087.388 | -1.092453 | 324.2686246
| 3086.84 | -1.092453 | 324.36943
| 3086.953 | -1.092453 | 324.4701099
| 3087.034 | -1.092453 | 324.5708531
| 3087.001 | -1.092453 | 324.6716694
| 3086.84 | -1.092453 | 324.7723484
| 3087.146 | -1.092453 | 324.8732008
| 3087.356 | -1.092453 | 324.9741134
| 3086.905 | -1.092453 | 325.0748017
| 3087.162 | -1.092453 | 325.1755233
| 3087.243 | -1.092453 | 325.276274
| 3087.179 | -1.092453 | 325.3770899
| 3087.162 | -1.092453 | 325.4777056
| 3086.76 | -1.092453 | 325.5785445
| 3086.292 | -1.092453 | 325.6793408
| 3086.598 | -1.092453 | 325.7800992
| 3087.162 | -1.092453 | 325.880866
| 3087.001 | -1.092453 | 325.9816681
| 3087.001 | -1.092453 | 326.0825938
| 3086.856 | -1.092453 | 326.1833121
| 3087.195 | -1.092453 | 326.2841519
| 3086.76 | -1.092453 | 326.3848728
End Drift Data Index | 3087.146 | -1.092453 | 326.4855883
| 3083.358 | -1.56788 | 326.6343498
| 3077.733 | -2.047787 | 326.7351128
| 3072.607 | -2.52772 | 326.8358814
| 3066.449 | -3.007394 | 326.9365954
| 3060.694 | -3.487026 | 327.0373007
| 3053.23 | -3.9673 | 327.1381407

## Test 13
Markers | Displacement | Force | Time
| nm | mN | s
Surface Index | 2688.957 | -4.378219 | 35.6352524
| 2695.997 | -4.376732 | 35.7360422
| 2704.911 | -4.375248 | 35.8366683
| 2714.18 | -4.37376 | 35.9375027
| 2725.434 | -4.372273 | 36.0382566
| 2733.91 | -4.370789 | 36.1388794
| 2739.125 | -4.369301 | 36.2397328
| 2750.621 | -4.367813 | 36.3405975
| 2758.741 | -4.366327 | 36.4413079
| 2766.345 | -4.364842 | 36.5419235
| 2774.933 | -4.363357 | 36.6425958
| 2774.755 | -4.362488 | 36.7044886
| 2775.691 | -4.360964 | 36.8062192
| 2776.143 | -4.359391 | 36.9072106
| 2776.563 | -4.357794 | 37.0077982
| 2776.967 | -4.356163 | 37.1085867
| 2777.386 | -4.354504 | 37.209222
| 2778.581 | -4.352809 | 37.3100204
| 2777.919 | -4.35108 | 37.4108782
| 2778.807 | -4.349322 | 37.5114719
| 2779.469 | -4.347526 | 37.6122727
| 2780.308 | -4.345695 | 37.7130742
| 2781.115 | -4.343831 | 37.8137497
| 2781.438 | -4.34193 | 37.9144396
| 2781.212 | -4.339968 | 38.0163444
| 2782.068 | -4.337992 | 38.1170044
| 2782.471 | -4.335973 | 38.2178435
| 2783.44 | -4.333916 | 38.3186067
| 2783.827 | -4.33182 | 38.4192795
| 2782.794 | -4.329696 | 38.5192865
| 2783.779 | -4.327519 | 38.6198437
| 2784.327 | -4.325295 | 38.7205918
| 2784.553 | -4.323026 | 38.8214017
| 2785.231 | -4.320711 | 38.9222224
| 2785.861 | -4.318355 | 39.0228269
| 2786.297 | -4.315951 | 39.1235422
| 2786.829 | -4.313496 | 39.2243764
| 2787.201 | -4.310992 | 39.3251881
| 2787.572 | -4.308443 | 39.4258703
| 2787.556 | -4.305844 | 39.5265007
| 2788.637 | -4.30319 | 39.6272772
| 2788.605 | -4.300483 | 39.7280478
| 2789.202 | -4.29772 | 39.8289008
| 2789.428 | -4.294907 | 39.9296019
| 2790.397 | -4.292036 | 40.0303232
| 2790.639 | -4.289109 | 40.1310424
| 2791.188 | -4.286123 | 40.2318009
| 2791.446 | -4.283077 | 40.3325289
| 2791.914 | -4.279971 | 40.4332767
| 2791.946 | -4.2768 | 40.5341132
| 2792.737 | -4.273573 | 40.6347108
| 2793.431 | -4.270277 | 40.7354776
| 2791.914 | -4.268019 | 40.9040234
| 2791.171 | -4.268019 | 41.0049041
| 2791.72 | -4.268019 | 41.1056439
| 2792.043 | -4.268019 | 41.2064428
| 2792.059 | -4.268019 | 41.3070437
| 2792.301 | -4.268019 | 41.4078746
| 2792.414 | -4.268019 | 41.5086692
| 2791.381 | -4.268019 | 41.6093586
| 2791.769 | -4.268019 | 41.7101878
| 2792.075 | -4.268019 | 41.8107803
| 2791.575 | -4.268019 | 41.9115952
| 2792.108 | -4.268019 | 42.0123688
| 2792.301 | -4.268019 | 42.1132475
| 2791.785 | -4.268019 | 42.2138707
| 2792.108 | -4.268019 | 42.3147101
| 2792.947 | -4.268019 | 42.4154217
| 2792.14 | -4.268019 | 42.5162487
| 2792.463 | -4.268019 | 42.6169763
| 2792.124 | -4.268019 | 42.7178074
| 2792.188 | -4.268019 | 42.8184712
| 2792.463 | -4.268019 | 42.919269
| 2792.753 | -4.268019 | 43.0201292
| 2792.366 | -4.268019 | 43.1207526
| 2792.673 | -4.268019 | 43.2215243
| 2793.044 | -4.268019 | 43.3222265
| 2792.85 | -4.268019 | 43.422909
| 2792.996 | -4.268019 | 43.5236419
| 2792.673 | -4.268019 | 43.6244468
| 2792.866 | -4.268019 | 43.725203
| 2793.351 | -4.268019 | 43.8259369
| 2793.125 | -4.268019 | 43.9266941
| 2793.254 | -4.268019 | 44.0273391
| 2792.769 | -4.268019 | 44.1282796
| 2792.899 | -4.268019 | 44.2288747
| 2792.786 | -4.268019 | 44.3296237
| 2793.447 | -4.268019 | 44.4303692
| 2793.254 | -4.268019 | 44.5312704
| 2793.415 | -4.268019 | 44.6319586
| 2793.512 | -4.268019 | 44.7326156
| 2793.221 | -4.268019 | 44.8334005
| 2793.706 | -4.268019 | 44.934371
| 2793.544 | -4.268019 | 45.0349942
| 2793.754 | -4.268019 | 45.1357765
| 2793.221 | -4.268019 | 45.2365829
| 2793.463 | -4.268019 | 45.3372908
| 2793.641 | -4.268019 | 45.4379764
| 2793.673 | -4.268019 | 45.5388415
| 2793.447 | -4.268019 | 45.6395358
| 2793.56 | -4.268019 | 45.7403406
| 2792.737 | -4.268929 | 45.9069494
| 2792.56 | -4.269847 | 46.0076397
| 2792.608 | -4.270767 | 46.1084207
| 2792.463 | -4.271687 | 46.2093157
| 2792.35 | -4.272605 | 46.3098686
| 2791.946 | -4.273543 | 46.4136404
| 2792.124 | -4.274462 | 46.5144465
| 2792.092 | -4.275382 | 46.6152701
| 2791.946 | -4.2763 | 46.7158156
| 2791.849 | -4.27722 | 46.8166579
| 2792.447 | -4.278139 | 46.9174175
| 2792.011 | -4.279059 | 47.0182416
| 2792.204 | -4.279978 | 47.1190452
| 2791.301 | -4.280898 | 47.2198097
| 2791.349 | -4.281818 | 47.3206506
| 2791.107 | -4.282736 | 47.4212701
| 2790.849 | -4.283656 | 47.522091
| 2791.091 | -4.284574 | 47.6227802
| 2790.816 | -4.285493 | 47.7234971
| 2790.736 | -4.286413 | 47.8243393
| 2790.945 | -4.287331 | 47.9249883
| 2790.041 | -4.288252 | 48.0258995
| 2790.703 | -4.289171 | 48.1266535
| 2790.381 | -4.29009 | 48.2273593
| 2790.284 | -4.291009 | 48.3280283
| 2790.235 | -4.291928 | 48.4288347
| 2789.977 | -4.292847 | 48.5295176
| 2790.09 | -4.293767 | 48.6303445
| 2789.864 | -4.294687 | 48.7312437
| 2789.315 | -4.295605 | 48.8318159
| 2789.38 | -4.296524 | 48.932591
| 2789.122 | -4.297443 | 49.0332747
| 2789.025 | -4.298362 | 49.1340287
| 2789.315 | -4.299281 | 49.234733
| 2788.96 | -4.3002 | 49.3354933
| 2788.524 | -4.301119 | 49.4362438
| 2788.928 | -4.302039 | 49.5370709
| 2788.524 | -4.302958 | 49.6378191
| 2787.959 | -4.303878 | 49.7385961
| 2788.573 | -4.304796 | 49.839267
| 2788.992 | -4.305716 | 49.9400413
| 2788.201 | -4.306635 | 50.0407719
| 2788.427 | -4.307554 | 50.1415292
| 2787.685 | -4.308473 | 50.2422926
| 2787.895 | -4.309394 | 50.3432495
| 2788.105 | -4.310312 | 50.4438472
| 2787.33 | -4.311232 | 50.5446468
| 2787.12 | -4.31215 | 50.6452666
| 2787.604 | -4.313069 | 50.7460454
| 2787.378 | -4.313989 | 50.8468569
| 2787.088 | -4.314908 | 50.9476206
| 2787.039 | -4.315828 | 51.0484154
| 2786.975 | -4.316746 | 51.1490343
| 2786.377 | -4.317666 | 51.2498707
| 2787.378 | -4.317338 | 51.4164979
| 2787.459 | -4.316419 | 51.5172607
| 2787.572 | -4.3155 | 51.6179356
| 2788.201 | -4.314582 | 51.7186199
| 2788.153 | -4.313662 | 51.8194642
| 2788.298 | -4.312742 | 51.9203154
| 2788.218 | -4.311823 | 52.020938
| 2787.814 | -4.310905 | 52.1216343
| 2788.088 | -4.309986 | 52.2222975
| 2789.477 | -4.309065 | 52.3232453
| 2788.444 | -4.308147 | 52.4239145
| 2788.54 | -4.307228 | 52.524599
| 2788.75 | -4.306309 | 52.6253261
| 2789.041 | -4.30539 | 52.7260875
| 2789.364 | -4.30447 | 52.8269023
| 2789.234 | -4.30355 | 52.9277768
| 2788.815 | -4.302631 | 53.0285034
| 2789.638 | -4.301712 | 53.1292831
| 2789.364 | -4.300793 | 53.2299555
| 2789.686 | -4.299873 | 53.3307664
| 2789.686 | -4.298954 | 53.431522
| 2789.654 | -4.298034 | 53.5324196
| 2789.961 | -4.297115 | 53.6331213
| 2789.703 | -4.296195 | 53.733921
| 2789.719 | -4.295276 | 53.8346448
| 2789.622 | -4.294358 | 53.935302
| 2790.461 | -4.293437 | 54.03629
| 2790.026 | -4.29252 | 54.1368037
| 2790.768 | -4.291601 | 54.2375353
| 2790.606 | -4.290681 | 54.3383312
| 2790.397 | -4.28976 | 54.4392678
| 2790.8 | -4.288843 | 54.5397565
| 2790.219 | -4.287924 | 54.6405137
| 2790.59 | -4.287004 | 54.7413168
| 2790.962 | -4.286085 | 54.8420726
| 2791.042 | -4.285166 | 54.9428217
| 2791.72 | -4.284247 | 55.0435541
| 2791.43 | -4.283328 | 55.1442904
| 2791.785 | -4.282409 | 55.2450044
| 2791.107 | -4.281489 | 55.3458654
| 2791.64 | -4.28057 | 55.4465728
| 2792.108 | -4.279651 | 55.5472589
| 2792.463 | -4.278731 | 55.648086
| 2792.447 | -4.277812 | 55.7488452
| 2792.172 | -4.276892 | 55.8496576
| 2792.447 | -4.275974 | 55.9503523
| 2792.608 | -4.275053 | 56.0512705
| 2792.576 | -4.274135 | 56.1518667
| 2792.947 | -4.273217 | 56.2525598
| 2793.415 | -4.272297 | 56.3533137
| 2793.076 | -4.271378 | 56.4541117
| 2793.431 | -4.270459 | 56.5548132
| 2793.593 | -4.26954 | 56.6555545
| 2794.125 | -4.268621 | 56.7563302
| 2793.851 | -4.267701 | 56.8571304
| 2794.868 | -4.264316 | 56.9598365
| 2795.417 | -4.260838 | 57.0606718
| 2795.255 | -4.257294 | 57.1613902
| 2795.772 | -4.253674 | 57.2622408
| 2795.739 | -4.249989 | 57.3628904
| 2796.401 | -4.246226 | 57.4636788
| 2797.176 | -4.242388 | 57.5644464
| 2797.547 | -4.238471 | 57.6652648
| 2798.257 | -4.234484 | 57.7658718
| 2798.742 | -4.23041 | 57.8666858
| 2798.919 | -4.226258 | 57.9674133
| 2799.371 | -4.222015 | 58.0683357
| 2799.71 | -4.217698 | 58.1689958
| 2800.856 | -4.213292 | 58.2696926
| 2800.646 | -4.20879 | 58.3706029
| 2801.631 | -4.204203 | 58.4713632
| 2802.212 | -4.19953 | 58.5720207
| 2802.212 | -4.194757 | 58.6728073
| 2802.68 | -4.189895 | 58.7734643
| 2803.568 | -4.184927 | 58.8743119
| 2803.648 | -4.179861 | 58.9751164
| 2804.197 | -4.174694 | 59.0758912
| 2804.004 | -4.172305 | 59.2225646
| 2804.004 | -4.172305 | 59.3232897
| 2804.165 | -4.172305 | 59.424002
| 2804.197 | -4.172305 | 59.5248489
| 2804.133 | -4.172305 | 59.6255768
| 2803.842 | -4.172305 | 59.7263687
| 2804.536 | -4.172305 | 59.8270637
| 2803.907 | -4.172305 | 59.9277956
| 2804.213 | -4.172305 | 60.0285132
| 2804.246 | -4.172305 | 60.129307
| 2804.407 | -4.172305 | 60.2293382
| 2804.762 | -4.172305 | 60.3298971
| 2804.633 | -4.172305 | 60.4306062
| 2804.133 | -4.172305 | 60.531353
| 2804.956 | -4.172305 | 60.6319391
| 2804.488 | -4.172305 | 60.7328318
| 2804.73 | -4.172305 | 60.8335143
| 2804.229 | -4.172305 | 60.9343369
| 2804.649 | -4.172305 | 61.0352157
| 2804.859 | -4.172305 | 61.1357422
| 2804.875 | -4.172305 | 61.2365312
| 2804.698 | -4.172305 | 61.3373114
| 2804.472 | -4.172305 | 61.4380063
| 2804.407 | -4.172305 | 61.5388474
| 2804.762 | -4.172305 | 61.6395485
| 2804.601 | -4.172305 | 61.7403266
| 2804.972 | -4.172305 | 61.8410422
| 2804.601 | -4.172305 | 61.9417639
| 2804.923 | -4.172305 | 62.0425085
| 2804.568 | -4.172305 | 62.1432602
| 2804.552 | -4.172305 | 62.2440311
| 2804.891 | -4.172305 | 62.3447417
| 2804.585 | -4.172305 | 62.4455931
| 2804.875 | -4.172305 | 62.5463908
| 2804.052 | -4.172305 | 62.6471129
| 2804.407 | -4.172305 | 62.7478109
| 2804.585 | -4.172305 | 62.8485168
| 2804.536 | -4.172305 | 62.9494096
| 2804.246 | -4.172305 | 63.0500578
| 2804.504 | -4.172305 | 63.1508357
| 2804.31 | -4.172305 | 63.2515616
| 2804.568 | -4.172305 | 63.3523083
| 2804.52 | -4.172305 | 63.4529499
| 2804.585 | -4.172305 | 63.5537735
| 2805.085 | -4.172305 | 63.6546174
| 2804.568 | -4.172305 | 63.755438
| 2804.407 | -4.172305 | 63.856275
| 2804.262 | -4.172305 | 63.9569341
| 2804.326 | -4.172305 | 64.0576518
| 2804.213 | -4.174154 | 64.2243512
| 2804.02 | -4.176022 | 64.3253098
| 2803.794 | -4.177884 | 64.4259099
| 2803.745 | -4.179751 | 64.5267429
| 2803.81 | -4.181616 | 64.6275091
| 2803.971 | -4.183519 | 64.7312815
| 2803.584 | -4.185381 | 64.8318664
| 2803.81 | -4.187248 | 64.9327624
| 2802.987 | -4.189112 | 65.0334585
| 2802.89 | -4.190978 | 65.1342816
| 2802.632 | -4.192842 | 65.2349836
| 2801.841 | -4.194706 | 65.335701
| 2802.228 | -4.196572 | 65.4364874
| 2801.776 | -4.198438 | 65.5373327
| 2801.405 | -4.200301 | 65.6379617
| 2801.76 | -4.202167 | 65.7387951
| 2801.566 | -4.204033 | 65.8395731
| 2800.808 | -4.205897 | 65.9402984
| 2800.614 | -4.207764 | 66.0411306
| 2800.937 | -4.209627 | 66.1418265
| 2801.05 | -4.211492 | 66.2425854
| 2800.985 | -4.213358 | 66.3433586
| 2800.485 | -4.215223 | 66.4441592
| 2800.194 | -4.217087 | 66.5448455
| 2800.227 | -4.218953 | 66.6456642
| 2800.065 | -4.220817 | 66.7463364
| 2799.759 | -4.222682 | 66.8471091
| 2800.001 | -4.224547 | 66.9478936
| 2799.403 | -4.226412 | 67.048655
| 2799.694 | -4.228276 | 67.1493423
| 2799.145 | -4.230145 | 67.2503244
| 2798.838 | -4.232006 | 67.3508862
| 2799.323 | -4.233874 | 67.451765
| 2798.919 | -4.235738 | 67.5524627
| 2798.161 | -4.237605 | 67.6533344
| 2799.032 | -4.239469 | 67.7540388
| 2797.935 | -4.241333 | 67.8547629
| 2798.096 | -4.243197 | 67.9554541
| 2797.531 | -4.245064 | 68.0563176
| 2797.709 | -4.246929 | 68.1570803
| 2797.87 | -4.248793 | 68.2577979
| 2797.418 | -4.250658 | 68.3585548
| 2797.015 | -4.252523 | 68.4593302
| 2797.741 | -4.254385 | 68.5599282
| 2797.434 | -4.256251 | 68.6607373
| 2796.53 | -4.258117 | 68.7615193
| 2797.289 | -4.259981 | 68.8622556
| 2796.417 | -4.261844 | 68.9628768
| 2796.53 | -4.263711 | 69.0637603
| 2796.595 | -4.265576 | 69.1645106
| 2796.127 | -4.267441 | 69.265303
| 2796.014 | -4.269304 | 69.3659452
| 2796.03 | -4.271167 | 69.4665727
| 2795.869 | -4.273034 | 69.5674511
| 2794.513 | -4.272035 | 69.7161299
| 2795.11 | -4.270171 | 69.8168319
| 2794.916 | -4.268306 | 69.9175492
| 2794.771 | -4.266441 | 70.0183223
| 2794.949 | -4.264572 | 70.1193267
| 2795.417 | -4.262709 | 70.2199312
| 2795.901 | -4.260844 | 70.3207292
| 2796.498 | -4.258977 | 70.4215719
| 2796.385 | -4.257112 | 70.5223583
| 2796.692 | -4.255242 | 70.6233546
| 2796.676 | -4.25338 | 70.7239864
| 2796.885 | -4.251517 | 70.8246304
| 2797.902 | -4.249649 | 70.9255137
| 2797.757 | -4.247783 | 71.0263729
| 2797.983 | -4.245919 | 71.1270277
| 2798.871 | -4.244054 | 71.2278209
| 2798.58 | -4.242188 | 71.3286345
| 2798.386 | -4.240324 | 71.4293568
| 2798.177 | -4.238461 | 71.5299863
| 2799.613 | -4.236597 | 71.6307143
| 2799.21 | -4.234729 | 71.7315838
| 2799.71 | -4.232864 | 71.8323563
| 2799.759 | -4.231001 | 71.9330351
| 2800.017 | -4.229136 | 72.0338031
| 2800.275 | -4.227268 | 72.13468
| 2800.743 | -4.225405 | 72.2353671
| 2800.937 | -4.223539 | 72.336152
| 2801.001 | -4.221674 | 72.4369073
| 2801.437 | -4.219808 | 72.5377285
| 2801.034 | -4.217943 | 72.6384826
| 2801.324 | -4.216076 | 72.7393593
| 2801.599 | -4.214213 | 72.8400042
| 2801.243 | -4.212347 | 72.9408314
| 2802.341 | -4.210483 | 73.0415544
| 2802.793 | -4.208617 | 73.1423361
| 2802.922 | -4.206753 | 73.2430594
| 2802.938 | -4.204888 | 73.3438127
| 2803.358 | -4.203024 | 73.4444877
| 2803.293 | -4.201172 | 73.5445655
| 2804.1 | -4.199312 | 73.6450784
| 2803.439 | -4.197446 | 73.7458542
| 2804.084 | -4.195582 | 73.8465626
| 2803.439 | -4.193715 | 73.9474289
| 2804.391 | -4.191851 | 74.0481447
| 2804.375 | -4.189987 | 74.1488697
| 2804.891 | -4.188121 | 74.2496729
| 2804.891 | -4.186256 | 74.3504027
| 2804.294 | -4.184392 | 74.451151
| 2804.923 | -4.182526 | 74.5519531
| 2805.327 | -4.180663 | 74.6525961
| 2804.681 | -4.178796 | 74.7534694
| 2805.343 | -4.176933 | 74.8541063
| 2805.553 | -4.175068 | 74.9548526
| 2806.005 | -4.173201 | 75.0557622
| 2805.424 | -4.166923 | 75.2123223
| 2805.876 | -4.161506 | 75.3130224
| 2806.086 | -4.155966 | 75.4139524
| 2806.78 | -4.150329 | 75.5146492
| 2807.716 | -4.144573 | 75.6154445
| 2808.474 | -4.138697 | 75.7163288
| 2808.846 | -4.132713 | 75.8170273
| 2809.217 | -4.126609 | 75.9177302
| 2810.201 | -4.120379 | 76.018483
| 2810.266 | -4.114019 | 76.1193345
| 2810.782 | -4.107541 | 76.2200107
| 2811.105 | -4.100935 | 76.3206736
| 2811.928 | -4.094188 | 76.4214568
| 2812.187 | -4.087295 | 76.5223854
| 2812.848 | -4.080289 | 76.6229528
| 2813.349 | -4.073133 | 76.7236439
| 2814.253 | -4.065823 | 76.8244803
| 2814.914 | -4.058366 | 76.9253297
| 2815.673 | -4.050778 | 77.0259095
| 2816.173 | -4.043025 | 77.1266762
| 2816.722 | -4.035118 | 77.2274042
| 2817.093 | -4.027037 | 77.3283254
| 2817.545 | -4.018813 | 77.4289999
| 2818.739 | -4.010424 | 77.5296791
| 2819.175 | -4.001853 | 77.6305005
| 2820.16 | -3.993122 | 77.731192
| 2820.466 | -3.984211 | 77.8319231
| 2820.628 | -3.982246 | 77.9546066
| 2820.482 | -3.982246 | 78.0553731
| 2819.998 | -3.982246 | 78.1563266
| 2820.079 | -3.982246 | 78.2568931
| 2820.369 | -3.982246 | 78.3577214
| 2820.031 | -3.982246 | 78.4584424
| 2820.337 | -3.982246 | 78.559312
| 2820.24 | -3.982246 | 78.6601223
| 2820.353 | -3.982246 | 78.7608477
| 2820.837 | -3.982246 | 78.8617932
| 2820.821 | -3.982246 | 78.9626088
| 2820.741 | -3.982246 | 79.0633334
| 2820.208 | -3.982246 | 79.1641263
| 2820.644 | -3.982246 | 79.2648789
| 2820.692 | -3.982246 | 79.3656934
| 2820.934 | -3.982246 | 79.4663343
| 2821.015 | -3.982246 | 79.5671827
| 2820.66 | -3.982246 | 79.6680326
| 2820.95 | -3.982246 | 79.7686479
| 2820.531 | -3.982246 | 79.8695359
| 2820.741 | -3.982246 | 79.9703859
| 2821.467 | -3.982246 | 80.0713365
| 2820.741 | -3.982246 | 80.1719252
| 2821.515 | -3.982246 | 80.2727754
| 2820.692 | -3.982246 | 80.3734572
| 2821.757 | -3.982246 | 80.4743451
| 2821.693 | -3.982246 | 80.5749996
| 2821.467 | -3.982246 | 80.6757098
| 2821.338 | -3.982246 | 80.7764374
| 2821.677 | -3.982246 | 80.8771434
| 2821.773 | -3.982246 | 80.9778755
| 2821.87 | -3.982246 | 81.0786669
| 2821.854 | -3.982246 | 81.1793517
| 2821.806 | -3.982246 | 81.2803172
| 2821.612 | -3.982246 | 81.3810459
| 2821.919 | -3.982246 | 81.4817195
| 2822.08 | -3.982246 | 81.5826163
| 2821.596 | -3.982246 | 81.6831721
| 2822.129 | -3.982246 | 81.783974
| 2822.016 | -3.982246 | 81.8847659
| 2821.693 | -3.982246 | 81.9854567
| 2821.757 | -3.982246 | 82.0862915
| 2822.225 | -3.982246 | 82.1869564
| 2822.145 | -3.982246 | 82.2877264
| 2821.935 | -3.982246 | 82.3884808
| 2821.677 | -3.982246 | 82.4893039
| 2821.515 | -3.982246 | 82.5899972
| 2822.032 | -3.982246 | 82.690733
| 2821.951 | -3.982246 | 82.7914205
| 2820.692 | -3.985969 | 82.9561719
| 2819.11 | -3.989724 | 83.0568303
| 2819.256 | -3.993484 | 83.1576424
| 2819.821 | -3.997247 | 83.2585356
| 2818.675 | -4.001005 | 83.3592946
| 2819.159 | -4.004877 | 83.4639251
| 2818.739 | -4.008638 | 83.5647455
| 2818.772 | -4.012394 | 83.6654749
| 2818.675 | -4.016158 | 83.7663776
| 2817.932 | -4.019912 | 83.8670185
| 2818.368 | -4.023668 | 83.9677298
| 2818.11 | -4.027428 | 84.068548
| 2817.852 | -4.031187 | 84.1693246
| 2817.19 | -4.034943 | 84.2700303
| 2817.577 | -4.0387 | 84.3707557
| 2816.641 | -4.042457 | 84.4714828
| 2816.867 | -4.046219 | 84.5723507
| 2816.222 | -4.049974 | 84.6730237
| 2816.722 | -4.053731 | 84.7737769
| 2816.593 | -4.057489 | 84.8745285
| 2816.254 | -4.061252 | 84.9753995
| 2816.48 | -4.065005 | 85.0760282
| 2815.673 | -4.068763 | 85.1767951
| 2815.447 | -4.07252 | 85.2775273
| 2815.027 | -4.076275 | 85.3781918
| 2814.753 | -4.080034 | 85.4789931
| 2814.85 | -4.083792 | 85.5797324
| 2814.478 | -4.087549 | 85.6804764
| 2814.866 | -4.091312 | 85.7813723
| 2813.994 | -4.095069 | 85.8821022
| 2814.22 | -4.098827 | 85.9828414
| 2813.962 | -4.102583 | 86.0835639
| 2813.526 | -4.106347 | 86.184476
| 2813.526 | -4.110099 | 86.2850739
| 2812.8 | -4.113861 | 86.3859201
| 2812.735 | -4.11762 | 86.4867289
| 2812.461 | -4.121379 | 86.5875036
| 2812.219 | -4.12514 | 86.6883417
| 2812.509 | -4.128895 | 86.7890105
| 2811.993 | -4.132652 | 86.8897475
| 2811.008 | -4.136413 | 86.9905891
| 2811.557 | -4.140172 | 87.0913696
| 2810.944 | -4.143929 | 87.1920988
| 2811.17 | -4.147688 | 87.2928806
| 2810.669 | -4.151447 | 87.393675
| 2809.669 | -4.155203 | 87.4943666
| 2809.281 | -4.158956 | 87.5950002
| 2809.152 | -4.162718 | 87.6958528
| 2809.782 | -4.166476 | 87.7966172
| 2808.942 | -4.170235 | 87.8974
| 2808.2 | -4.173991 | 87.9980939
| 2808.539 | -4.17775 | 88.098895
| 2808.313 | -4.181504 | 88.1995468
| 2808.006 | -4.185264 | 88.3003465
| 2808.345 | -4.181956 | 88.4140003
| 2808.2 | -4.178198 | 88.5147715
| 2808.813 | -4.17444 | 88.6155214
| 2808.668 | -4.170678 | 88.7163768
| 2809.636 | -4.166922 | 88.8170982
| 2809.636 | -4.163162 | 88.917907
| 2810.185 | -4.159404 | 89.0186444
| 2809.895 | -4.155643 | 89.1194868
| 2810.443 | -4.151891 | 89.220085
| 2810.653 | -4.148129 | 89.3209486
| 2810.863 | -4.144371 | 89.4217201
| 2811.041 | -4.140614 | 89.5224384
| 2811.622 | -4.136881 | 89.6225242
| 2811.832 | -4.13313 | 89.7230956
| 2811.848 | -4.129372 | 89.8238477
| 2812.429 | -4.125617 | 89.9245465
| 2812.8 | -4.121856 | 90.025377
| 2813.22 | -4.11809 | 90.1263475
| 2813.09 | -4.114335 | 90.2270146
| 2813.316 | -4.110584 | 90.3275939
| 2813.349 | -4.106821 | 90.4284726
| 2813.881 | -4.103066 | 90.5291694
| 2813.817 | -4.099309 | 90.6298954
| 2814.285 | -4.095551 | 90.7306551
| 2814.172 | -4.091792 | 90.8314254
| 2815.479 | -4.088038 | 90.9320657
| 2815.172 | -4.084274 | 91.0330007
| 2815.979 | -4.080516 | 91.1337508
| 2815.883 | -4.07676 | 91.2344486
| 2816.222 | -4.072994 | 91.3354217
| 2816.302 | -4.069241 | 91.4360398
| 2816.625 | -4.065484 | 91.5367878
| 2816.851 | -4.061726 | 91.6375391
| 2817.287 | -4.057967 | 91.7383328
| 2816.335 | -4.054216 | 91.838897
| 2817.48 | -4.050454 | 91.9397571
| 2817.319 | -4.046699 | 92.0404466
| 2817.916 | -4.042935 | 92.1413387
| 2818.191 | -4.039176 | 92.2421404
| 2818.739 | -4.035416 | 92.3429475
| 2819.127 | -4.031661 | 92.443615
| 2818.756 | -4.0279 | 92.54447
| 2819.256 | -4.024143 | 92.6451943
| 2819.498 | -4.020389 | 92.7458438
| 2819.643 | -4.016628 | 92.8466903
| 2819.772 | -4.012864 | 92.9475926
| 2819.772 | -4.009105 | 93.0483922
| 2820.66 | -4.005349 | 93.1490909
| 2820.644 | -4.001592 | 93.2498069
| 2820.434 | -3.997826 | 93.3507732
| 2820.95 | -3.994069 | 93.4515233
| 2821.418 | -3.990269 | 93.5533875
| 2821.418 | -3.986518 | 93.6539603
| 2821.951 | -3.982761 | 93.7547054
| 2822.968 | -3.972776 | 93.8814527
| 2823.484 | -3.963457 | 93.9822193
| 2823.936 | -3.953952 | 94.0829707
| 2824.84 | -3.94426 | 94.1836825
| 2824.985 | -3.934359 | 94.2845311
| 2826.551 | -3.924262 | 94.3853448
| 2826.68 | -3.913988 | 94.4858979
| 2827.019 | -3.903487 | 94.5866438
| 2828.052 | -3.892768 | 94.687454
| 2828.374 | -3.881839 | 94.7882121
| 2829.31 | -3.870695 | 94.8889183
| 2829.714 | -3.859325 | 94.9896373
| 2830.133 | -3.847722 | 95.0903916
| 2831.312 | -3.835862 | 95.1913388
| 2831.376 | -3.823795 | 95.2920153
| 2831.909 | -3.811482 | 95.392723
| 2833.216 | -3.79891 | 95.4935084
| 2833.861 | -3.786071 | 95.5944072
| 2834.781 | -3.772995 | 95.6951361
| 2835.733 | -3.759648 | 95.7959185
| 2836.137 | -3.746049 | 95.8965743
| 2836.96 | -3.732149 | 95.9974267
| 2838.687 | -3.717985 | 96.0981614
| 2838.541 | -3.703534 | 96.1989029
| 2838.961 | -3.688787 | 96.2996778
| 2839.461 | -3.673748 | 96.4004182
| 2840.559 | -3.658427 | 96.5010156
| 2840.882 | -3.642768 | 96.6017987
| 2842.689 | -3.626801 | 96.7025364
| 2843.076 | -3.610495 | 96.8033715
| 2844.996 | -3.603137 | 96.9487969
| 2844.529 | -3.603137 | 97.0497078
| 2845.674 | -3.603137 | 97.150514
| 2845.029 | -3.603137 | 97.2513639
| 2844.722 | -3.603137 | 97.3520641
| 2844.69 | -3.603137 | 97.4528169
| 2845.255 | -3.603137 | 97.5534796
| 2844.496 | -3.603137 | 97.6543692
| 2844.545 | -3.603137 | 97.7550847
| 2844.432 | -3.603137 | 97.8557786
| 2844.981 | -3.603137 | 97.9565369
| 2844.512 | -3.603137 | 98.0574527
| 2843.948 | -3.603137 | 98.1580882
| 2844.222 | -3.603137 | 98.2588958
| 2844.738 | -3.603137 | 98.3596462
| 2844.609 | -3.603137 | 98.460367
| 2844.835 | -3.603137 | 98.5612525
| 2844.529 | -3.603137 | 98.6619557
| 2844.642 | -3.603137 | 98.7626344
| 2844.27 | -3.603137 | 98.8626364
| 2844.206 | -3.603137 | 98.9634291
| 2844.351 | -3.603137 | 99.0641248
| 2844.448 | -3.603137 | 99.1648441
| 2844.27 | -3.603137 | 99.2657421
| 2844.319 | -3.603137 | 99.3663588
| 2844.077 | -3.603137 | 99.4664087
| 2844.383 | -3.603137 | 99.5670944
| 2844.642 | -3.603137 | 99.667866
| 2843.867 | -3.603137 | 99.7685797
| 2844.238 | -3.603137 | 99.8693935
| 2844.545 | -3.603137 | 99.9699867
| 2843.851 | -3.603137 | 100.0708048
| 2843.948 | -3.603137 | 100.1715888
| 2844.593 | -3.603137 | 100.2723724
| 2844.803 | -3.603137 | 100.3730657
| 2844.545 | -3.603137 | 100.4738212
| 2844.512 | -3.603137 | 100.5745601
| 2844.884 | -3.603137 | 100.6754138
| 2844.529 | -3.603137 | 100.7760974
| 2844.48 | -3.603137 | 100.8768159
| 2845.577 | -3.603137 | 100.9776174
| 2844.609 | -3.603137 | 101.0784164
| 2844.432 | -3.603137 | 101.1784441
| 2844.529 | -3.603137 | 101.2791995
| 2844.319 | -3.603137 | 101.3798754
| 2844.593 | -3.603137 | 101.4806629
| 2844.642 | -3.603137 | 101.581419
| 2845.142 | -3.603137 | 101.6820813
| 2845.142 | -3.603137 | 101.7828399
| 2844.529 | -3.610546 | 101.9503898
| 2844.174 | -3.618036 | 102.0511861
| 2844.077 | -3.625524 | 102.1519648
| 2842.495 | -3.633006 | 102.2526541
| 2843.318 | -3.640492 | 102.3533907
| 2843.351 | -3.648063 | 102.4562163
| 2842.624 | -3.655543 | 102.5568897
| 2842.108 | -3.663039 | 102.6577697
| 2841.85 | -3.670526 | 102.7585222
| 2841.398 | -3.678007 | 102.8592017
| 2840.494 | -3.6855 | 102.9600297
| 2841.043 | -3.692982 | 103.0607198
| 2839.849 | -3.70047 | 103.1614904
| 2839.833 | -3.707956 | 103.2622429
| 2839.752 | -3.715437 | 103.3629077
| 2839.332 | -3.722925 | 103.463682
| 2839.219 | -3.730409 | 103.5643985
| 2838.299 | -3.737893 | 103.6651223
| 2838.525 | -3.745389 | 103.7659996
| 2837.831 | -3.752864 | 103.8665846
| 2837.347 | -3.760362 | 103.9674914
| 2837.057 | -3.767794 | 104.0675184
| 2836.605 | -3.77526 | 104.16799
| 2836.218 | -3.782749 | 104.2687692
| 2835.507 | -3.790237 | 104.3695405
| 2835.217 | -3.797731 | 104.4703846
| 2834.797 | -3.805207 | 104.5710003
| 2834.313 | -3.812696 | 104.6717844
| 2834.362 | -3.820177 | 104.7724603
| 2833.458 | -3.827679 | 104.8734217
| 2833.652 | -3.835153 | 104.9739989
| 2833.038 | -3.842646 | 105.0748352
| 2832.813 | -3.850128 | 105.1755254
| 2832.183 | -3.857621 | 105.2763627
| 2831.941 | -3.865097 | 105.3769728
| 2831.328 | -3.872585 | 105.4777418
| 2831.618 | -3.880068 | 105.5784413
| 2831.021 | -3.887552 | 105.6791689
| 2830.811 | -3.895044 | 105.779989
| 2829.94 | -3.902529 | 105.8807159
| 2829.439 | -3.91002 | 105.9815268
| 2829.456 | -3.917511 | 106.0823421
| 2829.214 | -3.92499 | 106.1829885
| 2828.148 | -3.93247 | 106.2836514
| 2828.713 | -3.939965 | 106.3845114
| 2828.003 | -3.947448 | 106.4852151
| 2827.293 | -3.954932 | 106.5859307
| 2826.841 | -3.962418 | 106.6866851
| 2826.809 | -3.969909 | 106.7874851
| 2826.422 | -3.977406 | 106.8883821
| 2825.663 | -3.984874 | 106.9888875
| 2825.13 | -3.992365 | 107.0896981
| 2825.421 | -3.999851 | 107.1904422
| 2824.63 | -4.007332 | 107.2911117
| 2824.162 | -4.000513 | 107.4018977
| 2825.389 | -3.993028 | 107.5026279
| 2825.582 | -3.985535 | 107.6034655
| 2825.889 | -3.978033 | 107.7044307
| 2826.631 | -3.970562 | 107.8049654
| 2826.664 | -3.963062 | 107.9058938
| 2827.503 | -3.955576 | 108.0066405
| 2827.729 | -3.948089 | 108.107399
| 2828.116 | -3.940609 | 108.208064
| 2828.536 | -3.933123 | 108.3087994
| 2828.988 | -3.92563 | 108.4096421
| 2829.569 | -3.918142 | 108.5104117
| 2829.407 | -3.910671 | 108.6109508
| 2829.988 | -3.903182 | 108.7117398
| 2830.15 | -3.8957 | 108.8124324
| 2830.698 | -3.888211 | 108.913211
| 2831.15 | -3.880716 | 109.0140744
| 2830.973 | -3.873238 | 109.1147139
| 2832.038 | -3.865739 | 109.2156357
| 2832.377 | -3.85825 | 109.3164095
| 2833.151 | -3.850776 | 109.4169984
| 2832.99 | -3.843281 | 109.517859
| 2833.958 | -3.835803 | 109.6184999
| 2834.217 | -3.8283 | 109.7194695
| 2834.394 | -3.820821 | 109.8201139
| 2835.072 | -3.813318 | 109.9210853
| 2836.105 | -3.805833 | 110.021821
| 2835.927 | -3.798354 | 110.1224644
| 2836.508 | -3.790853 | 110.2234176
| 2837.267 | -3.783382 | 110.3239592
| 2836.347 | -3.775888 | 110.4248112
| 2837.96 | -3.768407 | 110.5254888
| 2837.767 | -3.760928 | 110.6261373
| 2838.251 | -3.753431 | 110.7270222
| 2839.268 | -3.745947 | 110.8277395
| 2839.139 | -3.738465 | 110.9284328
| 2839.429 | -3.730979 | 111.0291791
| 2839.945 | -3.723483 | 111.1300513
| 2839.72 | -3.715996 | 111.2308113
| 2840.93 | -3.708509 | 111.3315632
| 2841.043 | -3.701011 | 111.4324693
| 2841.624 | -3.693544 | 111.5329585
| 2841.817 | -3.686055 | 111.633739
| 2842.544 | -3.678567 | 111.7345068
| 2842.77 | -3.671005 | 111.8362761
| 2843.254 | -3.663525 | 111.9369368
| 2843.238 | -3.656036 | 112.0377304
| 2843.641 | -3.648553 | 112.1384315
| 2843.996 | -3.641068 | 112.2391556
| 2844.157 | -3.633582 | 112.339903
| 2844.206 | -3.626096 | 112.4406403
| 2845.239 | -3.618609 | 112.5414038
| 2845.674 | -3.611133 | 112.6420069
| 2845.432 | -3.603639 | 112.7428614
| 2846.481 | -3.586441 | 112.8525064
| 2847.53 | -3.569344 | 112.9532189
| 2848.515 | -3.551875 | 113.0540858
| 2849.015 | -3.534081 | 113.1547932
| 2850.725 | -3.515913 | 113.2555803
| 2851.032 | -3.497372 | 113.3564062
| 2852.355 | -3.478486 | 113.4570733
| 2852.904 | -3.459215 | 113.5577553
| 2853.872 | -3.439515 | 113.6586459
| 2854.808 | -3.419434 | 113.7594478
| 2855.889 | -3.398973 | 113.8601246
| 2856.276 | -3.378068 | 113.9609526
| 2857.325 | -3.356768 | 114.0616484
| 2858.31 | -3.335019 | 114.1624306
| 2859.81 | -3.312867 | 114.2630499
| 2860.262 | -3.2902 | 114.3639694
| 2861.117 | -3.267109 | 114.4647388
| 2862.505 | -3.243575 | 114.5654073
| 2863.134 | -3.219534 | 114.6662097
| 2864.78 | -3.195038 | 114.7668854
| 2864.813 | -3.170036 | 114.8676065
| 2866.152 | -3.144694 | 114.967677
| 2867.104 | -3.118719 | 115.0682295
| 2868.185 | -3.092131 | 115.1691139
| 2869.395 | -3.065069 | 115.2697633
| 2870.476 | -3.037438 | 115.3704902
| 2871.67 | -3.009233 | 115.4712746
| 2872.751 | -2.980489 | 115.5719525
| 2873.719 | -2.95114 | 115.6727085
| 2875.268 | -2.921199 | 115.7734628
| 2876.366 | -2.890665 | 115.8741761
| 2877.027 | -2.859492 | 115.9749568
| 2879.625 | -2.847613 | 116.1137011
| 2879.367 | -2.847613 | 116.2144229
| 2879.544 | -2.847613 | 116.3152063
| 2879.544 | -2.847613 | 116.4159371
| 2879.463 | -2.847613 | 116.5166272
| 2878.56 | -2.847613 | 116.6174185
| 2879.415 | -2.847613 | 116.7181519
| 2879.512 | -2.847613 | 116.8189133
| 2879.415 | -2.847613 | 116.9195721
| 2879.431 | -2.847613 | 117.0202245
| 2879.786 | -2.847613 | 117.1211157
| 2879.641 | -2.847613 | 117.2218138
| 2879.399 | -2.847613 | 117.3226217
| 2879.189 | -2.847613 | 117.4234003
| 2879.722 | -2.847613 | 117.5240669
| 2880.093 | -2.847613 | 117.6248885
| 2879.286 | -2.847613 | 117.7256383
| 2880.012 | -2.847613 | 117.8264316
| 2879.851 | -2.847613 | 117.9272002
| 2879.351 | -2.847613 | 118.0279627
| 2879.609 | -2.847613 | 118.1286767
| 2879.705 | -2.847613 | 118.2295716
| 2879.27 | -2.847613 | 118.3302368
| 2879.238 | -2.847613 | 118.4309546
| 2879.254 | -2.847613 | 118.5317485
| 2879.334 | -2.847613 | 118.6324248
| 2880.06 | -2.847613 | 118.7331625
| 2879.383 | -2.847613 | 118.8339917
| 2878.883 | -2.847613 | 118.9348063
| 2879.802 | -2.847613 | 119.0354273
| 2879.689 | -2.847613 | 119.1364354
| 2879.334 | -2.847613 | 119.2369608
| 2878.786 | -2.847613 | 119.3378136
| 2879.383 | -2.847613 | 119.4385624
| 2879.705 | -2.847613 | 119.5392503
| 2879.205 | -2.847613 | 119.6399991
| 2879.173 | -2.847613 | 119.7407995
| 2879.205 | -2.847613 | 119.8416604
| 2879.141 | -2.847613 | 119.9424724
| 2879.221 | -2.847613 | 120.0432289
| 2879.334 | -2.847613 | 120.1440092
| 2879.383 | -2.847613 | 120.2448806
| 2879.221 | -2.847613 | 120.3455525
| 2879.27 | -2.847613 | 120.4464017
| 2879.738 | -2.847613 | 120.5470026
| 2879.48 | -2.847613 | 120.647706
| 2879.738 | -2.847613 | 120.7486798
| 2879.028 | -2.847613 | 120.8494359
| 2879.125 | -2.847613 | 120.950026
| 2878.947 | -2.862449 | 121.1146625
| 2879.431 | -2.877459 | 121.2154938
| 2878.528 | -2.892456 | 121.3162404
| 2877.85 | -2.907456 | 121.4170018
| 2876.64 | -2.937329 | 121.618551
| 2876.527 | -2.952342 | 121.7194023
| 2876.011 | -2.96731 | 121.8199499
| 2875.349 | -2.982321 | 121.920785
| 2875.543 | -2.997321 | 122.0215465
| 2874.607 | -3.012314 | 122.1222646
| 2874.155 | -3.027322 | 122.2230784
| 2873.687 | -3.042306 | 122.3237352
| 2873.09 | -3.057332 | 122.4246749
| 2873.09 | -3.072338 | 122.5254729
| 2872.364 | -3.087328 | 122.6261679
| 2871.977 | -3.102328 | 122.7269325
| 2871.606 | -3.11733 | 122.8277112
| 2870.88 | -3.132337 | 122.9285185
| 2870.928 | -3.147329 | 123.0292273
| 2869.815 | -3.16232 | 123.1299258
| 2869.331 | -3.177333 | 123.2307781
| 2868.717 | -3.19232 | 123.3314538
| 2868.088 | -3.207357 | 123.4324627
| 2868.136 | -3.222323 | 123.5330023
| 2866.975 | -3.237345 | 123.6339105
| 2866.62 | -3.252329 | 123.734563
| 2866.604 | -3.267351 | 123.8354722
| 2865.506 | -3.282335 | 123.9361278
| 2864.603 | -3.297326 | 124.0368288
| 2864.248 | -3.312323 | 124.1375716
| 2864.183 | -3.327334 | 124.238408
| 2862.796 | -3.34233 | 124.3391435
| 2862.569 | -3.357333 | 124.4399283
| 2861.795 | -3.372338 | 124.5407258
| 2861.763 | -3.387342 | 124.6415156
| 2861.02 | -3.40233 | 124.7421959
| 2859.794 | -3.417333 | 124.8429795
| 2859.504 | -3.432336 | 124.9437647
| 2858.713 | -3.447329 | 125.0444764
| 2858.197 | -3.462331 | 125.1452519
| 2857.729 | -3.477326 | 125.2459819
| 2857.357 | -3.492311 | 125.3466422
| 2856.922 | -3.507327 | 125.4475158
| 2855.905 | -3.522345 | 125.5483978
| 2855.308 | -3.537321 | 125.6490004
| 2854.614 | -3.552323 | 125.749777
| 2854.211 | -3.567331 | 125.8505918
| 2853.678 | -3.582318 | 125.9512678
| 2852.613 | -3.597329 | 126.0521028
| 2851.887 | -3.612327 | 126.1528531
| 2851.742 | -3.62732 | 126.2535655
| 2850.983 | -3.642339 | 126.3544553
| 2850.967 | -3.641434 | 126.5507487
| 2852 | -3.626418 | 126.6516218
| 2852.5 | -3.611401 | 126.7524951
| 2853.065 | -3.596414 | 126.8531746
| 2853.565 | -3.58143 | 126.9538287
| 2853.678 | -3.566424 | 127.0546288
| 2854.856 | -3.551415 | 127.1554537
| 2855.276 | -3.536429 | 127.2561238
| 2855.873 | -3.521422 | 127.3569291
| 2856.309 | -3.5064 | 127.4578425
| 2857.132 | -3.491403 | 127.5585856
| 2857.438 | -3.476382 | 127.6594868
| 2857.89 | -3.461405 | 127.760098
| 2858.326 | -3.446413 | 127.8608085
| 2859.116 | -3.431413 | 127.9615671
| 2859.843 | -3.416391 | 128.0624801
| 2860.407 | -3.401394 | 128.1632209
| 2861.214 | -3.386417 | 128.2638284
| 2862.295 | -3.371416 | 128.3645975
| 2862.263 | -3.356399 | 128.4654756
| 2862.618 | -3.341417 | 128.5661137
| 2863.231 | -3.326436 | 128.6667516
| 2863.651 | -3.311425 | 128.7675888
| 2863.909 | -3.296439 | 128.868256
| 2865.571 | -3.281431 | 128.9690697
| 2865.974 | -3.266434 | 129.0698173
| 2866.329 | -3.251451 | 129.1704647
| 2866.846 | -3.23646 | 129.271166
| 2867.426 | -3.221451 | 129.3719872
| 2867.975 | -3.206437 | 129.4728453
| 2868.556 | -3.191443 | 129.5735667
| 2869.605 | -3.176459 | 129.6742214
| 2869.573 | -3.161445 | 129.7750751
| 2869.766 | -3.146465 | 129.8757081
| 2870.718 | -3.131464 | 129.9764769
| 2871.202 | -3.116576 | 130.0764884
| 2871.944 | -3.10161 | 130.1770174
| 2872.267 | -3.086604 | 130.2778195
| 2872.429 | -3.071598 | 130.3786275
| 2873.364 | -3.056588 | 130.479455
| 2873.961 | -3.041578 | 130.5802871
| 2874.107 | -3.026601 | 130.6808945
| 2874.752 | -3.011585 | 130.781761
| 2875.301 | -2.996592 | 130.8824751
| 2876.075 | -2.981602 | 130.9831702
| 2877.059 | -2.966596 | 131.0839777
| 2877.366 | -2.951583 | 131.1848262
| 2877.576 | -2.93657 | 131.2856727
| 2878.544 | -2.921573 | 131.3864195
| 2879.205 | -2.906604 | 131.4869727
| 2879.705 | -2.891583 | 131.5878779
| 2879.996 | -2.876576 | 131.6886836
| 2880.028 | -2.861569 | 131.7894953
| 2882.19 | -2.815681 | 131.9861122
| 2882.884 | -2.783031 | 132.0867913
| 2884.078 | -2.749692 | 132.1875554
| 2885.272 | -2.715623 | 132.2884789
| 2885.804 | -2.680978 | 132.3890755
| 2887.208 | -2.64559 | 132.4897889
| 2888.563 | -2.60947 | 132.5905485
| 2889.838 | -2.57257 | 132.6914422
| 2891.677 | -2.535058 | 132.7919753
| 2893.065 | -2.49663 | 132.8929183
| 2893.855 | -2.457515 | 132.9936286
| 2895.533 | -2.417544 | 133.0945008
| 2896.711 | -2.376855 | 133.1951466
| 2898.308 | -2.335303 | 133.2958915
| 2899.615 | -2.292742 | 133.3970277
| 2901.261 | -2.249626 | 133.4974519
| 2902.503 | -2.205573 | 133.5980281
| 2903.6 | -2.160529 | 133.698826
| 2905.633 | -2.11464 | 133.7994795
| 2906.843 | -2.067659 | 133.9004813
| 2908.488 | -2.019922 | 134.00107
| 2911.15 | -1.971139 | 134.101825
| 2911.15 | -1.921428 | 134.2024589
| 2913.489 | -1.870516 | 134.3034773
| 2914.925 | -1.818812 | 134.4040322
| 2916.651 | -1.765886 | 134.5049189
| 2917.942 | -1.712036 | 134.6055292
| 2919.442 | -1.656883 | 134.7065279
| 2921.426 | -1.600813 | 134.8071672
| 2923.072 | -1.543569 | 134.9078737
| 2924.588 | -1.4851 | 135.0086925
| 2926.411 | -1.425447 | 135.1095108
| 2928.137 | -1.364704 | 135.2101328
| 2929.056 | -1.3397 | 135.3517692
| 2929.863 | -1.3397 | 135.4525319
| 2929.879 | -1.3397 | 135.5531964
| 2930.073 | -1.3397 | 135.6538726
| 2930.411 | -1.3397 | 135.7546275
| 2930.831 | -1.3397 | 135.8553949
| 2930.121 | -1.3397 | 135.9560613
| 2930.347 | -1.3397 | 136.0568891
| 2929.686 | -1.3397 | 136.1575872
| 2929.766 | -1.3397 | 136.2584496
| 2930.008 | -1.3397 | 136.3592545
| 2930.024 | -1.3397 | 136.4599368
| 2929.766 | -1.3397 | 136.5607171
| 2930.057 | -1.3397 | 136.6614503
| 2929.556 | -1.3397 | 136.7621682
| 2929.928 | -1.3397 | 136.8629719
| 2930.089 | -1.3397 | 136.9637739
| 2930.395 | -1.3397 | 137.0644405
| 2930.411 | -1.3397 | 137.1651363
| 2930.25 | -1.3397 | 137.265948
| 2930.492 | -1.3397 | 137.3667307
| 2930.395 | -1.3397 | 137.4674897
| 2930.653 | -1.3397 | 137.5681452
| 2930.169 | -1.3397 | 137.6689173
| 2929.734 | -1.3397 | 137.7697081
| 2929.847 | -1.3397 | 137.8704866
| 2930.234 | -1.3397 | 137.971148
| 2929.815 | -1.3397 | 138.0718939
| 2929.976 | -1.3397 | 138.1727994
| 2930.186 | -1.3397 | 138.2735727
| 2930.476 | -1.3397 | 138.3745218
| 2929.895 | -1.3397 | 138.4751253
| 2930.137 | -1.3397 | 138.5759926
| 2930.202 | -1.3397 | 138.6766716
| 2930.395 | -1.3397 | 138.7775343
| 2929.879 | -1.3397 | 138.8781827
| 2930.315 | -1.3397 | 138.9789297
| 2930.75 | -1.3397 | 139.0797271
| 2929.831 | -1.3397 | 139.1804484
| 2929.766 | -1.3397 | 139.2812706
| 2930.428 | -1.3397 | 139.3820253
| 2929.96 | -1.3397 | 139.4826617
| 2930.008 | -1.3397 | 139.5835043
| 2929.992 | -1.3397 | 139.6841627
| 2930.266 | -1.3397 | 139.7849099
| 2930.137 | -1.3397 | 139.8849312
| 2930.073 | -1.3397 | 139.9857345
| 2930.234 | -1.3397 | 140.0863171
| 2929.992 | -1.3397 | 140.1871926
| 2930.331 | -1.369377 | 140.3536756
| 2929.234 | -1.399387 | 140.4545388
| 2928.524 | -1.429332 | 140.5551852
| 2928.25 | -1.459328 | 140.6560062
| 2927.427 | -1.518988 | 140.8575053
| 2926.943 | -1.548947 | 140.9582007
| 2925.879 | -1.578934 | 141.0589867
| 2925.201 | -1.60892 | 141.1597731
| 2924.233 | -1.638929 | 141.2606329
| 2923.459 | -1.668895 | 141.3613515
| 2922.878 | -1.698916 | 141.4622526
| 2921.991 | -1.728858 | 141.5628897
| 2920.862 | -1.758848 | 141.6636882
| 2920.523 | -1.788852 | 141.764531
| 2919.055 | -1.818793 | 141.8651643
| 2918.603 | -1.848751 | 141.9658561
| 2917.603 | -1.878768 | 142.0667458
| 2916.796 | -1.908775 | 142.1675997
| 2916.877 | -1.938717 | 142.2682377
| 2915.909 | -1.968718 | 142.3690714
| 2915.054 | -1.998664 | 142.4697218
| 2914.296 | -2.028665 | 142.5705547
| 2913.409 | -2.058645 | 142.6713197
| 2912.134 | -2.08862 | 142.7720659
| 2911.892 | -2.118572 | 142.8727389
| 2910.343 | -2.148597 | 142.9736545
| 2910.311 | -2.178607 | 143.0745179
| 2909.424 | -2.208568 | 143.1752197
| 2907.827 | -2.238558 | 143.2760156
| 2907.811 | -2.268537 | 143.3767768
| 2907.262 | -2.298525 | 143.4775694
| 2906.262 | -2.328498 | 143.5783073
| 2905.165 | -2.358452 | 143.6789858
| 2904.745 | -2.388434 | 143.7797562
| 2904.245 | -2.418411 | 143.8805114
| 2903.455 | -2.44839 | 143.981273
| 2902.213 | -2.478339 | 144.0819325
| 2901.035 | -2.508092 | 144.181934
| 2900.535 | -2.538031 | 144.2825606
| 2900.212 | -2.568062 | 144.3834951
| 2899.292 | -2.598046 | 144.4842715
| 2898.341 | -2.628006 | 144.5849686
| 2897.937 | -2.657981 | 144.6857172
| 2897.405 | -2.688002 | 144.7866204
| 2896.195 | -2.717999 | 144.8874393
| 2895.985 | -2.747968 | 144.9881693
| 2895.356 | -2.777954 | 145.0889527
| 2893.629 | -2.807926 | 145.1896882
| 2892.855 | -2.837917 | 145.2904899
| 2892.419 | -2.867863 | 145.3911404
| 2891.032 | -2.897841 | 145.4918981
| 2891.032 | -2.927824 | 145.5926732
| 2891.016 | -2.923677 | 145.7811925
| 2892.258 | -2.893724 | 145.8818655
| 2893.032 | -2.863723 | 145.9826981
| 2893.855 | -2.833727 | 146.0835171
| 2894.565 | -2.803782 | 146.1841638
| 2895.275 | -2.7738 | 146.2849335
| 2896.534 | -2.743814 | 146.3857205
| 2896.888 | -2.713819 | 146.4865329
| 2896.985 | -2.683862 | 146.5872191
| 2898.389 | -2.653903 | 146.6879147
| 2898.938 | -2.623919 | 146.7886917
| 2899.97 | -2.593922 | 146.8895145
| 2900.664 | -2.563968 | 146.9901906
| 2901.745 | -2.534007 | 147.090892
| 2902.18 | -2.504016 | 147.1916934
| 2903.116 | -2.474022 | 147.2925043
| 2903.697 | -2.444063 | 147.3931958
| 2905.471 | -2.41412 | 147.4938379
| 2905.907 | -2.384144 | 147.5945888
| 2907.359 | -2.354109 | 147.6955349
| 2907.359 | -2.32417 | 147.7961619
| 2908.085 | -2.294171 | 147.8969895
| 2908.65 | -2.264226 | 147.9976382
| 2909.876 | -2.234227 | 148.0984646
| 2910.343 | -2.204272 | 148.199145
| 2911.069 | -2.174317 | 148.2998277
| 2911.924 | -2.144307 | 148.4006923
| 2912.473 | -2.114298 | 148.5015534
| 2913.425 | -2.08435 | 148.6022083
| 2914.28 | -2.054381 | 148.7029384
| 2915.038 | -2.024395 | 148.8037208
| 2915.796 | -1.994413 | 148.9044905
| 2916.425 | -1.964429 | 149.0052709
| 2916.909 | -1.934495 | 149.1058801
| 2918.087 | -1.904499 | 149.2066967
| 2919.297 | -1.874499 | 149.3075305
| 2919.281 | -1.844525 | 149.4082723
| 2920.442 | -1.814566 | 149.5089669
| 2920.604 | -1.784635 | 149.6095645
| 2921.862 | -1.754597 | 149.7105249
| 2922.491 | -1.724673 | 149.8111026
| 2923.394 | -1.694684 | 149.9118944
| 2923.814 | -1.664718 | 150.0126118
| 2924.604 | -1.634701 | 150.1135031
| 2925.104 | -1.604791 | 150.2140316
| 2925.992 | -1.574826 | 150.3147435
| 2927.33 | -1.544816 | 150.4156101
| 2927.201 | -1.514877 | 150.5162373
| 2927.943 | -1.484872 | 150.6170844
| 2928.637 | -1.454905 | 150.717804
| 2929.879 | -1.424926 | 150.8185651
| 2930.234 | -1.394944 | 150.9193378
| 2931.25 | -1.364997 | 151.0199884
| 2932.476 | -1.277407 | 151.2076159
| 2933.912 | -1.213545 | 151.3084428
| 2935.654 | -1.148537 | 151.4090415
| 2937.332 | -1.081992 | 151.5099727
| 2939.3 | -1.014221 | 151.6107186
| 2941.09 | -0.9450285 | 151.7115337
| 2941.913 | -0.8744582 | 151.8123124
| 2944.445 | -0.8024953 | 151.9130387
| 2946.526 | -0.7290528 | 152.0137936
| 2947.429 | -0.6541363 | 152.1145292
| 2949.671 | -0.5777113 | 152.2152518
| 2952.252 | -0.499708 | 152.3160131
| 2954.123 | -0.420191 | 152.4166896
| 2956.187 | -0.3389331 | 152.5175261
| 2958.042 | -0.2561265 | 152.6182423
| 2959.542 | -0.1717206 | 152.718866
| 2962.268 | -0.08546109 | 152.8196565
| 2964.977 | 0.002601855 | 152.9205083
| 2966.574 | 0.09230443 | 153.021196
| 2968.977 | 0.1839178 | 153.1219852
| 2971.3 | 0.2767078 | 153.2220463
| 2973.041 | 0.3718663 | 153.3226308
| 2975.025 | 0.4692576 | 153.4235295
| 2977.509 | 0.5684935 | 153.5242944
| 2979.847 | 0.6697215 | 153.6250389
| 2982.299 | 0.773004 | 153.7257852
| 2984.331 | 0.8783467 | 153.8264988
| 2986.217 | 0.9858203 | 153.9272082
| 2989.362 | 1.095628 | 154.0280587
| 2991.475 | 1.207662 | 154.1289058
| 2994.248 | 1.321747 | 154.2295585
| 2996.409 | 1.438198 | 154.3302566
| 2998.957 | 1.557211 | 154.4311242
| 3002.44 | 1.672448 | 154.6276601
| 3003.069 | 1.672448 | 154.728537
| 3002.811 | 1.672448 | 154.8290937
| 3003.537 | 1.672448 | 154.9299371
| 3002.924 | 1.672448 | 155.0306125
| 3002.876 | 1.672448 | 155.1315202
| 3003.231 | 1.672448 | 155.2322645
| 3003.085 | 1.672448 | 155.3329835
| 3003.714 | 1.672448 | 155.4337554
| 3003.489 | 1.672448 | 155.5345209
| 3003.698 | 1.672448 | 155.6351037
| 3003.86 | 1.672448 | 155.7358967
| 3004.085 | 1.672448 | 155.8366288
| 3003.795 | 1.672448 | 155.9375279
| 3003.875 | 1.672448 | 156.0381095
| 3003.714 | 1.672448 | 156.1388091
| 3003.714 | 1.672448 | 156.2396171
| 3003.15 | 1.672448 | 156.340258
| 3003.698 | 1.672448 | 156.4410272
| 3003.924 | 1.672448 | 156.5418121
| 3004.424 | 1.672448 | 156.6425086
| 3004.021 | 1.672448 | 156.7432174
| 3003.521 | 1.672448 | 156.8439375
| 3003.924 | 1.672448 | 156.9447044
| 3003.569 | 1.672448 | 157.045509
| 3004.246 | 1.672448 | 157.1461056
| 3003.811 | 1.672448 | 157.2468321
| 3003.343 | 1.672448 | 157.3475736
| 3003.843 | 1.672448 | 157.4483618
| 3003.86 | 1.672448 | 157.5490982
| 3004.134 | 1.672448 | 157.6497784
| 3003.408 | 1.672448 | 157.7505115
| 3003.521 | 1.672448 | 157.8512709
| 3003.585 | 1.672448 | 157.9520026
| 3003.489 | 1.672448 | 158.0527443
| 3003.053 | 1.672448 | 158.1535086
| 3003.376 | 1.672448 | 158.2542131
| 3003.44 | 1.672448 | 158.3549103
| 3003.376 | 1.672448 | 158.4556679
| 3002.86 | 1.672448 | 158.5564852
| 3003.134 | 1.672448 | 158.6571388
| 3003.36 | 1.672448 | 158.7578201
| 3002.811 | 1.672448 | 158.858679
| 3002.86 | 1.672448 | 158.9595127
| 3003.601 | 1.672448 | 159.0602874
| 3003.44 | 1.672448 | 159.1610497
| 3003.037 | 1.672448 | 159.2617285
| 3002.989 | 1.672448 | 159.3625596
| 3002.973 | 1.672448 | 159.4633284
| 3002.553 | 1.613606 | 159.6290309
| 3001.715 | 1.554332 | 159.7297369
| 3000.57 | 1.494947 | 159.8306317
| 3000.344 | 1.435578 | 159.9314994
| 2998.248 | 1.318154 | 160.1319546
| 2997.054 | 1.258809 | 160.2327817
| 2996.022 | 1.199502 | 160.3335447
| 2995.345 | 1.140197 | 160.4343034
| 2994.297 | 1.080911 | 160.5350294
| 2993.007 | 1.021599 | 160.6357993
| 2992.023 | 0.9623047 | 160.7365398
| 2990.975 | 0.902882 | 160.8374984
| 2989.943 | 0.8436509 | 160.9381314
| 2989.395 | 0.7844092 | 161.0387824
| 2988.572 | 0.7250815 | 161.1395796
| 2987.04 | 0.6657602 | 161.240366
| 2985.121 | 0.6064516 | 161.3411307
| 2984.895 | 0.5471839 | 161.4418259
| 2983.782 | 0.4879055 | 161.5425392
| 2982.653 | 0.4286183 | 161.6432677
| 2981.847 | 0.3693033 | 161.7440432
| 2980.315 | 0.3099829 | 161.844828
| 2979.218 | 0.2506965 | 161.945555
| 2978.864 | 0.1914482 | 162.0462173
| 2977.493 | 0.1321055 | 162.1470399
| 2976.654 | 0.07285088 | 162.2477129
| 2975.477 | 0.01341874 | 162.3486875
| 2974.767 | -0.04587302 | 162.4494236
| 2973.267 | -0.1052129 | 162.5502415
| 2972.284 | -0.1644893 | 162.6509515
| 2971.235 | -0.2237299 | 162.7516007
| 2969.832 | -0.28317 | 162.8525888
| 2969.042 | -0.3424894 | 162.9533718
| 2967.913 | -0.401693 | 163.0539581
| 2966.542 | -0.4610812 | 163.1548581
| 2965.381 | -0.5203496 | 163.2555545
| 2964.316 | -0.5797623 | 163.3564961
| 2963.058 | -0.6390052 | 163.4571492
| 2962.123 | -0.6983723 | 163.5580133
| 2960.623 | -0.7576537 | 163.6587318
| 2960.655 | -0.8170942 | 163.7597206
| 2958.897 | -0.8764572 | 163.8605778
| 2958.268 | -0.9358563 | 163.9614962
| 2956.784 | -0.9951889 | 164.0623017
| 2956.139 | -1.054446 | 164.1629788
| 2953.881 | -1.113764 | 164.2637589
| 2953.768 | -1.173073 | 164.3645248
| 2952.123 | -1.232322 | 164.4651885
| 2951.316 | -1.291686 | 164.5660481
| 2949.736 | -1.350909 | 164.6666669
| 2948.671 | -1.410279 | 164.7675354
| 2947.526 | -1.469549 | 164.8682342
| 2947.058 | -1.457211 | 165.0497633
| 2948.106 | -1.397885 | 165.1505567
| 2949.639 | -1.3386 | 165.2512818
| 2950.752 | -1.27926 | 165.3520991
| 2951.639 | -1.220029 | 165.4527327
| 2952.736 | -1.160674 | 165.5535761
| 2953.687 | -1.101415 | 165.6542565
| 2955.042 | -1.042139 | 165.7549661
| 2956.268 | -0.9828286 | 165.8557334
| 2956.671 | -0.9234669 | 165.9565884
| 2958.542 | -0.8642446 | 166.0572065
| 2959.3 | -0.8049307 | 166.1579801
| 2959.671 | -0.7456869 | 166.2586348
| 2961.236 | -0.6862713 | 166.3595813
| 2963.026 | -0.6270286 | 166.460234
| 2963.913 | -0.5677446 | 166.5609569
| 2965.235 | -0.5085078 | 166.6615996
| 2965.832 | -0.4490962 | 166.7625394
| 2966.735 | -0.3898019 | 166.8632798
| 2969.413 | -0.3304912 | 166.964048
| 2970.155 | -0.2712005 | 167.0647823
| 2970.719 | -0.2118846 | 167.1655595
| 2971.171 | -0.1524682 | 167.2665074
| 2972.671 | -0.09321238 | 167.3671824
| 2973.316 | -0.03391221 | 167.4679328
| 2975.106 | 0.02540245 | 167.5687078
| 2975.977 | 0.08477478 | 167.6695808
| 2977.331 | 0.1439737 | 167.7701592
| 2978.573 | 0.2033326 | 167.8710093
| 2979.847 | 0.2625936 | 167.9716931
| 2980.492 | 0.3219587 | 168.0725539
| 2981.25 | 0.3812638 | 168.1733126
| 2982.799 | 0.4405857 | 168.2740999
| 2983.557 | 0.499895 | 168.3748658
| 2984.411 | 0.559212 | 168.4756448
| 2985.556 | 0.6184588 | 168.5763046
| 2986.846 | 0.6777646 | 168.6770645
| 2988.104 | 0.7370392 | 168.7777715
| 2989.636 | 0.796402 | 168.8786282
| 2990.33 | 0.8556607 | 168.9793082
| 2990.975 | 0.915014 | 169.0801488
| 2992.442 | 0.9744264 | 169.1810899
| 2993.636 | 1.03366 | 169.2817271
| 2994.507 | 1.092977 | 169.3825065
| 2995.958 | 1.15227 | 169.4832437
| 2996.587 | 1.211522 | 169.5839126
| 2997.57 | 1.270875 | 169.6847537
| 2998.699 | 1.330214 | 169.7855696
| 2999.828 | 1.389458 | 169.8862249
| 3001.199 | 1.448748 | 169.986957
| 3001.747 | 1.508076 | 170.0877552
| 3002.521 | 1.567415 | 170.1885709
| 3004.005 | 1.626675 | 170.2892544
| 3005.827 | 1.794873 | 170.4688095
| 3008.358 | 1.920968 | 170.5695545
| 3010.777 | 2.049628 | 170.6703037
| 3012.938 | 2.180981 | 170.7711153
| 3015.099 | 2.314873 | 170.8718317
| 3018.114 | 2.451553 | 170.9725998
| 3019.823 | 2.590932 | 171.0733147
| 3022.419 | 2.733097 | 171.1740006
| 3025.144 | 2.878133 | 171.2746779
| 3028.288 | 3.02643 | 171.3755712
| 3030.465 | 3.177418 | 171.4762516
| 3032.964 | 3.331414 | 171.5768967
| 3036.237 | 3.488717 | 171.67766
| 3038.832 | 3.649537 | 171.7786243
| 3042.234 | 3.812998 | 171.8792052
| 3045.281 | 3.979966 | 171.979903
| 3048.377 | 4.150467 | 172.0806862
| 3051.005 | 4.324562 | 172.1815449
| 3053.907 | 4.50177 | 172.2821658
| 3057.711 | 4.682559 | 172.3827802
| 3060.823 | 4.867297 | 172.4835482
| 3064.127 | 5.055904 | 172.584379
| 3067.19 | 5.247989 | 172.6850266
| 3069.592 | 5.444362 | 172.7858743
| 3073.429 | 5.644527 | 172.8866226
| 3076.169 | 5.848556 | 172.9872746
| 3080.167 | 6.057081 | 173.0880972
| 3082.972 | 6.269706 | 173.1888566
| 3085.938 | 6.486592 | 173.2895899
| 3089.403 | 6.707817 | 173.3902944
| 3093.094 | 6.933582 | 173.4910221
| 3096.285 | 7.163876 | 173.5917262
| 3100.718 | 7.39913 | 173.692552
| 3103.99 | 7.638771 | 173.7932141
| 3105.312 | 7.689031 | 173.9149225
| 3104.715 | 7.689031 | 174.015597
| 3105.134 | 7.689031 | 174.116566
| 3105.666 | 7.689031 | 174.2172172
| 3106.15 | 7.689031 | 174.3180513
| 3105.94 | 7.689031 | 174.4188179
| 3106.359 | 7.689031 | 174.5195611
| 3106.311 | 7.689031 | 174.6203253
| 3106.343 | 7.689031 | 174.7211819
| 3106.536 | 7.689031 | 174.8219863
| 3106.794 | 7.689031 | 174.922588
| 3106.456 | 7.689031 | 175.0233781
| 3106.762 | 7.689031 | 175.1241413
| 3107.294 | 7.689031 | 175.2249014
| 3107.165 | 7.689031 | 175.325569
| 3106.714 | 7.689031 | 175.4264079
| 3107.084 | 7.689031 | 175.5271334
| 3106.665 | 7.689031 | 175.6279997
| 3106.23 | 7.689031 | 175.7287331
| 3107.246 | 7.689031 | 175.8295345
| 3107.342 | 7.689031 | 175.9302116
| 3107.391 | 7.689031 | 176.0309652
| 3107.455 | 7.689031 | 176.131726
| 3107.487 | 7.689031 | 176.2325696
| 3107.665 | 7.689031 | 176.3332967
| 3107.229 | 7.689031 | 176.4340231
| 3107.374 | 7.689031 | 176.5347234
| 3107.681 | 7.689031 | 176.6355742
| 3107.084 | 7.689031 | 176.736251
| 3107.697 | 7.689031 | 176.8369699
| 3107.471 | 7.689031 | 176.9376263
| 3108.035 | 7.689031 | 177.0385319
| 3107.52 | 7.689031 | 177.1392982
| 3107.423 | 7.689031 | 177.2400624
| 3108.164 | 7.689031 | 177.3407576
| 3107.826 | 7.689031 | 177.4415685
| 3107.922 | 7.689031 | 177.5422627
| 3107.326 | 7.689031 | 177.6432032
| 3108.148 | 7.689031 | 177.7438203
| 3107.697 | 7.689031 | 177.844129
| 3107.826 | 7.689031 | 177.9450272
| 3108.309 | 7.689031 | 178.0462367
| 3107.52 | 7.689031 | 178.1469482
| 3107.826 | 7.689031 | 178.2476401
| 3108.374 | 7.689031 | 178.3483865
| 3108.503 | 7.689031 | 178.4492089
| 3107.681 | 7.689031 | 178.549907
| 3108.341 | 7.689031 | 178.6507144
| 3108.535 | 7.689031 | 178.7513974
| 3106.601 | 7.569807 | 178.9160505
| 3104.989 | 7.449374 | 179.0168257
| 3103.281 | 7.328943 | 179.1175999
| 3102.024 | 7.208643 | 179.218264
| 3098.864 | 6.970039 | 179.4188018
| 3097.075 | 6.849548 | 179.5196256
| 3096.64 | 6.729323 | 179.6202275
| 3094.4 | 6.608872 | 179.7210179
| 3093.078 | 6.48852 | 179.821726
| 3091.611 | 6.368025 | 179.9225528
| 3089.999 | 6.247738 | 180.0232067
| 3088.581 | 6.127286 | 180.1239983
| 3087.114 | 6.006977 | 180.22467
| 3085.405 | 5.886597 | 180.3254015
| 3084.632 | 5.766144 | 180.4261938
| 3082.988 | 5.645765 | 180.5269243
| 3081.182 | 5.525397 | 180.6276452
| 3079.667 | 5.404762 | 180.7285897
| 3078.007 | 5.284549 | 180.8291816
| 3076.443 | 5.1641 | 180.9299703
| 3075.637 | 5.043717 | 181.0307045
| 3073.38 | 4.923116 | 181.1316201
| 3072.252 | 4.802886 | 181.2322263
| 3070.205 | 4.682525 | 181.3329417
| 3068.818 | 4.561997 | 181.4337966
| 3067.738 | 4.441509 | 181.5346184
| 3066.304 | 4.321127 | 181.6353508
| 3064.547 | 4.200792 | 181.7360445
| 3063.305 | 4.080419 | 181.8367702
| 3061.419 | 3.959882 | 181.937633
| 3060.049 | 3.839527 | 182.0383428
| 3058.372 | 3.71927 | 182.1389712
| 3056.615 | 3.598788 | 182.2397881
| 3055.487 | 3.478284 | 182.3406226
| 3054.003 | 3.3581 | 182.4411899
| 3052.359 | 3.237648 | 182.5419817
| 3050.827 | 3.117167 | 182.6427976
| 3049.554 | 2.996698 | 182.7436035
| 3047.361 | 2.876506 | 182.8441774
| 3045.878 | 2.755923 | 182.9450781
| 3044.798 | 2.635634 | 183.0457331
| 3042.718 | 2.515095 | 183.1465977
| 3041.025 | 2.394674 | 183.2473632
| 3039.219 | 2.274268 | 183.3481165
| 3037.51 | 2.153764 | 183.4489511
| 3036.882 | 2.033352 | 183.5497095
| 3035.447 | 1.912818 | 183.6505692
| 3032.851 | 1.792507 | 183.751243
| 3031.738 | 1.672099 | 183.8519979
| 3029.9 | 1.551688 | 183.9527545
| 3028.369 | 1.431151 | 184.0536173
| 3026.16 | 1.310887 | 184.1542514
| 3026.385 | 1.339638 | 184.3327721
| 3027.433 | 1.460171 | 184.4336316
| 3029.465 | 1.580502 | 184.5343222
| 3030.884 | 1.700872 | 184.635045
| 3032.448 | 1.821133 | 184.7356767
| 3034.56 | 1.941728 | 184.8365874
| 3035.415 | 2.062011 | 184.937238
| 3037.269 | 2.182539 | 185.0380926
| 3038.639 | 2.302975 | 185.1388711
| 3040.864 | 2.423347 | 185.2395952
| 3042.218 | 2.543627 | 185.3402427
| 3043.605 | 2.664244 | 185.4411728
| 3045.056 | 2.784531 | 185.5418263
| 3046.813 | 2.904952 | 185.6425912
| 3049.102 | 3.02533 | 185.7433213
| 3050.134 | 3.147115 | 185.8452279
| 3051.924 | 3.267374 | 185.9458578
| 3053.455 | 3.387852 | 186.0466716
| 3055.164 | 3.50844 | 186.1475766
| 3056.373 | 3.628868 | 186.2483483
| 3057.647 | 3.749216 | 186.3490526
| 3059.372 | 3.869729 | 186.4498953
| 3061.403 | 3.990133 | 186.5506463
| 3062.805 | 4.110585 | 186.6514378
| 3064.24 | 4.230977 | 186.7521791
| 3065.61 | 4.351201 | 186.8527797
| 3067.287 | 4.471738 | 186.9536426
| 3069.076 | 4.591966 | 187.0542466
| 3070.173 | 4.712479 | 187.1550893
| 3072.252 | 4.832883 | 187.2558405
| 3073.558 | 4.953255 | 187.3565649
| 3074.847 | 5.073634 | 187.4572959
| 3076.411 | 5.193998 | 187.5580135
| 3078.539 | 5.31429 | 187.6586713
| 3079.667 | 5.43492 | 187.7596117
| 3081.698 | 5.555205 | 187.8602633
| 3082.988 | 5.675643 | 187.9610434
| 3085.373 | 5.795931 | 188.0616972
| 3086.679 | 5.916445 | 188.1625404
| 3088.113 | 6.036739 | 188.2632002
| 3090.048 | 6.157015 | 188.3638445
| 3090.902 | 6.27757 | 188.4647221
| 3091.756 | 6.398104 | 188.5655821
| 3094.061 | 6.518287 | 188.6661482
| 3095.48 | 6.638749 | 188.766948
| 3097.059 | 6.759075 | 188.8676345
| 3098.51 | 6.879462 | 188.9683714
| 3100.025 | 6.999956 | 189.0691979
| 3101.54 | 7.120364 | 189.1699524
| 3102.717 | 7.240697 | 189.2706447
| 3104.345 | 7.361151 | 189.3714383
| 3106.633 | 7.481461 | 189.4721104
| 3108.487 | 7.601903 | 189.5728937
| 3111.597 | 7.933377 | 189.7483872
| 3115.514 | 8.184009 | 189.8491145
| 3119.236 | 8.439685 | 189.9498243
| 3122.718 | 8.700816 | 190.0506346
| 3125.941 | 8.966949 | 190.151331
| 3129.454 | 9.238258 | 190.2519447
| 3133.096 | 9.515467 | 190.3527009
| 3136.883 | 9.798833 | 190.4536435
| 3140.299 | 10.08698 | 190.5542445
| 3144.231 | 10.38111 | 190.6548961
| 3148.743 | 10.68162 | 190.7556803
| 3152.739 | 10.98809 | 190.8564213
| 3156.252 | 11.3013 | 190.9573229
| 3160.893 | 11.6199 | 191.057921
| 3165.178 | 11.94584 | 191.158788
| 3169.319 | 12.27775 | 191.2594582
| 3174.024 | 12.61697 | 191.3602945
| 3177.553 | 12.96272 | 191.4610298
| 3182.595 | 13.3158 | 191.5618492
| 3186.414 | 13.67597 | 191.6626444
| 3190.796 | 14.04323 | 191.7633795
| 3195.87 | 14.41787 | 191.8640901
| 3199.833 | 14.80029 | 191.9648477
| 3204.763 | 15.19061 | 192.0656403
| 3209.113 | 15.5887 | 192.1663914
| 3213.43 | 15.99495 | 192.2671603
| 3218.472 | 16.40918 | 192.3678618
| 3223.433 | 16.8322 | 192.4686549
| 3228.023 | 17.2637 | 192.5694192
| 3232.985 | 17.704 | 192.6701924
| 3237.672 | 18.15315 | 192.7709419
| 3242.842 | 18.61142 | 192.8716934
| 3247.625 | 19.07887 | 192.9724144
| 3252.505 | 19.55641 | 193.0732596
| 3256.081 | 19.71451 | 193.2068835
| 3256.499 | 19.71451 | 193.3076538
| 3256.853 | 19.71451 | 193.408363
| 3256.902 | 19.71451 | 193.5091929
| 3256.821 | 19.71451 | 193.6098733
| 3257.16 | 19.71451 | 193.7105864
| 3257.417 | 19.71451 | 193.8114495
| 3257.337 | 19.71451 | 193.9121398
| 3257.868 | 19.71451 | 194.0130163
| 3257.868 | 19.71451 | 194.1137138
| 3257.965 | 19.71451 | 194.2138428
| 3258.367 | 19.71451 | 194.3138598
| 3257.788 | 19.71451 | 194.4140113
| 3257.24 | 19.71451 | 194.5147414
| 3257.981 | 19.71451 | 194.6155914
| 3257.675 | 19.71451 | 194.716248
| 3257.208 | 19.71451 | 194.8170312
| 3257.836 | 19.71451 | 194.9176934
| 3257.836 | 19.71451 | 195.0185152
| 3257.626 | 19.71451 | 195.1192054
| 3257.9 | 19.71451 | 195.2198614
| 3257.965 | 19.71451 | 195.3206093
| 3257.868 | 19.71451 | 195.4214146
| 3257.804 | 19.71451 | 195.5220754
| 3257.707 | 19.71451 | 195.6228629
| 3257.755 | 19.71451 | 195.723671
| 3257.401 | 19.71451 | 195.8243929
| 3257.578 | 19.71451 | 195.925162
| 3257.079 | 19.71451 | 196.0259219
| 3257.514 | 19.71451 | 196.1266729
| 3257.578 | 19.71451 | 196.2274187
| 3257.643 | 19.71451 | 196.3281587
| 3257.868 | 19.71451 | 196.4289802
| 3257.643 | 19.71451 | 196.5297336
| 3257.369 | 19.71451 | 196.6306625
| 3257.643 | 19.71451 | 196.7312324
| 3257.514 | 19.71451 | 196.8320032
| 3257.514 | 19.71451 | 196.9326935
| 3257.9 | 19.71451 | 197.0336025
| 3257.546 | 19.71451 | 197.1341707
| 3257.546 | 19.71451 | 197.2349251
| 3257.546 | 19.71451 | 197.3356731
| 3257.385 | 19.71451 | 197.4364412
| 3257.755 | 19.71451 | 197.5370843
| 3258.255 | 19.71451 | 197.6380774
| 3258.078 | 19.71451 | 197.7389302
| 3258.045 | 19.71451 | 197.8395856
| 3257.932 | 19.71451 | 197.9402761
| 3258.013 | 19.71451 | 198.0412108
| 3257.53 | 19.47652 | 198.2087908
| 3256.306 | 19.23602 | 198.3096544
| 3253.617 | 18.99614 | 198.410255
| 3251.007 | 18.75559 | 198.5111363
| 3247.19 | 18.28162 | 198.7108183
| 3245.097 | 18.04121 | 198.8116422
| 3242.423 | 17.80116 | 198.9123161
| 3241.295 | 17.56112 | 199.0129841
| 3238.928 | 17.32069 | 199.1138195
| 3236.367 | 17.08035 | 199.2146121
| 3234.209 | 16.8403 | 199.315284
| 3232.372 | 16.6 | 199.4160623
| 3229.972 | 16.35964 | 199.5168687
| 3227.911 | 16.11947 | 199.6175919
| 3225.334 | 15.8792 | 199.7183566
| 3223.175 | 15.63896 | 199.8191081
| 3220.614 | 15.39867 | 199.9198803
| 3218.826 | 15.15845 | 200.0206271
| 3216.265 | 14.91813 | 200.1214121
| 3214.686 | 14.67793 | 200.2221498
| 3211.835 | 14.43755 | 200.3229607
| 3209.419 | 14.19738 | 200.4236827
| 3207.695 | 13.9572 | 200.5244116
| 3204.554 | 13.7171 | 200.6251074
| 3202.476 | 13.47672 | 200.725919
| 3200.784 | 13.23653 | 200.8266487
| 3199.06 | 12.99665 | 200.9272533
| 3196.418 | 12.75646 | 201.0279822
| 3193.937 | 12.51584 | 201.128895
| 3191.923 | 12.27534 | 201.2297553
| 3189.523 | 12.03493 | 201.3305834
| 3186.865 | 11.79487 | 201.4312603
| 3184.335 | 11.55483 | 201.5319281
| 3182.66 | 11.31457 | 201.6326904
| 3180.533 | 11.07418 | 201.7335066
| 3177.843 | 10.83408 | 201.8341973
| 3175.522 | 10.59397 | 201.9348967
| 3172.896 | 10.35363 | 202.0356917
| 3171.092 | 10.11336 | 202.1364554
| 3168.433 | 9.873221 | 202.2371679
| 3165.92 | 9.632938 | 202.3379388
| 3164.035 | 9.392765 | 202.4386634
| 3161.843 | 9.152601 | 202.5393843
| 3159.926 | 8.912298 | 202.6401636
| 3156.752 | 8.672145 | 202.7408802
| 3153.964 | 8.431912 | 202.84163
| 3152.127 | 8.191598 | 202.9424137
| 3149.468 | 7.951454 | 203.0431264
| 3147.164 | 7.711268 | 203.1438566
| 3144.553 | 7.470928 | 203.2446515
| 3142.781 | 7.230507 | 203.3454802
| 3140.412 | 6.99037 | 203.4461899
| 3141.298 | 7.05495 | 203.6217873
| 3143.345 | 7.294886 | 203.7224127
| 3145.311 | 7.535055 | 203.8231357
| 3147.422 | 7.775295 | 203.9238888
| 3149.919 | 8.015878 | 204.0247852
| 3152.449 | 8.256372 | 204.1256446
| 3154.238 | 8.496476 | 204.2263403
| 3156.88 | 8.736739 | 204.3271028
| 3159.265 | 8.976982 | 204.4278569
| 3162.085 | 9.217408 | 204.5286879
| 3163.503 | 9.457412 | 204.6293417
| 3166.5 | 9.697813 | 204.7301622
| 3168.594 | 9.938086 | 204.8309287
| 3170.786 | 10.17827 | 204.9316599
| 3173.283 | 10.41827 | 205.0323116
| 3175.426 | 10.65861 | 205.1331066
| 3178.519 | 10.89882 | 205.2338463
| 3179.873 | 11.13926 | 205.3346807
| 3182.579 | 11.37953 | 205.4354481
| 3184.513 | 11.61947 | 205.5360732
| 3186.833 | 11.85993 | 205.6369209
| 3189.443 | 12.10004 | 205.7376185
| 3191.456 | 12.34013 | 205.838309
| 3193.422 | 12.58073 | 205.9392135
| 3195.838 | 12.82091 | 206.0399402
| 3198.899 | 13.06108 | 206.1406635
| 3200.703 | 13.30131 | 206.2414112
| 3202.798 | 13.54142 | 206.3421093
| 3204.956 | 13.7816 | 206.4428388
| 3207.115 | 14.02207 | 206.5436854
| 3209.789 | 14.26225 | 206.6444157
| 3211.915 | 14.50248 | 206.7451649
| 3213.977 | 14.74278 | 206.8459428
| 3216.635 | 14.98294 | 206.9466625
| 3218.439 | 15.22317 | 207.0474103
| 3220.727 | 15.46341 | 207.1481608
| 3223.401 | 15.70365 | 207.2489141
| 3225.011 | 15.94387 | 207.3496581
| 3227.25 | 16.18406 | 207.4503892
| 3229.36 | 16.4246 | 207.5512692
| 3231.309 | 16.66473 | 207.6519764
| 3233.532 | 16.9052 | 207.7528275
| 3235.626 | 17.14559 | 207.8536431
| 3238.026 | 17.38571 | 207.954345
| 3240.506 | 17.62586 | 208.0550572
| 3242.504 | 17.86593 | 208.1557392
| 3244.613 | 18.10649 | 208.2566287
| 3246.756 | 18.34698 | 208.3574841
| 3248.93 | 18.58721 | 208.4582358
| 3251.12 | 18.82732 | 208.5589328
| 3253.342 | 19.06786 | 208.6598099
| 3255.662 | 19.30786 | 208.7604617
| 3256.934 | 19.54826 | 208.8612832
| 3263.054 | 20.20023 | 209.0328148
| 3267.273 | 20.70068 | 209.1336855
| 3272.314 | 21.21086 | 209.2344645
| 3276.356 | 21.73095 | 209.3351583
| 3281.106 | 22.26181 | 209.4358891
| 3286.629 | 22.80367 | 209.5366596
| 3291.959 | 23.35591 | 209.6373162
| 3297.756 | 23.92049 | 209.7381717
| 3303.472 | 24.49628 | 209.8389789
| 3308.559 | 25.08382 | 209.9397949
| 3314.082 | 25.68374 | 210.0406831
| 3320.297 | 26.2939 | 210.1412494
| 3326.044 | 26.91702 | 210.2419088
| 3332.29 | 27.55365 | 210.3427036
| 3338.424 | 28.20386 | 210.4435959
| 3344.46 | 28.86593 | 210.5442809
| 3350.127 | 29.54238 | 210.6451048
| 3357.306 | 30.23144 | 210.7457621
| 3363.213 | 30.93627 | 210.8466723
| 3370.07 | 31.65364 | 210.9473309
| 3376.878 | 32.38662 | 211.0481315
| 3383.01 | 33.13322 | 211.1487614
| 3389.657 | 33.89662 | 211.2496051
| 3396.014 | 34.6749 | 211.3503669
| 3403.014 | 35.4679 | 211.4509899
| 3410.175 | 36.27858 | 211.5518081
| 3416.708 | 37.10631 | 211.6526938
| 3423.708 | 37.94858 | 211.7533072
| 3430.594 | 38.80952 | 211.8541025
| 3437.883 | 39.68782 | 211.9548812
| 3445.156 | 40.58405 | 212.0556676
| 3452.267 | 41.4917 | 212.155712
| 3459.233 | 42.42344 | 212.2563741
End Of Loading Index | 3467.292 | 43.37446 | 212.3570733
| 3470.574 | 43.74731 | 212.4967135
| 3470.976 | 43.74731 | 212.5974927
| 3471.008 | 43.74731 | 212.698344
| 3470.96 | 43.74731 | 212.798954
| 3471.266 | 43.74731 | 212.8998271
| 3471.668 | 43.74731 | 213.0006324
| 3471.507 | 43.74731 | 213.1013585
| 3472.585 | 43.74731 | 213.2021915
| 3472.456 | 43.74731 | 213.3028881
| 3472.858 | 43.74731 | 213.4036298
| 3473.035 | 43.74731 | 213.5042511
| 3472.601 | 43.74731 | 213.6050991
| 3472.987 | 43.74731 | 213.7058047
| 3473.196 | 43.74731 | 213.8066675
| 3473.196 | 43.74731 | 213.9073934
| 3473.485 | 43.74731 | 214.0080995
| 3473.084 | 43.74731 | 214.1089043
| 3474.097 | 43.74731 | 214.2096995
| 3473.421 | 43.74731 | 214.3104057
| 3474.242 | 43.74731 | 214.4111761
| 3474.274 | 43.74731 | 214.5118802
| 3474.081 | 43.74731 | 214.6127341
| 3474.242 | 43.74731 | 214.7134986
| 3473.856 | 43.74731 | 214.8141109
| 3473.743 | 43.74731 | 214.9150248
| 3474.048 | 43.74731 | 215.0157763
| 3474.161 | 43.74731 | 215.1164113
| 3474.564 | 43.74731 | 215.2172931
| 3474.837 | 43.74731 | 215.3180056
| 3474.756 | 43.74731 | 215.4188271
| 3474.66 | 43.74731 | 215.5196827
| 3473.952 | 43.74731 | 215.6204104
| 3474.322 | 43.74731 | 215.7212262
| 3474.242 | 43.74731 | 215.8221157
| 3474.805 | 43.74731 | 215.9228548
| 3474.065 | 43.74731 | 216.0237203
| 3474.402 | 43.74731 | 216.1243633
| 3474.515 | 43.74731 | 216.225105
| 3474.499 | 43.74731 | 216.325822
| 3474.611 | 43.74731 | 216.4266508
| 3474.837 | 43.74731 | 216.527477
| 3474.789 | 43.74731 | 216.6282553
| 3474.789 | 43.74731 | 216.7290547
| 3474.644 | 43.74731 | 216.829728
| 3475.094 | 43.74731 | 216.9306563
| 3474.66 | 43.74731 | 217.0312805
| 3474.499 | 43.74731 | 217.1320996
| 3474.193 | 43.74731 | 217.2327411
End Of Hold At Load Index | 3474.58 | 43.74731 | 217.3336213
| 3471.845 | 43.27147 | 217.4982943
| 3468.37 | 42.79115 | 217.5991416
| 3465.346 | 42.31209 | 217.6997261
Begin Stiffness Data Index | 3462.997 | 41.83125 | 217.8006825
| 3456.626 | 40.88683 | 218.0000131
| 3454.277 | 40.40714 | 218.1007272
| 3450.754 | 39.92731 | 218.2014729
| 3447.215 | 39.44691 | 218.3023382
| 3444.48 | 38.96726 | 218.4030447
| 3440.811 | 38.48746 | 218.5037843
| 3438.302 | 38.0077 | 218.6045136
| 3435.052 | 37.52814 | 218.7052015
| 3432.316 | 37.04817 | 218.8059756
| 3429.098 | 36.5683 | 218.9067287
| 3425.43 | 36.08728 | 219.0077249
| 3422.678 | 35.60813 | 219.1083257
| 3419.943 | 35.1274 | 219.2092605
| 3416.242 | 34.64776 | 219.3099652
| 3412.895 | 34.16749 | 219.4108023
| 3409.741 | 33.68732 | 219.5116193
| 3407.198 | 33.20764 | 219.6123329
| 3403.239 | 32.72773 | 219.7130939
| 3399.2 | 32.2473 | 219.8139658
| 3396.32 | 31.76773 | 219.9146562
| 3393.712 | 31.28778 | 220.015427
| 3390.526 | 30.80812 | 220.1161358
| 3387.002 | 30.32802 | 220.2169367
| 3383.702 | 29.84762 | 220.3178024
| 3379.888 | 29.36741 | 220.418627
| 3376.878 | 28.88784 | 220.5193159
| 3373.949 | 28.40821 | 220.6200196
| 3370.601 | 27.92773 | 220.7209014
| 3367.221 | 27.44773 | 220.8216825
| 3363.712 | 26.96859 | 220.9222825
| 3360.396 | 26.48791 | 221.0232059
| 3357.628 | 26.00821 | 221.1239226
| 3353.507 | 25.52845 | 221.2246529
| 3350.964 | 25.04918 | 221.3252808
| 3347.117 | 24.56891 | 221.4261172
| 3344.042 | 24.08878 | 221.5269262
| 3340.613 | 23.60993 | 221.6274654
| 3337.039 | 23.12915 | 221.7284096
| 3333.868 | 22.64916 | 221.8291875
| 3330.278 | 22.16946 | 221.929906
| 3326.656 | 21.68938 | 222.0307037
| 3323.903 | 21.21013 | 222.1313257
| 3319.765 | 20.72931 | 222.2322793
| 3316.143 | 20.25007 | 222.3329002
| 3312.955 | 19.76978 | 222.4337423
| 3309.332 | 19.28966 | 222.5345481
| 3305.726 | 18.80987 | 222.6352841
End Of Stiffness Data Index | 3302.151 | 18.32971 | 222.7360986
| 3295.485 | 17.52228 | 222.9086444
| 3291.428 | 17.04294 | 223.0092858
| 3288.513 | 16.56284 | 223.1100879
| 3284.842 | 16.08322 | 223.2107895
| 3281.38 | 15.60261 | 223.3116976
| 3277.016 | 15.12241 | 223.4125195
| 3273.795 | 14.64273 | 223.5132341
| 3270.269 | 14.16297 | 223.6139647
| 3266.403 | 13.68319 | 223.7146977
| 3262.635 | 13.20297 | 223.8155246
| 3259.446 | 12.72277 | 223.9163475
| 3255.323 | 12.24306 | 224.0170667
| 3251.797 | 11.76316 | 224.1178281
| 3248.076 | 11.28365 | 224.2185041
| 3244.211 | 10.8035 | 224.3193179
| 3240.812 | 10.32396 | 224.4200017
| 3236.834 | 9.843872 | 224.5208003
| 3232.952 | 9.364007 | 224.6215527
| 3228.926 | 8.883944 | 224.7223465
| 3225.334 | 8.404557 | 224.8229985
| 3221.21 | 7.924417 | 224.9238087
| 3217.135 | 7.444904 | 225.024487
| 3213.269 | 6.964691 | 225.1253124
| 3209.419 | 6.48488 | 225.2260535
| 3204.989 | 6.00492 | 225.3268257
| 3201.735 | 5.525401 | 225.4275054
| 3197.933 | 5.045439 | 225.5282781
| 3193.792 | 4.566128 | 225.628914
| 3189.588 | 4.085861 | 225.7297508
| 3185.06 | 3.606055 | 225.8304908
| 3180.759 | 3.121727 | 225.9321801
| 3175.764 | 2.641706 | 226.0329651
| 3171.543 | 2.161806 | 226.1337248
| 3166.758 | 1.682181 | 226.2344268
| 3162.536 | 1.202484 | 226.3351438
| 3158.218 | 0.7221518 | 226.4359942
| 3153.787 | 0.2421545 | 226.5367743
| 3148.63 | -0.2372255 | 226.6374248
| 3143.973 | -0.7174133 | 226.7382449
| 3138.494 | -1.083649 | 226.9157472
| 3139.123 | -1.083649 | 227.0164614
| 3138.511 | -1.083649 | 227.1172672
| 3138.22 | -1.083649 | 227.218014
| 3138.511 | -1.083649 | 227.3187949
| 3138.349 | -1.083649 | 227.4197109
| 3139.042 | -1.083649 | 227.5202629
| 3138.349 | -1.083649 | 227.6209995
| 3138.059 | -1.083649 | 227.7217485
| 3138.317 | -1.083649 | 227.8227353
| 3138.204 | -1.083649 | 227.9233212
| 3137.495 | -1.083649 | 228.0240671
| 3138.075 | -1.083649 | 228.1247924
| 3138.317 | -1.083649 | 228.2256152
| 3137.769 | -1.083649 | 228.3264777
| 3137.463 | -1.083649 | 228.4272283
| 3137.721 | -1.083649 | 228.5279579
| 3137.463 | -1.083649 | 228.6287153
| 3137.318 | -1.083649 | 228.7293711
| 3137.56 | -1.083649 | 228.8301162
| 3137.334 | -1.083649 | 228.9309273
| 3137.318 | -1.083649 | 229.0316544
| 3136.818 | -1.083649 | 229.1324378
| 3137.673 | -1.083649 | 229.233229
| 3136.738 | -1.083649 | 229.3339788
| 3137.463 | -1.083649 | 229.4347057
| 3137.27 | -1.083649 | 229.5348289
| 3137.012 | -1.083649 | 229.6353221
| 3136.915 | -1.083649 | 229.73608
| 3136.657 | -1.083649 | 229.8368766
| 3137.431 | -1.083649 | 229.937698
| 3137.27 | -1.083649 | 230.038345
| 3136.964 | -1.083649 | 230.1391154
| 3137.334 | -1.083649 | 230.2399555
| 3137.028 | -1.083649 | 230.3406471
| 3136.48 | -1.083649 | 230.4414754
| 3137.044 | -1.083649 | 230.5422888
| 3136.416 | -1.083649 | 230.6429006
| 3137.173 | -1.083649 | 230.7436979
| 3137.028 | -1.083649 | 230.8443709
| 3136.883 | -1.083649 | 230.9452711
| 3137.382 | -1.083649 | 231.0459703
| 3137.189 | -1.083649 | 231.1467182
| 3137.237 | -1.083649 | 231.2475306
| 3137.382 | -1.083649 | 231.3482773
| 3137.173 | -1.083649 | 231.4490535
| 3136.706 | -1.083649 | 231.5498411
| 3137.141 | -1.083649 | 231.6506653
| 3136.98 | -1.083649 | 231.7513863
| 3137.302 | -1.083649 | 231.8520692
| 3137.173 | -1.083649 | 231.9528436
| 3136.303 | -1.083649 | 232.0537153
| 3137.109 | -1.083649 | 232.1537358
| 3137.221 | -1.083649 | 232.2547452
| 3136.931 | -1.083649 | 232.3549653
| 3137.221 | -1.083649 | 232.4557991
| 3137.511 | -1.083649 | 232.5565455
| 3137.012 | -1.083649 | 232.6573882
| 3137.318 | -1.083649 | 232.7580768
| 3137.076 | -1.083649 | 232.858902
| 3137.382 | -1.083649 | 232.9596943
| 3137.012 | -1.083649 | 233.0604084
| 3137.979 | -1.083649 | 233.1612562
| 3137.366 | -1.083649 | 233.2619649
| 3137.254 | -1.083649 | 233.3627486
| 3137.141 | -1.083649 | 233.4635458
| 3137.576 | -1.083649 | 233.5642946
| 3137.012 | -1.083649 | 233.6651321
| 3136.706 | -1.083649 | 233.7658176
| 3137.382 | -1.083649 | 233.8666705
| 3137.673 | -1.083649 | 233.9676995
| 3137.463 | -1.083649 | 234.0683216
| 3137.608 | -1.083649 | 234.1689606
| 3137.64 | -1.083649 | 234.2698978
| 3137.334 | -1.083649 | 234.3706762
| 3137.769 | -1.083649 | 234.471487
| 3137.608 | -1.083649 | 234.5722287
| 3137.076 | -1.083649 | 234.6728952
| 3137.673 | -1.083649 | 234.7737679
| 3137.721 | -1.083649 | 234.8745184
| 3137.753 | -1.083649 | 234.9752768
| 3137.753 | -1.083649 | 235.0759672
| 3137.656 | -1.083649 | 235.1768224
| 3137.382 | -1.083649 | 235.2777171
| 3137.64 | -1.083649 | 235.3783059
| 3137.511 | -1.083649 | 235.4790821
| 3137.689 | -1.083649 | 235.5790878
| 3138.204 | -1.083649 | 235.6798081
| 3137.85 | -1.083649 | 235.7804325
| 3137.689 | -1.083649 | 235.8812828
| 3138.156 | -1.083649 | 235.9821684
| 3137.818 | -1.083649 | 236.0828135
| 3138.059 | -1.083649 | 236.1835589
| 3137.963 | -1.083649 | 236.2843044
| 3137.576 | -1.083649 | 236.385062
| 3138.124 | -1.083649 | 236.485794
| 3137.689 | -1.083649 | 236.5865701
| 3138.172 | -1.083649 | 236.6873405
| 3137.689 | -1.083649 | 236.7879679
| 3137.382 | -1.083649 | 236.88883
| 3137.092 | -1.083649 | 236.9897113
| 3137.399 | -1.083649 | 237.0903472
| 3137.028 | -1.083649 | 237.1911896
| 3137.495 | -1.083649 | 237.291862
| 3137.995 | -1.083649 | 237.3927079
| 3137.737 | -1.083649 | 237.4934403
| 3137.93 | -1.083649 | 237.5941967
| 3137.334 | -1.083649 | 237.6949818
| 3136.883 | -1.083649 | 237.7957549
| 3137.592 | -1.083649 | 237.8962862
| 3137.189 | -1.083649 | 237.9970874
| 3137.205 | -1.083649 | 238.0978844
| 3136.883 | -1.083649 | 238.1987405
| 3136.545 | -1.083649 | 238.2993565
| 3137.27 | -1.083649 | 238.4001365
| 3136.528 | -1.083649 | 238.5010756
| 3136.561 | -1.083649 | 238.6017722
| 3136.657 | -1.083649 | 238.7025002
| 3136.303 | -1.083649 | 238.8033704
| 3136.69 | -1.083649 | 238.9039893
| 3136.367 | -1.083649 | 239.004772
| 3136.206 | -1.083649 | 239.1055134
| 3136.802 | -1.083649 | 239.206348
| 3136.545 | -1.083649 | 239.3072062
| 3136.206 | -1.083649 | 239.4079157
| 3136.448 | -1.083649 | 239.5087521
| 3136.496 | -1.083649 | 239.6093029
| 3136.319 | -1.083649 | 239.7100678
| 3136.061 | -1.083649 | 239.8107522
| 3135.852 | -1.083649 | 239.9117143
| 3136.174 | -1.083649 | 240.0123213
| 3135.852 | -1.083649 | 240.1130425
| 3136.319 | -1.083649 | 240.2138162
| 3136.271 | -1.083649 | 240.3144614
| 3135.981 | -1.083649 | 240.4151704
| 3136.238 | -1.083649 | 240.5160111
| 3136.593 | -1.083649 | 240.6168245
| 3136.657 | -1.083649 | 240.7173923
| 3137.157 | -1.083649 | 240.8173941
| 3137.882 | -1.083649 | 240.9180991
| 3136.335 | -1.083649 | 241.018739
| 3136.512 | -1.083649 | 241.1196944
| 3136.577 | -1.083649 | 241.2203915
| 3136.706 | -1.083649 | 241.3211411
| 3136.496 | -1.083649 | 241.4218213
| 3136.818 | -1.083649 | 241.5228162
| 3136.271 | -1.083649 | 241.6237729
| 3136.577 | -1.083649 | 241.7242462
| 3137.173 | -1.083649 | 241.8250174
| 3137.173 | -1.083649 | 241.9259225
| 3136.754 | -1.083649 | 242.0265726
| 3137.141 | -1.083649 | 242.1273476
| 3137.221 | -1.083649 | 242.228176
| 3137.221 | -1.083649 | 242.3289704
| 3137.06 | -1.083649 | 242.4296461
| 3137.93 | -1.083649 | 242.5303582
| 3137.656 | -1.083649 | 242.6310689
| 3137.431 | -1.083649 | 242.7318959
| 3136.851 | -1.083649 | 242.8325752
| 3137.399 | -1.083649 | 242.9333632
| 3137.302 | -1.083649 | 243.0341229
| 3137.302 | -1.083649 | 243.1348591
| 3137.366 | -1.083649 | 243.2356864
| 3137.882 | -1.083649 | 243.336309
| 3137.06 | -1.083649 | 243.4371044
| 3137.35 | -1.083649 | 243.5378619
| 3137.673 | -1.083649 | 243.6387174
| 3137.511 | -1.083649 | 243.739331
| 3137.656 | -1.083649 | 243.840072
| 3137.141 | -1.083649 | 243.9408363
| 3137.302 | -1.083649 | 244.0415509
| 3137.254 | -1.083649 | 244.1423944
| 3137.415 | -1.083649 | 244.2430961
| 3137.431 | -1.083649 | 244.3439272
| 3137.834 | -1.083649 | 244.4445608
| 3137.753 | -1.083649 | 244.5453855
| 3137.431 | -1.083649 | 244.6462358
| 3137.528 | -1.083649 | 244.746951
| 3137.334 | -1.083649 | 244.8478635
| 3137.415 | -1.083649 | 244.9485692
| 3137.818 | -1.083649 | 245.0493407
| 3137.673 | -1.083649 | 245.1500358
| 3137.592 | -1.083649 | 245.2508139
| 3137.608 | -1.083649 | 245.3515883
| 3137.205 | -1.083649 | 245.4523704
| 3137.64 | -1.083649 | 245.5531421
| 3138.14 | -1.083649 | 245.6538795
| 3137.834 | -1.083649 | 245.7547335
| 3137.544 | -1.083649 | 245.8555925
| 3137.044 | -1.083649 | 245.9563323
| 3137.092 | -1.083649 | 246.0571569
| 3137.898 | -1.083649 | 246.1578597
| 3137.044 | -1.083649 | 246.258492
| 3137.254 | -1.083649 | 246.3593181
| 3137.06 | -1.083649 | 246.4601253
| 3137.592 | -1.083649 | 246.5610143
| 3137.93 | -1.083649 | 246.6617124
| 3137.866 | -1.083649 | 246.7624527
| 3137.882 | -1.083649 | 246.8632661
| 3137.673 | -1.083649 | 246.9639653
| 3137.479 | -1.083649 | 247.0648224
| 3137.769 | -1.083649 | 247.1654844
| 3137.399 | -1.083649 | 247.2662319
| 3137.109 | -1.083649 | 247.3670657
| 3137.221 | -1.083649 | 247.4678347
| 3138.011 | -1.083649 | 247.5687681
| 3137.221 | -1.083649 | 247.6693226
| 3137.141 | -1.083649 | 247.7700556
| 3136.915 | -1.083649 | 247.8710008
| 3137.528 | -1.083649 | 247.9717201
| 3137.64 | -1.083649 | 248.0723873
| 3137.366 | -1.083649 | 248.1732563
| 3136.818 | -1.083649 | 248.273985
| 3137.608 | -1.083649 | 248.3748333
| 3137.479 | -1.083649 | 248.4755094
| 3137.254 | -1.083649 | 248.5762129
| 3137.35 | -1.083649 | 248.677043
| 3136.867 | -1.083649 | 248.7777617
| 3136.964 | -1.083649 | 248.878488
| 3136.899 | -1.083649 | 248.9791796
| 3136.77 | -1.083649 | 249.0800813
| 3137.302 | -1.083649 | 249.1807325
| 3136.657 | -1.083649 | 249.2815004
| 3137.012 | -1.083649 | 249.3823588
| 3137.689 | -1.083649 | 249.4831158
| 3137.028 | -1.083649 | 249.5840146
| 3137.044 | -1.083649 | 249.6847134
| 3137.318 | -1.083649 | 249.7854997
| 3136.496 | -1.083649 | 249.8861383
| 3137.012 | -1.083649 | 249.9870179
| 3136.883 | -1.083649 | 250.0877606
| 3137.189 | -1.083649 | 250.1884514
| 3137.012 | -1.083649 | 250.2891991
| 3137.157 | -1.083649 | 250.3900191
| 3137.076 | -1.083649 | 250.4907105
| 3137.189 | -1.083649 | 250.5914405
| 3136.867 | -1.083649 | 250.6921847
| 3136.915 | -1.083649 | 250.7929336
| 3137.092 | -1.083649 | 250.8937668
| 3137.076 | -1.083649 | 250.9947671
| 3136.69 | -1.083649 | 251.0954025
| 3137.366 | -1.083649 | 251.1961636
| 3137.415 | -1.083649 | 251.2968343
| 3136.222 | -1.083649 | 251.3975266
| 3136.931 | -1.083649 | 251.4984432
| 3137.028 | -1.083649 | 251.5992949
| 3136.48 | -1.083649 | 251.7001113
| 3137.044 | -1.083649 | 251.8008817
| 3137.673 | -1.083649 | 251.9017661
| 3137.044 | -1.083649 | 252.0024263
| 3136.496 | -1.083649 | 252.1031274
| 3137.463 | -1.083649 | 252.2039036
| 3137.237 | -1.083649 | 252.3046072
| 3137.463 | -1.083649 | 252.4055625
| 3137.173 | -1.083649 | 252.5062174
| 3137.076 | -1.083649 | 252.6069175
| 3137.56 | -1.083649 | 252.70776
| 3137.705 | -1.083649 | 252.8084994
| 3137.705 | -1.083649 | 252.9092774
| 3137.85 | -1.083649 | 253.0099902
| 3137.608 | -1.083649 | 253.1107591
| 3137.544 | -1.083649 | 253.2115026
| 3138.043 | -1.083649 | 253.312182
| 3137.85 | -1.083649 | 253.4130107
| 3137.737 | -1.083649 | 253.5138159
| 3137.56 | -1.083649 | 253.6145062
| 3138.188 | -1.083649 | 253.7153817
| 3137.56 | -1.083649 | 253.8158824
| 3138.059 | -1.083649 | 253.916734
| 3137.914 | -1.083649 | 254.0174521
| 3137.834 | -1.083649 | 254.1183045
| 3137.479 | -1.083649 | 254.219028
| 3137.705 | -1.083649 | 254.3197357
| 3137.705 | -1.083649 | 254.4205568
| 3138.349 | -1.083649 | 254.5212665
| 3137.737 | -1.083649 | 254.6219833
| 3137.721 | -1.083649 | 254.7228183
| 3137.092 | -1.083649 | 254.8234931
| 3137.205 | -1.083649 | 254.9242338
| 3137.382 | -1.083649 | 255.0251314
| 3137.592 | -1.083649 | 255.1257661
| 3137.109 | -1.083649 | 255.2265243
| 3136.754 | -1.083649 | 255.3272854
| 3137.173 | -1.083649 | 255.4279595
| 3137.06 | -1.083649 | 255.5289154
| 3136.77 | -1.083649 | 255.6295558
| 3137.06 | -1.083649 | 255.730237
| 3136.641 | -1.083649 | 255.8310982
| 3136.867 | -1.083649 | 255.9318597
| 3137.092 | -1.083649 | 256.0327276
| 3136.835 | -1.083649 | 256.1333504
| 3136.335 | -1.083649 | 256.234087
| 3136.528 | -1.083649 | 256.3349107
| 3136.867 | -1.083649 | 256.4357489
| 3136.448 | -1.083649 | 256.536423
| 3136.641 | -1.083649 | 256.6371993
| 3136.818 | -1.083649 | 256.7379044
| 3136.722 | -1.083649 | 256.8387855
| 3136.448 | -1.083649 | 256.9393668
| 3135.997 | -1.083649 | 257.0411457
| 3136.802 | -1.083649 | 257.1420649
| 3136.351 | -1.083649 | 257.2427451
| 3136.818 | -1.083649 | 257.3434756
| 3136.496 | -1.083649 | 257.4442141
| 3136.319 | -1.083649 | 257.5450149
| 3136.512 | -1.083649 | 257.6457898
| 3136.899 | -1.083649 | 257.7465668
| 3136.754 | -1.083649 | 257.8473063
| 3137.334 | -1.083649 | 257.947975
| 3137.431 | -1.083649 | 258.048782
| 3136.851 | -1.083649 | 258.1495308
| 3136.754 | -1.083649 | 258.2503983
| 3136.706 | -1.083649 | 258.351113
| 3137.157 | -1.083649 | 258.4518873
| 3137.221 | -1.083649 | 258.5527825
| 3137.366 | -1.083649 | 258.653445
| 3137.028 | -1.083649 | 258.7540908
| 3137.044 | -1.083649 | 258.8550067
| 3137.511 | -1.083649 | 258.9557524
| 3137.318 | -1.083649 | 259.0564643
| 3137.076 | -1.083649 | 259.1571372
| 3137.254 | -1.083649 | 259.2580072
| 3137.689 | -1.083649 | 259.3587562
| 3137.898 | -1.083649 | 259.4595339
| 3137.463 | -1.083649 | 259.5602036
| 3137.705 | -1.083649 | 259.6610001
| 3137.415 | -1.083649 | 259.7612931
| 3137.705 | -1.083649 | 259.8622327
| 3137.511 | -1.083649 | 259.9622606
| 3137.608 | -1.083649 | 260.0632145
| 3137.221 | -1.083649 | 260.1641439
| 3137.85 | -1.083649 | 260.2642126
| 3137.399 | -1.083649 | 260.3642413
| 3137.963 | -1.083649 | 260.465066
| 3137.963 | -1.083649 | 260.5660283
| 3137.64 | -1.083649 | 260.666262
| 3137.979 | -1.083649 | 260.7669482
| 3137.898 | -1.083649 | 260.8679152
| 3138.075 | -1.083649 | 260.9684967
| 3138.511 | -1.083649 | 261.0693738
| 3138.188 | -1.083649 | 261.1700996
| 3137.979 | -1.083649 | 261.2708638
| 3138.14 | -1.083649 | 261.3717374
| 3137.93 | -1.083649 | 261.4723349
| 3137.834 | -1.083649 | 261.5732034
| 3137.753 | -1.083649 | 261.6739169
| 3138.156 | -1.083649 | 261.7747058
| 3137.995 | -1.083649 | 261.8753845
| 3138.124 | -1.083649 | 261.9763126
| 3137.995 | -1.083649 | 262.0769727
| 3138.14 | -1.083649 | 262.1777584
| 3137.963 | -1.083649 | 262.2784581
| 3138.011 | -1.083649 | 262.3793773
| 3138.027 | -1.083649 | 262.4801554
| 3137.882 | -1.083649 | 262.5809021
| 3138.22 | -1.083649 | 262.6818036
| 3138.14 | -1.083649 | 262.7824813
| 3137.85 | -1.083649 | 262.8831696
| 3137.914 | -1.083649 | 262.9841251
| 3138.301 | -1.083649 | 263.0847904
| 3137.769 | -1.083649 | 263.1856093
| 3137.979 | -1.083649 | 263.2863335
| 3138.269 | -1.083649 | 263.3871061
| 3137.705 | -1.083649 | 263.4878251
| 3138.14 | -1.083649 | 263.5886547
| 3137.963 | -1.083649 | 263.6893284
| 3137.544 | -1.083649 | 263.7900665
| 3138.043 | -1.083649 | 263.8908723
| 3138.365 | -1.083649 | 263.9915533
| 3138.092 | -1.083649 | 264.092327
| 3138.011 | -1.083649 | 264.1930341
| 3138.22 | -1.083649 | 264.2938154
| 3137.56 | -1.083649 | 264.3944999
| 3138.124 | -1.083649 | 264.4954082
| 3138.204 | -1.083649 | 264.5960384
| 3137.608 | -1.083649 | 264.696935
| 3137.866 | -1.083649 | 264.7978051
| 3137.963 | -1.083649 | 264.8984823
| 3137.963 | -1.083649 | 264.9992978
| 3137.656 | -1.083649 | 265.1000729
| 3137.85 | -1.083649 | 265.200755
| 3137.866 | -1.083649 | 265.301531
| 3137.85 | -1.083649 | 265.402202
| 3137.27 | -1.083649 | 265.5030506
| 3137.818 | -1.083649 | 265.6037755
| 3137.882 | -1.083649 | 265.7045747
| 3137.109 | -1.083649 | 265.805206
| 3137.415 | -1.083649 | 265.9060595
| 3136.851 | -1.083649 | 266.0068243
| 3137.157 | -1.083649 | 266.1075786
| 3137.076 | -1.083649 | 266.2083394
| 3136.818 | -1.083649 | 266.3091068
| 3136.722 | -1.083649 | 266.4100385
| 3136.174 | -1.083649 | 266.5108007
| 3136.867 | -1.083649 | 266.6114965
| 3136.818 | -1.083649 | 266.7123352
Begin Drift Data Index | 3137.366 | -1.083649 | 266.8133264
| 3137.012 | -1.083649 | 266.9160718
| 3136.77 | -1.083649 | 267.0167916
| 3136.77 | -1.083649 | 267.11748
| 3136.851 | -1.083649 | 267.218364
| 3137.237 | -1.083649 | 267.3191276
| 3137.141 | -1.083649 | 267.4198306
| 3136.98 | -1.083649 | 267.5206559
| 3137.012 | -1.083649 | 267.6214084
| 3136.738 | -1.083649 | 267.7220941
| 3136.931 | -1.083649 | 267.8228796
| 3136.867 | -1.083649 | 267.9236354
| 3136.706 | -1.083649 | 268.0242855
| 3136.899 | -1.083649 | 268.1250637
| 3137.141 | -1.083649 | 268.2258943
| 3136.867 | -1.083649 | 268.3266366
| 3136.545 | -1.083649 | 268.427396
| 3137.56 | -1.083649 | 268.5283206
| 3137.705 | -1.083649 | 268.6291106
| 3137.64 | -1.083649 | 268.729753
| 3137.334 | -1.083649 | 268.8306148
| 3137.157 | -1.083649 | 268.9313703
| 3138.43 | -1.083649 | 269.0321222
| 3137.463 | -1.083649 | 269.1327744
| 3137.64 | -1.083649 | 269.2335395
| 3138.011 | -1.083649 | 269.3343543
| 3137.592 | -1.083649 | 269.4350418
| 3137.463 | -1.083649 | 269.5359328
| 3137.576 | -1.083649 | 269.6367827
| 3137.431 | -1.083649 | 269.7374515
| 3137.753 | -1.083649 | 269.8382249
| 3137.56 | -1.083649 | 269.9389937
| 3138.124 | -1.083649 | 270.0397967
| 3138.092 | -1.083649 | 270.1405767
| 3138.253 | -1.083649 | 270.2412098
| 3138.027 | -1.083649 | 270.3419626
| 3138.349 | -1.083649 | 270.4428022
| 3138.043 | -1.083649 | 270.5435789
| 3138.962 | -1.083649 | 270.6443017
| 3138.768 | -1.083649 | 270.7451525
| 3137.866 | -1.083649 | 270.8458743
| 3138.172 | -1.083649 | 270.9468023
| 3138.43 | -1.083649 | 271.0475283
| 3139.058 | -1.083649 | 271.1483029
| 3138.575 | -1.083649 | 271.2490057
| 3138.801 | -1.083649 | 271.3498203
| 3138.623 | -1.083649 | 271.4505214
| 3138.172 | -1.083649 | 271.5512975
| 3138.575 | -1.083649 | 271.6519685
| 3137.882 | -1.083649 | 271.7528098
| 3138.527 | -1.083649 | 271.8534634
| 3138.801 | -1.083649 | 271.9543549
| 3138.688 | -1.083649 | 272.0550764
| 3137.769 | -1.083649 | 272.1558737
| 3139.203 | -1.083649 | 272.2565926
| 3138.14 | -1.083649 | 272.3574405
| 3138.269 | -1.083649 | 272.4580971
| 3138.124 | -1.083649 | 272.5589494
| 3138.188 | -1.083649 | 272.659689
| 3138.494 | -1.083649 | 272.7603477
| 3138.059 | -1.083649 | 272.861354
| 3138.317 | -1.083649 | 272.9621099
| 3138.704 | -1.083649 | 273.0628292
| 3138.333 | -1.083649 | 273.1635619
| 3138.639 | -1.083649 | 273.2644582
| 3138.43 | -1.083649 | 273.3651171
| 3139.139 | -1.083649 | 273.4658829
| 3138.237 | -1.083649 | 273.5665788
| 3138.398 | -1.083649 | 273.6673433
| 3138.301 | -1.083649 | 273.7680739
| 3138.333 | -1.083649 | 273.8690074
| 3138.382 | -1.083649 | 273.9696566
| 3137.544 | -1.083649 | 274.0705299
| 3138.027 | -1.083649 | 274.1712704
| 3138.059 | -1.083649 | 274.2720234
| 3138.333 | -1.083649 | 274.3722209
| 3138.269 | -1.083649 | 274.4731065
| 3138.22 | -1.083649 | 274.5731802
| 3138.172 | -1.083649 | 274.6740774
| 3138.059 | -1.083649 | 274.7750451
| 3138.269 | -1.083649 | 274.8750468
| 3137.801 | -1.083649 | 274.9760308
| 3137.721 | -1.083649 | 275.0768074
| 3137.673 | -1.083649 | 275.1776508
| 3138.349 | -1.083649 | 275.2784736
| 3137.801 | -1.083649 | 275.3791771
| 3137.753 | -1.083649 | 275.4800015
| 3137.721 | -1.083649 | 275.5808049
| 3137.592 | -1.083649 | 275.6814443
| 3137.818 | -1.083649 | 275.7822187
| 3137.882 | -1.083649 | 275.8830237
| 3137.689 | -1.083649 | 275.983773
| 3137.35 | -1.083649 | 276.0844856
| 3137.995 | -1.083649 | 276.1851494
| 3137.544 | -1.083649 | 276.2859476
| 3137.511 | -1.083649 | 276.3867995
| 3137.479 | -1.083649 | 276.4873724
| 3138.14 | -1.083649 | 276.5881928
| 3137.656 | -1.083649 | 276.6890179
| 3137.753 | -1.083649 | 276.7897928
| 3137.898 | -1.083649 | 276.8905088
| 3137.721 | -1.083649 | 276.9911476
| 3137.366 | -1.083649 | 277.0920179
| 3137.801 | -1.083649 | 277.1928398
| 3137.254 | -1.083649 | 277.293516
| 3137.511 | -1.083649 | 277.3941582
| 3136.754 | -1.083649 | 277.494965
| 3137.479 | -1.083649 | 277.5958077
| 3137.318 | -1.083649 | 277.6965507
| 3138.059 | -1.083649 | 277.7972432
| 3137.64 | -1.083649 | 277.8980927
| 3137.753 | -1.083649 | 277.9987945
| 3137.64 | -1.083649 | 278.0996937
| 3138.011 | -1.083649 | 278.2004674
| 3137.753 | -1.083649 | 278.3012401
| 3138.269 | -1.083649 | 278.4018748
| 3137.882 | -1.083649 | 278.5028045
| 3137.866 | -1.083649 | 278.6036242
| 3137.914 | -1.083649 | 278.7043344
| 3138.027 | -1.083649 | 278.8050887
| 3137.866 | -1.083649 | 278.9059
| 3138.204 | -1.083649 | 279.0069738
| 3137.769 | -1.083649 | 279.1074207
| 3137.656 | -1.083649 | 279.2081802
| 3137.463 | -1.083649 | 279.3089666
| 3137.221 | -1.083649 | 279.4097721
| 3137.85 | -1.083649 | 279.5106692
| 3137.479 | -1.083649 | 279.6114691
| 3137.801 | -1.083649 | 279.7121776
| 3138.253 | -1.083649 | 279.8129345
| 3138.672 | -1.083649 | 279.9136572
| 3138.768 | -1.083649 | 280.0144709
| 3138.527 | -1.083649 | 280.1150776
| 3138.688 | -1.083649 | 280.2160227
| 3138.801 | -1.083649 | 280.3166269
| 3138.591 | -1.083649 | 280.4174155
| 3138.092 | -1.083649 | 280.5181693
| 3139.026 | -1.083649 | 280.6189865
| 3138.511 | -1.083649 | 280.7198549
| 3139.091 | -1.083649 | 280.8204564
| 3138.623 | -1.083649 | 280.9213043
| 3139.316 | -1.083649 | 281.02197
| 3138.639 | -1.083649 | 281.1228187
| 3139.026 | -1.083649 | 281.2235648
| 3139.139 | -1.083649 | 281.3243831
| 3139.332 | -1.083649 | 281.425121
| 3139.171 | -1.083649 | 281.526025
| 3138.333 | -1.083649 | 281.6268231
| 3138.575 | -1.083649 | 281.7275923
| 3138.704 | -1.083649 | 281.828329
| 3138.736 | -1.083649 | 281.9290276
| 3139.187 | -1.083649 | 282.0298949
| 3139.252 | -1.083649 | 282.1307155
| 3139.574 | -1.083649 | 282.2314751
| 3138.865 | -1.083649 | 282.3332512
| 3139.397 | -1.083649 | 282.4339828
| 3139.139 | -1.083649 | 282.5346472
| 3138.913 | -1.083649 | 282.6354655
| 3139.139 | -1.083649 | 282.7363181
| 3138.752 | -1.083649 | 282.8371103
| 3138.752 | -1.083649 | 282.9378402
| 3138.913 | -1.083649 | 283.0385691
| 3138.736 | -1.083649 | 283.1393928
| 3139.042 | -1.083649 | 283.24004
| 3138.865 | -1.083649 | 283.3408411
| 3138.656 | -1.083649 | 283.4415183
| 3139.687 | -1.083649 | 283.5423401
| 3138.736 | -1.083649 | 283.6430629
| 3139.042 | -1.083649 | 283.7439007
| 3138.736 | -1.083649 | 283.8446282
| 3139.22 | -1.083649 | 283.9452969
| 3138.913 | -1.083649 | 284.0453012
| 3138.656 | -1.083649 | 284.1459534
| 3138.382 | -1.083649 | 284.2468156
| 3138.204 | -1.083649 | 284.3474937
| 3138.72 | -1.083649 | 284.4482281
| 3138.398 | -1.083649 | 284.5490235
| 3138.414 | -1.083649 | 284.6498327
| 3138.881 | -1.083649 | 284.7504348
| 3138.398 | -1.083649 | 284.8512796
| 3138.478 | -1.083649 | 284.9520016
| 3138.269 | -1.083649 | 285.0520191
| 3138.559 | -1.083649 | 285.1529444
| 3138.511 | -1.083649 | 285.2538449
| 3138.075 | -1.083649 | 285.3545417
| 3138.22 | -1.083649 | 285.4553377
| 3138.204 | -1.083649 | 285.5561113
| 3138.656 | -1.083649 | 285.656793
| 3138.349 | -1.083649 | 285.7575117
| 3138.575 | -1.083649 | 285.8582922
| 3138.365 | -1.083649 | 285.9590651
| 3138.559 | -1.083649 | 286.0599375
| 3138.704 | -1.083649 | 286.1608125
| 3138.736 | -1.083649 | 286.261399
| 3138.317 | -1.083649 | 286.3622171
| 3138.591 | -1.083649 | 286.4630205
| 3138.881 | -1.083649 | 286.5638396
| 3137.898 | -1.083649 | 286.664522
| 3138.639 | -1.083649 | 286.7652397
| 3138.575 | -1.083649 | 286.8660679
| 3138.349 | -1.083649 | 286.966916
| 3138.527 | -1.083649 | 287.0678891
| 3139.026 | -1.083649 | 287.1684827
| 3137.834 | -1.083649 | 287.2701621
| 3138.591 | -1.083649 | 287.3709162
| 3138.801 | -1.083649 | 287.4718525
| 3139.236 | -1.083649 | 287.5726619
| 3138.672 | -1.083649 | 287.6733522
| 3138.897 | -1.083649 | 287.7740705
| 3138.462 | -1.083649 | 287.8750131
| 3138.494 | -1.083649 | 287.9756599
| 3139.139 | -1.083649 | 288.0764848
| 3138.575 | -1.083649 | 288.1772086
| 3138.833 | -1.083649 | 288.2779633
| 3139.026 | -1.083649 | 288.3785975
| 3139.075 | -1.083649 | 288.4795308
| 3138.688 | -1.083649 | 288.5803613
| 3139.3 | -1.083649 | 288.6809429
| 3139.526 | -1.083649 | 288.7818334
| 3139.3 | -1.083649 | 288.8826686
| 3138.752 | -1.083649 | 288.9834031
| 3138.817 | -1.083649 | 289.0843034
| 3138.881 | -1.083649 | 289.1849028
| 3138.881 | -1.083649 | 289.2857914
| 3138.736 | -1.083649 | 289.3863372
| 3139.171 | -1.083649 | 289.487308
| 3139.203 | -1.083649 | 289.5879435
| 3138.962 | -1.083649 | 289.688861
| 3139.203 | -1.083649 | 289.7896502
| 3138.849 | -1.083649 | 289.8904961
| 3139.622 | -1.083649 | 289.9912971
| 3138.913 | -1.083649 | 290.0920952
| 3138.72 | -1.083649 | 290.1928176
| 3139.477 | -1.083649 | 290.2935635
| 3139.397 | -1.083649 | 290.3944365
| 3139.365 | -1.083649 | 290.4950835
| 3139.381 | -1.083649 | 290.5959724
| 3138.623 | -1.083649 | 290.6966149
| 3139.816 | -1.083649 | 290.7973702
| 3139.332 | -1.083649 | 290.8980801
| 3139.461 | -1.083649 | 290.9988638
| 3139.316 | -1.083649 | 291.0996744
| 3139.671 | -1.083649 | 291.2001249
| 3140.058 | -1.083649 | 291.3001622
| 3139.026 | -1.083649 | 291.4011207
| 3139.171 | -1.083649 | 291.502012
| 3139.123 | -1.083649 | 291.6021431
| 3139.477 | -1.083649 | 291.702836
| 3139.848 | -1.083649 | 291.803484
| 3139.864 | -1.083649 | 291.9042453
| 3139.639 | -1.083649 | 292.0050168
| 3139.929 | -1.083649 | 292.105833
| 3139.042 | -1.083649 | 292.2064671
| 3140.074 | -1.083649 | 292.307138
| 3139.51 | -1.083649 | 292.4079608
| 3139.558 | -1.083649 | 292.5088493
| 3139.461 | -1.083649 | 292.6096387
| 3139.091 | -1.083649 | 292.7103375
| 3139.187 | -1.083649 | 292.8110159
| 3139.848 | -1.083649 | 292.9118401
| 3139.203 | -1.083649 | 293.0124303
| 3139.348 | -1.083649 | 293.113164
| 3139.348 | -1.083649 | 293.2139734
| 3139.075 | -1.083649 | 293.3148242
| 3139.203 | -1.083649 | 293.4153973
| 3138.72 | -1.083649 | 293.5162237
| 3139.236 | -1.083649 | 293.61693
| 3138.865 | -1.083649 | 293.7176139
| 3139.252 | -1.083649 | 293.8184522
| 3139.3 | -1.083649 | 293.919141
| 3138.833 | -1.083649 | 294.0199079
| 3139.22 | -1.083649 | 294.1208649
| 3138.897 | -1.083649 | 294.2213618
| 3138.897 | -1.083649 | 294.3221982
| 3139.429 | -1.083649 | 294.4229595
| 3139.091 | -1.083649 | 294.5238652
| 3139.413 | -1.083649 | 294.624577
| 3138.623 | -1.083649 | 294.7252898
| 3139.075 | -1.083649 | 294.8261223
| 3138.897 | -1.083649 | 294.9269268
| 3139.091 | -1.083649 | 295.0276351
| 3138.623 | -1.083649 | 295.1283616
| 3138.43 | -1.083649 | 295.2291669
| 3138.527 | -1.083649 | 295.3299088
| 3139.075 | -1.083649 | 295.4307987
| 3139.058 | -1.083649 | 295.5313979
| 3138.736 | -1.083649 | 295.6323594
| 3138.704 | -1.083649 | 295.7331346
| 3138.478 | -1.083649 | 295.8338661
| 3138.575 | -1.083649 | 295.9346135
| 3138.494 | -1.083649 | 296.0354895
| 3139.155 | -1.083649 | 296.1360924
| 3139.3 | -1.083649 | 296.2368612
| 3139.075 | -1.083649 | 296.3376469
| 3139.01 | -1.083649 | 296.43834
| 3138.639 | -1.083649 | 296.539125
| 3139.429 | -1.083649 | 296.6398942
| 3138.833 | -1.083649 | 296.7405524
| 3139.316 | -1.083649 | 296.841394
| 3138.833 | -1.083649 | 296.9421345
| 3139.494 | -1.083649 | 297.0429354
| 3139.381 | -1.083649 | 297.1436247
| 3139.622 | -1.083649 | 297.2444429
| 3139.461 | -1.083649 | 297.3452167
| 3139.397 | -1.083649 | 297.4458635
| 3139.784 | -1.083649 | 297.5468715
| 3139.429 | -1.083649 | 297.6476256
| 3139.413 | -1.083649 | 297.7483689
| 3139.703 | -1.083649 | 297.8490951
| 3139.332 | -1.083649 | 297.9498667
| 3139.929 | -1.083649 | 298.0505253
| 3139.574 | -1.083649 | 298.1505416
| 3139.687 | -1.083649 | 298.2511073
| 3140.396 | -1.083649 | 298.3519562
| 3140.09 | -1.083649 | 298.4527827
| 3139.8 | -1.083649 | 298.5533854
| 3140.203 | -1.083649 | 298.6541361
| 3140.235 | -1.083649 | 298.755004
| 3139.977 | -1.083649 | 298.8555688
| 3139.977 | -1.083649 | 298.9563119
| 3140.702 | -1.083649 | 299.0571759
| 3140.025 | -1.083649 | 299.1579225
| 3140.09 | -1.083649 | 299.2586171
| 3139.832 | -1.083649 | 299.3594925
| 3140.041 | -1.083649 | 299.4601764
| 3139.993 | -1.083649 | 299.5609396
| 3140.009 | -1.083649 | 299.6616805
| 3139.993 | -1.083649 | 299.7623353
| 3139.365 | -1.083649 | 299.8630546
| 3139.784 | -1.083649 | 299.9638649
| 3139.848 | -1.083649 | 300.0646162
| 3139.816 | -1.083649 | 300.1654292
| 3140.122 | -1.083649 | 300.2661449
| 3139.977 | -1.083649 | 300.3669308
| 3139.526 | -1.083649 | 300.4676382
| 3139.59 | -1.083649 | 300.5684381
| 3139.558 | -1.083649 | 300.669187
| 3139.413 | -1.083649 | 300.7699682
| 3139.139 | -1.083649 | 300.8706857
| 3139.816 | -1.083649 | 300.9714773
| 3139.622 | -1.083649 | 301.0721401
| 3139.816 | -1.083649 | 301.1728776
| 3139.348 | -1.083649 | 301.273813
| 3139.236 | -1.083649 | 301.3744471
| 3139.896 | -1.083649 | 301.4751577
| 3139.461 | -1.083649 | 301.5759124
| 3139.832 | -1.083649 | 301.6768055
| 3139.316 | -1.083649 | 301.7774745
| 3139.397 | -1.083649 | 301.8781921
| 3139.655 | -1.083649 | 301.9788909
| 3139.058 | -1.083649 | 302.0797492
| 3139.429 | -1.083649 | 302.1804833
| 3139.719 | -1.083649 | 302.2811576
| 3138.978 | -1.083649 | 302.3820058
| 3139.155 | -1.083649 | 302.4828531
| 3138.849 | -1.083649 | 302.5836199
| 3139.075 | -1.083649 | 302.6843711
| 3139.526 | -1.083649 | 302.7851176
| 3138.897 | -1.083649 | 302.8858978
| 3139.477 | -1.083649 | 302.9865072
| 3139.477 | -1.083649 | 303.0873362
| 3139.155 | -1.083649 | 303.1881641
| 3139.075 | -1.083649 | 303.2888648
| 3139.429 | -1.083649 | 303.3897057
| 3139.203 | -1.083649 | 303.4903957
| 3138.913 | -1.083649 | 303.5912334
| 3138.994 | -1.083649 | 303.6919327
| 3139.51 | -1.083649 | 303.7927039
| 3139.01 | -1.083649 | 303.8936635
| 3138.897 | -1.083649 | 303.9944022
| 3138.672 | -1.083649 | 304.0950281
| 3139.381 | -1.083649 | 304.1958615
| 3139.252 | -1.083649 | 304.2966385
| 3138.994 | -1.083649 | 304.3972381
| 3139.203 | -1.083649 | 304.4980783
| 3139.381 | -1.083649 | 304.598899
| 3139.397 | -1.083649 | 304.6997071
| 3139.332 | -1.083649 | 304.8003333
| 3138.897 | -1.083649 | 304.9011129
| 3138.849 | -1.083649 | 305.001979
| 3138.962 | -1.083649 | 305.102929
| 3139.01 | -1.083649 | 305.2039176
| 3138.929 | -1.083649 | 305.3045064
| 3139.429 | -1.083649 | 305.4052544
| 3139.252 | -1.083649 | 305.505983
| 3138.494 | -1.083649 | 305.6067459
| 3138.639 | -1.083649 | 305.7074306
| 3139.123 | -1.083649 | 305.8082786
| 3139.51 | -1.083649 | 305.9090091
| 3139.091 | -1.083649 | 306.0097276
| 3139.348 | -1.083649 | 306.110641
| 3139.526 | -1.083649 | 306.211255
| 3139.413 | -1.083649 | 306.3119569
| 3139.381 | -1.083649 | 306.4126823
| 3139.397 | -1.083649 | 306.5134035
| 3139.348 | -1.083649 | 306.6141843
| 3139.961 | -1.083649 | 306.7149235
| 3139.751 | -1.083649 | 306.8158355
| 3139.735 | -1.083649 | 306.9166692
| 3139.88 | -1.083649 | 307.0172804
| 3139.639 | -1.083649 | 307.1180898
| 3140.041 | -1.083649 | 307.218884
| 3139.59 | -1.083649 | 307.3195224
| 3140.138 | -1.083649 | 307.4202587
| 3139.735 | -1.083649 | 307.5210708
| 3139.8 | -1.083649 | 307.621912
| 3139.332 | -1.083649 | 307.7226117
| 3140.396 | -1.083649 | 307.8234646
| 3140.122 | -1.083649 | 307.9242926
| 3139.574 | -1.083649 | 308.0249413
| 3139.477 | -1.083649 | 308.1258834
| 3139.703 | -1.083649 | 308.2265844
| 3139.961 | -1.083649 | 308.3272014
| 3140.573 | -1.083649 | 308.4280261
| 3140.476 | -1.083649 | 308.5288579
| 3140.348 | -1.083649 | 308.6295037
| 3140.702 | -1.083649 | 308.730215
| 3140.315 | -1.083649 | 308.8308842
| 3140.219 | -1.083649 | 308.9318005
| 3139.929 | -1.083649 | 309.0324482
| 3140.863 | -1.083649 | 309.1331829
| 3140.396 | -1.083649 | 309.2339656
| 3140.799 | -1.083649 | 309.3349608
| 3140.493 | -1.083649 | 309.4354415
| 3140.283 | -1.083649 | 309.5362549
| 3140.654 | -1.083649 | 309.6371085
| 3140.799 | -1.083649 | 309.7378588
| 3139.735 | -1.083649 | 309.8386073
| 3140.38 | -1.083649 | 309.9393976
| 3140.348 | -1.083649 | 310.040108
| 3140.573 | -1.083649 | 310.1409096
| 3140.203 | -1.083649 | 310.2416772
| 3140.154 | -1.083649 | 310.3424339
| 3140.251 | -1.083649 | 310.4431735
| 3140.863 | -1.083649 | 310.5439816
| 3140.525 | -1.083649 | 310.6448641
| 3140.46 | -1.083649 | 310.745526
| 3140.186 | -1.083649 | 310.8462507
| 3140.058 | -1.083649 | 310.9470492
| 3140.38 | -1.083649 | 311.0478842
| 3140.67 | -1.083649 | 311.1485589
| 3140.541 | -1.083649 | 311.2493894
| 3140.315 | -1.083649 | 311.3501106
| 3140.315 | -1.083649 | 311.450933
| 3139.993 | -1.083649 | 311.5517088
| 3140.122 | -1.083649 | 311.652476
| 3140.09 | -1.083649 | 311.7531474
| 3140.283 | -1.083649 | 311.8539046
| 3139.381 | -1.083649 | 311.9547299
| 3139.719 | -1.083649 | 312.0556617
| 3139.816 | -1.083649 | 312.1561785
| 3139.413 | -1.083649 | 312.2569782
| 3139.284 | -1.083649 | 312.3578554
| 3139.01 | -1.083649 | 312.4584993
| 3139.284 | -1.083649 | 312.5593724
| 3139.381 | -1.083649 | 312.6601336
| 3139.075 | -1.083649 | 312.7609636
| 3138.994 | -1.083649 | 312.8619043
| 3139.203 | -1.083649 | 312.9629175
| 3139.026 | -1.083649 | 313.0634164
| 3138.897 | -1.083649 | 313.1642989
| 3139.284 | -1.083649 | 313.2649371
| 3138.672 | -1.083649 | 313.3658487
| 3139.123 | -1.083649 | 313.4664317
| 3138.575 | -1.083649 | 313.5672034
| 3139.187 | -1.083649 | 313.6679034
| 3139.123 | -1.083649 | 313.7687336
| 3138.865 | -1.083649 | 313.8693608
| 3139.348 | -1.083649 | 313.97028
| 3138.768 | -1.083649 | 314.0711197
| 3139.042 | -1.083649 | 314.1718366
| 3139.961 | -1.083649 | 314.2725507
| 3139.042 | -1.083649 | 314.3732565
| 3139.236 | -1.083649 | 314.4741265
| 3138.849 | -1.083649 | 314.5750322
| 3139.397 | -1.083649 | 314.675728
| 3139.461 | -1.083649 | 314.7764743
| 3139.961 | -1.083649 | 314.8771639
| 3139.236 | -1.083649 | 314.9779218
| 3139.719 | -1.083649 | 315.0786729
| 3139.236 | -1.083649 | 315.1794457
| 3139.203 | -1.083649 | 315.2801368
| 3139.075 | -1.083649 | 315.3808217
| 3139.639 | -1.083649 | 315.4815166
| 3139.526 | -1.083649 | 315.5822804
| 3139.655 | -1.083649 | 315.6831408
| 3139.22 | -1.083649 | 315.7839017
| 3139.284 | -1.083649 | 315.8846931
| 3139.494 | -1.083649 | 315.9853758
| 3139.622 | -1.083649 | 316.086302
| 3139.687 | -1.083649 | 316.186951
| 3139.784 | -1.083649 | 316.2877517
| 3139.51 | -1.083649 | 316.3884972
| 3139.912 | -1.083649 | 316.4892116
| 3140.251 | -1.083649 | 316.5899741
| 3139.542 | -1.083649 | 316.6906984
| 3140.219 | -1.083649 | 316.791355
| 3139.703 | -1.083649 | 316.8922202
| 3139.413 | -1.083649 | 316.9929603
| 3139.51 | -1.083649 | 317.0936583
| 3139.816 | -1.083649 | 317.194503
| 3140.557 | -1.083649 | 317.295356
| 3139.832 | -1.083649 | 317.3960798
| 3139.139 | -1.083649 | 317.4967628
| 3139.574 | -1.083649 | 317.5975536
| 3140.009 | -1.083649 | 317.6981733
| 3139.59 | -1.083649 | 317.7990166
| 3139.671 | -1.083649 | 317.8999633
| 3139.864 | -1.083649 | 318.0005773
| 3139.88 | -1.083649 | 318.1013798
| 3140.476 | -1.083649 | 318.2020897
| 3140.186 | -1.083649 | 318.3029071
| 3140.17 | -1.083649 | 318.4035183
| 3140.203 | -1.083649 | 318.504181
| 3140.283 | -1.083649 | 318.6050853
| 3139.864 | -1.083649 | 318.7058962
| 3139.784 | -1.083649 | 318.8064796
| 3140.041 | -1.083649 | 318.9071526
| 3140.799 | -1.083649 | 319.0079216
| 3140.283 | -1.083649 | 319.1087054
| 3140.557 | -1.083649 | 319.209383
| 3140.734 | -1.083649 | 319.3102014
| 3140.154 | -1.083649 | 319.4111007
| 3139.977 | -1.083649 | 319.5119018
| 3140.186 | -1.083649 | 319.6125941
| 3139.896 | -1.083649 | 319.71325
| 3140.654 | -1.083649 | 319.814096
| 3140.154 | -1.083649 | 319.9148975
| 3140.348 | -1.083649 | 320.0156047
| 3140.364 | -1.083649 | 320.1163179
| 3140.476 | -1.083649 | 320.2171243
| 3140.299 | -1.083649 | 320.3178736
| 3140.38 | -1.083649 | 320.4186307
| 3140.17 | -1.083649 | 320.5195493
| 3140.025 | -1.083649 | 320.6202266
| 3140.009 | -1.083649 | 320.7209766
| 3140.734 | -1.083649 | 320.8218783
| 3139.832 | -1.083649 | 320.9224715
| 3140.396 | -1.083649 | 321.0233018
| 3140.186 | -1.083649 | 321.1240012
| 3140.315 | -1.083649 | 321.2247444
| 3140.46 | -1.083649 | 321.3255038
| 3140.058 | -1.083649 | 321.4262558
| 3139.735 | -1.083649 | 321.5269979
| 3140.203 | -1.083649 | 321.6277092
| 3139.558 | -1.083649 | 321.7284711
| 3139.655 | -1.083649 | 321.8291766
| 3140.235 | -1.083649 | 321.9298759
| 3139.719 | -1.083649 | 322.0307486
| 3139.912 | -1.083649 | 322.1314472
| 3139.639 | -1.083649 | 322.2322582
| 3140.46 | -1.083649 | 322.3329294
| 3139.381 | -1.083649 | 322.4337516
| 3139.139 | -1.083649 | 322.5346309
| 3139.912 | -1.083649 | 322.6354095
| 3140.203 | -1.083649 | 322.7360641
| 3139.832 | -1.083649 | 322.8369495
| 3139.703 | -1.083649 | 322.9376435
| 3139.912 | -1.083649 | 323.0383237
| 3139.348 | -1.083649 | 323.1391316
| 3139.22 | -1.083649 | 323.2399202
| 3139.284 | -1.083649 | 323.3407181
| 3139.139 | -1.083649 | 323.441443
| 3139.348 | -1.083649 | 323.5422005
| 3139.413 | -1.083649 | 323.6429412
| 3139.51 | -1.083649 | 323.7438256
| 3139.751 | -1.083649 | 323.8443866
| 3140.058 | -1.083649 | 323.9450487
| 3139.477 | -1.083649 | 324.0459031
| 3139.735 | -1.083649 | 324.1465781
| 3139.284 | -1.083649 | 324.24742
| 3139.526 | -1.083649 | 324.348061
| 3139.848 | -1.083649 | 324.4489192
| 3139.735 | -1.083649 | 324.5496218
| 3139.671 | -1.083649 | 324.6504218
| 3140.186 | -1.083649 | 324.7511103
| 3139.977 | -1.083649 | 324.8519661
| 3140.041 | -1.083649 | 324.952693
| 3140.654 | -1.083649 | 325.0535911
| 3140.074 | -1.083649 | 325.1543686
| 3140.009 | -1.083649 | 325.2551502
| 3139.896 | -1.083649 | 325.3561306
| 3140.138 | -1.083649 | 325.4568946
| 3140.557 | -1.083649 | 325.5574716
| 3140.815 | -1.083649 | 325.658302
| 3140.976 | -1.083649 | 325.7589945
| 3140.718 | -1.083649 | 325.8596934
| 3140.718 | -1.083649 | 325.9604871
| 3140.799 | -1.083649 | 326.0613446
| 3140.654 | -1.083649 | 326.1619868
| 3140.074 | -1.083649 | 326.262927
| 3140.879 | -1.083649 | 326.3636573
| 3141.895 | -1.083649 | 326.4644696
| 3140.734 | -1.083649 | 326.5652804
| 3140.557 | -1.083649 | 326.6659731
End Drift Data Index | 3141.588 | -1.083649 | 326.7665988
| 3135.288 | -1.558575 | 326.9162652
| 3130.437 | -2.038561 | 327.017043
| 3124.506 | -2.519109 | 327.1179387
| 3119.172 | -2.998153 | 327.2185186
| 3113.16 | -3.478251 | 327.3193199
| 3105.714 | -3.957756 | 327.4199967

## Test 14
Markers | Displacement | Force | Time
| nm | mN | s
Surface Index | 2715.471 | -4.371151 | 35.5946067
| 2724.998 | -4.369666 | 35.6953275
| 2734.492 | -4.368183 | 35.7959708
| 2744.373 | -4.366698 | 35.8967045
| 2755.593 | -4.365211 | 35.9975659
| 2762.502 | -4.363726 | 36.0983224
| 2773.851 | -4.362242 | 36.1989613
| 2780.389 | -4.360756 | 36.2997622
| 2791.672 | -4.359256 | 36.4015129
| 2801.534 | -4.357773 | 36.5021258
| 2807.296 | -4.356286 | 36.6030265
| 2807.877 | -4.355122 | 36.6848133
| 2808.555 | -4.353611 | 36.7866718
| 2809.653 | -4.352058 | 36.8874264
| 2809.701 | -4.350473 | 36.9883181
| 2810.347 | -4.348863 | 37.0888859
| 2810.992 | -4.347218 | 37.1897324
| 2811.493 | -4.34554 | 37.2905752
| 2812.397 | -4.343831 | 37.3913864
| 2812.493 | -4.34209 | 37.4920844
| 2812.881 | -4.340313 | 37.5928819
| 2813.526 | -4.338503 | 37.6935544
| 2813.978 | -4.336655 | 37.7943564
| 2814.253 | -4.334772 | 37.895103
| 2814.688 | -4.332851 | 37.9959338
| 2814.704 | -4.330893 | 38.0967123
| 2815.447 | -4.328898 | 38.1973773
| 2816.157 | -4.326864 | 38.298052
| 2816.351 | -4.324787 | 38.3988675
| 2816.302 | -4.322671 | 38.4995796
| 2816.609 | -4.320512 | 38.6003562
| 2817.077 | -4.318311 | 38.7010871
| 2817.771 | -4.316062 | 38.8020643
| 2818.142 | -4.313768 | 38.9029878
| 2818.465 | -4.311428 | 39.0039705
| 2819.417 | -4.309064 | 39.1039806
| 2819.659 | -4.306632 | 39.2049386
| 2819.272 | -4.304151 | 39.3058499
| 2819.934 | -4.301645 | 39.4058587
| 2820.466 | -4.299089 | 39.5058634
| 2820.482 | -4.296459 | 39.6067553
| 2821.354 | -4.293801 | 39.7067579
| 2821.58 | -4.291065 | 39.807687
| 2822.08 | -4.288274 | 39.9086545
| 2822.419 | -4.285452 | 40.00873
| 2822.613 | -4.282577 | 40.1087311
| 2822.5 | -4.279619 | 40.2095838
| 2823.162 | -4.276628 | 40.3096275
| 2823.678 | -4.273548 | 40.4106037
| 2823.985 | -4.270409 | 40.5115419
| 2824.485 | -4.267205 | 40.6125148
| 2824.759 | -4.263937 | 40.7135035
| 2825.243 | -4.260605 | 40.8144595
| 2826.244 | -4.259767 | 40.9403766
| 2826.276 | -4.259767 | 41.0413849
| 2825.873 | -4.259767 | 41.1421004
| 2826.212 | -4.259767 | 41.2427178
| 2826.583 | -4.259767 | 41.3434944
| 2826.325 | -4.259767 | 41.4442866
| 2826.131 | -4.259767 | 41.5450485
| 2826.228 | -4.259767 | 41.6457976
| 2826.341 | -4.259767 | 41.7465923
| 2826.002 | -4.259767 | 41.8473106
| 2825.792 | -4.259767 | 41.9480247
| 2826.228 | -4.259767 | 42.0487536
| 2826.228 | -4.259767 | 42.1496918
| 2825.889 | -4.259767 | 42.2503171
| 2825.776 | -4.259767 | 42.3510731
| 2825.728 | -4.259767 | 42.4519033
| 2826.212 | -4.259767 | 42.5526851
| 2825.841 | -4.259767 | 42.653481
| 2825.921 | -4.259767 | 42.7541506
| 2825.227 | -4.259767 | 42.8549445
| 2825.13 | -4.259767 | 42.9556715
| 2825.26 | -4.259767 | 43.0564225
| 2825.389 | -4.259767 | 43.1572945
| 2825.421 | -4.259767 | 43.2580109
| 2826.018 | -4.259767 | 43.3586983
| 2826.066 | -4.259767 | 43.459515
| 2825.13 | -4.259767 | 43.5602659
| 2824.549 | -4.259767 | 43.6609171
| 2825.147 | -4.259767 | 43.7616925
| 2825.163 | -4.259767 | 43.86238
| 2824.888 | -4.259767 | 43.9631319
| 2824.84 | -4.259767 | 44.0639087
| 2825.05 | -4.259767 | 44.1645852
| 2825.05 | -4.259767 | 44.2653943
| 2825.098 | -4.259767 | 44.3663259
| 2824.969 | -4.259767 | 44.466961
| 2825.582 | -4.259767 | 44.5676381
| 2824.727 | -4.259767 | 44.6685485
| 2825.34 | -4.259767 | 44.7693736
| 2824.985 | -4.259767 | 44.8699825
| 2825.356 | -4.259767 | 44.9708484
| 2825.26 | -4.259767 | 45.071665
| 2825.485 | -4.259767 | 45.1723407
| 2824.84 | -4.259767 | 45.2730718
| 2825.712 | -4.259767 | 45.3738912
| 2825.582 | -4.259767 | 45.4748143
| 2825.179 | -4.259767 | 45.5755825
| 2825.389 | -4.259767 | 45.6764625
| 2825.453 | -4.259767 | 45.7773408
| 2826.018 | -4.260695 | 45.9418581
| 2826.05 | -4.261632 | 46.0426871
| 2826.308 | -4.262569 | 46.1434275
| 2825.937 | -4.263506 | 46.2441435
| 2826.228 | -4.265324 | 46.4406876
| 2825.873 | -4.266261 | 46.5414017
| 2826.599 | -4.267197 | 46.6420922
| 2825.728 | -4.268136 | 46.7430788
| 2826.05 | -4.269072 | 46.8437867
| 2825.405 | -4.270011 | 46.9446969
| 2825.292 | -4.270947 | 47.045421
| 2825.098 | -4.271886 | 47.1463295
| 2824.517 | -4.272821 | 47.2469309
| 2824.969 | -4.273759 | 47.347772
| 2824.485 | -4.274695 | 47.4483958
| 2824.743 | -4.275634 | 47.5493857
| 2824.485 | -4.27657 | 47.6500961
| 2824.453 | -4.277508 | 47.7509012
| 2824.146 | -4.278445 | 47.8516922
| 2823.952 | -4.279382 | 47.9524253
| 2823.759 | -4.280319 | 48.0531993
| 2823.517 | -4.281256 | 48.1539257
| 2823.226 | -4.282192 | 48.2546383
| 2823.436 | -4.283129 | 48.3554195
| 2822.79 | -4.284065 | 48.4560453
| 2823.42 | -4.285003 | 48.5568828
| 2822.597 | -4.285939 | 48.6575948
| 2822.823 | -4.286877 | 48.7584521
| 2823 | -4.287813 | 48.859108
| 2823.097 | -4.28875 | 48.9598912
| 2822.645 | -4.289687 | 49.0606633
| 2821.999 | -4.290624 | 49.1613714
| 2822.354 | -4.291554 | 49.2613981
| 2822.177 | -4.292491 | 49.3621495
| 2821.773 | -4.293427 | 49.4628202
| 2821.677 | -4.294365 | 49.5636447
| 2821.66 | -4.295301 | 49.6643664
| 2821.435 | -4.296238 | 49.7651295
| 2821.37 | -4.297175 | 49.8658983
| 2821.225 | -4.298111 | 49.9665219
| 2820.579 | -4.29905 | 50.0675221
| 2820.983 | -4.299986 | 50.1681252
| 2821.225 | -4.300924 | 50.2690044
| 2820.16 | -4.30186 | 50.3697032
| 2820.208 | -4.302798 | 50.4705229
| 2820.127 | -4.303734 | 50.5711976
| 2820.563 | -4.304671 | 50.6719461
| 2820.095 | -4.305608 | 50.7727479
| 2819.675 | -4.306545 | 50.8735154
| 2819.53 | -4.307483 | 50.974378
| 2819.708 | -4.308419 | 51.0749705
| 2819.53 | -4.309355 | 51.1756709
| 2819.482 | -4.310292 | 51.276468
| 2819.175 | -4.310264 | 51.475951
| 2819.191 | -4.309326 | 51.5767747
| 2819.127 | -4.308389 | 51.6775912
| 2820.515 | -4.307453 | 51.7781935
| 2819.74 | -4.306516 | 51.8789446
| 2820.014 | -4.305579 | 51.9797433
| 2820.031 | -4.304642 | 52.0805421
| 2820.531 | -4.303706 | 52.1811563
| 2820.16 | -4.302768 | 52.2820145
| 2820.628 | -4.301832 | 52.3826424
| 2820.789 | -4.300894 | 52.4834948
| 2820.837 | -4.299959 | 52.5841217
| 2821.112 | -4.299021 | 52.6849663
| 2820.902 | -4.298083 | 52.7858504
| 2821.112 | -4.297147 | 52.8864744
| 2821.499 | -4.296211 | 52.9871636
| 2822.387 | -4.295274 | 53.0879447
| 2822.032 | -4.294336 | 53.1887395
| 2822.096 | -4.293399 | 53.289591
| 2822.645 | -4.292461 | 53.3903715
| 2823.145 | -4.291524 | 53.4911445
| 2823.097 | -4.290588 | 53.5918429
| 2823.113 | -4.289652 | 53.6924929
| 2823.032 | -4.288714 | 53.7933935
| 2823.307 | -4.287778 | 53.8940387
| 2823.694 | -4.286841 | 53.994729
| 2823.726 | -4.285904 | 54.0955299
| 2823.452 | -4.284966 | 54.1964
| 2824.404 | -4.284034 | 54.2966439
| 2823.775 | -4.283104 | 54.3966628
| 2824.291 | -4.282165 | 54.4976068
| 2823.856 | -4.281226 | 54.5986438
| 2824.808 | -4.280287 | 54.6995327
| 2824.646 | -4.279348 | 54.8005187
| 2825.13 | -4.278409 | 54.9014993
| 2825.13 | -4.277471 | 55.002417
| 2825.518 | -4.276535 | 55.1030801
| 2825.97 | -4.275599 | 55.2037607
| 2825.728 | -4.274661 | 55.3046155
| 2826.018 | -4.273724 | 55.4053945
| 2826.615 | -4.272787 | 55.5060724
| 2826.664 | -4.271851 | 55.6068134
| 2826.454 | -4.270911 | 55.7078003
| 2826.47 | -4.269976 | 55.8083699
| 2826.244 | -4.269038 | 55.9092826
| 2826.873 | -4.268102 | 56.0099622
| 2826.454 | -4.267165 | 56.1106946
| 2826.389 | -4.266229 | 56.2113769
| 2827.116 | -4.265292 | 56.3120897
| 2827.374 | -4.264354 | 56.4129419
| 2826.954 | -4.263419 | 56.5135663
| 2827.551 | -4.262481 | 56.61437
| 2827.551 | -4.261545 | 56.7150979
| 2827.309 | -4.260607 | 56.8159182
| 2827.325 | -4.25967 | 56.9167117
| 2828.084 | -4.256047 | 57.0444704
| 2828.745 | -4.252563 | 57.1454127
| 2828.391 | -4.249026 | 57.2458941
| 2829.326 | -4.245407 | 57.3466845
| 2829.859 | -4.241716 | 57.447498
| 2830.117 | -4.237947 | 57.5484056
| 2830.246 | -4.234114 | 57.6489928
| 2831.037 | -4.230195 | 57.7498389
| 2831.763 | -4.226204 | 57.8505272
| 2832.393 | -4.22212 | 57.9515391
| 2832.57 | -4.217975 | 58.0520808
| 2832.748 | -4.213735 | 58.1528779
| 2833.861 | -4.20941 | 58.2536943
| 2834.313 | -4.205002 | 58.3544228
| 2834.233 | -4.200506 | 58.4551398
| 2835.136 | -4.19592 | 58.5558709
| 2835.604 | -4.191236 | 58.656736
| 2835.959 | -4.186466 | 58.7574396
| 2836.25 | -4.181599 | 58.8581631
| 2837.137 | -4.176635 | 58.9588875
| 2837.105 | -4.171564 | 59.0597608
| 2837.67 | -4.166403 | 59.1604154
| 2837.735 | -4.164065 | 59.3060362
| 2837.396 | -4.164065 | 59.4068977
| 2837.718 | -4.164065 | 59.5075649
| 2837.702 | -4.164065 | 59.6081894
| 2838.203 | -4.164065 | 59.7091248
| 2838.009 | -4.164065 | 59.8097711
| 2838.267 | -4.164065 | 59.9104817
| 2837.686 | -4.164065 | 60.0111594
| 2837.783 | -4.164065 | 60.1120232
| 2838.348 | -4.164065 | 60.2127103
| 2838.251 | -4.164065 | 60.3135452
| 2838.073 | -4.164065 | 60.4143886
| 2837.88 | -4.164065 | 60.5149153
| 2838.009 | -4.164065 | 60.615734
| 2837.896 | -4.164065 | 60.7165151
| 2838.17 | -4.164065 | 60.8171218
| 2838.299 | -4.164065 | 60.9171239
| 2838.203 | -4.164065 | 61.0178152
| 2837.444 | -4.164065 | 61.1185679
| 2838.493 | -4.164065 | 61.2193665
| 2838.429 | -4.164065 | 61.3200416
| 2838.203 | -4.164065 | 61.4208276
| 2837.638 | -4.164065 | 61.5216134
| 2837.944 | -4.164065 | 61.6223727
| 2838.267 | -4.164065 | 61.7231634
| 2838.783 | -4.164065 | 61.8240038
| 2838.106 | -4.164065 | 61.9246897
| 2838.671 | -4.164065 | 62.0254344
| 2837.767 | -4.164065 | 62.1261183
| 2838.09 | -4.164065 | 62.2267873
| 2837.896 | -4.164065 | 62.3276139
| 2837.831 | -4.164065 | 62.4283413
| 2838.299 | -4.164065 | 62.5290869
| 2838.348 | -4.164065 | 62.6298367
| 2838.622 | -4.164065 | 62.730617
| 2838.09 | -4.164065 | 62.831368
| 2838.122 | -4.164065 | 62.9320399
| 2838.251 | -4.164065 | 63.0328453
| 2838.412 | -4.164065 | 63.1337317
| 2837.702 | -4.164065 | 63.2344873
| 2838.445 | -4.164065 | 63.3351822
| 2837.896 | -4.164065 | 63.436078
| 2838.041 | -4.164065 | 63.5367545
| 2837.525 | -4.164065 | 63.6375262
| 2837.751 | -4.164065 | 63.7383645
| 2837.751 | -4.164065 | 63.839014
| 2838.364 | -4.164065 | 63.9398413
| 2837.686 | -4.164065 | 64.0406508
| 2837.896 | -4.164065 | 64.1413371
| 2837.848 | -4.165899 | 64.3071138
| 2837.606 | -4.167765 | 64.4078631
| 2837.896 | -4.16963 | 64.5085613
| 2838.009 | -4.171498 | 64.6094092
| 2837.751 | -4.173361 | 64.710027
| 2837.525 | -4.175301 | 64.8158448
| 2836.702 | -4.177166 | 64.916589
| 2837.089 | -4.179034 | 65.0174153
| 2836.686 | -4.180898 | 65.1180819
| 2836.444 | -4.182765 | 65.2188688
| 2836.169 | -4.18463 | 65.3195824
| 2835.798 | -4.186496 | 65.4203487
| 2836.669 | -4.188359 | 65.5209325
| 2835.298 | -4.190226 | 65.6217275
| 2835.943 | -4.192092 | 65.722465
| 2835.604 | -4.193961 | 65.8234233
| 2835.249 | -4.195824 | 65.9240171
| 2835.427 | -4.197691 | 66.0247876
| 2834.878 | -4.199558 | 66.1255989
| 2835.136 | -4.201425 | 66.2264116
| 2835.152 | -4.203288 | 66.3269817
| 2834.781 | -4.205155 | 66.4278287
| 2834.539 | -4.207018 | 66.5284118
| 2834.442 | -4.208886 | 66.6292608
| 2834.378 | -4.210752 | 66.7299925
| 2834.281 | -4.212617 | 66.830733
| 2834.184 | -4.214482 | 66.931438
| 2833.861 | -4.216349 | 67.0322058
| 2833.297 | -4.218214 | 67.1329256
| 2833.652 | -4.220082 | 67.233758
| 2832.958 | -4.221946 | 67.3344278
| 2832.377 | -4.223811 | 67.4351417
| 2832.942 | -4.225678 | 67.5359327
| 2832.764 | -4.227545 | 67.6367311
| 2832.328 | -4.22941 | 67.7374614
| 2832.296 | -4.231275 | 67.8381496
| 2831.941 | -4.233141 | 67.9389081
| 2831.586 | -4.235007 | 68.0396398
| 2832.215 | -4.236873 | 68.1403861
| 2831.408 | -4.23874 | 68.241191
| 2831.312 | -4.240605 | 68.34192
| 2831.408 | -4.242472 | 68.4427164
| 2831.15 | -4.244339 | 68.5435316
| 2830.698 | -4.246206 | 68.6443391
| 2831.36 | -4.248073 | 68.7451446
| 2830.295 | -4.249937 | 68.8457868
| 2830.714 | -4.251804 | 68.9465675
| 2830.601 | -4.253671 | 69.0474218
| 2829.714 | -4.255537 | 69.1481561
| 2829.569 | -4.257403 | 69.2489024
| 2830.004 | -4.259268 | 69.3495834
| 2829.472 | -4.261135 | 69.4504341
| 2828.972 | -4.263002 | 69.5512389
| 2828.842 | -4.264867 | 69.6519074
| 2828.907 | -4.263942 | 69.8046319
| 2828.745 | -4.262077 | 69.9053773
| 2828.713 | -4.260211 | 70.0061274
| 2829.73 | -4.258348 | 70.1067129
| 2829.988 | -4.25648 | 70.2075436
| 2830.246 | -4.254612 | 70.3084175
| 2830.069 | -4.252748 | 70.4090546
| 2829.73 | -4.250882 | 70.5098246
| 2830.311 | -4.249015 | 70.6106324
| 2830.569 | -4.247149 | 70.7113777
| 2830.569 | -4.245283 | 70.8121099
| 2830.505 | -4.243417 | 70.9129091
| 2831.941 | -4.24155 | 71.0136687
| 2831.602 | -4.239683 | 71.11451
| 2832.151 | -4.237819 | 71.215139
| 2831.957 | -4.235952 | 71.3159606
| 2832.118 | -4.234087 | 71.4166767
| 2832.893 | -4.232219 | 71.5175148
| 2832.474 | -4.230354 | 71.6182288
| 2832.828 | -4.228487 | 71.7189958
| 2833.571 | -4.22662 | 71.8198037
| 2833.151 | -4.224754 | 71.9205852
| 2833.781 | -4.222891 | 72.021174
| 2833.684 | -4.221022 | 72.1220689
| 2833.974 | -4.219158 | 72.222725
| 2834.426 | -4.217289 | 72.3236554
| 2834.297 | -4.215423 | 72.4243847
| 2833.958 | -4.213558 | 72.5250737
| 2834.717 | -4.211693 | 72.6257968
| 2834.781 | -4.209826 | 72.7266254
| 2834.927 | -4.207959 | 72.8274304
| 2835.411 | -4.206094 | 72.9281091
| 2836.072 | -4.204228 | 73.0288746
| 2836.088 | -4.202361 | 73.1296818
| 2836.54 | -4.200495 | 73.2304026
| 2836.589 | -4.19863 | 73.3311444
| 2836.218 | -4.196764 | 73.4318947
| 2835.976 | -4.194899 | 73.5326059
| 2836.75 | -4.193035 | 73.6332308
| 2836.734 | -4.191168 | 73.734027
| 2836.524 | -4.189301 | 73.8348241
| 2836.799 | -4.187434 | 73.9356462
| 2836.879 | -4.185568 | 74.0364043
| 2837.88 | -4.183702 | 74.1371763
| 2837.412 | -4.181837 | 74.2378605
| 2837.67 | -4.179967 | 74.3388068
| 2837.589 | -4.1781 | 74.4396148
| 2837.88 | -4.176234 | 74.5403845
| 2837.977 | -4.174368 | 74.6411414
| 2838.203 | -4.172501 | 74.7419585
| 2838.348 | -4.170635 | 74.8427015
| 2838.735 | -4.16877 | 74.9434087
| 2838.541 | -4.166905 | 75.0440766
| 2838.961 | -4.165039 | 75.1448557
| 2839.51 | -4.158632 | 75.3084376
| 2840.22 | -4.153198 | 75.4094361
| 2840.01 | -4.14768 | 75.5099837
| 2841.366 | -4.142041 | 75.6107031
| 2841.349 | -4.136286 | 75.711477
| 2842.043 | -4.130414 | 75.812286
| 2842.398 | -4.124429 | 75.9129977
| 2843.044 | -4.118318 | 76.0138209
| 2843.657 | -4.112075 | 76.1147915
| 2844.351 | -4.10572 | 76.2155337
| 2844.658 | -4.099227 | 76.3164491
| 2845.384 | -4.092619 | 76.4171191
| 2846.045 | -4.085878 | 76.5177957
| 2846.465 | -4.078987 | 76.6186983
| 2847.514 | -4.07197 | 76.7194087
| 2847.546 | -4.064813 | 76.8201059
| 2848.176 | -4.05751 | 76.9208336
| 2848.305 | -4.050059 | 77.0215866
| 2849.838 | -4.042449 | 77.1224546
| 2850.693 | -4.034705 | 77.2230798
| 2850.483 | -4.026793 | 77.3238562
| 2851.258 | -4.018728 | 77.4245627
| 2851.742 | -4.010485 | 77.5254528
| 2852.71 | -4.002095 | 77.626131
| 2853.146 | -3.993529 | 77.7268871
| 2853.856 | -3.984784 | 77.8277092
| 2854.243 | -3.975869 | 77.9284799
| 2854.146 | -3.973988 | 78.0500837
| 2854.195 | -3.973988 | 78.1508292
| 2854.227 | -3.973988 | 78.251671
| 2854.437 | -3.973988 | 78.3524022
| 2854.437 | -3.973988 | 78.4530959
| 2854.566 | -3.973988 | 78.553801
| 2854.647 | -3.973988 | 78.6544887
| 2854.534 | -3.973988 | 78.7554219
| 2854.211 | -3.973988 | 78.856052
| 2853.904 | -3.973988 | 78.9568298
| 2854.792 | -3.973988 | 79.0576279
| 2854.824 | -3.973988 | 79.1584632
| 2854.437 | -3.973988 | 79.2591533
| 2854.405 | -3.973988 | 79.3598309
| 2855.502 | -3.973988 | 79.4605802
| 2854.937 | -3.973988 | 79.5613837
| 2855.034 | -3.973988 | 79.662149
| 2853.904 | -3.973988 | 79.763036
| 2855.437 | -3.973988 | 79.8636121
| 2854.953 | -3.973988 | 79.9644349
| 2854.437 | -3.973988 | 80.0651795
| 2854.776 | -3.973988 | 80.1660043
| 2855.211 | -3.973988 | 80.2667945
| 2854.695 | -3.973988 | 80.3674724
| 2854.695 | -3.973988 | 80.4681492
| 2855.615 | -3.973988 | 80.5691097
| 2855.26 | -3.973988 | 80.6698552
| 2855.308 | -3.973988 | 80.7706191
| 2854.969 | -3.973988 | 80.8713998
| 2854.873 | -3.973988 | 80.9720582
| 2855.486 | -3.973988 | 81.0729486
| 2855.502 | -3.973988 | 81.1737509
| 2855.098 | -3.973988 | 81.2744921
| 2854.985 | -3.973988 | 81.3751809
| 2854.792 | -3.973988 | 81.4759089
| 2854.695 | -3.973988 | 81.576678
| 2855.97 | -3.973988 | 81.6774273
| 2854.856 | -3.973988 | 81.7781835
| 2854.905 | -3.973988 | 81.8789807
| 2855.34 | -3.973988 | 81.9796274
| 2855.018 | -3.973988 | 82.0803968
| 2854.824 | -3.973988 | 82.1810774
| 2855.05 | -3.973988 | 82.281884
| 2855.115 | -3.973988 | 82.3826677
| 2855.195 | -3.973988 | 82.4834287
| 2854.743 | -3.973988 | 82.5841052
| 2854.969 | -3.973988 | 82.6848549
| 2854.711 | -3.973988 | 82.7856979
| 2854.873 | -3.973988 | 82.8864317
| 2853.614 | -3.977713 | 83.0520521
| 2853.694 | -3.981469 | 83.1527246
| 2853.243 | -3.985229 | 83.2535292
| 2852.888 | -3.988995 | 83.354467
| 2853.001 | -3.992746 | 83.4550036
| 2852.742 | -3.996542 | 83.5577466
| 2852.613 | -4.000301 | 83.6584928
| 2852.662 | -4.004062 | 83.7592971
| 2851.645 | -4.00782 | 83.8600323
| 2851.71 | -4.011578 | 83.9607518
| 2851.903 | -4.015374 | 84.0625026
| 2851.564 | -4.019128 | 84.1631283
| 2851.403 | -4.022888 | 84.2639004
| 2851.064 | -4.026648 | 84.3646764
| 2851.032 | -4.030408 | 84.4654614
| 2850.951 | -4.034174 | 84.5663962
| 2850.257 | -4.037927 | 84.6669859
| 2850.822 | -4.041688 | 84.7677933
| 2850.402 | -4.045443 | 84.8684539
| 2850.37 | -4.04921 | 84.9694189
| 2850.612 | -4.052964 | 85.0700359
| 2849.418 | -4.056726 | 85.1708631
| 2849.741 | -4.060482 | 85.2715449
| 2848.886 | -4.064247 | 85.3724521
| 2848.692 | -4.068006 | 85.4731961
| 2848.757 | -4.071768 | 85.5740301
| 2848.305 | -4.07553 | 85.6748748
| 2848.176 | -4.079286 | 85.7755553
| 2847.917 | -4.083048 | 85.8763953
| 2848.143 | -4.086807 | 85.97715
| 2847.724 | -4.090565 | 86.0778553
| 2847.659 | -4.09433 | 86.1787892
| 2847.272 | -4.098091 | 86.2795741
| 2847.336 | -4.101852 | 86.3803817
| 2847.175 | -4.105605 | 86.4809947
| 2846.691 | -4.109364 | 86.5817418
| 2846.675 | -4.113124 | 86.682523
| 2845.852 | -4.116888 | 86.7833973
| 2845.529 | -4.120641 | 86.8839917
| 2845.755 | -4.124401 | 86.9847905
| 2845.368 | -4.128157 | 87.0854643
| 2845.206 | -4.131925 | 87.186459
| 2844.771 | -4.135679 | 87.2870747
| 2844.496 | -4.139438 | 87.3878148
| 2844.303 | -4.143199 | 87.4886211
| 2843.722 | -4.146959 | 87.5893984
| 2843.673 | -4.150716 | 87.690106
| 2843.544 | -4.154472 | 87.7907771
| 2842.495 | -4.158228 | 87.8914545
| 2842.624 | -4.16199 | 87.992282
| 2842.479 | -4.165744 | 88.0929196
| 2841.914 | -4.169504 | 88.1936987
| 2841.85 | -4.173264 | 88.294479
| 2841.253 | -4.177024 | 88.3952529
| 2842.624 | -4.173897 | 88.5138788
| 2842.286 | -4.170139 | 88.6145996
| 2842.657 | -4.166376 | 88.7154768
| 2843.06 | -4.162622 | 88.8160787
| 2843.028 | -4.158863 | 88.9168502
| 2843.334 | -4.155106 | 89.0175526
| 2843.706 | -4.151341 | 89.1184492
| 2844.093 | -4.147589 | 89.2190243
| 2843.899 | -4.143828 | 89.3198228
| 2844.529 | -4.140068 | 89.4206071
| 2844.722 | -4.136316 | 89.5211901
| 2844.835 | -4.132584 | 89.6212001
| 2845.416 | -4.128821 | 89.7220653
| 2845.691 | -4.125064 | 89.8227738
| 2845.368 | -4.121305 | 89.9235236
| 2846.255 | -4.117539 | 90.0244502
| 2846.352 | -4.113779 | 90.1252531
| 2846.336 | -4.110021 | 90.22596
| 2845.933 | -4.106263 | 90.3267098
| 2846.352 | -4.102499 | 90.4275811
| 2847.498 | -4.098742 | 90.5282885
| 2847.724 | -4.094985 | 90.6289977
| 2847.272 | -4.091225 | 90.7297642
| 2847.369 | -4.087467 | 90.8304972
| 2847.756 | -4.083711 | 90.9311665
| 2847.917 | -4.079948 | 91.0320291
| 2848.515 | -4.076193 | 91.1326746
| 2849.128 | -4.072432 | 91.2334722
| 2849.483 | -4.068674 | 91.3342106
| 2849.918 | -4.064915 | 91.434947
| 2850.08 | -4.061159 | 91.5356366
| 2850.516 | -4.057397 | 91.6364584
| 2850.79 | -4.053638 | 91.7372182
| 2850.806 | -4.049883 | 91.837861
| 2850.58 | -4.046124 | 91.9386183
| 2850.951 | -4.042362 | 92.0394565
| 2851.387 | -4.038608 | 92.1400828
| 2851.742 | -4.034848 | 92.2408522
| 2851.903 | -4.031088 | 92.3416396
| 2852.549 | -4.027328 | 92.4424162
| 2852.42 | -4.02357 | 92.5431518
| 2852.516 | -4.019814 | 92.6438254
| 2852.904 | -4.016051 | 92.7446653
| 2853.162 | -4.012291 | 92.8454461
| 2852.968 | -4.008534 | 92.9461561
| 2853.517 | -4.004776 | 93.0468942
| 2853.501 | -4.001018 | 93.1476042
| 2853.969 | -3.997253 | 93.248518
| 2854.211 | -3.993488 | 93.3494324
| 2854.05 | -3.98973 | 93.4501611
| 2854.227 | -3.985972 | 93.5509
| 2854.566 | -3.98221 | 93.6517253
| 2854.566 | -3.97845 | 93.7525013
| 2855.34 | -3.974695 | 93.8531641
| 2857.067 | -3.964581 | 93.9838268
| 2857.019 | -3.955268 | 94.0845543
| 2857.438 | -3.945757 | 94.1853897
| 2858.261 | -3.936068 | 94.286075
| 2858.632 | -3.926176 | 94.3868548
| 2859.342 | -3.916087 | 94.4876026
| 2859.923 | -3.905782 | 94.5884775
| 2860.02 | -3.895304 | 94.6890183
| 2861.795 | -3.884585 | 94.7898511
| 2862.36 | -3.873661 | 94.8905698
| 2862.521 | -3.862497 | 94.9914804
| 2863.586 | -3.851138 | 95.0921156
| 2864.49 | -3.83953 | 95.1929324
| 2865.264 | -3.827711 | 95.2935486
| 2865.426 | -3.81562 | 95.3944483
| 2866.717 | -3.803311 | 95.4951478
| 2866.733 | -3.790758 | 95.5958032
| 2867.878 | -3.777941 | 95.6965451
| 2868.024 | -3.764866 | 95.7972892
| 2868.717 | -3.751531 | 95.8980013
| 2869.411 | -3.737917 | 95.9987874
| 2870.137 | -3.724023 | 96.0996208
| 2871.331 | -3.709876 | 96.2002565
| 2871.557 | -3.695421 | 96.3010507
| 2872.88 | -3.680673 | 96.4018558
| 2873.961 | -3.665611 | 96.5027657
| 2875.317 | -3.650275 | 96.6034823
| 2874.929 | -3.634626 | 96.7042156
| 2876.043 | -3.618651 | 96.805019
| 2876.769 | -3.602367 | 96.9057407
| 2878.641 | -3.595017 | 97.0514844
| 2878.334 | -3.595017 | 97.1520857
| 2878.512 | -3.595017 | 97.2529412
| 2879.738 | -3.595017 | 97.3536196
| 2878.754 | -3.595017 | 97.4545322
| 2878.834 | -3.595017 | 97.5551749
| 2878.931 | -3.595017 | 97.6559681
| 2878.56 | -3.595017 | 97.7565875
| 2878.124 | -3.595017 | 97.8575075
| 2878.334 | -3.595017 | 97.9581299
| 2878.592 | -3.595017 | 98.0588944
| 2878.641 | -3.595017 | 98.1596573
| 2878.06 | -3.595017 | 98.2604673
| 2877.882 | -3.595017 | 98.3611202
| 2878.415 | -3.595017 | 98.4617923
| 2878.754 | -3.595017 | 98.5625958
| 2877.898 | -3.595017 | 98.6634597
| 2878.205 | -3.595017 | 98.7640143
| 2878.14 | -3.595017 | 98.8649769
| 2877.963 | -3.595017 | 98.9657078
| 2877.705 | -3.595017 | 99.0664492
| 2878.124 | -3.595017 | 99.1671611
| 2878.27 | -3.595017 | 99.2678942
| 2878.14 | -3.595017 | 99.3686454
| 2877.898 | -3.595017 | 99.4694762
| 2877.785 | -3.595017 | 99.5701891
| 2877.64 | -3.595017 | 99.6709316
| 2877.979 | -3.595017 | 99.7717157
| 2878.14 | -3.595017 | 99.872407
| 2878.14 | -3.595017 | 99.9731159
| 2877.931 | -3.595017 | 100.0739653
| 2877.576 | -3.595017 | 100.1746666
| 2878.237 | -3.595017 | 100.2755325
| 2877.915 | -3.595017 | 100.3762658
| 2878.027 | -3.595017 | 100.4770425
| 2877.721 | -3.595017 | 100.5777463
| 2878.463 | -3.595017 | 100.6785311
| 2877.947 | -3.595017 | 100.779295
| 2878.108 | -3.595017 | 100.879892
| 2877.624 | -3.595017 | 100.9806664
| 2878.334 | -3.595017 | 101.0825282
| 2878.35 | -3.595017 | 101.1831643
| 2878.85 | -3.595017 | 101.2839451
| 2878.431 | -3.595017 | 101.3846971
| 2878.189 | -3.595017 | 101.4855121
| 2878.786 | -3.595017 | 101.5861734
| 2878.35 | -3.595017 | 101.6869276
| 2877.979 | -3.595017 | 101.7876089
| 2878.56 | -3.595017 | 101.8884892
| 2878.931 | -3.602436 | 102.0530415
| 2878.463 | -3.609916 | 102.1537172
| 2878.011 | -3.617412 | 102.2545962
| 2877.785 | -3.624907 | 102.3554722
| 2877.043 | -3.632384 | 102.4561117
| 2877.35 | -3.639946 | 102.5588203
| 2876.317 | -3.647432 | 102.6595647
| 2875.865 | -3.654908 | 102.7601962
| 2875.946 | -3.662398 | 102.8609933
| 2875.865 | -3.669885 | 102.9617673
| 2875.301 | -3.677376 | 103.0625938
| 2874.994 | -3.68486 | 103.1633182
| 2874.3 | -3.692346 | 103.2640694
| 2873.961 | -3.699835 | 103.3648714
| 2873.8 | -3.707317 | 103.4655717
| 2873.026 | -3.714814 | 103.5664703
| 2872.897 | -3.72229 | 103.6670938
| 2872.59 | -3.729775 | 103.7678433
| 2871.606 | -3.737256 | 103.868521
| 2871.444 | -3.744737 | 103.9692159
| 2869.911 | -3.752232 | 104.0700905
| 2870.718 | -3.759716 | 104.170823
| 2870.412 | -3.767202 | 104.2715782
| 2869.621 | -3.774687 | 104.3723199
| 2869.105 | -3.782165 | 104.4729686
| 2868.782 | -3.789654 | 104.5737552
| 2869.331 | -3.797141 | 104.674534
| 2868.427 | -3.804624 | 104.7752414
| 2868.185 | -3.812115 | 104.8760672
| 2867.717 | -3.819593 | 104.976712
| 2867.443 | -3.827088 | 105.0775902
| 2866.91 | -3.834569 | 105.1782839
| 2867.152 | -3.842052 | 105.2789886
| 2866.345 | -3.84954 | 105.3797827
| 2866.071 | -3.857037 | 105.4806755
| 2865.684 | -3.864514 | 105.5813156
| 2865.442 | -3.871997 | 105.6820246
| 2865.393 | -3.879484 | 105.7828046
| 2864.845 | -3.886971 | 105.8835704
| 2864.506 | -3.894453 | 105.984271
| 2864.199 | -3.90195 | 106.0851667
| 2863.812 | -3.909424 | 106.1857614
| 2863.279 | -3.916911 | 106.286539
| 2863.279 | -3.924395 | 106.38726
| 2862.295 | -3.931888 | 106.4881183
| 2862.182 | -3.939371 | 106.5888292
| 2861.424 | -3.946862 | 106.6896468
| 2860.908 | -3.954345 | 106.7903688
| 2860.811 | -3.961824 | 106.891033
| 2860.778 | -3.969317 | 106.9918702
| 2860.052 | -3.976816 | 107.092807
| 2859.504 | -3.984298 | 107.1935112
| 2859.278 | -3.991784 | 107.2942634
| 2858.713 | -3.999271 | 107.3950364
| 2859.262 | -3.992148 | 107.5018484
| 2860.198 | -3.984591 | 107.6035588
| 2860.262 | -3.977106 | 107.7042988
| 2860.649 | -3.969627 | 107.8049642
| 2860.988 | -3.962134 | 107.9058176
| 2861.618 | -3.954654 | 108.0064958
| 2861.908 | -3.947169 | 108.1072312
| 2861.795 | -3.939679 | 108.2080426
| 2862.844 | -3.932194 | 108.3087835
| 2862.376 | -3.92471 | 108.4095142
| 2863.635 | -3.917227 | 108.5102302
| 2863.844 | -3.909741 | 108.6109775
| 2863.893 | -3.902259 | 108.7116893
| 2864.425 | -3.894768 | 108.8125035
| 2865.313 | -3.887284 | 108.913229
| 2865.506 | -3.879798 | 109.0139844
| 2866.007 | -3.872314 | 109.1147158
| 2865.813 | -3.864825 | 109.2155187
| 2867.007 | -3.857338 | 109.31628
| 2867.023 | -3.849855 | 109.4170037
| 2867.12 | -3.842365 | 109.517807
| 2867.749 | -3.834876 | 109.6186035
| 2867.83 | -3.827377 | 109.7195381
| 2868.54 | -3.819899 | 109.820186
| 2868.604 | -3.812415 | 109.92091
| 2868.734 | -3.804925 | 110.0217166
| 2869.669 | -3.797434 | 110.1225365
| 2870.008 | -3.78995 | 110.2232778
| 2870.283 | -3.782456 | 110.3241404
| 2870.783 | -3.774975 | 110.4248265
| 2872.057 | -3.767484 | 110.5256403
| 2871.912 | -3.759991 | 110.6264898
| 2871.815 | -3.752512 | 110.7271587
| 2872.816 | -3.745031 | 110.8278484
| 2873.139 | -3.737533 | 110.9287605
| 2873.703 | -3.730046 | 111.0295356
| 2874.558 | -3.722556 | 111.1303435
| 2874.058 | -3.715079 | 111.2309676
| 2875.156 | -3.707585 | 111.3318411
| 2875.123 | -3.700099 | 111.4325904
| 2875.881 | -3.692614 | 111.5333402
| 2876.043 | -3.685135 | 111.6339888
| 2876.511 | -3.677642 | 111.7348502
| 2876.414 | -3.670157 | 111.8355868
| 2877.092 | -3.662676 | 111.9362764
| 2877.269 | -3.655191 | 112.0370146
| 2877.802 | -3.647704 | 112.1377794
| 2878.011 | -3.64022 | 112.2385197
| 2877.673 | -3.632737 | 112.3392337
| 2878.899 | -3.625252 | 112.439972
| 2879.431 | -3.617769 | 112.5406797
| 2879.931 | -3.610278 | 112.6415099
| 2880.125 | -3.602807 | 112.7420633
| 2879.931 | -3.595312 | 112.8429413
| 2881.4 | -3.578045 | 112.9536288
| 2881.561 | -3.560949 | 113.054339
| 2882.771 | -3.543518 | 113.1549876
| 2884.046 | -3.525695 | 113.2558635
| 2884.207 | -3.507544 | 113.356566
| 2885.562 | -3.489018 | 113.4573126
| 2886.046 | -3.470106 | 113.5581237
| 2887.273 | -3.45083 | 113.6588395
| 2888.402 | -3.431169 | 113.759534
| 2889.193 | -3.411096 | 113.8603092
| 2889.999 | -3.390637 | 113.9609858
| 2891.387 | -3.369744 | 114.0617609
| 2891.548 | -3.348411 | 114.162628
| 2893.226 | -3.326684 | 114.2633149
| 2893.613 | -3.304505 | 114.3640659
| 2895.033 | -3.281883 | 114.4647958
| 2895.662 | -3.258796 | 114.5655624
| 2896.985 | -3.235208 | 114.6664719
| 2897.856 | -3.211226 | 114.767034
| 2899.147 | -3.186694 | 114.8678689
| 2900.18 | -3.161707 | 114.9685379
| 2900.825 | -3.136386 | 115.0685423
| 2902.1 | -3.110406 | 115.1691254
| 2903.084 | -3.083833 | 115.2699653
| 2903.874 | -3.056725 | 115.3707954
| 2905.504 | -3.029094 | 115.4715342
| 2906.456 | -3.000914 | 115.5722419
| 2907.165 | -2.972131 | 115.6730608
| 2908.875 | -2.942792 | 115.7737902
| 2909.424 | -2.912796 | 115.8747327
| 2910.634 | -2.882235 | 115.9755384
| 2911.279 | -2.851113 | 116.0761576
| 2914.135 | -2.839253 | 116.214794
| 2914.151 | -2.839253 | 116.3155368
| 2914.086 | -2.839253 | 116.4163096
| 2914.264 | -2.839253 | 116.5170534
| 2913.86 | -2.839253 | 116.6178176
| 2914.619 | -2.839253 | 116.7185529
| 2914.038 | -2.839253 | 116.8192939
| 2914.409 | -2.839253 | 116.9201614
| 2914.167 | -2.839253 | 117.0208132
| 2914.441 | -2.839253 | 117.1216519
| 2914.36 | -2.839253 | 117.2223864
| 2914.425 | -2.839253 | 117.3230859
| 2914.36 | -2.839253 | 117.423817
| 2913.747 | -2.839253 | 117.5246506
| 2913.457 | -2.839253 | 117.6253322
| 2913.989 | -2.839253 | 117.7261506
| 2914.377 | -2.839253 | 117.8268551
| 2914.49 | -2.839253 | 117.9276346
| 2914.102 | -2.839253 | 118.0284856
| 2914.393 | -2.839253 | 118.1290993
| 2914.538 | -2.839253 | 118.2298914
| 2914.135 | -2.839253 | 118.3306471
| 2914.248 | -2.839253 | 118.4314921
| 2913.925 | -2.839253 | 118.5321144
| 2913.538 | -2.839253 | 118.6329847
| 2913.764 | -2.839253 | 118.7336755
| 2913.828 | -2.839253 | 118.8345306
| 2913.425 | -2.839253 | 118.9351585
| 2914.199 | -2.839253 | 119.0359241
| 2913.651 | -2.839253 | 119.1366932
| 2913.715 | -2.839253 | 119.2375853
| 2913.699 | -2.839253 | 119.3382789
| 2913.28 | -2.839253 | 119.4391307
| 2913.747 | -2.839253 | 119.5397205
| 2913.667 | -2.839253 | 119.6405031
| 2913.699 | -2.839253 | 119.741288
| 2913.586 | -2.839253 | 119.842002
| 2914.457 | -2.839253 | 119.9428103
| 2914.022 | -2.839253 | 120.0435684
| 2914.086 | -2.839253 | 120.1443116
| 2913.57 | -2.839253 | 120.2449632
| 2913.57 | -2.839253 | 120.3458398
| 2914.167 | -2.839253 | 120.4465284
| 2914.199 | -2.839253 | 120.5473367
| 2913.86 | -2.839253 | 120.6481007
| 2913.328 | -2.839253 | 120.7488862
| 2913.957 | -2.839253 | 120.8496289
| 2913.973 | -2.839253 | 120.950316
| 2914.086 | -2.839253 | 121.0510074
| 2914.135 | -2.854112 | 121.2158168
| 2913.828 | -2.869117 | 121.3166072
| 2913.263 | -2.884096 | 121.4172248
| 2913.215 | -2.899117 | 121.518118
| 2912.166 | -2.928991 | 121.719686
| 2911.328 | -2.944008 | 121.8205596
| 2911.118 | -2.958992 | 121.9212098
| 2910.569 | -2.973987 | 122.0219378
| 2910.311 | -2.988985 | 122.1226818
| 2909.908 | -3.004005 | 122.2235691
| 2909.408 | -3.018987 | 122.3242092
| 2909.23 | -3.033994 | 122.425011
| 2908.279 | -3.048985 | 122.525709
| 2907.746 | -3.063997 | 122.6265501
| 2906.359 | -3.078993 | 122.7272751
| 2906.278 | -3.093995 | 122.8280513
| 2905.859 | -3.108987 | 122.9287527
| 2905.471 | -3.123989 | 123.029527
| 2904.632 | -3.138988 | 123.1302735
| 2904.165 | -3.154 | 123.2311127
| 2903.067 | -3.168998 | 123.3318565
| 2903.568 | -3.183999 | 123.432624
| 2903.406 | -3.198992 | 123.533331
| 2902.422 | -3.213988 | 123.6340634
| 2902.325 | -3.228997 | 123.734883
| 2901.325 | -3.243998 | 123.8356465
| 2900.986 | -3.259027 | 123.9365955
| 2900.147 | -3.274002 | 124.0371842
| 2899.954 | -3.289005 | 124.1379649
| 2898.695 | -3.303998 | 124.2386773
| 2898.938 | -3.319014 | 124.3395405
| 2898.05 | -3.333991 | 124.4401436
| 2897.614 | -3.349002 | 124.5409729
| 2897.114 | -3.363987 | 124.6416318
| 2896.663 | -3.379007 | 124.7425217
| 2896.066 | -3.394008 | 124.8432862
| 2894.985 | -3.409007 | 124.9440356
| 2894.388 | -3.42399 | 125.0446833
| 2894.307 | -3.439007 | 125.1455569
| 2893.533 | -3.453983 | 125.2461471
| 2892.339 | -3.46901 | 125.3470884
| 2892.678 | -3.483992 | 125.4477247
| 2891.355 | -3.499009 | 125.5485997
| 2890.838 | -3.514009 | 125.6493533
| 2890.064 | -3.528997 | 125.7500347
| 2889.999 | -3.544005 | 125.8508456
| 2888.822 | -3.558998 | 125.9515545
| 2887.983 | -3.574009 | 126.0523865
| 2887.692 | -3.589011 | 126.153157
| 2887.466 | -3.604 | 126.2538408
| 2886.837 | -3.618998 | 126.3545838
| 2886.046 | -3.633989 | 126.4552798
| 2886.111 | -3.633092 | 126.6518007
| 2886.659 | -3.618056 | 126.7527947
| 2887.16 | -3.603064 | 126.8535036
| 2887.402 | -3.588091 | 126.9540794
| 2887.837 | -3.573083 | 127.0548896
| 2888.321 | -3.558083 | 127.1556474
| 2889.79 | -3.543098 | 127.2563066
| 2890.128 | -3.52808 | 127.3571838
| 2891.064 | -3.513069 | 127.4580113
| 2891.145 | -3.498063 | 127.5588082
| 2891.887 | -3.483056 | 127.6596158
| 2892.355 | -3.468067 | 127.7603024
| 2893 | -3.453081 | 127.8609646
| 2893.5 | -3.438083 | 127.9617041
| 2894.468 | -3.423072 | 128.0625396
| 2895.162 | -3.408076 | 128.1632681
| 2895.001 | -3.393054 | 128.2641731
| 2896.308 | -3.378073 | 128.3648039
| 2896.663 | -3.363064 | 128.465624
| 2896.937 | -3.347887 | 128.5675667
| 2897.663 | -3.332898 | 128.6682493
| 2898.486 | -3.317902 | 128.7689855
| 2899.083 | -3.302906 | 128.8697173
| 2899.615 | -3.287889 | 128.9705858
| 2900.131 | -3.27291 | 129.071204
| 2900.599 | -3.257915 | 129.1719231
| 2901.002 | -3.242989 | 129.2721858
| 2901.503 | -3.228047 | 129.3725529
| 2901.632 | -3.21306 | 129.4732269
| 2902.713 | -3.198064 | 129.5739537
| 2903.374 | -3.183084 | 129.6745777
| 2904.165 | -3.168046 | 129.7755902
| 2904.197 | -3.153072 | 129.8761773
| 2905.02 | -3.138064 | 129.9769851
| 2906.488 | -3.123078 | 130.0776485
| 2906.601 | -3.108052 | 130.1785843
| 2907.472 | -3.093073 | 130.2791982
| 2907.504 | -3.078062 | 130.3800273
| 2908.44 | -3.063067 | 130.480754
| 2908.762 | -3.04806 | 130.5815592
| 2909.472 | -3.033077 | 130.6821987
| 2909.666 | -3.018062 | 130.7830598
| 2910.424 | -3.003038 | 130.8839801
| 2910.053 | -2.98802 | 130.9848582
| 2910.973 | -2.973033 | 131.0855277
| 2911.408 | -2.958035 | 131.1862732
| 2912.005 | -2.943043 | 131.2869779
| 2912.909 | -2.928034 | 131.3877964
| 2913.36 | -2.913034 | 131.4885517
| 2913.651 | -2.898024 | 131.5893765
| 2914.715 | -2.883039 | 131.6900315
| 2914.861 | -2.868032 | 131.7908345
| 2915.232 | -2.853036 | 131.8915684
| 2916.425 | -2.80735 | 132.0870781
| 2917.506 | -2.774697 | 132.1877706
| 2918.91 | -2.741337 | 132.2886011
| 2920.039 | -2.707268 | 132.3895305
| 2921.216 | -2.672605 | 132.4901803
| 2922.539 | -2.637215 | 132.5909044
| 2923.056 | -2.601083 | 132.6917017
| 2924.878 | -2.564241 | 132.7924387
| 2926.104 | -2.526655 | 132.8931727
| 2927.137 | -2.488351 | 132.9937965
| 2928.589 | -2.449219 | 133.0945553
| 2930.315 | -2.409284 | 133.1953442
| 2931.153 | -2.368503 | 133.2962238
| 2932.589 | -2.326968 | 133.3969275
| 2933.799 | -2.284549 | 133.4977362
| 2935.799 | -2.241265 | 133.5985554
| 2937.235 | -2.197137 | 133.6993027
| 2938.267 | -2.152139 | 133.7999993
| 2939.993 | -2.10624 | 133.9006734
| 2940.977 | -2.059344 | 134.0014955
| 2942.316 | -2.011566 | 134.1021733
| 2944.864 | -1.962748 | 134.2030029
| 2946.961 | -1.912968 | 134.3037764
| 2948.106 | -1.862177 | 134.404555
| 2949.268 | -1.810361 | 134.5053283
| 2951.01 | -1.757535 | 134.6060257
| 2951.897 | -1.703611 | 134.706775
| 2953.72 | -1.648571 | 134.8075689
| 2955.461 | -1.59244 | 134.9083199
| 2957.8 | -1.535174 | 135.009067
| 2959.381 | -1.476791 | 135.1097422
| 2961.091 | -1.417128 | 135.21058
| 2962.042 | -1.356313 | 135.3113229
| 2964.332 | -1.331273 | 135.4529214
| 2963.881 | -1.331273 | 135.55372
| 2964.945 | -1.331273 | 135.654585
| 2964.752 | -1.331273 | 135.755149
| 2964.445 | -1.331273 | 135.8559304
| 2964.881 | -1.331273 | 135.956724
| 2965.429 | -1.331273 | 136.0575519
| 2964.381 | -1.331273 | 136.1581957
| 2964.784 | -1.331273 | 136.2590614
| 2965.332 | -1.331273 | 136.3597813
| 2964.994 | -1.331273 | 136.4605716
| 2964.816 | -1.331273 | 136.5612728
| 2965.01 | -1.331273 | 136.6621185
| 2964.574 | -1.331273 | 136.7627624
| 2964.558 | -1.331273 | 136.8636407
| 2965.155 | -1.331273 | 136.9643273
| 2964.897 | -1.331273 | 137.0652204
| 2964.945 | -1.331273 | 137.165932
| 2964.945 | -1.331273 | 137.2667133
| 2965.139 | -1.331273 | 137.3675174
| 2965.106 | -1.331273 | 137.4682371
| 2965.332 | -1.331273 | 137.5690685
| 2965.429 | -1.331273 | 137.669875
| 2964.897 | -1.331273 | 137.7705523
| 2964.897 | -1.331273 | 137.8712994
| 2965.09 | -1.331273 | 137.972044
| 2965.316 | -1.331273 | 138.073006
| 2965.268 | -1.331273 | 138.1737057
| 2964.332 | -1.331273 | 138.2743571
| 2964.639 | -1.331273 | 138.3751195
| 2964.865 | -1.331273 | 138.4759923
| 2964.881 | -1.331273 | 138.5766961
| 2964.091 | -1.331273 | 138.6775441
| 2963.977 | -1.331273 | 138.7782543
| 2964.074 | -1.331273 | 138.8789326
| 2964.349 | -1.331273 | 138.9796415
| 2964.445 | -1.331273 | 139.0805335
| 2964.494 | -1.331273 | 139.1811171
| 2964.719 | -1.331273 | 139.2818817
| 2964.994 | -1.331273 | 139.3826751
| 2964.897 | -1.331273 | 139.4833153
| 2965.106 | -1.331273 | 139.5842066
| 2964.865 | -1.331273 | 139.6849852
| 2964.429 | -1.331273 | 139.7856432
| 2965.01 | -1.331273 | 139.8865521
| 2964.639 | -1.331273 | 139.9872436
| 2964.913 | -1.331273 | 140.087926
| 2964.994 | -1.331273 | 140.1886525
| 2964.945 | -1.331273 | 140.2893264
| 2965.01 | -1.360981 | 140.4540144
| 2964.235 | -1.390954 | 140.5547495
| 2963.381 | -1.420958 | 140.6555886
| 2963.123 | -1.450869 | 140.7561159
| 2961.542 | -1.510247 | 140.9566135
| 2960.687 | -1.540225 | 141.0573665
| 2959.768 | -1.570243 | 141.1582535
| 2959.719 | -1.600216 | 141.2589915
| 2958.445 | -1.630221 | 141.3598354
| 2958.429 | -1.660202 | 141.4605967
| 2957.413 | -1.690174 | 141.5613297
| 2956.461 | -1.720133 | 141.6620181
| 2955.816 | -1.750106 | 141.7627548
| 2955.123 | -1.780109 | 141.8635904
| 2953.784 | -1.810083 | 141.9643316
| 2953.268 | -1.840056 | 142.0650674
| 2952.736 | -1.870005 | 142.1657205
| 2951.816 | -1.900029 | 142.2666277
| 2950.881 | -1.929982 | 142.367297
| 2950.703 | -1.959959 | 142.4680468
| 2949.897 | -1.989933 | 142.568786
| 2948.494 | -2.019924 | 142.6695836
| 2947.848 | -2.049868 | 142.7702218
| 2947.236 | -2.079861 | 142.8710239
| 2946.171 | -2.109852 | 142.9718217
| 2945.752 | -2.139847 | 143.0726318
| 2944.493 | -2.169836 | 143.173419
| 2943.961 | -2.199813 | 143.2741691
| 2943.284 | -2.229791 | 143.3749222
| 2942.235 | -2.259758 | 143.4756382
| 2941.348 | -2.28971 | 143.5763053
| 2941.187 | -2.319701 | 143.6770985
| 2939.703 | -2.349639 | 143.7777168
| 2939.38 | -2.379651 | 143.8785848
| 2938.477 | -2.409588 | 143.9792007
| 2937.67 | -2.439568 | 144.0799593
| 2937.154 | -2.469572 | 144.1807993
| 2936.267 | -2.499574 | 144.2816349
| 2935.267 | -2.529508 | 144.3822377
| 2934.444 | -2.55951 | 144.4830728
| 2934.283 | -2.589468 | 144.5837557
| 2933.218 | -2.619473 | 144.6845997
| 2932.315 | -2.649449 | 144.7853463
| 2931.234 | -2.679449 | 144.8861728
| 2930.992 | -2.709419 | 144.9868988
| 2929.25 | -2.739386 | 145.0876136
| 2928.911 | -2.769368 | 145.1883808
| 2928.218 | -2.799355 | 145.2891656
| 2927.411 | -2.829298 | 145.3897978
| 2926.556 | -2.859318 | 145.4906916
| 2925.62 | -2.889287 | 145.5914156
| 2925.266 | -2.919255 | 145.6921359
| 2925.701 | -2.914809 | 145.8796492
| 2926.266 | -2.884826 | 145.9804193
| 2927.153 | -2.854842 | 146.0811922
| 2928.331 | -2.824865 | 146.1819417
| 2928.46 | -2.794913 | 146.2826068
| 2929.718 | -2.764917 | 146.3834219
| 2930.653 | -2.735107 | 146.4836091
| 2931.508 | -2.705061 | 146.5845912
| 2932.315 | -2.675298 | 146.6846208
| 2933.073 | -2.645248 | 146.7856149
| 2933.525 | -2.615488 | 146.8856351
| 2934.477 | -2.585447 | 146.9866003
| 2935.638 | -2.555382 | 147.087644
| 2936.138 | -2.525334 | 147.1886317
| 2936.654 | -2.495408 | 147.2892107
| 2937.509 | -2.465446 | 147.3899107
| 2938.283 | -2.435446 | 147.4907372
| 2939.267 | -2.405446 | 147.5915627
| 2940.17 | -2.37549 | 147.6922402
| 2941.606 | -2.345543 | 147.7928904
| 2941.735 | -2.315545 | 147.8937115
| 2942.348 | -2.28552 | 147.9946208
| 2942.735 | -2.255589 | 148.0952141
| 2943.461 | -2.225624 | 148.1959246
| 2944.316 | -2.19565 | 148.2966655
| 2945.01 | -2.165693 | 148.3973478
| 2945.913 | -2.135691 | 148.4981796
| 2947.268 | -2.105715 | 148.5989255
| 2947.848 | -2.075736 | 148.6996822
| 2948.542 | -2.045723 | 148.8005507
| 2949.397 | -2.015731 | 148.9013533
| 2949.816 | -1.98579 | 149.0019791
| 2950.381 | -1.955764 | 149.1028935
| 2951.155 | -1.925788 | 149.2036403
| 2951.784 | -1.895764 | 149.3045481
| 2952.929 | -1.865827 | 149.4051638
| 2953.203 | -1.835827 | 149.5059894
| 2954.139 | -1.805844 | 149.6067606
| 2954.897 | -1.775857 | 149.7075422
| 2956.349 | -1.74589 | 149.8082593
| 2955.913 | -1.715914 | 149.9090045
| 2956.945 | -1.685949 | 150.0097116
| 2958.171 | -1.656003 | 150.110357
| 2958.849 | -1.625976 | 150.2112746
| 2959.607 | -1.596038 | 150.311893
| 2960.187 | -1.566033 | 150.412737
| 2960.558 | -1.536082 | 150.5133981
| 2961.881 | -1.506102 | 150.6141592
| 2962.413 | -1.476107 | 150.7149692
| 2963.187 | -1.446126 | 150.8157326
| 2963.542 | -1.416176 | 150.9163892
| 2964.365 | -1.386185 | 151.0171865
| 2964.994 | -1.356236 | 151.1178425
| 2967.397 | -1.269017 | 151.3043768
| 2968.381 | -1.205148 | 151.4052138
| 2969.961 | -1.14005 | 151.5059481
| 2971.574 | -1.073668 | 151.6066302
| 2973.445 | -1.005873 | 151.7074116
| 2975.299 | -0.9367332 | 151.8081502
| 2977.041 | -0.8661735 | 151.9089153
| 2978.912 | -0.7941783 | 152.0096879
| 2979.944 | -0.7207572 | 152.110415
| 2982.75 | -0.6459223 | 152.2110436
| 2984.573 | -0.5693902 | 152.31191
| 2986.395 | -0.4914224 | 152.4126262
| 2988.314 | -0.4118589 | 152.5133628
| 2990.765 | -0.3307144 | 152.6140597
| 2992.571 | -0.2478336 | 152.7148681
| 2995.119 | -0.1633156 | 152.8156246
| 2996.7 | -0.07713509 | 152.9163223
| 2998.57 | 0.01085454 | 153.0170906
| 3000.908 | 0.1005374 | 153.1177579
| 3003.198 | 0.1922008 | 153.2186037
| 3005.085 | 0.2858838 | 153.3196197
| 3007.488 | 0.3810694 | 153.4202148
| 3009.165 | 0.4783562 | 153.5209882
| 3012.535 | 0.5776464 | 153.6217922
| 3014.325 | 0.6789562 | 153.7226012
| 3016.566 | 0.782144 | 153.8232384
| 3019.001 | 0.8874896 | 153.9239396
| 3020.968 | 0.9951588 | 154.024815
| 3023.709 | 1.104944 | 154.1256267
| 3026.208 | 1.216654 | 154.2261679
| 3028.369 | 1.331008 | 154.3270435
| 3030.9 | 1.447493 | 154.4277555
| 3033.431 | 1.566477 | 154.5285826
| 3036.382 | 1.680357 | 154.7240681
| 3035.979 | 1.680357 | 154.824707
| 3036.446 | 1.680357 | 154.9254454
| 3036.72 | 1.680357 | 155.0263308
| 3037.043 | 1.680357 | 155.1269984
| 3037.656 | 1.680357 | 155.2279403
| 3037.575 | 1.680357 | 155.3285803
| 3037.801 | 1.680357 | 155.4294763
| 3037.543 | 1.680357 | 155.5301424
| 3037.752 | 1.680357 | 155.6310518
| 3037.913 | 1.680357 | 155.7317486
| 3037.398 | 1.680357 | 155.8325822
| 3038.042 | 1.680357 | 155.9332346
| 3038.204 | 1.680357 | 156.0339418
| 3037.575 | 1.680357 | 156.1347743
| 3037.865 | 1.680357 | 156.2356169
| 3038.429 | 1.680357 | 156.3362502
| 3038.059 | 1.680357 | 156.4370107
| 3038.3 | 1.680357 | 156.53776
| 3037.736 | 1.680357 | 156.6385921
| 3038.155 | 1.680357 | 156.7393068
| 3037.575 | 1.680357 | 156.8401057
| 3037.897 | 1.680357 | 156.9408246
| 3038.026 | 1.680357 | 157.0416327
| 3037.978 | 1.680357 | 157.1423532
| 3037.607 | 1.680357 | 157.24315
| 3038.3 | 1.680357 | 157.343745
| 3038.059 | 1.680357 | 157.4445753
| 3038.026 | 1.680357 | 157.5452947
| 3037.43 | 1.680357 | 157.6459704
| 3037.494 | 1.680357 | 157.7467899
| 3037.865 | 1.680357 | 157.846944
| 3037.801 | 1.680357 | 157.9472114
| 3037.317 | 1.680357 | 158.048038
| 3037.768 | 1.680357 | 158.1487914
| 3037.833 | 1.680357 | 158.2496266
| 3037.656 | 1.680357 | 158.3502259
| 3038.059 | 1.680357 | 158.4509632
| 3037.333 | 1.680357 | 158.5516655
| 3037.204 | 1.680357 | 158.6523607
| 3037.365 | 1.680357 | 158.753293
| 3037.43 | 1.680357 | 158.8539134
| 3037.269 | 1.680357 | 158.9546853
| 3037.043 | 1.680357 | 159.0553664
| 3037.414 | 1.680357 | 159.1562391
| 3037.14 | 1.680357 | 159.2569862
| 3037.204 | 1.680357 | 159.357616
| 3036.672 | 1.680357 | 159.4584014
| 3037.333 | 1.680357 | 159.5591806
| 3037.059 | 1.621467 | 159.7258782
| 3036.237 | 1.562067 | 159.8267832
| 3035.527 | 1.503196 | 159.9267884
| 3034.818 | 1.443759 | 160.0277557
| 3032.077 | 1.326107 | 160.2286634
| 3031.174 | 1.266679 | 160.3296138
| 3030.578 | 1.207337 | 160.4304197
| 3029.707 | 1.148464 | 160.5304281
| 3028.707 | 1.089039 | 160.631375
| 3027.885 | 1.030149 | 160.7314133
| 3027.127 | 0.970857 | 160.8321341
| 3025.402 | 0.9115886 | 160.9328147
| 3024.66 | 0.8522398 | 161.0336318
| 3023.29 | 0.7929858 | 161.1342879
| 3023.064 | 0.7336171 | 161.235139
| 3021.451 | 0.6742927 | 161.3359147
| 3020.129 | 0.6149684 | 161.4366903
| 3019.5 | 0.5555635 | 161.5376027
| 3018.646 | 0.4963535 | 161.6381841
| 3017.372 | 0.4369948 | 161.739018
| 3016.469 | 0.3776573 | 161.839816
| 3015.26 | 0.3182972 | 161.9406524
| 3013.809 | 0.2590146 | 162.0413571
| 3013.551 | 0.1997202 | 162.1420819
| 3012.309 | 0.1404539 | 162.242759
| 3011.535 | 0.08106768 | 162.3436397
| 3009.471 | 0.02179328 | 162.4443305
| 3008.729 | -0.03751833 | 162.5450845
| 3007.568 | -0.09680498 | 162.6457961
| 3007.746 | -0.1561514 | 162.7466093
| 3005.972 | -0.2154819 | 162.8473953
| 3005.343 | -0.2747562 | 162.9480859
| 3004.085 | -0.3340935 | 163.0488836
| 3002.682 | -0.3934079 | 163.1496423
| 3001.731 | -0.4527097 | 163.2503796
| 3000.828 | -0.512034 | 163.3511552
| 2999.586 | -0.5713447 | 163.4519077
| 2997.957 | -0.6306516 | 163.5526536
| 2996.909 | -0.6899045 | 163.6533079
| 2996.2 | -0.7492319 | 163.7540887
| 2994.587 | -0.8085536 | 163.8548599
| 2993.313 | -0.8678715 | 163.9556246
| 2992.184 | -0.9271644 | 164.0563468
| 2991.378 | -0.9864838 | 164.157114
| 2990.443 | -1.045806 | 164.2578857
| 2989.266 | -1.105121 | 164.3586454
| 2987.637 | -1.164476 | 164.4594736
| 2986.718 | -1.223714 | 164.5601033
| 2985.911 | -1.283032 | 164.6608676
| 2984.589 | -1.342495 | 164.7618787
| 2983.331 | -1.40182 | 164.8626561
| 2982.073 | -1.461103 | 164.9633601
| 2981.492 | -1.449926 | 165.1468786
| 2982.992 | -1.390599 | 165.2476581
| 2984.008 | -1.331281 | 165.3484226
| 2985.185 | -1.272034 | 165.4490677
| 2985.75 | -1.21274 | 165.5497907
| 2987.233 | -1.153377 | 165.6506316
| 2988.733 | -1.094051 | 165.7514106
| 2989.169 | -1.034728 | 165.8521838
| 2990.282 | -0.9753874 | 165.9529874
| 2991.394 | -0.9161399 | 166.0536325
| 2992.878 | -0.8572441 | 166.1536802
| 2993.426 | -0.7980213 | 166.2542834
| 2994.797 | -0.738726 | 166.3550096
| 2996.232 | -0.6793857 | 166.4558123
| 2997.232 | -0.6200275 | 166.5566456
| 2998.022 | -0.5607838 | 166.6572841
| 2999.78 | -0.5014273 | 166.7581145
| 3000.715 | -0.442162 | 166.8587898
| 3002.586 | -0.3827711 | 166.9596785
| 3003.263 | -0.3234747 | 167.0604066
| 3004.15 | -0.264167 | 167.161154
| 3005.408 | -0.2048928 | 167.2618444
| 3005.746 | -0.1455195 | 167.3627032
| 3007.246 | -0.08624534 | 167.4633936
| 3008.665 | -0.02686386 | 167.5642663
| 3009.31 | 0.03240554 | 167.6649486
| 3010.729 | 0.09177408 | 167.7657993
| 3011.422 | 0.1511378 | 167.8666418
| 3013.083 | 0.2104149 | 167.9673372
| 3013.68 | 0.2697146 | 168.068071
| 3015.195 | 0.3290519 | 168.1688686
| 3016.243 | 0.3883678 | 168.2696299
| 3017.211 | 0.4477185 | 168.3704503
| 3018.581 | 0.5070362 | 168.4712146
| 3020 | 0.5663259 | 168.5719314
| 3021.065 | 0.6256586 | 168.6727212
| 3022.274 | 0.6849307 | 168.7734081
| 3022.177 | 0.7442206 | 168.8741252
| 3023.806 | 0.8035913 | 168.9749796
| 3025.063 | 0.8629039 | 169.0757353
| 3026.353 | 0.922295 | 169.1766243
| 3026.918 | 0.9816599 | 169.2774689
| 3028.627 | 1.040847 | 169.3780106
| 3029.481 | 1.100228 | 169.4788831
| 3030.707 | 1.15955 | 169.5796542
| 3031.561 | 1.218825 | 169.6803472
| 3032.577 | 1.278119 | 169.7810702
| 3033.56 | 1.337427 | 169.8818185
| 3034.608 | 1.3968 | 169.9826776
| 3035.85 | 1.456114 | 170.0834345
| 3036.833 | 1.515399 | 170.1841436
| 3037.591 | 1.574738 | 170.284944
| 3038.816 | 1.634016 | 170.3856416
| 3041.332 | 1.803462 | 170.5672584
| 3043.556 | 1.9296 | 170.6680352
| 3045.62 | 2.058336 | 170.7688407
| 3047.458 | 2.189367 | 170.8694042
| 3050.182 | 2.323402 | 170.9702279
| 3052.955 | 2.460027 | 171.070955
| 3054.777 | 2.599382 | 171.1716521
| 3056.905 | 2.741778 | 171.2725
| 3060.532 | 2.886841 | 171.3731928
| 3062.854 | 3.034176 | 171.4734348
| 3065.562 | 3.184124 | 171.5734377
| 3067.851 | 3.338484 | 171.6743419
| 3070.479 | 3.494607 | 171.7743736
| 3073.542 | 3.655254 | 171.8752628
| 3077.185 | 3.818563 | 171.9757846
| 3079.877 | 3.98518 | 172.0763077
| 3083.101 | 4.15536 | 172.1769408
| 3086.115 | 4.32927 | 172.2777351
| 3088.597 | 4.507341 | 172.3788841
| 3091.66 | 4.68764 | 172.4792603
| 3094.593 | 4.872265 | 172.5800042
| 3097.833 | 5.060508 | 172.6806793
| 3100.782 | 5.25277 | 172.7814592
| 3104.506 | 5.44902 | 172.8822819
| 3107.423 | 5.64921 | 172.9830812
| 3110.63 | 5.853442 | 173.083869
| 3113.596 | 6.061933 | 173.1847098
| 3117.576 | 6.274256 | 173.2853613
| 3120.638 | 6.491094 | 173.3861088
| 3123.813 | 6.712257 | 173.4868213
| 3127.617 | 6.938306 | 173.5877098
| 3131.339 | 7.168469 | 173.6883901
| 3134.869 | 7.403209 | 173.78903
| 3138.849 | 7.643233 | 173.8898882
| 3139.735 | 7.698448 | 174.0137028
| 3139.622 | 7.698448 | 174.1143706
| 3140.299 | 7.698448 | 174.2150372
| 3140.138 | 7.698448 | 174.3160041
| 3140.589 | 7.698448 | 174.4167779
| 3140.734 | 7.698448 | 174.517481
| 3140.412 | 7.698448 | 174.6181303
| 3140.863 | 7.698448 | 174.7189864
| 3141.073 | 7.698448 | 174.8197254
| 3141.363 | 7.698448 | 174.9204622
| 3140.702 | 7.698448 | 175.0212139
| 3140.186 | 7.698448 | 175.1220492
| 3140.96 | 7.698448 | 175.2227548
| 3141.331 | 7.698448 | 175.3236224
| 3140.702 | 7.698448 | 175.4243149
| 3140.589 | 7.698448 | 175.5251352
| 3141.459 | 7.698448 | 175.6258504
| 3141.186 | 7.698448 | 175.7266276
| 3142.185 | 7.698448 | 175.8273306
| 3141.331 | 7.698448 | 175.9281864
| 3142.168 | 7.698448 | 176.0288943
| 3140.912 | 7.698448 | 176.1296819
| 3141.556 | 7.698448 | 176.2303739
| 3142.04 | 7.698448 | 176.3310773
| 3141.846 | 7.698448 | 176.4319735
| 3141.798 | 7.698448 | 176.5328424
| 3141.637 | 7.698448 | 176.6336262
| 3141.331 | 7.698448 | 176.7336533
| 3141.54 | 7.698448 | 176.8342635
| 3141.685 | 7.698448 | 176.9350266
| 3141.395 | 7.698448 | 177.0356981
| 3141.862 | 7.698448 | 177.1364596
| 3142.168 | 7.698448 | 177.237153
| 3142.12 | 7.698448 | 177.3379136
| 3142.507 | 7.698448 | 177.4386843
| 3142.507 | 7.698448 | 177.5395983
| 3142.007 | 7.698448 | 177.6401951
| 3141.588 | 7.698448 | 177.7411284
| 3142.185 | 7.698448 | 177.8418508
| 3142.41 | 7.698448 | 177.9424727
| 3142.185 | 7.698448 | 178.0432503
| 3141.943 | 7.698448 | 178.1441365
| 3141.476 | 7.698448 | 178.244835
| 3141.862 | 7.698448 | 178.3456377
| 3142.652 | 7.698448 | 178.446395
| 3142.136 | 7.698448 | 178.5471403
| 3142.281 | 7.698448 | 178.6478303
| 3142.636 | 7.698448 | 178.7486438
| 3142.394 | 7.698448 | 178.8493556
| 3140.799 | 7.579176 | 179.0149937
| 3139.187 | 7.458856 | 179.1157073
| 3138.188 | 7.338529 | 179.2164281
| 3136.738 | 7.218171 | 179.317174
| 3133.354 | 6.979707 | 179.5177274
| 3132.016 | 6.859297 | 179.6185169
| 3130.453 | 6.739097 | 179.7191306
| 3129.18 | 6.618579 | 179.8200111
| 3127.391 | 6.498264 | 179.9207209
| 3126.666 | 6.378049 | 180.0213473
| 3125.28 | 6.257679 | 180.1221036
| 3122.895 | 6.137177 | 180.2229702
| 3121.38 | 6.016815 | 180.3237193
| 3120.364 | 5.896445 | 180.4244761
| 3118.318 | 5.776218 | 180.5251118
| 3117.319 | 5.655855 | 180.6258627
| 3115.981 | 5.535362 | 180.7267215
| 3114.111 | 5.415071 | 180.8274113
| 3112.467 | 5.294727 | 180.9281457
| 3111.323 | 5.174354 | 181.0289041
| 3109.244 | 5.053945 | 181.1296928
| 3107.842 | 4.933712 | 181.2303344
| 3106.681 | 4.813188 | 181.3312199
| 3105.44 | 4.692873 | 181.43193
| 3103.587 | 4.57252 | 181.5326714
| 3101.717 | 4.452215 | 181.6333731
| 3100.363 | 4.331737 | 181.7342202
| 3098.864 | 4.21136 | 181.8349815
| 3096.785 | 4.091033 | 181.9357022
| 3095.947 | 3.970795 | 182.0363474
| 3094.061 | 3.850345 | 182.1371704
| 3092.933 | 3.729985 | 182.2379184
| 3091.208 | 3.609642 | 182.3386516
| 3089.564 | 3.489228 | 182.4394452
| 3087.694 | 3.36883 | 182.5402247
| 3086.534 | 3.248492 | 182.6409537
| 3084.68 | 3.128088 | 182.7417381
| 3083.036 | 3.00751 | 182.8426687
| 3081.472 | 2.887369 | 182.9432329
| 3079.893 | 2.766963 | 183.0440194
| 3078.184 | 2.646653 | 183.144725
| 3077.41 | 2.526405 | 183.2453789
| 3075.347 | 2.406015 | 183.3461522
| 3073.429 | 2.285373 | 183.4471359
| 3072.091 | 2.165141 | 183.5477768
| 3070.382 | 2.044567 | 183.648703
| 3068.786 | 1.924317 | 183.7493587
| 3067.513 | 1.803986 | 183.8500824
| 3065.078 | 1.683212 | 183.9511769
| 3064.289 | 1.562908 | 184.0518779
| 3062.419 | 1.442489 | 184.1526746
| 3060.694 | 1.322218 | 184.2533481
| 3060.468 | 1.352062 | 184.4308613
| 3062.354 | 1.472537 | 184.5317056
| 3064.192 | 1.59269 | 184.6322801
| 3065.175 | 1.713175 | 184.7331323
| 3066.771 | 1.833412 | 184.8337767
| 3068.625 | 1.953923 | 184.9346516
| 3070.108 | 2.074193 | 185.0353234
| 3072.042 | 2.194531 | 185.136053
| 3073.638 | 2.314904 | 185.2368115
| 3074.735 | 2.434484 | 185.3369063
| 3076.991 | 2.554868 | 185.4376744
| 3077.91 | 2.675256 | 185.5384457
| 3079.151 | 2.79547 | 185.639071
| 3080.989 | 2.9161 | 185.7400449
| 3082.842 | 3.036462 | 185.840794
| 3084.052 | 3.15693 | 185.9416327
| 3085.567 | 3.277195 | 186.0423002
| 3087.195 | 3.397638 | 186.143118
| 3089.048 | 3.517901 | 186.2437845
| 3090.886 | 3.638436 | 186.3446785
| 3092.417 | 3.758695 | 186.4453419
| 3093.658 | 3.87916 | 186.5461771
| 3095.157 | 3.999623 | 186.6470114
| 3096.817 | 4.120042 | 186.7478087
| 3097.93 | 4.240623 | 186.8487409
| 3099.848 | 4.360902 | 186.9494211
| 3101.234 | 4.48134 | 187.0502345
| 3102.33 | 4.60183 | 187.1510912
| 3103.861 | 4.722183 | 187.2518328
| 3105.586 | 4.842648 | 187.352668
| 3107.503 | 4.962937 | 187.4533563
| 3108.68 | 5.083302 | 187.5541088
| 3110.646 | 5.203799 | 187.654971
| 3112.097 | 5.324187 | 187.7557418
| 3112.822 | 5.444485 | 187.8564377
| 3115.433 | 5.564769 | 187.9571222
| 3116.674 | 5.685286 | 188.058001
| 3117.979 | 5.805722 | 188.1588128
| 3119.945 | 5.925945 | 188.2594462
| 3121.412 | 6.04644 | 188.3603062
| 3122.927 | 6.166647 | 188.4609266
| 3124.877 | 6.287236 | 188.5618653
| 3126.053 | 6.407742 | 188.6627357
| 3127.633 | 6.528368 | 188.7637059
| 3129.599 | 6.648545 | 188.8643009
| 3130.759 | 6.768931 | 188.9650703
| 3132.58 | 6.889328 | 189.0658485
| 3134.417 | 7.009609 | 189.1665308
| 3135.707 | 7.129971 | 189.2672796
| 3137.076 | 7.250386 | 189.3680738
| 3138.333 | 7.370722 | 189.468801
| 3139.477 | 7.491314 | 189.5697434
| 3141.379 | 7.611565 | 189.6703997
| 3145.794 | 7.940818 | 189.8439372
| 3149.291 | 8.191483 | 189.9446846
| 3152.111 | 8.44725 | 190.0454362
| 3155.511 | 8.708087 | 190.1461402
| 3159.233 | 8.97439 | 190.246908
| 3162.746 | 9.246127 | 190.3476847
| 3166.322 | 9.523462 | 190.4484902
| 3170.915 | 9.806005 | 190.5491441
| 3174.056 | 10.09477 | 190.649967
| 3178.278 | 10.3892 | 190.7507217
| 3182.273 | 10.68952 | 190.851447
| 3186.124 | 10.99608 | 190.9522194
| 3189.555 | 11.30868 | 191.05293
| 3193.873 | 11.62778 | 191.1536892
| 3197.917 | 11.95091 | 191.2536971
| 3202.717 | 12.2824 | 191.354259
| 3206.89 | 12.62095 | 191.4549213
| 3210.788 | 12.96688 | 191.5557324
| 3215.218 | 13.31952 | 191.656451
| 3219.406 | 13.67949 | 191.7572167
| 3223.932 | 14.0469 | 191.8580189
| 3228.877 | 14.4218 | 191.958824
| 3233.178 | 14.80362 | 192.0594473
| 3237.994 | 15.19409 | 192.1603026
| 3242.713 | 15.59243 | 192.261142
| 3247.303 | 15.99821 | 192.3618164
| 3251.62 | 16.41308 | 192.4626981
| 3256.644 | 16.83538 | 192.5633414
| 3261.411 | 17.26659 | 192.6640627
| 3265.985 | 17.70675 | 192.7648287
| 3271.315 | 18.15629 | 192.8656914
| 3276.468 | 18.61378 | 192.9662938
| 3281.509 | 19.08149 | 193.0670949
| 3286.5 | 19.55846 | 193.1678468
| 3289.109 | 19.72138 | 193.3024565
| 3289.56 | 19.72138 | 193.4032398
| 3289.946 | 19.72138 | 193.5040042
| 3290.075 | 19.72138 | 193.6047628
| 3290.462 | 19.72138 | 193.705492
| 3290.51 | 19.72138 | 193.806392
| 3290.703 | 19.72138 | 193.9071061
| 3291.315 | 19.72138 | 194.0078738
| 3290.929 | 19.72138 | 194.1086892
| 3291.396 | 19.72138 | 194.2094493
| 3290.929 | 19.72138 | 194.3100388
| 3290.639 | 19.72138 | 194.4108882
| 3291.138 | 19.72138 | 194.5117188
| 3291.54 | 19.72138 | 194.6125218
| 3291.508 | 19.72138 | 194.7132454
| 3291.46 | 19.72138 | 194.813918
| 3291.299 | 19.72138 | 194.9147158
| 3290.961 | 19.72138 | 195.0157512
| 3291.154 | 19.72138 | 195.1162938
| 3291.299 | 19.72138 | 195.2169882
| 3291.363 | 19.72138 | 195.3178715
| 3291.846 | 19.72138 | 195.4187079
| 3291.637 | 19.72138 | 195.519424
| 3291.814 | 19.72138 | 195.6201038
| 3291.589 | 19.72138 | 195.7210114
| 3291.637 | 19.72138 | 195.8217126
| 3291.991 | 19.72138 | 195.9223608
| 3291.653 | 19.72138 | 196.023261
| 3291.879 | 19.72138 | 196.1239928
| 3291.476 | 19.72138 | 196.2247342
| 3291.09 | 19.72138 | 196.3254655
| 3291.975 | 19.72138 | 196.4262178
| 3291.138 | 19.72138 | 196.5269212
| 3291.508 | 19.72138 | 196.6276681
| 3291.653 | 19.72138 | 196.7284905
| 3291.702 | 19.72138 | 196.8292341
| 3291.718 | 19.72138 | 196.9299291
| 3291.685 | 19.72138 | 197.0306699
| 3291.846 | 19.72138 | 197.1314074
| 3291.009 | 19.72138 | 197.2321686
| 3291.347 | 19.72138 | 197.3328227
| 3290.945 | 19.72138 | 197.433648
| 3291.444 | 19.72138 | 197.5342968
| 3291.718 | 19.72138 | 197.6350916
| 3291.347 | 19.72138 | 197.7357327
| 3291.54 | 19.72138 | 197.8367404
| 3291.605 | 19.72138 | 197.937392
| 3290.8 | 19.72138 | 198.0380128
| 3291.363 | 19.72138 | 198.1388989
| 3290.945 | 19.48341 | 198.3044897
| 3289.125 | 19.24348 | 198.4051377
| 3286.951 | 19.00323 | 198.5059246
| 3284.52 | 18.76278 | 198.6067912
| 3280.591 | 18.28902 | 198.8063226
| 3278.771 | 18.04917 | 198.9069364
| 3276.259 | 17.80868 | 199.0078193
| 3274.536 | 17.56863 | 199.1085208
| 3272.04 | 17.32979 | 199.2087097
| 3269.963 | 17.09136 | 199.3087309
| 3268.272 | 16.85295 | 199.408742
| 3266.017 | 16.61446 | 199.508787
| 3263.714 | 16.37608 | 199.6087875
| 3261.653 | 16.13561 | 199.7096634
| 3259.382 | 15.89512 | 199.8105453
| 3257.127 | 15.65674 | 199.9105464
| 3255.082 | 15.41614 | 200.0114758
| 3253.375 | 15.17549 | 200.1124242
| 3250.572 | 14.93482 | 200.2133869
| 3248.608 | 14.69643 | 200.3133897
| 3245.789 | 14.45597 | 200.4142602
| 3243.808 | 14.21583 | 200.5149971
| 3241.634 | 13.97565 | 200.6157519
| 3239.298 | 13.73551 | 200.7164885
| 3236.463 | 13.49533 | 200.8172413
| 3234.933 | 13.25528 | 200.9179394
| 3232.066 | 13.01501 | 201.0187322
| 3230.472 | 12.77511 | 201.1193712
| 3227.927 | 12.53465 | 201.2202411
| 3225.285 | 12.29466 | 201.3209161
| 3222.337 | 12.05432 | 201.421736
| 3220.84 | 11.81416 | 201.5224833
| 3218.294 | 11.57405 | 201.6232075
| 3216.893 | 11.33409 | 201.7238689
| 3214.187 | 11.09362 | 201.8247449
| 3211.513 | 10.85349 | 201.9254783
| 3209.451 | 10.61361 | 202.0261062
| 3206.664 | 10.37317 | 202.126967
| 3205.005 | 10.13296 | 202.2277344
| 3202.347 | 9.892852 | 202.3284579
| 3199.157 | 9.652831 | 202.4291448
| 3197.353 | 9.412544 | 202.5299439
| 3195.42 | 9.172104 | 202.6308069
| 3192.922 | 8.932091 | 202.7314905
| 3190.586 | 8.691804 | 202.8322894
| 3187.525 | 8.451767 | 202.9329832
| 3185.431 | 8.211654 | 203.0337091
| 3182.902 | 7.971586 | 203.1344162
| 3181.194 | 7.731251 | 203.2352349
| 3178.149 | 7.491133 | 203.335963
| 3175.684 | 7.25084 | 203.4367644
| 3173.202 | 7.010467 | 203.5375993
| 3174.137 | 7.065494 | 203.7170693
| 3177.005 | 7.305766 | 203.8178617
| 3179.164 | 7.545883 | 203.918589
| 3181.484 | 7.785928 | 204.0192864
| 3184.078 | 8.026111 | 204.1200416
| 3186.011 | 8.266152 | 204.2207373
| 3188.476 | 8.506442 | 204.3215374
| 3190.425 | 8.746671 | 204.4223119
| 3192.697 | 8.986731 | 204.5230155
| 3195.693 | 9.226896 | 204.623763
| 3197.24 | 9.466852 | 204.7244229
| 3199.64 | 9.707161 | 204.825231
| 3202.572 | 9.947171 | 204.9259134
| 3205.295 | 10.18761 | 205.0267768
| 3207.099 | 10.42771 | 205.1274955
| 3208.984 | 10.66755 | 205.2281084
| 3211.851 | 10.90797 | 205.3289608
| 3214.267 | 11.14818 | 205.4297296
| 3216.458 | 11.38825 | 205.530437
| 3218.359 | 11.62842 | 205.6311856
| 3220.63 | 11.86861 | 205.731946
| 3222.837 | 12.10892 | 205.8327533
| 3225.044 | 12.34926 | 205.9335726
| 3227.476 | 12.58923 | 206.0342379
| 3229.505 | 12.82961 | 206.1350797
| 3231.905 | 13.06968 | 206.235785
| 3234.305 | 13.30969 | 206.3364684
| 3236.463 | 13.55008 | 206.4373099
| 3238.735 | 13.79058 | 206.5382001
| 3240.957 | 14.03072 | 206.6389369
| 3242.906 | 14.27106 | 206.739757
| 3245.564 | 14.5137 | 206.8415424
| 3247.641 | 14.75381 | 206.9422661
| 3249.687 | 14.99384 | 207.0429589
| 3252.263 | 15.23406 | 207.1437281
| 3254.728 | 15.47414 | 207.2444387
| 3256.161 | 15.71435 | 207.3452055
| 3258.512 | 15.95316 | 207.4453864
| 3260.622 | 16.1938 | 207.546331
| 3263.682 | 16.43445 | 207.647283
| 3265.373 | 16.67294 | 207.7473279
| 3267.788 | 16.91303 | 207.848047
| 3270.269 | 17.15312 | 207.9487621
| 3272.088 | 17.39328 | 208.0495052
| 3273.361 | 17.63322 | 208.1501607
| 3276.404 | 17.87365 | 208.2510202
| 3278.61 | 18.11408 | 208.3518767
| 3280.092 | 18.35462 | 208.4527831
| 3283.586 | 18.59446 | 208.5533922
| 3285.003 | 18.83448 | 208.65408
| 3287.515 | 19.07444 | 208.7547423
| 3289.318 | 19.31287 | 208.8547638
| 3291.106 | 19.55264 | 208.9553459
| 3296.999 | 20.20333 | 209.1272492
| 3301.169 | 20.70316 | 209.2280151
| 3305.855 | 21.21305 | 209.3287634
| 3310.604 | 21.73272 | 209.4293976
| 3315.644 | 22.26375 | 209.5301862
| 3320.78 | 22.80525 | 209.6309138
| 3325.996 | 23.35833 | 209.7317454
| 3331.228 | 23.92191 | 209.8324458
| 3336.524 | 24.49711 | 209.9331759
| 3342.77 | 25.08414 | 210.033931
| 3348.163 | 25.68341 | 210.134738
| 3354.441 | 26.2942 | 210.2354355
| 3360.01 | 26.91785 | 210.3362056
| 3365.644 | 27.55397 | 210.4369448
| 3371.696 | 28.20356 | 210.5377663
| 3377.522 | 28.86546 | 210.6384525
| 3383.976 | 29.54134 | 210.739218
| 3390.14 | 30.231 | 210.8399893
| 3396.609 | 30.93457 | 210.9407457
| 3402.95 | 31.65216 | 211.0414631
| 3409.692 | 32.38466 | 211.1422257
| 3416.451 | 33.13224 | 211.2430133
| 3422.935 | 33.89491 | 211.3437879
| 3429.243 | 34.67273 | 211.4445161
| 3435.936 | 35.46748 | 211.5453859
| 3442.951 | 36.27715 | 211.6461005
| 3449.886 | 37.10516 | 211.747044
| 3456.852 | 37.94826 | 211.8477779
| 3464.187 | 38.80835 | 211.9484951
| 3470.864 | 39.68657 | 212.0492865
| 3478.698 | 40.58251 | 212.1500621
| 3485.679 | 41.49657 | 212.250828
| 3492.804 | 42.43043 | 212.351724
End Of Loading Index | 3500.122 | 43.38087 | 212.4523646
| 3503.548 | 43.76272 | 212.5929111
| 3504.063 | 43.76272 | 212.6937302
| 3504.031 | 43.76272 | 212.7945297
| 3504.336 | 43.76272 | 212.8952597
| 3504.433 | 43.76272 | 212.996017
| 3505.06 | 43.76272 | 213.0968571
| 3504.787 | 43.76272 | 213.1977081
| 3504.803 | 43.76272 | 213.2983112
| 3505.076 | 43.76272 | 213.399191
| 3505.72 | 43.76272 | 213.4998312
| 3505.703 | 43.76272 | 213.6007481
| 3505.8 | 43.76272 | 213.7014635
| 3506.202 | 43.76272 | 213.8021074
| 3506.444 | 43.76272 | 213.9029293
| 3506.234 | 43.76272 | 214.0037565
| 3506.299 | 43.76272 | 214.1043765
| 3507.039 | 43.76272 | 214.2051263
| 3506.411 | 43.76272 | 214.3058853
| 3506.861 | 43.76272 | 214.4067543
| 3506.99 | 43.76272 | 214.5073826
| 3507.36 | 43.76272 | 214.6080746
| 3507.859 | 43.76272 | 214.7081078
| 3507.762 | 43.76272 | 214.8087894
| 3507.344 | 43.76272 | 214.9095493
| 3507.618 | 43.76272 | 215.0103083
| 3507.827 | 43.76272 | 215.1110473
| 3508.228 | 43.76272 | 215.211711
| 3507.859 | 43.76272 | 215.3125588
| 3507.505 | 43.76272 | 215.4133747
| 3508.084 | 43.76272 | 215.5142147
| 3508.261 | 43.76272 | 215.6149888
| 3508.228 | 43.76272 | 215.7157292
| 3507.859 | 43.76272 | 215.8164743
| 3508.228 | 43.76272 | 215.9172049
| 3508.148 | 43.76272 | 216.0179704
| 3508.1 | 43.76272 | 216.11872
| 3508.502 | 43.76272 | 216.2194567
| 3508.743 | 43.76272 | 216.3202039
| 3508.84 | 43.76272 | 216.4209228
| 3508.197 | 43.76272 | 216.5217164
| 3508.309 | 43.76272 | 216.6223862
| 3508.534 | 43.76272 | 216.7231308
| 3508.181 | 43.76272 | 216.8238272
| 3508.148 | 43.76272 | 216.9247663
| 3508.743 | 43.76272 | 217.0254156
| 3508.228 | 43.76272 | 217.1261303
| 3508.518 | 43.76272 | 217.2269089
| 3508.116 | 43.76272 | 217.3275419
End Of Hold At Load Index | 3508.807 | 43.76272 | 217.4285065
| 3504.787 | 43.28752 | 217.5950356
| 3501.892 | 42.80756 | 217.6958121
| 3499.125 | 42.32785 | 217.7965348
Begin Stiffness Data Index | 3496.021 | 41.84802 | 217.8972828
| 3489.523 | 40.90218 | 218.096766
| 3486.917 | 40.42207 | 218.1975737
| 3483.427 | 39.94197 | 218.298379
| 3480.628 | 39.46236 | 218.3990812
| 3477.732 | 38.98217 | 218.4999055
| 3474.644 | 38.50186 | 218.6007559
| 3471.571 | 38.02243 | 218.7014187
| 3467.791 | 37.54273 | 218.8021398
| 3465.121 | 37.06265 | 218.9029414
| 3462.225 | 36.58257 | 219.0037421
| 3459.056 | 36.10311 | 219.104413
| 3456.321 | 35.62356 | 219.2051035
| 3452.717 | 35.14382 | 219.305833
| 3449.177 | 34.66322 | 219.4067438
| 3446.169 | 34.1838 | 219.5074065
| 3443.402 | 33.70387 | 219.6081758
| 3440.618 | 33.2243 | 219.7088682
| 3436.87 | 32.74381 | 219.8097551
| 3433.973 | 32.26491 | 219.9103103
| 3430.401 | 31.78449 | 220.0111816
| 3427.28 | 31.30472 | 220.1119186
| 3423 | 30.82429 | 220.2127914
| 3420.586 | 30.34476 | 220.3134779
| 3417.223 | 29.86506 | 220.4141988
| 3413.78 | 29.38524 | 220.5149461
| 3410.835 | 28.90498 | 220.6157845
| 3407.182 | 28.42553 | 220.7164524
| 3403.979 | 27.94514 | 220.8173194
| 3400.842 | 27.46561 | 220.9180049
| 3397.671 | 26.98554 | 221.0188029
| 3394.163 | 26.50569 | 221.1195562
| 3390.832 | 26.02562 | 221.220355
| 3387.549 | 25.54579 | 221.3211032
| 3384.137 | 25.06631 | 221.4217786
| 3380.5 | 24.58616 | 221.5225947
| 3377.216 | 24.1065 | 221.6233079
| 3374.255 | 23.62646 | 221.7240994
| 3371.422 | 23.14696 | 221.8247792
| 3367.623 | 22.66722 | 221.9255082
| 3364.179 | 22.18701 | 222.0263359
| 3360.107 | 21.70788 | 222.1269386
| 3357.483 | 21.22756 | 222.2277889
| 3353.62 | 20.74751 | 222.3285843
| 3350.062 | 20.26827 | 222.4292087
| 3346.457 | 19.78821 | 222.5300052
| 3343.543 | 19.3079 | 222.630856
| 3339.583 | 18.82739 | 222.7317457
End Of Stiffness Data Index | 3336.17 | 18.34798 | 222.8324066
| 3329.747 | 17.53593 | 223.0058154
| 3326.173 | 17.05615 | 223.1065542
| 3322.454 | 16.5758 | 223.2074122
| 3319.057 | 16.09598 | 223.3081586
| 3315.37 | 15.61605 | 223.408927
| 3312.005 | 15.13566 | 223.5097938
| 3308.383 | 14.65694 | 223.6103082
| 3304.76 | 14.17702 | 223.7110758
| 3300.493 | 13.69678 | 223.8119115
| 3296.661 | 13.21655 | 223.9127438
| 3293.328 | 12.73695 | 224.0134431
| 3289.528 | 12.25722 | 224.1141714
| 3285.744 | 11.77769 | 224.2148561
| 3281.557 | 11.29804 | 224.3155683
| 3278.014 | 10.8173 | 224.4165069
| 3274.536 | 10.33809 | 224.517125
| 3270.607 | 9.857759 | 224.6179791
| 3266.999 | 9.377668 | 224.7187823
| 3262.635 | 8.898097 | 224.8194766
| 3258.69 | 8.418004 | 224.9202803
| 3254.679 | 7.938072 | 225.0210502
| 3250.17 | 7.458196 | 225.1218084
| 3246.788 | 6.978592 | 225.2225094
| 3242.568 | 6.4982 | 225.323376
| 3239.089 | 6.018485 | 225.4241003
| 3234.45 | 5.538667 | 225.5248462
| 3230.568 | 5.059078 | 225.6255442
| 3226.509 | 4.579292 | 225.7262835
| 3222.337 | 4.099589 | 225.8270054
| 3218.069 | 3.619452 | 225.9278183
| 3213.784 | 3.139571 | 226.0285776
| 3209.338 | 2.65983 | 226.1293073
| 3204.666 | 2.180131 | 226.2300284
| 3199.801 | 1.699923 | 226.3308562
| 3196.032 | 1.220431 | 226.4315337
| 3191.714 | 0.740522 | 226.5322989
| 3186.382 | 0.2609968 | 226.6329834
| 3181.629 | -0.2191284 | 226.7337939
| 3176.505 | -0.6987773 | 226.8345044
| 3173.348 | -1.069209 | 227.0129966
| 3172.848 | -1.069209 | 227.1137806
| 3173.38 | -1.069209 | 227.214495
| 3172.816 | -1.069209 | 227.315323
| 3172.751 | -1.069209 | 227.4160525
| 3172.961 | -1.069209 | 227.5167904
| 3172.639 | -1.069209 | 227.6175082
| 3171.914 | -1.069209 | 227.7183688
| 3172.542 | -1.069209 | 227.8190249
| 3172.51 | -1.069209 | 227.9198168
| 3172.3 | -1.069209 | 228.0204649
| 3172.51 | -1.069209 | 228.1212716
| 3172.494 | -1.069209 | 228.2220369
| 3171.752 | -1.069209 | 228.3228217
| 3172.606 | -1.069209 | 228.4236052
| 3172.22 | -1.069209 | 228.5242806
| 3172.252 | -1.069209 | 228.6250754
| 3171.35 | -1.069209 | 228.725923
| 3171.817 | -1.069209 | 228.8268391
| 3171.865 | -1.069209 | 228.9273624
| 3171.511 | -1.069209 | 229.0281262
| 3171.656 | -1.069209 | 229.1289541
| 3171.64 | -1.069209 | 229.2297835
| 3170.85 | -1.069209 | 229.3305307
| 3170.995 | -1.069209 | 229.4312695
| 3170.657 | -1.069209 | 229.5322239
| 3171.414 | -1.069209 | 229.6329469
| 3170.979 | -1.069209 | 229.7337904
| 3171.156 | -1.069209 | 229.8344628
| 3171.205 | -1.069209 | 229.9354088
| 3171.221 | -1.069209 | 230.0361278
| 3170.753 | -1.069209 | 230.1368669
| 3170.431 | -1.069209 | 230.237831
| 3170.48 | -1.069209 | 230.338435
| 3170.512 | -1.069209 | 230.4392511
| 3170.721 | -1.069209 | 230.5399949
| 3170.915 | -1.069209 | 230.640815
| 3170.753 | -1.069209 | 230.7414915
| 3170.85 | -1.069209 | 230.842354
| 3169.883 | -1.069209 | 230.9430056
| 3169.867 | -1.069209 | 231.0438306
| 3170.705 | -1.069209 | 231.1445647
| 3170.56 | -1.069209 | 231.2453649
| 3170.189 | -1.069209 | 231.3460078
| 3170.367 | -1.069209 | 231.4468272
| 3170.657 | -1.069209 | 231.5477541
| 3170.576 | -1.069209 | 231.6483561
| 3170.802 | -1.069209 | 231.7492204
| 3170.56 | -1.069209 | 231.8499527
| 3170.512 | -1.069209 | 231.9507941
| 3171.495 | -1.069209 | 232.0515013
| 3170.786 | -1.069209 | 232.1522899
| 3170.705 | -1.069209 | 232.253155
| 3170.431 | -1.069209 | 232.3537878
| 3171.043 | -1.069209 | 232.4546115
| 3169.787 | -1.069209 | 232.555327
| 3169.787 | -1.069209 | 232.6561366
| 3170.625 | -1.069209 | 232.7569424
| 3170.786 | -1.069209 | 232.8577545
| 3170.753 | -1.069209 | 232.9584057
| 3170.85 | -1.069209 | 233.0592992
| 3171.043 | -1.069209 | 233.1600522
| 3171.221 | -1.069209 | 233.2608034
| 3170.528 | -1.069209 | 233.3615701
| 3170.915 | -1.069209 | 233.46235
| 3171.156 | -1.069209 | 233.5630405
| 3170.399 | -1.069209 | 233.6638006
| 3171.092 | -1.069209 | 233.7645379
| 3170.786 | -1.069209 | 233.8653285
| 3170.463 | -1.069209 | 233.9661466
| 3169.964 | -1.069209 | 234.0671748
| 3170.592 | -1.069209 | 234.167842
| 3170.415 | -1.069209 | 234.268619
| 3170.56 | -1.069209 | 234.3693783
| 3170.56 | -1.069209 | 234.4700981
| 3170.898 | -1.069209 | 234.5708879
| 3170.415 | -1.069209 | 234.6717956
| 3171.221 | -1.069209 | 234.7724438
| 3170.786 | -1.069209 | 234.873127
| 3170.625 | -1.069209 | 234.9738333
| 3171.14 | -1.069209 | 235.0746455
| 3170.915 | -1.069209 | 235.1753764
| 3171.011 | -1.069209 | 235.2761306
| 3170.802 | -1.069209 | 235.3769005
| 3171.188 | -1.069209 | 235.4778237
| 3171.35 | -1.069209 | 235.5784086
| 3171.317 | -1.069209 | 235.679199
| 3171.35 | -1.069209 | 235.7798381
| 3171.366 | -1.069209 | 235.8808136
| 3171.14 | -1.069209 | 235.981549
| 3171.14 | -1.069209 | 236.0821699
| 3171.205 | -1.069209 | 236.1829278
| 3170.463 | -1.069209 | 236.2835983
| 3171.237 | -1.069209 | 236.3844243
| 3171.14 | -1.069209 | 236.485159
| 3171.221 | -1.069209 | 236.5859393
| 3171.382 | -1.069209 | 236.6866217
| 3170.898 | -1.069209 | 236.7874667
| 3171.688 | -1.069209 | 236.8882971
| 3171.672 | -1.069209 | 236.9890231
| 3171.736 | -1.069209 | 237.0898989
| 3171.575 | -1.069209 | 237.1908246
| 3171.172 | -1.069209 | 237.2914545
| 3171.156 | -1.069209 | 237.3922126
| 3171.221 | -1.069209 | 237.492874
| 3171.752 | -1.069209 | 237.5936416
| 3171.495 | -1.069209 | 237.6945013
| 3171.495 | -1.069209 | 237.7952765
| 3171.752 | -1.069209 | 237.8960234
| 3171.656 | -1.069209 | 237.9967903
| 3172.059 | -1.069209 | 238.0975922
| 3172.236 | -1.069209 | 238.1981836
| 3171.704 | -1.069209 | 238.2984357
| 3172.332 | -1.069209 | 238.3992983
| 3171.785 | -1.069209 | 238.5002841
| 3171.914 | -1.069209 | 238.6003992
| 3171.994 | -1.069209 | 238.7012298
| 3171.672 | -1.069209 | 238.8019239
| 3171.301 | -1.069209 | 238.9027947
| 3171.382 | -1.069209 | 239.0034432
| 3171.366 | -1.069209 | 239.1040952
| 3171.736 | -1.069209 | 239.2049651
| 3170.963 | -1.069209 | 239.3056161
| 3171.543 | -1.069209 | 239.4063422
| 3170.705 | -1.069209 | 239.5070887
| 3171.14 | -1.069209 | 239.6079694
| 3171.205 | -1.069209 | 239.7087775
| 3170.335 | -1.069209 | 239.809377
| 3170.721 | -1.069209 | 239.9102132
| 3170.898 | -1.069209 | 240.0109893
| 3170.963 | -1.069209 | 240.1117919
| 3170.85 | -1.069209 | 240.2125712
| 3170.673 | -1.069209 | 240.3132724
| 3170.592 | -1.069209 | 240.413964
| 3170.56 | -1.069209 | 240.5148668
| 3170.528 | -1.069209 | 240.6155347
| 3170.48 | -1.069209 | 240.7161427
| 3170.818 | -1.069209 | 240.8170578
| 3169.964 | -1.069209 | 240.9177973
| 3169.738 | -1.069209 | 241.0185634
| 3170.286 | -1.069209 | 241.1191875
| 3170.705 | -1.069209 | 241.220021
| 3170.189 | -1.069209 | 241.3208243
| 3170.189 | -1.069209 | 241.4217707
| 3170.093 | -1.069209 | 241.5223715
| 3170.173 | -1.069209 | 241.6231631
| 3169.319 | -1.069209 | 241.7239276
| 3170.206 | -1.069209 | 241.8248422
| 3169.754 | -1.069209 | 241.9254492
| 3169.996 | -1.069209 | 242.0262143
| 3169.98 | -1.069209 | 242.1269823
| 3170.48 | -1.069209 | 242.2275962
| 3170.157 | -1.069209 | 242.3283704
| 3170.028 | -1.069209 | 242.4290741
| 3170.528 | -1.069209 | 242.5298185
| 3169.932 | -1.069209 | 242.6305981
| 3169.593 | -1.069209 | 242.7312468
| 3169.964 | -1.069209 | 242.8321159
| 3169.803 | -1.069209 | 242.9328954
| 3170.189 | -1.069209 | 243.0336413
| 3170.189 | -1.069209 | 243.1344627
| 3170.351 | -1.069209 | 243.2353023
| 3170.753 | -1.069209 | 243.3360184
| 3170.512 | -1.069209 | 243.4367804
| 3170.157 | -1.069209 | 243.537496
| 3170.802 | -1.069209 | 243.6383494
| 3170.189 | -1.069209 | 243.7389931
| 3170.898 | -1.069209 | 243.8397895
| 3170.544 | -1.069209 | 243.9404462
| 3170.544 | -1.069209 | 244.0412773
| 3170.737 | -1.069209 | 244.1419158
| 3170.689 | -1.069209 | 244.2428039
| 3170.753 | -1.069209 | 244.3436121
| 3170.834 | -1.069209 | 244.4443727
| 3170.351 | -1.069209 | 244.5451415
| 3170.898 | -1.069209 | 244.6458596
| 3171.559 | -1.069209 | 244.7467669
| 3171.205 | -1.069209 | 244.8473623
| 3171.172 | -1.069209 | 244.9481376
| 3171.382 | -1.069209 | 245.0488978
| 3171.366 | -1.069209 | 245.1496108
| 3171.72 | -1.069209 | 245.250516
| 3171.027 | -1.069209 | 245.3512077
| 3170.947 | -1.069209 | 245.4520224
| 3171.333 | -1.069209 | 245.5528176
| 3170.705 | -1.069209 | 245.6535308
| 3171.221 | -1.069209 | 245.7542707
| 3170.995 | -1.069209 | 245.8550419
| 3171.366 | -1.069209 | 245.9557976
| 3171.027 | -1.069209 | 246.0564167
| 3170.898 | -1.069209 | 246.1572373
| 3171.043 | -1.069209 | 246.2579897
| 3170.673 | -1.069209 | 246.3586676
| 3171.237 | -1.069209 | 246.4595664
| 3171.06 | -1.069209 | 246.5601398
| 3170.898 | -1.069209 | 246.6608717
| 3171.06 | -1.069209 | 246.7617703
| 3171.301 | -1.069209 | 246.8624398
| 3171.205 | -1.069209 | 246.96321
| 3171.06 | -1.069209 | 247.0638842
| 3170.834 | -1.069209 | 247.1648396
| 3171.382 | -1.069209 | 247.2655156
| 3171.736 | -1.069209 | 247.3662332
| 3171.205 | -1.069209 | 247.4669828
| 3171.172 | -1.069209 | 247.567814
| 3171.092 | -1.069209 | 247.6684721
| 3170.947 | -1.069209 | 247.769421
| 3171.156 | -1.069209 | 247.8701853
| 3171.172 | -1.069209 | 247.970866
| 3171.543 | -1.069209 | 248.0715559
| 3171.237 | -1.069209 | 248.1723666
| 3170.947 | -1.069209 | 248.2731182
| 3171.478 | -1.069209 | 248.3738465
| 3171.333 | -1.069209 | 248.4745802
| 3171.076 | -1.069209 | 248.575333
| 3171.414 | -1.069209 | 248.6761176
| 3171.301 | -1.069209 | 248.7768479
| 3170.947 | -1.069209 | 248.8775324
| 3171.575 | -1.069209 | 248.9784168
| 3171.688 | -1.069209 | 249.0792118
| 3171.414 | -1.069209 | 249.1799652
| 3171.237 | -1.069209 | 249.2806519
| 3171.398 | -1.069209 | 249.3815419
| 3171.478 | -1.069209 | 249.4821704
| 3171.366 | -1.069209 | 249.5828661
| 3172.091 | -1.069209 | 249.6837835
| 3171.478 | -1.069209 | 249.7844968
| 3171.511 | -1.069209 | 249.8851157
| 3171.35 | -1.069209 | 249.9858891
| 3171.253 | -1.069209 | 250.0859191
| 3170.56 | -1.069209 | 250.1864361
| 3171.253 | -1.069209 | 250.2871848
| 3171.495 | -1.069209 | 250.3880235
| 3170.963 | -1.069209 | 250.4888427
| 3171.237 | -1.069209 | 250.5894936
| 3170.898 | -1.069209 | 250.690273
| 3171.414 | -1.069209 | 250.790991
| 3171.156 | -1.069209 | 250.8918438
| 3170.947 | -1.069209 | 250.9925838
| 3170.882 | -1.069209 | 251.0933358
| 3171.027 | -1.069209 | 251.1940918
| 3170.834 | -1.069209 | 251.2948122
| 3170.882 | -1.069209 | 251.3956425
| 3171.172 | -1.069209 | 251.4963043
| 3170.979 | -1.069209 | 251.597135
| 3170.496 | -1.069209 | 251.6978176
| 3170.979 | -1.069209 | 251.7986857
| 3171.237 | -1.069209 | 251.8994545
| 3171.221 | -1.069209 | 252.0002197
| 3171.156 | -1.069209 | 252.1009206
| 3170.302 | -1.069209 | 252.2016529
| 3170.399 | -1.069209 | 252.3025186
| 3170.367 | -1.069209 | 252.4032942
| 3170.625 | -1.069209 | 252.5039866
| 3170.947 | -1.069209 | 252.6046672
| 3170.48 | -1.069209 | 252.7053741
| 3170.866 | -1.069209 | 252.806088
| 3171.043 | -1.069209 | 252.9068988
| 3171.333 | -1.069209 | 253.0076442
| 3171.124 | -1.069209 | 253.1083875
| 3170.625 | -1.069209 | 253.209112
| 3170.818 | -1.069209 | 253.3098514
| 3171.366 | -1.069209 | 253.4106455
| 3171.623 | -1.069209 | 253.5113083
| 3171.253 | -1.069209 | 253.6121378
| 3171.301 | -1.069209 | 253.712829
| 3171.285 | -1.069209 | 253.8136365
| 3170.528 | -1.069209 | 253.9143929
| 3170.753 | -1.069209 | 254.0151303
| 3170.528 | -1.069209 | 254.1159506
| 3170.85 | -1.069209 | 254.2166564
| 3171.076 | -1.069209 | 254.3174154
| 3171.366 | -1.069209 | 254.418303
| 3171.06 | -1.069209 | 254.5189709
| 3171.188 | -1.069209 | 254.6198652
| 3170.802 | -1.069209 | 254.7205765
| 3171.06 | -1.069209 | 254.8214843
| 3171.172 | -1.069209 | 254.922108
| 3171.172 | -1.069209 | 255.0228917
| 3171.495 | -1.069209 | 255.1236334
| 3170.882 | -1.069209 | 255.2243729
| 3171.833 | -1.069209 | 255.3251136
| 3171.285 | -1.069209 | 255.4258342
| 3171.575 | -1.069209 | 255.526825
| 3171.897 | -1.069209 | 255.6272992
| 3171.398 | -1.069209 | 255.7280383
| 3171.462 | -1.069209 | 255.8288716
| 3171.752 | -1.069209 | 255.9296281
| 3171.446 | -1.069209 | 256.0302586
| 3171.897 | -1.069209 | 256.1310383
| 3172.204 | -1.069209 | 256.2318621
| 3171.962 | -1.069209 | 256.3325648
| 3172.187 | -1.069209 | 256.4333167
| 3172.187 | -1.069209 | 256.534057
| 3171.656 | -1.069209 | 256.6348636
| 3172.171 | -1.069209 | 256.7356957
| 3172.059 | -1.069209 | 256.8362453
| 3171.35 | -1.069209 | 256.9370782
| 3171.301 | -1.069209 | 257.0378615
| 3171.865 | -1.069209 | 257.1385574
| 3171.559 | -1.069209 | 257.2394773
| 3171.881 | -1.069209 | 257.3400582
| 3171.527 | -1.069209 | 257.4408623
| 3172.477 | -1.069209 | 257.5415335
| 3171.446 | -1.069209 | 257.642323
| 3171.382 | -1.069209 | 257.743009
| 3170.866 | -1.069209 | 257.8438385
| 3171.124 | -1.069209 | 257.9445775
| 3171.897 | -1.069209 | 258.0453062
| 3171.752 | -1.069209 | 258.1460847
| 3171.785 | -1.069209 | 258.2468353
| 3171.35 | -1.069209 | 258.3476635
| 3171.946 | -1.069209 | 258.4483122
| 3172.139 | -1.069209 | 258.549109
| 3171.736 | -1.069209 | 258.6498944
| 3171.382 | -1.069209 | 258.750605
| 3171.124 | -1.069209 | 258.8514152
| 3171.591 | -1.069209 | 258.952098
| 3171.35 | -1.069209 | 259.0528931
| 3170.657 | -1.069209 | 259.153703
| 3171.205 | -1.069209 | 259.254384
| 3171.559 | -1.069209 | 259.3550791
| 3171.221 | -1.069209 | 259.4559109
| 3171.591 | -1.069209 | 259.5565549
| 3170.576 | -1.069209 | 259.6574117
| 3171.575 | -1.069209 | 259.7581362
| 3171.027 | -1.069209 | 259.858885
| 3171.478 | -1.069209 | 259.9596593
| 3171.156 | -1.069209 | 260.0603349
| 3171.092 | -1.069209 | 260.1610452
| 3171.253 | -1.069209 | 260.2618543
| 3171.156 | -1.069209 | 260.3626931
| 3171.237 | -1.069209 | 260.4635136
| 3171.124 | -1.069209 | 260.5643477
| 3171.301 | -1.069209 | 260.6649804
| 3171.188 | -1.069209 | 260.7656161
| 3170.753 | -1.069209 | 260.8664664
| 3171.317 | -1.069209 | 260.9671805
| 3171.076 | -1.069209 | 261.0679326
| 3171.124 | -1.069209 | 261.1685887
| 3171.301 | -1.069209 | 261.2693287
| 3171.623 | -1.069209 | 261.370234
| 3171.511 | -1.069209 | 261.4709975
| 3171.946 | -1.069209 | 261.5716779
| 3171.301 | -1.069209 | 261.6724084
| 3170.963 | -1.069209 | 261.7732631
| 3170.882 | -1.069209 | 261.8740099
| 3170.995 | -1.069209 | 261.9748386
| 3171.285 | -1.069209 | 262.0755184
| 3170.786 | -1.069209 | 262.1761505
| 3171.414 | -1.069209 | 262.2769337
| 3171.237 | -1.069209 | 262.3776352
| 3170.995 | -1.069209 | 262.4786118
| 3171.188 | -1.069209 | 262.5793882
| 3171.656 | -1.069209 | 262.6799855
| 3171.785 | -1.069209 | 262.7808776
| 3171.785 | -1.069209 | 262.8815457
| 3171.011 | -1.069209 | 262.9822756
| 3171.881 | -1.069209 | 263.0830059
| 3172.171 | -1.069209 | 263.1838788
| 3172.542 | -1.069209 | 263.2845989
| 3172.977 | -1.069209 | 263.3852892
| 3171.575 | -1.069209 | 263.4862614
| 3171.785 | -1.069209 | 263.5869928
| 3171.704 | -1.069209 | 263.6877349
| 3171.978 | -1.069209 | 263.7883523
| 3171.559 | -1.069209 | 263.8890748
| 3171.623 | -1.069209 | 263.989863
| 3171.946 | -1.069209 | 264.0906835
| 3171.736 | -1.069209 | 264.1913611
| 3171.865 | -1.069209 | 264.2920086
| 3171.462 | -1.069209 | 264.3928311
| 3171.881 | -1.069209 | 264.4935003
| 3172.075 | -1.069209 | 264.5942689
| 3171.865 | -1.069209 | 264.6950272
| 3171.994 | -1.069209 | 264.7957023
| 3172.171 | -1.069209 | 264.8965049
| 3172.171 | -1.069209 | 264.9973127
| 3172.397 | -1.069209 | 265.0980853
| 3172.22 | -1.069209 | 265.1988329
| 3172.381 | -1.069209 | 265.2995438
| 3172.558 | -1.069209 | 265.4002421
| 3171.736 | -1.069209 | 265.5009853
| 3171.785 | -1.069209 | 265.6018587
| 3172.687 | -1.069209 | 265.7026083
| 3172.252 | -1.069209 | 265.8032847
| 3172.349 | -1.069209 | 265.9040061
| 3172.397 | -1.069209 | 266.0046933
| 3172.461 | -1.069209 | 266.1054476
| 3171.511 | -1.069209 | 266.2061733
| 3173.154 | -1.069209 | 266.3070544
| 3172.042 | -1.069209 | 266.4078741
| 3173.315 | -1.069209 | 266.5085463
| 3172.751 | -1.069209 | 266.6093587
| 3172.784 | -1.069209 | 266.7102642
| 3172.735 | -1.069209 | 266.8109621
Begin Drift Data Index | 3172.864 | -1.069209 | 266.9118591
| 3173.202 | -1.069209 | 267.0135022
| 3172.655 | -1.069209 | 267.1142611
| 3172.88 | -1.069209 | 267.2149559
| 3172.735 | -1.069209 | 267.3158273
| 3173.331 | -1.069209 | 267.4164833
| 3172.332 | -1.069209 | 267.517224
| 3172.832 | -1.069209 | 267.6180524
| 3172.719 | -1.069209 | 267.7189088
| 3171.914 | -1.069209 | 267.8195623
| 3172.332 | -1.069209 | 267.9202644
| 3172.187 | -1.069209 | 268.0211061
| 3172.059 | -1.069209 | 268.1219151
| 3172.864 | -1.069209 | 268.2225757
| 3173.154 | -1.069209 | 268.323331
| 3173.106 | -1.069209 | 268.423966
| 3172.187 | -1.069209 | 268.5249137
| 3172.606 | -1.069209 | 268.6255664
| 3172.316 | -1.069209 | 268.7262572
| 3172.139 | -1.069209 | 268.8269213
| 3172.542 | -1.069209 | 268.9279245
| 3172.123 | -1.069209 | 269.0284822
| 3171.817 | -1.069209 | 269.1291739
| 3172.075 | -1.069209 | 269.2300829
| 3172.123 | -1.069209 | 269.3307034
| 3171.801 | -1.069209 | 269.4315355
| 3172.139 | -1.069209 | 269.5322817
| 3171.946 | -1.069209 | 269.6331592
| 3172.123 | -1.069209 | 269.7340039
| 3171.688 | -1.069209 | 269.8346004
| 3171.72 | -1.069209 | 269.9353347
| 3171.897 | -1.069209 | 270.0361993
| 3171.446 | -1.069209 | 270.1369265
| 3171.946 | -1.069209 | 270.2376544
| 3172.51 | -1.069209 | 270.3384747
| 3171.543 | -1.069209 | 270.4391679
| 3171.914 | -1.069209 | 270.539906
| 3171.64 | -1.069209 | 270.640656
| 3172.236 | -1.069209 | 270.7413904
| 3171.366 | -1.069209 | 270.8421292
| 3172.091 | -1.069209 | 270.9428822
| 3172.22 | -1.069209 | 271.0435747
| 3171.672 | -1.069209 | 271.1442643
| 3171.462 | -1.069209 | 271.2450743
| 3171.978 | -1.069209 | 271.3458879
| 3171.527 | -1.069209 | 271.4465423
| 3172.026 | -1.069209 | 271.5472736
| 3171.914 | -1.069209 | 271.6480202
| 3171.366 | -1.069209 | 271.748905
| 3171.672 | -1.069209 | 271.8495216
| 3171.881 | -1.069209 | 271.9502515
| 3171.849 | -1.069209 | 272.0510276
| 3171.688 | -1.069209 | 272.1517029
| 3171.736 | -1.069209 | 272.2525066
| 3171.623 | -1.069209 | 272.3532867
| 3172.365 | -1.069209 | 272.4540165
| 3172.3 | -1.069209 | 272.5546986
| 3172.026 | -1.069209 | 272.6555182
| 3172.252 | -1.069209 | 272.756285
| 3172.3 | -1.069209 | 272.8569817
| 3172.284 | -1.069209 | 272.9579068
| 3172.671 | -1.069209 | 273.0586165
| 3172.22 | -1.069209 | 273.1593883
| 3172.332 | -1.069209 | 273.260276
| 3172.88 | -1.069209 | 273.3610578
| 3172.542 | -1.069209 | 273.4618241
| 3172.784 | -1.069209 | 273.5619804
| 3172.413 | -1.069209 | 273.6623119
| 3172.3 | -1.069209 | 273.7630693
| 3171.672 | -1.069209 | 273.8637504
| 3172.832 | -1.069209 | 273.9644481
| 3172.22 | -1.069209 | 274.0652775
| 3172.123 | -1.069209 | 274.1659001
| 3172.187 | -1.069209 | 274.266962
| 3173.299 | -1.069209 | 274.3675077
| 3172.671 | -1.069209 | 274.4683199
| 3173.106 | -1.069209 | 274.5692592
| 3172.848 | -1.069209 | 274.6698536
| 3173.38 | -1.069209 | 274.770672
| 3173.46 | -1.069209 | 274.8714301
| 3173.348 | -1.069209 | 274.972091
| 3173.235 | -1.069209 | 275.0729015
| 3173.009 | -1.069209 | 275.1736709
| 3173.025 | -1.069209 | 275.2743339
| 3173.364 | -1.069209 | 275.3750194
| 3173.041 | -1.069209 | 275.4758807
| 3172.751 | -1.069209 | 275.5764789
| 3173.412 | -1.069209 | 275.6773308
| 3172.735 | -1.069209 | 275.7779764
| 3173.364 | -1.069209 | 275.8787284
| 3173.38 | -1.069209 | 275.9795027
| 3173.219 | -1.069209 | 276.0803605
| 3173.396 | -1.069209 | 276.1810226
| 3173.331 | -1.069209 | 276.2817306
| 3173.154 | -1.069209 | 276.3825465
| 3173.186 | -1.069209 | 276.4834108
| 3173.025 | -1.069209 | 276.5840995
| 3173.041 | -1.069209 | 276.6847348
| 3173.106 | -1.069209 | 276.7855803
| 3173.219 | -1.069209 | 276.8863109
| 3173.783 | -1.069209 | 276.9870479
| 3173.476 | -1.069209 | 277.0878914
| 3173.283 | -1.069209 | 277.1885907
| 3173.219 | -1.069209 | 277.2894031
| 3173.074 | -1.069209 | 277.3901961
| 3173.283 | -1.069209 | 277.4909087
| 3173.412 | -1.069209 | 277.5917113
| 3173.573 | -1.069209 | 277.6923506
| 3173.348 | -1.069209 | 277.7930639
| 3173.766 | -1.069209 | 277.8931437
| 3173.831 | -1.069209 | 277.9935761
| 3174.073 | -1.069209 | 278.0943542
| 3173.702 | -1.069209 | 278.1951454
| 3173.799 | -1.069209 | 278.2959014
| 3173.557 | -1.069209 | 278.3965532
| 3173.17 | -1.069209 | 278.4974146
| 3173.476 | -1.069209 | 278.5981265
| 3173.331 | -1.069209 | 278.6988943
| 3173.38 | -1.069209 | 278.7995978
| 3173.202 | -1.069209 | 278.9002977
| 3173.412 | -1.069209 | 279.0011018
| 3173.331 | -1.069209 | 279.1019078
| 3173.154 | -1.069209 | 279.2025948
| 3173.138 | -1.069209 | 279.3033728
| 3173.17 | -1.069209 | 279.4040858
| 3173.702 | -1.069209 | 279.5048741
| 3172.993 | -1.069209 | 279.6055413
| 3173.17 | -1.069209 | 279.7063005
| 3173.074 | -1.069209 | 279.8070532
| 3173.154 | -1.069209 | 279.9079219
| 3173.396 | -1.069209 | 280.0088975
| 3173.025 | -1.069209 | 280.1093137
| 3172.784 | -1.069209 | 280.2100976
| 3172.945 | -1.069209 | 280.3109194
| 3172.703 | -1.069209 | 280.411535
| 3172.365 | -1.069209 | 280.51225
| 3173.444 | -1.069209 | 280.6130741
| 3172.703 | -1.069209 | 280.7138508
| 3173.025 | -1.069209 | 280.8146215
| 3173.041 | -1.069209 | 280.9153225
| 3173.025 | -1.069209 | 281.0161254
| 3172.912 | -1.069209 | 281.1168982
| 3172.8 | -1.069209 | 281.2174765
| 3172.896 | -1.069209 | 281.3184046
| 3172.349 | -1.069209 | 281.4190196
| 3172.945 | -1.069209 | 281.519892
| 3172.751 | -1.069209 | 281.6206706
| 3172.574 | -1.069209 | 281.7214698
| 3172.413 | -1.069209 | 281.8221668
| 3171.978 | -1.069209 | 281.9228979
| 3172.22 | -1.069209 | 282.0236935
| 3172.075 | -1.069209 | 282.124446
| 3171.817 | -1.069209 | 282.2251755
| 3172.51 | -1.069209 | 282.3259691
| 3172.171 | -1.069209 | 282.4267163
| 3172.639 | -1.069209 | 282.5276479
| 3172.445 | -1.069209 | 282.6283176
| 3172.461 | -1.069209 | 282.72903
| 3172.477 | -1.069209 | 282.8298766
| 3172.735 | -1.069209 | 282.930624
| 3172.413 | -1.069209 | 283.0313719
| 3172.784 | -1.069209 | 283.1320929
| 3173.235 | -1.069209 | 283.232751
| 3172.236 | -1.069209 | 283.3335795
| 3173.348 | -1.069209 | 283.4343299
| 3173.219 | -1.069209 | 283.5351484
| 3173.573 | -1.069209 | 283.6358763
| 3173.509 | -1.069209 | 283.7366217
| 3173.783 | -1.069209 | 283.837276
| 3172.912 | -1.069209 | 283.9380972
| 3173.138 | -1.069209 | 284.0388751
| 3173.541 | -1.069209 | 284.1396642
| 3173.525 | -1.069209 | 284.2403493
| 3173.364 | -1.069209 | 284.3410814
| 3173.895 | -1.069209 | 284.4419352
| 3173.493 | -1.069209 | 284.5425978
| 3173.783 | -1.069209 | 284.6432578
| 3173.202 | -1.069209 | 284.7439515
| 3173.96 | -1.069209 | 284.8449081
| 3173.766 | -1.069209 | 284.9456292
| 3173.831 | -1.069209 | 285.0463233
| 3173.943 | -1.069209 | 285.1470598
| 3173.718 | -1.069209 | 285.2476833
| 3174.201 | -1.069209 | 285.3484677
| 3173.38 | -1.069209 | 285.4492503
| 3173.525 | -1.069209 | 285.5499981
| 3173.992 | -1.069209 | 285.6507503
| 3173.863 | -1.069209 | 285.7514464
| 3174.234 | -1.069209 | 285.8522374
| 3174.201 | -1.069209 | 285.9530464
| 3173.879 | -1.069209 | 286.0539185
| 3174.04 | -1.069209 | 286.1545427
| 3174.105 | -1.069209 | 286.2553269
| 3174.266 | -1.069209 | 286.3559862
| 3174.024 | -1.069209 | 286.4569139
| 3174.346 | -1.069209 | 286.5575385
| 3173.766 | -1.069209 | 286.6583749
| 3174.008 | -1.069209 | 286.7590599
| 3173.605 | -1.069209 | 286.8599488
| 3173.541 | -1.069209 | 286.9606214
| 3173.879 | -1.069209 | 287.061335
| 3173.444 | -1.069209 | 287.1620781
| 3173.541 | -1.069209 | 287.2627799
| 3173.67 | -1.069209 | 287.3635287
| 3173.815 | -1.069209 | 287.4643979
| 3174.475 | -1.069209 | 287.5650958
| 3174.024 | -1.069209 | 287.6659233
| 3174.04 | -1.069209 | 287.7666913
| 3174.282 | -1.069209 | 287.8674575
| 3174.185 | -1.069209 | 287.9681568
| 3173.895 | -1.069209 | 288.0689658
| 3173.815 | -1.069209 | 288.1698967
| 3173.654 | -1.069209 | 288.2704728
| 3173.122 | -1.069209 | 288.3712686
| 3173.67 | -1.069209 | 288.4720625
| 3174.008 | -1.069209 | 288.5728903
| 3174.04 | -1.069209 | 288.6734221
| 3173.541 | -1.069209 | 288.7742615
| 3173.573 | -1.069209 | 288.8750428
| 3173.638 | -1.069209 | 288.9756953
| 3173.46 | -1.069209 | 289.0764237
| 3173.493 | -1.069209 | 289.1772704
| 3173.476 | -1.069209 | 289.2780313
| 3174.008 | -1.069209 | 289.378745
| 3173.783 | -1.069209 | 289.4794794
| 3174.073 | -1.069209 | 289.5802813
| 3173.766 | -1.069209 | 289.6809954
| 3173.702 | -1.069209 | 289.78172
| 3174.363 | -1.069209 | 289.8825713
| 3173.976 | -1.069209 | 289.9831676
| 3174.507 | -1.069209 | 290.0839529
| 3173.444 | -1.069209 | 290.1846631
| 3173.186 | -1.069209 | 290.2854423
| 3173.976 | -1.069209 | 290.3863208
| 3173.847 | -1.069209 | 290.4869408
| 3174.234 | -1.069209 | 290.5876679
| 3173.557 | -1.069209 | 290.6884201
| 3174.346 | -1.069209 | 290.7892685
| 3173.943 | -1.069209 | 290.8899948
| 3173.702 | -1.069209 | 290.990746
| 3174.024 | -1.069209 | 291.0915626
| 3173.831 | -1.069209 | 291.1922456
| 3173.943 | -1.069209 | 291.2929162
| 3174.298 | -1.069209 | 291.3938912
| 3174.507 | -1.069209 | 291.4945313
| 3173.766 | -1.069209 | 291.5952832
| 3174.282 | -1.069209 | 291.6960514
| 3174.024 | -1.069209 | 291.7966853
| 3174.105 | -1.069209 | 291.8974433
| 3173.315 | -1.069209 | 291.9982168
| 3174.185 | -1.069209 | 292.0989445
| 3173.976 | -1.069209 | 292.199713
| 3174.04 | -1.069209 | 292.3004369
| 3173.799 | -1.069209 | 292.4011661
| 3173.702 | -1.069209 | 292.5018917
| 3174.346 | -1.069209 | 292.6026918
| 3174.169 | -1.069209 | 292.7033708
| 3173.815 | -1.069209 | 292.8041728
| 3174.395 | -1.069209 | 292.9049342
| 3173.525 | -1.069209 | 293.0055562
| 3174.024 | -1.069209 | 293.1063898
| 3173.541 | -1.069209 | 293.2070886
| 3173.38 | -1.069209 | 293.3079174
| 3174.024 | -1.069209 | 293.4087169
| 3173.718 | -1.069209 | 293.5093443
| 3173.863 | -1.069209 | 293.6101961
| 3173.976 | -1.069209 | 293.7109465
| 3174.218 | -1.069209 | 293.8116858
| 3174.218 | -1.069209 | 293.9124678
| 3174.443 | -1.069209 | 294.0131165
| 3174.298 | -1.069209 | 294.1139341
| 3174.121 | -1.069209 | 294.2146866
| 3174.379 | -1.069209 | 294.3153944
| 3174.105 | -1.069209 | 294.4161624
| 3173.831 | -1.069209 | 294.5169502
| 3174.652 | -1.069209 | 294.6176232
| 3174.572 | -1.069209 | 294.7183643
| 3174.298 | -1.069209 | 294.8191995
| 3174.185 | -1.069209 | 294.9199904
| 3174.556 | -1.069209 | 295.0207717
| 3174.765 | -1.069209 | 295.121508
| 3174.008 | -1.069209 | 295.2222456
| 3174.411 | -1.069209 | 295.3229667
| 3174.797 | -1.069209 | 295.4236822
| 3174.765 | -1.069209 | 295.5245791
| 3174.894 | -1.069209 | 295.6253521
| 3174.685 | -1.069209 | 295.726055
| 3174.491 | -1.069209 | 295.8267222
| 3174.475 | -1.069209 | 295.9274722
| 3174.411 | -1.069209 | 296.0282865
| 3174.652 | -1.069209 | 296.1290186
| 3175.039 | -1.069209 | 296.2299022
| 3175.313 | -1.069209 | 296.330647
| 3174.878 | -1.069209 | 296.431399
| 3175.2 | -1.069209 | 296.5321935
| 3175.039 | -1.069209 | 296.6329329
| 3175.216 | -1.069209 | 296.7336653
| 3175.506 | -1.069209 | 296.8343643
| 3175.007 | -1.069209 | 296.9351885
| 3174.894 | -1.069209 | 297.0359194
| 3174.846 | -1.069209 | 297.1366255
| 3175.329 | -1.069209 | 297.2374276
| 3175.506 | -1.069209 | 297.3382066
| 3174.669 | -1.069209 | 297.4389195
| 3174.33 | -1.069209 | 297.5396774
| 3174.846 | -1.069209 | 297.6405281
| 3174.717 | -1.069209 | 297.7412208
| 3174.524 | -1.069209 | 297.8419351
| 3174.894 | -1.069209 | 297.9426593
| 3175.136 | -1.069209 | 298.0433921
| 3174.846 | -1.069209 | 298.1440844
| 3174.234 | -1.069209 | 298.2448872
| 3174.298 | -1.069209 | 298.3457356
| 3174.475 | -1.069209 | 298.4463921
| 3174.781 | -1.069209 | 298.5470874
| 3174.926 | -1.069209 | 298.6479121
| 3174.105 | -1.069209 | 298.7485079
| 3174.346 | -1.069209 | 298.8493766
| 3174.524 | -1.069209 | 298.950113
| 3174.524 | -1.069209 | 299.0509357
| 3174.282 | -1.069209 | 299.1516631
| 3173.67 | -1.069209 | 299.252364
| 3174.379 | -1.069209 | 299.3531618
| 3174.814 | -1.069209 | 299.4539124
| 3174.459 | -1.069209 | 299.5546443
| 3174.201 | -1.069209 | 299.65534
| 3174.153 | -1.069209 | 299.756035
| 3174.073 | -1.069209 | 299.8567741
| 3174.073 | -1.069209 | 299.9574816
| 3174.266 | -1.069209 | 300.0582866
| 3174.475 | -1.069209 | 300.1590434
| 3173.863 | -1.069209 | 300.2599168
| 3174.218 | -1.069209 | 300.3604763
| 3174.491 | -1.069209 | 300.461305
| 3174.169 | -1.069209 | 300.5620695
| 3174.121 | -1.069209 | 300.6629077
| 3174.346 | -1.069209 | 300.7635742
| 3174.491 | -1.069209 | 300.8643177
| 3174.524 | -1.069209 | 300.9650281
| 3174.056 | -1.069209 | 301.0659808
| 3174.443 | -1.069209 | 301.1666598
| 3174.862 | -1.069209 | 301.2673614
| 3174.185 | -1.069209 | 301.3682236
| 3174.169 | -1.069209 | 301.4689874
| 3174.411 | -1.069209 | 301.5697743
| 3174.443 | -1.069209 | 301.670342
| 3174.234 | -1.069209 | 301.7712158
| 3175.184 | -1.069209 | 301.8719665
| 3174.991 | -1.069209 | 301.9726693
| 3174.894 | -1.069209 | 302.0734395
| 3174.073 | -1.069209 | 302.1740688
| 3174.62 | -1.069209 | 302.2749613
| 3174.636 | -1.069209 | 302.375584
| 3174.556 | -1.069209 | 302.4764524
| 3175.184 | -1.069209 | 302.5771365
| 3175.281 | -1.069209 | 302.6779888
| 3174.991 | -1.069209 | 302.7786456
| 3175.072 | -1.069209 | 302.8793839
| 3175.136 | -1.069209 | 302.9801552
| 3175.216 | -1.069209 | 303.0809877
| 3174.862 | -1.069209 | 303.181639
| 3175.265 | -1.069209 | 303.2824051
| 3175.232 | -1.069209 | 303.3831539
| 3175.168 | -1.069209 | 303.4839653
| 3175.442 | -1.069209 | 303.584557
| 3175.555 | -1.069209 | 303.6853645
| 3175.522 | -1.069209 | 303.7860334
| 3175.635 | -1.069209 | 303.886815
| 3176.054 | -1.069209 | 303.9875647
| 3175.893 | -1.069209 | 304.0883493
| 3175.152 | -1.069209 | 304.1890422
| 3176.231 | -1.069209 | 304.2899939
| 3175.394 | -1.069209 | 304.3905495
| 3175.603 | -1.069209 | 304.4912133
| 3175.829 | -1.069209 | 304.5920949
| 3175.667 | -1.069209 | 304.6930086
| 3176.296 | -1.069209 | 304.7935871
| 3175.555 | -1.069209 | 304.8943737
| 3175.651 | -1.069209 | 304.9950467
| 3175.522 | -1.069209 | 305.0957178
| 3175.216 | -1.069209 | 305.1966293
| 3175.764 | -1.069209 | 305.2974452
| 3175.039 | -1.069209 | 305.3982026
| 3175.958 | -1.069209 | 305.4990463
| 3175.571 | -1.069209 | 305.5997124
| 3175.345 | -1.069209 | 305.700384
| 3175.796 | -1.069209 | 305.8011895
| 3175.297 | -1.069209 | 305.9019587
| 3175.426 | -1.069209 | 306.0027565
| 3175.345 | -1.069209 | 306.1035247
| 3175.49 | -1.069209 | 306.2043704
| 3176.022 | -1.069209 | 306.3049929
| 3175.442 | -1.069209 | 306.4058817
| 3175.7 | -1.069209 | 306.5065653
| 3175.651 | -1.069209 | 306.6073079
| 3175.7 | -1.069209 | 306.7080765
| 3175.716 | -1.069209 | 306.8089559
| 3175.925 | -1.069209 | 306.9095636
| 3176.264 | -1.069209 | 307.0103114
| 3176.489 | -1.069209 | 307.1110536
| 3175.329 | -1.069209 | 307.2118028
| 3175.377 | -1.069209 | 307.3124884
| 3175.877 | -1.069209 | 307.4132602
| 3175.619 | -1.069209 | 307.5140846
| 3175.877 | -1.069209 | 307.6148096
| 3175.764 | -1.069209 | 307.7155003
| 3175.812 | -1.069209 | 307.8163205
| 3175.265 | -1.069209 | 307.9169679
| 3175.539 | -1.069209 | 308.0176831
| 3175.345 | -1.069209 | 308.1185318
| 3174.83 | -1.069209 | 308.2192981
| 3174.991 | -1.069209 | 308.3199928
| 3176.086 | -1.069209 | 308.4207304
| 3175.281 | -1.069209 | 308.5215302
| 3175.635 | -1.069209 | 308.6223375
| 3175.651 | -1.069209 | 308.7232367
| 3175.12 | -1.069209 | 308.8239766
| 3175.426 | -1.069209 | 308.9246316
| 3175.684 | -1.069209 | 309.025499
| 3175.184 | -1.069209 | 309.1262333
| 3175.055 | -1.069209 | 309.2270015
| 3175.313 | -1.069209 | 309.327776
| 3175.297 | -1.069209 | 309.4285269
| 3175.232 | -1.069209 | 309.5292324
| 3175.232 | -1.069209 | 309.6299601
| 3174.862 | -1.069209 | 309.7306789
| 3174.991 | -1.069209 | 309.8315049
| 3174.975 | -1.069209 | 309.9323373
| 3174.491 | -1.069209 | 310.0331059
| 3174.878 | -1.069209 | 310.1337652
| 3174.942 | -1.069209 | 310.2347381
| 3174.636 | -1.069209 | 310.3353573
| 3175.2 | -1.069209 | 310.4361294
| 3174.733 | -1.069209 | 310.5369598
| 3175.2 | -1.069209 | 310.6376862
| 3174.959 | -1.069209 | 310.739539
| 3174.765 | -1.069209 | 310.8401499
| 3174.926 | -1.069209 | 310.9410328
| 3175.168 | -1.069209 | 311.0417422
| 3174.636 | -1.069209 | 311.1425245
| 3174.926 | -1.069209 | 311.2433282
| 3174.846 | -1.069209 | 311.3439583
| 3175.184 | -1.069209 | 311.4446842
| 3174.942 | -1.069209 | 311.545634
| 3174.701 | -1.069209 | 311.646212
| 3175.329 | -1.069209 | 311.7470251
| 3174.975 | -1.069209 | 311.8478009
| 3175.458 | -1.069209 | 311.9484496
| 3175.2 | -1.069209 | 312.0492047
| 3175.313 | -1.069209 | 312.150063
| 3175.329 | -1.069209 | 312.250733
| 3175.394 | -1.069209 | 312.3515086
| 3175.152 | -1.069209 | 312.4522084
| 3175.78 | -1.069209 | 312.5529847
| 3175.345 | -1.069209 | 312.6537096
| 3174.926 | -1.069209 | 312.7545466
| 3175.925 | -1.069209 | 312.8552843
| 3175.474 | -1.069209 | 312.9559982
| 3175.7 | -1.069209 | 313.0567792
| 3175.925 | -1.069209 | 313.1575307
| 3175.7 | -1.069209 | 313.2583239
| 3175.732 | -1.069209 | 313.3593321
| 3176.086 | -1.069209 | 313.4601498
| 3176.022 | -1.069209 | 313.5607071
| 3176.054 | -1.069209 | 313.6615986
| 3175.684 | -1.069209 | 313.7624086
| 3175.99 | -1.069209 | 313.8632
| 3176.36 | -1.069209 | 313.9640073
| 3175.99 | -1.069209 | 314.0646801
| 3176.586 | -1.069209 | 314.1655513
| 3176.538 | -1.069209 | 314.2662851
| 3176.683 | -1.069209 | 314.3671023
| 3176.634 | -1.069209 | 314.4677771
| 3176.505 | -1.069209 | 314.5685993
| 3176.022 | -1.069209 | 314.6694426
| 3176.376 | -1.069209 | 314.7702547
| 3176.924 | -1.069209 | 314.8709792
| 3176.602 | -1.069209 | 314.9717114
| 3176.634 | -1.069209 | 315.0725251
| 3176.602 | -1.069209 | 315.1731826
| 3176.457 | -1.069209 | 315.2740556
| 3176.699 | -1.069209 | 315.3748293
| 3176.199 | -1.069209 | 315.4755025
| 3176.586 | -1.069209 | 315.5763671
| 3176.457 | -1.069209 | 315.6770891
| 3176.505 | -1.069209 | 315.7779562
| 3176.876 | -1.069209 | 315.8786395
| 3176.699 | -1.069209 | 315.9793565
| 3176.489 | -1.069209 | 316.0801143
| 3176.715 | -1.069209 | 316.1809834
| 3176.473 | -1.069209 | 316.2816836
| 3176.521 | -1.069209 | 316.3823264
| 3175.877 | -1.069209 | 316.4833401
| 3176.167 | -1.069209 | 316.5840998
| 3176.602 | -1.069209 | 316.6848539
| 3176.457 | -1.069209 | 316.785571
| 3176.215 | -1.069209 | 316.8862843
| 3176.505 | -1.069209 | 316.9871232
| 3176.505 | -1.069209 | 317.0878862
| 3175.925 | -1.069209 | 317.1886009
| 3176.425 | -1.069209 | 317.2893023
| 3176.489 | -1.069209 | 317.3901119
| 3176.312 | -1.069209 | 317.4908365
| 3175.974 | -1.069209 | 317.5917001
| 3176.215 | -1.069209 | 317.692343
| 3176.36 | -1.069209 | 317.7931141
| 3176.425 | -1.069209 | 317.8939534
| 3176.28 | -1.069209 | 317.9946478
| 3176.731 | -1.069209 | 318.0953526
| 3176.586 | -1.069209 | 318.1961338
| 3176.135 | -1.069209 | 318.296969
| 3175.49 | -1.069209 | 318.3975705
| 3175.603 | -1.069209 | 318.4983336
| 3175.78 | -1.069209 | 318.5990678
| 3176.312 | -1.069209 | 318.6999256
| 3176.264 | -1.069209 | 318.8005268
| 3176.441 | -1.069209 | 318.9012985
| 3176.538 | -1.069209 | 319.0019842
| 3176.795 | -1.069209 | 319.1027965
| 3176.215 | -1.069209 | 319.203549
| 3175.893 | -1.069209 | 319.3043011
| 3175.877 | -1.069209 | 319.4050633
| 3175.877 | -1.069209 | 319.5057876
| 3175.571 | -1.069209 | 319.6064529
| 3175.845 | -1.069209 | 319.7073517
| 3176.312 | -1.069209 | 319.8080377
| 3176.457 | -1.069209 | 319.9090273
| 3176.006 | -1.069209 | 320.0096821
| 3175.974 | -1.069209 | 320.1103913
| 3176.103 | -1.069209 | 320.2112209
| 3175.829 | -1.069209 | 320.3120498
| 3176.038 | -1.069209 | 320.4127278
| 3175.506 | -1.069209 | 320.5135972
| 3175.506 | -1.069209 | 320.6141599
| 3175.845 | -1.069209 | 320.7150437
| 3175.861 | -1.069209 | 320.8158547
| 3175.99 | -1.069209 | 320.9166028
| 3176.167 | -1.069209 | 321.0174774
| 3175.49 | -1.069209 | 321.1181552
| 3175.297 | -1.069209 | 321.2187944
| 3175.506 | -1.069209 | 321.3196971
| 3176.328 | -1.069209 | 321.4203781
| 3175.893 | -1.069209 | 321.5211968
| 3175.941 | -1.069209 | 321.6220287
| 3176.425 | -1.069209 | 321.7227051
| 3176.119 | -1.069209 | 321.8235226
| 3175.7 | -1.069209 | 321.9242029
| 3176.054 | -1.069209 | 322.0250037
| 3175.78 | -1.069209 | 322.125652
| 3175.812 | -1.069209 | 322.226479
| 3175.845 | -1.069209 | 322.3272808
| 3175.522 | -1.069209 | 322.427998
| 3175.377 | -1.069209 | 322.5287268
| 3175.845 | -1.069209 | 322.6294881
| 3176.006 | -1.069209 | 322.7301279
| 3176.183 | -1.069209 | 322.8309974
| 3175.958 | -1.069209 | 322.9311924
| 3175.796 | -1.069209 | 323.0320981
| 3176.36 | -1.069209 | 323.1323293
| 3176.022 | -1.069209 | 323.2331717
| 3176.489 | -1.069209 | 323.333856
| 3177.198 | -1.069209 | 323.4345237
| 3175.99 | -1.069209 | 323.5352761
| 3177.246 | -1.069209 | 323.6361218
| 3176.699 | -1.069209 | 323.7369995
| 3176.65 | -1.069209 | 323.8375948
| 3176.973 | -1.069209 | 323.9384259
| 3176.956 | -1.069209 | 324.0391674
| 3176.924 | -1.069209 | 324.1399977
| 3176.811 | -1.069209 | 324.2406895
| 3177.166 | -1.069209 | 324.341435
| 3177.15 | -1.069209 | 324.4421534
| 3177.085 | -1.069209 | 324.5430242
| 3176.94 | -1.069209 | 324.6436435
| 3176.811 | -1.069209 | 324.7443299
| 3177.488 | -1.069209 | 324.8452269
| 3177.085 | -1.069209 | 324.9459972
| 3177.633 | -1.069209 | 325.0466177
| 3177.488 | -1.069209 | 325.1474756
| 3177.504 | -1.069209 | 325.24824
| 3177.504 | -1.069209 | 325.3490268
| 3177.375 | -1.069209 | 325.4497757
| 3177.037 | -1.069209 | 325.5505717
| 3177.52 | -1.069209 | 325.6512721
| 3177.327 | -1.069209 | 325.7520137
| 3177.327 | -1.069209 | 325.8529939
| 3177.359 | -1.069209 | 325.9536498
| 3177.182 | -1.069209 | 326.0543529
| 3177.311 | -1.069209 | 326.1553083
| 3177.166 | -1.069209 | 326.2560128
| 3176.989 | -1.069209 | 326.3567321
| 3176.586 | -1.069209 | 326.4573495
| 3177.295 | -1.069209 | 326.558204
| 3177.101 | -1.069209 | 326.6589912
| 3176.618 | -1.069209 | 326.7598283
End Drift Data Index | 3177.15 | -1.069209 | 326.8605284
| 3171.865 | -1.544752 | 327.014123
| 3166.596 | -2.025158 | 327.1149925
| 3161.408 | -2.504034 | 327.2155408
| 3155.495 | -2.984224 | 327.3163649
| 3149.404 | -3.464026 | 327.4171075
| 3142.023 | -3.944394 | 327.517969

## Test 15
Markers | Displacement | Force | Time
| nm | mN | s
Surface Index | 2762.648 | -4.362197 | 35.6402477
| 2773.173 | -4.360706 | 35.7411934
| 2778.92 | -4.359215 | 35.8421544
| 2785.861 | -4.357737 | 35.9421973
| 2795.933 | -4.356247 | 36.0431262
| 2805.634 | -4.354756 | 36.1440763
| 2815.641 | -4.353279 | 36.2441116
| 2823.323 | -4.351788 | 36.345065
| 2834.265 | -4.350298 | 36.4459754
| 2843.883 | -4.34882 | 36.5460096
| 2845.513 | -4.347329 | 36.6469572
| 2845.303 | -4.347211 | 36.6579105
| 2845.836 | -4.345701 | 36.7589613
| 2846.998 | -4.344135 | 36.8597092
| 2848.03 | -4.34254 | 36.9604131
| 2848.047 | -4.340915 | 37.0611027
| 2848.789 | -4.339256 | 37.1618947
| 2848.886 | -4.337565 | 37.2626999
| 2849.079 | -4.335842 | 37.3634014
| 2849.87 | -4.334082 | 37.4643543
| 2850.048 | -4.33229 | 37.5651385
| 2850.854 | -4.330467 | 37.6657252
| 2850.854 | -4.328605 | 37.7664626
| 2851.387 | -4.326708 | 37.8671563
| 2851.952 | -4.324772 | 37.9679054
| 2852.21 | -4.322797 | 38.0687245
| 2852.726 | -4.320784 | 38.1694915
| 2853.243 | -4.318734 | 38.2700952
| 2853.323 | -4.31664 | 38.3709067
| 2853.436 | -4.314505 | 38.471729
| 2853.356 | -4.312328 | 38.5725124
| 2854.114 | -4.310105 | 38.6734084
| 2854.388 | -4.307839 | 38.7742595
| 2855.115 | -4.305529 | 38.8751129
| 2855.679 | -4.303178 | 38.9757269
| 2856.276 | -4.300775 | 39.0765629
| 2856.325 | -4.298329 | 39.1772337
| 2856.68 | -4.29583 | 39.2780761
| 2857.212 | -4.293285 | 39.3787607
| 2857.519 | -4.290691 | 39.479407
| 2857.68 | -4.288038 | 39.5803142
| 2857.777 | -4.285338 | 39.6810472
| 2858.713 | -4.282583 | 39.7818041
| 2859.326 | -4.279773 | 39.8825531
| 2859.988 | -4.276907 | 39.9833159
| 2859.826 | -4.273986 | 40.0840527
| 2860.246 | -4.271006 | 40.1847584
| 2860.246 | -4.267966 | 40.285511
| 2861.44 | -4.264867 | 40.3862044
| 2861.134 | -4.261701 | 40.4870514
| 2861.488 | -4.258474 | 40.5878352
| 2862.699 | -4.255188 | 40.6884703
| 2862.311 | -4.252436 | 40.8720058
| 2862.263 | -4.252436 | 40.972863
| 2862.602 | -4.252436 | 41.0737495
| 2862.279 | -4.252436 | 41.1742945
| 2862.086 | -4.252436 | 41.2749999
| 2862.473 | -4.252436 | 41.3757384
| 2862.731 | -4.252436 | 41.4764079
| 2862.683 | -4.252436 | 41.5772189
| 2862.134 | -4.252436 | 41.6779539
| 2862.295 | -4.252436 | 41.778703
| 2862.763 | -4.252436 | 41.8794054
| 2863.183 | -4.252436 | 41.9794072
| 2863.376 | -4.252436 | 42.0800997
| 2863.15 | -4.252436 | 42.1807853
| 2862.489 | -4.252436 | 42.2817238
| 2863.134 | -4.252436 | 42.3823254
| 2863.586 | -4.252436 | 42.4830991
| 2863.15 | -4.252436 | 42.5838358
| 2863.618 | -4.252436 | 42.6845068
| 2863.522 | -4.252436 | 42.7852547
| 2862.925 | -4.252436 | 42.8860026
| 2863.441 | -4.252436 | 42.9867968
| 2863.167 | -4.252436 | 43.0875261
| 2863.344 | -4.252436 | 43.1883336
| 2863.893 | -4.252436 | 43.2892477
| 2863.522 | -4.252436 | 43.3898653
| 2863.618 | -4.252436 | 43.4907235
| 2863.974 | -4.252436 | 43.5913997
| 2863.489 | -4.252436 | 43.6920905
| 2863.78 | -4.252436 | 43.7927913
| 2863.844 | -4.252436 | 43.8934993
| 2864.425 | -4.252436 | 43.994434
| 2863.925 | -4.252436 | 44.0950685
| 2863.764 | -4.252436 | 44.1958844
| 2863.764 | -4.252436 | 44.2965575
| 2863.618 | -4.252436 | 44.3974016
| 2864.022 | -4.252436 | 44.4980985
| 2864.441 | -4.252436 | 44.5989752
| 2863.78 | -4.252436 | 44.6997264
| 2864.086 | -4.252436 | 44.8003816
| 2864.538 | -4.252436 | 44.9012166
| 2864.103 | -4.252436 | 45.0019095
| 2863.796 | -4.252436 | 45.1027206
| 2863.699 | -4.252436 | 45.2035166
| 2864.135 | -4.252436 | 45.3042286
| 2863.731 | -4.252436 | 45.4049472
| 2863.989 | -4.252436 | 45.505758
| 2864.07 | -4.252436 | 45.6064043
| 2864.183 | -4.252436 | 45.7072583
| 2862.505 | -4.253345 | 45.8738639
| 2862.537 | -4.25426 | 45.9744557
| 2862.683 | -4.255177 | 46.0752243
| 2862.634 | -4.256095 | 46.176042
| 2863.118 | -4.257839 | 46.3687764
| 2863.021 | -4.258755 | 46.4693453
| 2862.408 | -4.259673 | 46.5702537
| 2862.037 | -4.260589 | 46.6709332
| 2862.102 | -4.261506 | 46.7717115
| 2862.44 | -4.262423 | 46.8724533
| 2862.15 | -4.26334 | 46.9731502
| 2862.069 | -4.264257 | 47.07395
| 2861.94 | -4.265174 | 47.1747549
| 2862.376 | -4.26609 | 47.2754177
| 2862.36 | -4.267007 | 47.3761841
| 2861.634 | -4.267924 | 47.4768669
| 2862.102 | -4.268842 | 47.5777529
| 2861.844 | -4.269758 | 47.6783703
| 2861.505 | -4.270674 | 47.779114
| 2861.682 | -4.271591 | 47.8798812
| 2862.182 | -4.272509 | 47.9807192
| 2861.795 | -4.273424 | 48.081256
| 2861.359 | -4.274342 | 48.182106
| 2861.101 | -4.275258 | 48.2828177
| 2861.134 | -4.276178 | 48.3838113
| 2861.15 | -4.277092 | 48.4842778
| 2861.408 | -4.278009 | 48.5850913
| 2860.956 | -4.278926 | 48.685804
| 2861.037 | -4.279843 | 48.7865501
| 2861.214 | -4.28076 | 48.8873615
| 2860.746 | -4.281673 | 48.9876328
| 2860.633 | -4.282584 | 49.0877524
| 2860.294 | -4.2835 | 49.1884247
| 2860.94 | -4.28442 | 49.2894438
| 2860.327 | -4.285336 | 49.3901502
| 2860.407 | -4.286253 | 49.4908961
| 2860.085 | -4.287171 | 49.5917254
| 2859.875 | -4.288086 | 49.6923681
| 2859.552 | -4.289003 | 49.7930609
| 2859.116 | -4.289921 | 49.8939108
| 2859.246 | -4.290838 | 49.9947323
| 2859.262 | -4.291754 | 50.0953472
| 2858.536 | -4.29267 | 50.1959777
| 2859.246 | -4.293588 | 50.2969178
| 2858.794 | -4.294506 | 50.397753
| 2859.019 | -4.295422 | 50.4984041
| 2858.89 | -4.296339 | 50.5991887
| 2858.1 | -4.297257 | 50.6999942
| 2858.261 | -4.298173 | 50.8007186
| 2858.374 | -4.29909 | 50.9014513
| 2858.003 | -4.300007 | 51.0022504
| 2858.132 | -4.30093 | 51.1036541
| 2857.6 | -4.301842 | 51.2038878
| 2857.793 | -4.301615 | 51.3814324
| 2857.438 | -4.300699 | 51.482144
| 2857.438 | -4.299782 | 51.5828446
| 2858.342 | -4.298866 | 51.6835753
| 2857.89 | -4.297948 | 51.7844025
| 2857.664 | -4.29703 | 51.8852401
| 2858.035 | -4.296114 | 51.9859064
| 2857.809 | -4.295196 | 52.086785
| 2858.487 | -4.294279 | 52.1875305
| 2857.922 | -4.293363 | 52.2881588
| 2858.681 | -4.292445 | 52.3890373
| 2858.778 | -4.291529 | 52.4897522
| 2858.987 | -4.290611 | 52.5905642
| 2859.019 | -4.289693 | 52.6914228
| 2859.681 | -4.288777 | 52.7920772
| 2859.262 | -4.287861 | 52.8927768
| 2858.987 | -4.28695 | 52.9928527
| 2859.536 | -4.286034 | 53.0935542
| 2859.762 | -4.285117 | 53.1943277
| 2860.117 | -4.2842 | 53.2949989
| 2860.762 | -4.283283 | 53.3957812
| 2859.891 | -4.282366 | 53.4965737
| 2860.778 | -4.281449 | 53.5973552
| 2860.746 | -4.280533 | 53.6980338
| 2860.488 | -4.279615 | 53.7988142
| 2861.037 | -4.278696 | 53.8997826
| 2860.746 | -4.277779 | 54.000599
| 2861.472 | -4.276864 | 54.1011244
| 2861.327 | -4.275946 | 54.2020299
| 2860.94 | -4.275029 | 54.3027801
| 2861.134 | -4.274111 | 54.4036128
| 2860.988 | -4.273195 | 54.5043001
| 2861.618 | -4.272278 | 54.6050384
| 2861.763 | -4.271361 | 54.7057779
| 2862.037 | -4.270444 | 54.806523
| 2862.118 | -4.269529 | 54.9071674
| 2862.198 | -4.268612 | 55.0078936
| 2862.182 | -4.267694 | 55.1087546
| 2861.811 | -4.266778 | 55.2094311
| 2862.424 | -4.265861 | 55.3101975
| 2862.747 | -4.264943 | 55.4110451
| 2862.489 | -4.264026 | 55.5117777
| 2862.908 | -4.26311 | 55.6123985
| 2863.457 | -4.262194 | 55.7130617
| 2863.618 | -4.261276 | 55.8139317
| 2863.538 | -4.260359 | 55.9147517
| 2864.038 | -4.259442 | 56.0154808
| 2864.086 | -4.258525 | 56.1161886
| 2863.893 | -4.257609 | 56.2168395
| 2864.167 | -4.256691 | 56.3177752
| 2864.538 | -4.255776 | 56.418342
| 2864.813 | -4.254858 | 56.5192239
| 2864.748 | -4.253941 | 56.6199775
| 2864.474 | -4.253023 | 56.7208223
| 2865.393 | -4.252108 | 56.8213757
| 2866.055 | -4.248694 | 56.9263766
| 2865.184 | -4.245218 | 57.0270383
| 2866.265 | -4.241671 | 57.127756
| 2866.233 | -4.238047 | 57.2286264
| 2867.685 | -4.234362 | 57.3291869
| 2867.426 | -4.230593 | 57.4300324
| 2867.798 | -4.226752 | 57.5307922
| 2868.427 | -4.222835 | 57.6315232
| 2869.266 | -4.218835 | 57.7323825
| 2869.234 | -4.214759 | 57.8331466
| 2869.734 | -4.210601 | 57.9339218
| 2870.137 | -4.206362 | 58.0346256
| 2870.847 | -4.202033 | 58.1354648
| 2871.122 | -4.197627 | 58.2360825
| 2871.509 | -4.193123 | 58.3369234
| 2872.057 | -4.188537 | 58.4375886
| 2872.816 | -4.18385 | 58.5384457
| 2873.622 | -4.179077 | 58.6391208
| 2873.832 | -4.174199 | 58.7400275
| 2874.397 | -4.169228 | 58.8408027
| 2874.962 | -4.164168 | 58.9414028
| 2875.752 | -4.158991 | 59.0422874
| 2874.203 | -4.156764 | 59.185845
| 2874.591 | -4.156764 | 59.2866424
| 2874.332 | -4.156764 | 59.3873604
| 2874.187 | -4.156764 | 59.488168
| 2875.042 | -4.156764 | 59.5890215
| 2875.188 | -4.156764 | 59.6898357
| 2874.865 | -4.156764 | 59.7905398
| 2874.913 | -4.156764 | 59.8912968
| 2875.026 | -4.156764 | 59.9921001
| 2874.962 | -4.156764 | 60.0927415
| 2874.897 | -4.156764 | 60.1936294
| 2875.042 | -4.156764 | 60.2943364
| 2874.897 | -4.156764 | 60.3951523
| 2875.397 | -4.156764 | 60.4958887
| 2875.607 | -4.156764 | 60.5965899
| 2874.817 | -4.156764 | 60.697365
| 2875.543 | -4.156764 | 60.7982945
| 2875.091 | -4.156764 | 60.8991173
| 2875.156 | -4.156764 | 60.9997841
| 2875.591 | -4.156764 | 61.0997999
| 2875.349 | -4.156764 | 61.2004305
| 2875.236 | -4.156764 | 61.3012432
| 2875.914 | -4.156764 | 61.4019285
| 2876.156 | -4.156764 | 61.502749
| 2875.656 | -4.156764 | 61.603602
| 2876.301 | -4.156764 | 61.7043436
| 2875.946 | -4.156764 | 61.8049932
| 2875.704 | -4.156764 | 61.9058747
| 2875.914 | -4.156764 | 62.0065743
| 2875.478 | -4.156764 | 62.1073692
| 2875.575 | -4.156764 | 62.208105
| 2876.236 | -4.156764 | 62.308895
| 2875.752 | -4.156764 | 62.409747
| 2875.785 | -4.156764 | 62.5103058
| 2875.914 | -4.156764 | 62.6111114
| 2875.704 | -4.156764 | 62.7118158
| 2875.704 | -4.156764 | 62.8125106
| 2876.075 | -4.156764 | 62.9132991
| 2875.543 | -4.156764 | 63.0141214
| 2875.543 | -4.156764 | 63.1149155
| 2875.785 | -4.156764 | 63.215773
| 2875.446 | -4.156764 | 63.3165942
| 2875.381 | -4.156764 | 63.4172445
| 2875.236 | -4.156764 | 63.5179725
| 2875.285 | -4.156764 | 63.6187687
| 2874.962 | -4.156764 | 63.719475
| 2875.462 | -4.156764 | 63.8202989
| 2875.414 | -4.156764 | 63.921
| 2874.736 | -4.156764 | 64.0218382
| 2874.316 | -4.158609 | 64.1871978
| 2874.623 | -4.160476 | 64.2880177
| 2874.478 | -4.162343 | 64.3888611
| 2873.897 | -4.164206 | 64.4895209
| 2874.203 | -4.167884 | 64.6892092
| 2874.139 | -4.169749 | 64.7899186
| 2873.736 | -4.171616 | 64.8907883
| 2873.429 | -4.17348 | 64.991493
| 2873.397 | -4.175344 | 65.0921699
| 2873.752 | -4.17721 | 65.1930072
| 2873.219 | -4.179077 | 65.2938212
| 2873.251 | -4.180942 | 65.394576
| 2872.719 | -4.182808 | 65.4954103
| 2872.606 | -4.184674 | 65.5962126
| 2872.235 | -4.186542 | 65.6970799
| 2872.17 | -4.188406 | 65.7977935
| 2872.106 | -4.19027 | 65.8984651
| 2871.896 | -4.192137 | 65.9993155
| 2871.719 | -4.194 | 66.0999965
| 2871.961 | -4.195866 | 66.2007957
| 2871.541 | -4.197731 | 66.3015193
| 2871.412 | -4.199596 | 66.4022918
| 2871.041 | -4.20146 | 66.5029575
| 2871.234 | -4.203326 | 66.6037864
| 2871.138 | -4.205192 | 66.7045753
| 2870.88 | -4.207058 | 66.8053677
| 2871.202 | -4.208922 | 66.9060643
| 2870.718 | -4.210786 | 67.0067807
| 2870.621 | -4.212651 | 67.1075123
| 2870.008 | -4.214515 | 67.2081911
| 2870.218 | -4.216381 | 67.3090158
| 2869.411 | -4.218247 | 67.4097885
| 2869.976 | -4.220111 | 67.5104697
| 2869.088 | -4.221974 | 67.6111259
| 2869.266 | -4.22384 | 67.7119405
| 2869.105 | -4.225708 | 67.8128278
| 2868.395 | -4.22757 | 67.9134348
| 2868.33 | -4.229435 | 68.0141626
| 2868.395 | -4.231301 | 68.1149631
| 2868.298 | -4.233167 | 68.2157965
| 2868.169 | -4.235033 | 68.3165729
| 2868.298 | -4.236896 | 68.4172065
| 2867.878 | -4.238764 | 68.5181141
| 2867.717 | -4.240627 | 68.6187863
| 2867.314 | -4.242494 | 68.7195952
| 2867.088 | -4.244357 | 68.8202705
| 2867.233 | -4.246224 | 68.9211382
| 2866.684 | -4.248087 | 69.0217693
| 2866.636 | -4.249953 | 69.1225727
| 2865.861 | -4.251819 | 69.2233662
| 2865.474 | -4.253683 | 69.3240738
| 2865.894 | -4.255548 | 69.4248124
| 2865.361 | -4.257416 | 69.5256885
| 2865.506 | -4.256343 | 69.6702695
| 2865.587 | -4.25448 | 69.7709405
| 2865.684 | -4.252616 | 69.8715951
| 2866.087 | -4.250748 | 69.9724942
| 2866.797 | -4.248883 | 70.0732673
| 2866.491 | -4.247019 | 70.1739717
| 2866.587 | -4.245152 | 70.2748037
| 2867.136 | -4.243288 | 70.3755178
| 2867.104 | -4.241425 | 70.4761555
| 2867.233 | -4.239557 | 70.5770557
| 2867.394 | -4.237693 | 70.6777639
| 2867.798 | -4.235827 | 70.7785591
| 2868.604 | -4.233963 | 70.8792393
| 2868.685 | -4.2321 | 70.9798967
| 2868.411 | -4.230232 | 71.0807943
| 2868.798 | -4.228365 | 71.1816543
| 2868.895 | -4.226501 | 71.2823552
| 2869.266 | -4.224637 | 71.383033
| 2869.573 | -4.22277 | 71.4838921
| 2869.895 | -4.220905 | 71.5846388
| 2870.137 | -4.219039 | 71.6854423
| 2869.879 | -4.217175 | 71.7861104
| 2870.121 | -4.215311 | 71.8868171
| 2870.218 | -4.213442 | 71.9878113
| 2871.218 | -4.211579 | 72.0884364
| 2870.605 | -4.209714 | 72.189191
| 2871.428 | -4.207847 | 72.2900154
| 2871.541 | -4.205981 | 72.3908101
| 2871.557 | -4.204118 | 72.4914846
| 2871.912 | -4.202253 | 72.592206
| 2872.412 | -4.200387 | 72.6930086
| 2872.057 | -4.198521 | 72.7938378
| 2872.558 | -4.196654 | 72.8946672
| 2872.493 | -4.19479 | 72.9953444
| 2872.558 | -4.192926 | 73.0960795
| 2872.38 | -4.191059 | 73.1969325
| 2872.558 | -4.189196 | 73.2975336
| 2873.026 | -4.187331 | 73.3982833
| 2873.026 | -4.185465 | 73.4991082
| 2872.993 | -4.1836 | 73.5998597
| 2873.042 | -4.181736 | 73.7005565
| 2873.526 | -4.17987 | 73.8013647
| 2873.364 | -4.178003 | 73.9021718
| 2874.381 | -4.17614 | 74.0028389
| 2874.026 | -4.174277 | 74.1034898
| 2873.945 | -4.172412 | 74.20424
| 2874.494 | -4.170544 | 74.3051154
| 2874.026 | -4.16868 | 74.4058343
| 2874.107 | -4.166818 | 74.5063894
| 2874.865 | -4.164951 | 74.6072904
| 2874.849 | -4.163084 | 74.7081413
| 2875.462 | -4.161217 | 74.8089584
| 2875.381 | -4.159354 | 74.9095911
| 2874.962 | -4.157489 | 75.0103865
| 2876.285 | -4.151353 | 75.1591157
| 2877.769 | -4.145929 | 75.2598654
| 2877.301 | -4.140386 | 75.3607902
| 2878.302 | -4.134748 | 75.4614342
| 2878.108 | -4.128997 | 75.5620813
| 2879.092 | -4.123117 | 75.6629586
| 2879.673 | -4.117134 | 75.7636046
| 2880.044 | -4.111017 | 75.8644455
| 2880.883 | -4.104783 | 75.965205
| 2881.626 | -4.098427 | 76.0659166
| 2881.868 | -4.091945 | 76.1666152
| 2882.013 | -4.08531 | 76.2676425
| 2882.61 | -4.078574 | 76.3681907
| 2882.868 | -4.071683 | 76.4690315
| 2884.046 | -4.064645 | 76.5699887
| 2884.401 | -4.05749 | 76.6706088
| 2885.062 | -4.050179 | 76.7713957
| 2885.611 | -4.042733 | 76.8720266
| 2886.385 | -4.035123 | 76.9728352
| 2887.031 | -4.027359 | 77.0736594
| 2887.353 | -4.019449 | 77.1743569
| 2887.821 | -4.011367 | 77.2752119
| 2888.628 | -4.00314 | 77.375864
| 2888.66 | -3.994739 | 77.4766121
| 2889.338 | -3.986177 | 77.5772599
| 2890.193 | -3.977426 | 77.6781111
| 2890.29 | -3.968507 | 77.7788627
| 2891.258 | -3.966624 | 77.9006189
| 2891.016 | -3.966624 | 78.0013066
| 2891.403 | -3.966624 | 78.1021215
| 2891.338 | -3.966624 | 78.202919
| 2891.387 | -3.966624 | 78.3038212
| 2891.064 | -3.966624 | 78.4045889
| 2891.096 | -3.966624 | 78.5052641
| 2891.08 | -3.966624 | 78.6060391
| 2891.225 | -3.966624 | 78.7068114
| 2891.032 | -3.966624 | 78.8075118
| 2891.839 | -3.966624 | 78.9084126
| 2891.032 | -3.966624 | 79.0091624
| 2891.645 | -3.966624 | 79.1100083
| 2891.306 | -3.966624 | 79.2106634
| 2891.419 | -3.966624 | 79.311457
| 2891.258 | -3.966624 | 79.412261
| 2890.967 | -3.966624 | 79.5130542
| 2891.645 | -3.966624 | 79.6138411
| 2890.709 | -3.966624 | 79.7145538
| 2890.984 | -3.966624 | 79.8153477
| 2890.951 | -3.966624 | 79.9162375
| 2891.548 | -3.966624 | 80.0170269
| 2891.193 | -3.966624 | 80.1177959
| 2891.419 | -3.966624 | 80.2184661
| 2891.338 | -3.966624 | 80.3192044
| 2890.903 | -3.966624 | 80.4200143
| 2891.016 | -3.966624 | 80.5206609
| 2891.129 | -3.966624 | 80.6215586
| 2891.129 | -3.966624 | 80.7221363
| 2890.709 | -3.966624 | 80.8230198
| 2891.419 | -3.966624 | 80.9237781
| 2891.451 | -3.966624 | 81.02446
| 2890.58 | -3.966624 | 81.1251957
| 2891.516 | -3.966624 | 81.2258806
| 2890.532 | -3.966624 | 81.3268042
| 2890.951 | -3.966624 | 81.4276561
| 2891.225 | -3.966624 | 81.5282865
| 2891.08 | -3.966624 | 81.629155
| 2891.209 | -3.966624 | 81.7298073
| 2891.064 | -3.966624 | 81.8305767
| 2891.322 | -3.966624 | 81.9314656
| 2891.5 | -3.966624 | 82.0321836
| 2891.064 | -3.966624 | 82.1329471
| 2890.677 | -3.966624 | 82.2338023
| 2891.209 | -3.966624 | 82.3344646
| 2890.709 | -3.966624 | 82.4351743
| 2891.145 | -3.966624 | 82.5359553
| 2890.725 | -3.966624 | 82.6368362
| 2891.371 | -3.966624 | 82.7373287
| 2891.032 | -3.970348 | 82.9020076
| 2891.193 | -3.974114 | 83.0028982
| 2891.322 | -3.97787 | 83.1035099
| 2891.209 | -3.981636 | 83.204409
| 2890.628 | -3.985393 | 83.3050571
| 2890.499 | -3.989229 | 83.4088244
| 2889.999 | -3.99299 | 83.5095791
| 2890.048 | -3.99675 | 83.6103194
| 2889.499 | -4.000506 | 83.7109506
| 2888.934 | -4.004271 | 83.8118026
| 2889.08 | -4.00803 | 83.9125159
| 2888.58 | -4.011791 | 84.0132725
| 2888.87 | -4.015552 | 84.1140224
| 2888.596 | -4.019315 | 84.2148463
| 2888.628 | -4.02307 | 84.3154237
| 2888.015 | -4.026833 | 84.4162336
| 2887.886 | -4.030596 | 84.5170489
| 2887.208 | -4.034361 | 84.6179175
| 2887.063 | -4.03813 | 84.7188845
| 2887.498 | -4.041887 | 84.8195438
| 2887.466 | -4.045646 | 84.9202339
| 2887.063 | -4.049408 | 85.0210285
| 2886.45 | -4.053173 | 85.1218847
| 2886.434 | -4.05693 | 85.2225289
| 2885.643 | -4.060691 | 85.3232788
| 2886.063 | -4.064452 | 85.4240456
| 2885.611 | -4.068215 | 85.5248584
| 2885.53 | -4.071974 | 85.6255605
| 2885.046 | -4.075732 | 85.7262377
| 2885.482 | -4.079494 | 85.8270139
| 2884.594 | -4.083258 | 85.9278505
| 2884.788 | -4.087018 | 86.0285841
| 2884.852 | -4.090776 | 86.129258
| 2884.401 | -4.094538 | 86.2300576
| 2883.481 | -4.098301 | 86.3308495
| 2883.013 | -4.10206 | 86.4315534
| 2883.078 | -4.105817 | 86.5322069
| 2883.078 | -4.109553 | 86.6322917
| 2882.755 | -4.113312 | 86.7330029
| 2882.513 | -4.117075 | 86.8338075
| 2881.706 | -4.120834 | 86.934509
| 2881.609 | -4.124593 | 87.0352257
| 2881.012 | -4.128358 | 87.1360962
| 2880.803 | -4.13212 | 87.2368688
| 2880.545 | -4.135877 | 87.3375226
| 2879.964 | -4.139638 | 87.4382624
| 2879.851 | -4.143402 | 87.5391013
| 2879.447 | -4.147163 | 87.6398615
| 2879.415 | -4.150919 | 87.7404845
| 2878.899 | -4.154678 | 87.8411944
| 2878.399 | -4.158444 | 87.9420765
| 2878.237 | -4.162204 | 88.042814
| 2877.963 | -4.165964 | 88.1435303
| 2877.124 | -4.169726 | 88.2443154
| 2878.947 | -4.166745 | 88.3670171
| 2879.012 | -4.162983 | 88.4678023
| 2879.221 | -4.159229 | 88.5683545
| 2879.447 | -4.155465 | 88.6692034
| 2879.802 | -4.151706 | 88.7699095
| 2879.722 | -4.147944 | 88.8706919
| 2880.141 | -4.144185 | 88.9714006
| 2880.254 | -4.140421 | 89.0722263
| 2880.561 | -4.136662 | 89.1729296
| 2881.367 | -4.132902 | 89.2736506
| 2880.803 | -4.12914 | 89.3744331
| 2880.641 | -4.125378 | 89.4752203
| 2881.384 | -4.121617 | 89.5759789
| 2881.335 | -4.117859 | 89.6766574
| 2881.755 | -4.114095 | 89.7774947
| 2882.61 | -4.110329 | 89.8783817
| 2881.755 | -4.10657 | 89.9790868
| 2882.594 | -4.10281 | 90.0798298
| 2883.062 | -4.099051 | 90.1805245
| 2882.9 | -4.09529 | 90.2812783
| 2882.965 | -4.09152 | 90.3822658
| 2884.191 | -4.087764 | 90.4829079
| 2883.126 | -4.084001 | 90.5837068
| 2884.594 | -4.080246 | 90.6843057
| 2884.61 | -4.076485 | 90.7850651
| 2884.481 | -4.072721 | 90.8858939
| 2884.691 | -4.068961 | 90.9866392
| 2884.659 | -4.065203 | 91.0873067
| 2885.175 | -4.061439 | 91.1881497
| 2885.82 | -4.057676 | 91.2889531
| 2885.562 | -4.053909 | 91.3898826
| 2885.982 | -4.050147 | 91.4906509
| 2886.03 | -4.04639 | 91.5913154
| 2886.756 | -4.042624 | 91.6921925
| 2887.418 | -4.038863 | 91.7929404
| 2887.644 | -4.035098 | 91.8938147
| 2887.095 | -4.031343 | 91.994403
| 2887.741 | -4.027581 | 92.0951976
| 2888.321 | -4.02382 | 92.1959454
| 2888.402 | -4.020055 | 92.2968135
| 2888.87 | -4.016301 | 92.39738
| 2888.773 | -4.012542 | 92.4981011
| 2889.225 | -4.008779 | 92.5989014
| 2889.257 | -4.005024 | 92.699507
| 2889.709 | -4.001259 | 92.8003627
| 2889.886 | -3.997502 | 92.9010075
| 2890.387 | -3.993737 | 93.0018821
| 2890.822 | -3.989977 | 93.1026014
| 2890.596 | -3.986211 | 93.2035047
| 2891.403 | -3.982452 | 93.3041951
| 2891.371 | -3.978695 | 93.4048494
| 2891.758 | -3.974961 | 93.5048873
| 2892.306 | -3.971202 | 93.6055728
| 2892.549 | -3.967442 | 93.7063122
| 2893.146 | -3.957394 | 93.834947
| 2893.146 | -3.948068 | 93.935804
| 2894.033 | -3.938579 | 94.0364121
| 2894.678 | -3.928873 | 94.1372775
| 2895.065 | -3.918985 | 94.2380051
| 2896.114 | -3.908901 | 94.3387077
| 2897.001 | -3.898614 | 94.4394033
| 2897.227 | -3.888098 | 94.5403156
| 2898.389 | -3.877396 | 94.6409814
| 2898.76 | -3.866457 | 94.7418472
| 2899.647 | -3.85532 | 94.8425039
| 2900.228 | -3.843948 | 94.9432588
| 2900.583 | -3.832348 | 95.0440096
| 2901.39 | -3.820502 | 95.144852
| 2902.358 | -3.808459 | 95.2453485
| 2902.648 | -3.796145 | 95.346087
| 2903.826 | -3.783576 | 95.4468768
| 2904.471 | -3.770752 | 95.5476762
| 2905.149 | -3.757673 | 95.6484519
| 2906.117 | -3.74432 | 95.7493021
| 2907.311 | -3.730725 | 95.8499512
| 2907.294 | -3.716826 | 95.9508146
| 2908.73 | -3.702667 | 96.0515368
| 2909.005 | -3.688207 | 96.1523617
| 2909.843 | -3.673492 | 96.2529373
| 2911.247 | -3.658429 | 96.3538564
| 2911.424 | -3.643116 | 96.4544246
| 2912.424 | -3.627454 | 96.5552561
| 2913.989 | -3.611509 | 96.6558722
| 2914.054 | -3.595213 | 96.7566746
| 2915.07 | -3.587687 | 96.9031892
| 2914.941 | -3.587687 | 97.0039717
| 2915.151 | -3.587687 | 97.1048363
| 2915.716 | -3.587687 | 97.2054765
| 2914.925 | -3.587687 | 97.3062559
| 2915.554 | -3.587687 | 97.407034
| 2915.586 | -3.587687 | 97.5078525
| 2915.248 | -3.587687 | 97.6084463
| 2915.232 | -3.587687 | 97.7096048
| 2914.586 | -3.587687 | 97.810126
| 2914.99 | -3.587687 | 97.9108506
| 2915.538 | -3.587687 | 98.0115564
| 2915.425 | -3.587687 | 98.1123068
| 2914.99 | -3.587687 | 98.2130513
| 2914.941 | -3.587687 | 98.3139003
| 2915.135 | -3.587687 | 98.4149478
| 2915.409 | -3.587687 | 98.5156965
| 2915.812 | -3.587687 | 98.6164501
| 2915.474 | -3.587687 | 98.7172861
| 2914.715 | -3.587687 | 98.8179488
| 2915.151 | -3.587687 | 98.9186594
| 2915.28 | -3.587687 | 99.0195442
| 2915.312 | -3.587687 | 99.1201992
| 2915.328 | -3.587687 | 99.2209502
| 2915.054 | -3.587687 | 99.3216709
| 2915.603 | -3.587687 | 99.42245
| 2914.28 | -3.587687 | 99.523177
| 2914.715 | -3.587687 | 99.6239735
| 2914.699 | -3.587687 | 99.7248492
| 2914.731 | -3.587687 | 99.8254009
| 2914.99 | -3.587687 | 99.9262092
| 2915.457 | -3.587687 | 100.0269751
| 2915.796 | -3.587687 | 100.1276337
| 2915.216 | -3.587687 | 100.2284597
| 2915.57 | -3.587687 | 100.3292271
| 2914.941 | -3.587687 | 100.4298747
| 2914.796 | -3.587687 | 100.5306787
| 2915.054 | -3.587687 | 100.6314998
| 2914.957 | -3.587687 | 100.7321876
| 2915.119 | -3.587687 | 100.8328997
| 2915.716 | -3.587687 | 100.9337129
| 2915.425 | -3.587687 | 101.0338533
| 2914.667 | -3.587687 | 101.1339126
| 2915.796 | -3.587687 | 101.2339385
| 2915.877 | -3.587687 | 101.3346992
| 2914.973 | -3.587687 | 101.4355305
| 2915.603 | -3.587687 | 101.5363257
| 2915.699 | -3.587687 | 101.6372148
| 2915.909 | -3.587687 | 101.7378794
| 2915.877 | -3.595105 | 101.904568
| 2915.361 | -3.602587 | 102.0053007
| 2915.216 | -3.610075 | 102.1061024
| 2915.07 | -3.617559 | 102.206872
| 2914.619 | -3.624991 | 102.3069184
| 2913.828 | -3.632633 | 102.4105238
| 2913.618 | -3.640113 | 102.5112258
| 2913.731 | -3.647597 | 102.611988
| 2914.038 | -3.655093 | 102.7129083
| 2912.812 | -3.662566 | 102.8135222
| 2912.602 | -3.670043 | 102.9141777
| 2912.715 | -3.677541 | 103.0151291
| 2911.65 | -3.685028 | 103.1159208
| 2911.328 | -3.692515 | 103.2167278
| 2911.247 | -3.699985 | 103.3172959
| 2910.166 | -3.707472 | 103.4180916
| 2910.166 | -3.71496 | 103.518901
| 2910.053 | -3.722447 | 103.6196994
| 2909.553 | -3.729926 | 103.7203991
| 2908.666 | -3.737402 | 103.821048
| 2909.021 | -3.744894 | 103.9219061
| 2908.553 | -3.752369 | 104.0225424
| 2907.262 | -3.759853 | 104.1233033
| 2907.633 | -3.767333 | 104.2240091
| 2907.311 | -3.774825 | 104.3248737
| 2906.439 | -3.782299 | 104.4255062
| 2906.262 | -3.78979 | 104.5263466
| 2905.73 | -3.79727 | 104.6270615
| 2905.116 | -3.804766 | 104.727976
| 2904.875 | -3.812248 | 104.8287048
| 2904.294 | -3.819726 | 104.9293797
| 2903.971 | -3.827204 | 105.0300666
| 2903.471 | -3.834696 | 105.1309221
| 2903.6 | -3.842177 | 105.231642
| 2902.987 | -3.849662 | 105.3324188
| 2903.019 | -3.857138 | 105.4330682
| 2902.745 | -3.864629 | 105.5339156
| 2902.245 | -3.872114 | 105.6346849
| 2901.599 | -3.879598 | 105.7354454
| 2900.97 | -3.887081 | 105.8361871
| 2900.712 | -3.894574 | 105.9370792
| 2900.518 | -3.902064 | 106.0379175
| 2900.099 | -3.909541 | 106.1385778
| 2900.083 | -3.917022 | 106.2392873
| 2899.147 | -3.924509 | 106.3400918
| 2899.147 | -3.931998 | 106.4409141
| 2898.841 | -3.939471 | 106.5415281
| 2897.792 | -3.946959 | 106.642344
| 2897.824 | -3.954439 | 106.7430449
| 2897.259 | -3.96193 | 106.8438924
| 2896.985 | -3.969417 | 106.9446947
| 2896.308 | -3.976897 | 107.045395
| 2896.872 | -3.984376 | 107.1460908
| 2896.05 | -3.991865 | 107.2469199
| 2896.308 | -3.984827 | 107.3545421
| 2896.792 | -3.977338 | 107.4553694
| 2897.518 | -3.969842 | 107.5562832
| 2897.985 | -3.962358 | 107.6570442
| 2898.002 | -3.954866 | 107.7579135
| 2898.002 | -3.947391 | 107.8585457
| 2898.566 | -3.939904 | 107.9593416
| 2899.179 | -3.932423 | 108.0600586
| 2899.26 | -3.924932 | 108.160913
| 2899.841 | -3.91745 | 108.2616442
| 2900.744 | -3.909975 | 108.3622866
| 2900.615 | -3.902492 | 108.4630321
| 2901.422 | -3.894999 | 108.5639059
| 2901.358 | -3.887523 | 108.6645619
| 2901.938 | -3.880037 | 108.7653368
| 2902.438 | -3.872558 | 108.8660356
| 2902.68 | -3.865068 | 108.966868
| 2903.277 | -3.85759 | 109.0675469
| 2903.422 | -3.850108 | 109.1682763
| 2904.068 | -3.842622 | 109.2690612
| 2903.987 | -3.83515 | 109.3696647
| 2904.358 | -3.827666 | 109.4704192
| 2905.229 | -3.820186 | 109.5711222
| 2905.665 | -3.812699 | 109.6719217
| 2905.859 | -3.805211 | 109.7727382
| 2906.391 | -3.797723 | 109.8735478
| 2906.504 | -3.790245 | 109.9742198
| 2906.827 | -3.782759 | 110.0750099
| 2907.149 | -3.775281 | 110.1756916
| 2908.053 | -3.767799 | 110.2764148
| 2907.891 | -3.760312 | 110.3772214
| 2908.666 | -3.752828 | 110.4779756
| 2909.117 | -3.745332 | 110.5788908
| 2909.44 | -3.737856 | 110.6795419
| 2910.005 | -3.730361 | 110.7804505
| 2909.924 | -3.722881 | 110.8811602
| 2910.747 | -3.715452 | 110.9811734
| 2910.602 | -3.707961 | 111.0820173
| 2911.166 | -3.70048 | 111.1827405
| 2911.876 | -3.692992 | 111.2835488
| 2911.65 | -3.685501 | 111.3844037
| 2911.924 | -3.67802 | 111.4851214
| 2912.779 | -3.670528 | 111.5859904
| 2913.07 | -3.663052 | 111.686641
| 2912.65 | -3.655561 | 111.7874974
| 2913.925 | -3.648085 | 111.8881408
| 2914.135 | -3.640599 | 111.9889233
| 2913.489 | -3.633113 | 112.089707
| 2914.973 | -3.625623 | 112.1905467
| 2915.232 | -3.618141 | 112.2912839
| 2915.99 | -3.610659 | 112.3920139
| 2915.635 | -3.60317 | 112.4928434
| 2915.796 | -3.595694 | 112.5934945
| 2916.796 | -3.588212 | 112.6942252
| 2917.651 | -3.570947 | 112.804971
| 2918.248 | -3.553847 | 112.9057116
| 2919.216 | -3.536381 | 113.0065676
| 2919.749 | -3.518584 | 113.1073001
| 2921.168 | -3.50042 | 113.2080796
| 2921.846 | -3.481885 | 113.3088749
| 2923.185 | -3.462994 | 113.4095767
| 2923.733 | -3.443711 | 113.5103373
| 2925.411 | -3.424051 | 113.6110286
| 2925.749 | -3.403948 | 113.7119546
| 2926.201 | -3.383512 | 113.8125161
| 2927.847 | -3.36261 | 113.9133379
| 2927.911 | -3.341308 | 114.0140583
| 2929.298 | -3.319543 | 114.1149248
| 2930.202 | -3.297392 | 114.2155495
| 2931.363 | -3.274766 | 114.3162985
| 2932.17 | -3.251696 | 114.4169934
| 2933.605 | -3.228152 | 114.5177187
| 2934.331 | -3.204121 | 114.6184941
| 2935.88 | -3.179604 | 114.7192689
| 2936.638 | -3.154611 | 114.8199652
| 2937.686 | -3.1291 | 114.9207156
| 2938.719 | -3.103086 | 115.0214171
| 2939.961 | -3.076542 | 115.122134
| 2941.025 | -3.049439 | 115.2229316
| 2941.88 | -3.02173 | 115.3239409
| 2942.864 | -2.993566 | 115.4245723
| 2944.364 | -2.964821 | 115.5252466
| 2945.526 | -2.93548 | 115.6259737
| 2946.348 | -2.905498 | 115.7268571
| 2947.768 | -2.875006 | 115.8274221
| 2948.994 | -2.843804 | 115.9282926
| 2950.51 | -2.831943 | 116.0669441
| 2950.59 | -2.831943 | 116.167713
| 2950.51 | -2.831943 | 116.2684204
| 2950.574 | -2.831943 | 116.3692013
| 2950.219 | -2.831943 | 116.4700645
| 2950.736 | -2.831943 | 116.5708991
| 2950.897 | -2.831943 | 116.6716011
| 2950.865 | -2.831943 | 116.7726049
| 2950.478 | -2.831943 | 116.8733216
| 2950.671 | -2.831943 | 116.9740378
| 2950.784 | -2.831943 | 117.0747182
| 2951.203 | -2.831943 | 117.1755157
| 2950.913 | -2.831943 | 117.2762375
| 2950.381 | -2.831943 | 117.3770557
| 2950.961 | -2.831943 | 117.4778712
| 2950.236 | -2.831943 | 117.578546
| 2950.413 | -2.831943 | 117.6793681
| 2950.461 | -2.831943 | 117.7801627
| 2950.655 | -2.831943 | 117.8807539
| 2950.478 | -2.831943 | 117.9814728
| 2950.268 | -2.831943 | 118.0822175
| 2950.284 | -2.831943 | 118.1831164
| 2950.139 | -2.831943 | 118.2839114
| 2950.284 | -2.831943 | 118.3847161
| 2950.445 | -2.831943 | 118.4854554
| 2950.236 | -2.831943 | 118.5859133
| 2950.042 | -2.831943 | 118.6859278
| 2950.09 | -2.831943 | 118.7868951
| 2950.155 | -2.831943 | 118.8870776
| 2949.816 | -2.831943 | 118.9879213
| 2950.171 | -2.831943 | 119.0886186
| 2950.413 | -2.831943 | 119.189339
| 2949.977 | -2.831943 | 119.2900419
| 2950.316 | -2.831943 | 119.3908913
| 2950.123 | -2.831943 | 119.4915324
| 2950.59 | -2.831943 | 119.5923355
| 2950.365 | -2.831943 | 119.6931629
| 2950.219 | -2.831943 | 119.7937137
| 2949.913 | -2.831943 | 119.8945362
| 2950.171 | -2.831943 | 119.9952412
| 2949.784 | -2.831943 | 120.0960542
| 2949.752 | -2.831943 | 120.196863
| 2950.252 | -2.831943 | 120.2976789
| 2950.494 | -2.831943 | 120.3983632
| 2950.413 | -2.831943 | 120.4990264
| 2950.913 | -2.831943 | 120.5999729
| 2950.542 | -2.831943 | 120.7006098
| 2950.494 | -2.831943 | 120.8012992
| 2950.574 | -2.831943 | 120.9022089
| 2951.591 | -2.846814 | 121.0688795
| 2950.139 | -2.861804 | 121.169581
| 2950.01 | -2.876799 | 121.2703117
| 2949.816 | -2.8918 | 121.3710898
| 2948.961 | -2.921657 | 121.5726488
| 2948.268 | -2.936665 | 121.6734714
| 2949.074 | -2.95165 | 121.774138
| 2948.01 | -2.966663 | 121.8749905
| 2947.397 | -2.981655 | 121.975704
| 2946.397 | -2.996661 | 122.0765099
| 2945.332 | -3.011674 | 122.1773618
| 2945.606 | -3.026686 | 122.278213
| 2944.526 | -3.041688 | 122.3789932
| 2944.09 | -3.056686 | 122.4797412
| 2943.751 | -3.071693 | 122.5805587
| 2942.703 | -3.086686 | 122.6812733
| 2942.445 | -3.10169 | 122.7820678
| 2942.268 | -3.116699 | 122.8828962
| 2941.413 | -3.131666 | 122.9834395
| 2941.106 | -3.146667 | 123.0842139
| 2940.09 | -3.161721 | 123.1853445
| 2940.316 | -3.176674 | 123.2857922
| 2939.767 | -3.19166 | 123.3864675
| 2938.993 | -3.206661 | 123.4872431
| 2938.558 | -3.221674 | 123.5880931
| 2937.735 | -3.236682 | 123.6889141
| 2937.557 | -3.251649 | 123.7894605
| 2936.735 | -3.266659 | 123.8902925
| 2935.767 | -3.28166 | 123.9910683
| 2936.025 | -3.296681 | 124.0919736
| 2935.493 | -3.311685 | 124.1927699
| 2934.944 | -3.326656 | 124.2933397
| 2933.718 | -3.341667 | 124.3941818
| 2933.299 | -3.356665 | 124.4949343
| 2932.702 | -3.371662 | 124.5956795
| 2931.96 | -3.386641 | 124.6963013
| 2931.25 | -3.401641 | 124.7970678
| 2931.057 | -3.416668 | 124.8980217
| 2930.202 | -3.431652 | 124.998675
| 2929.766 | -3.446646 | 125.0994061
| 2929.008 | -3.461636 | 125.2001045
| 2928.524 | -3.476665 | 125.3010617
| 2928.153 | -3.491673 | 125.4018848
| 2927.363 | -3.506645 | 125.5024633
| 2926.25 | -3.521653 | 125.6032865
| 2926.201 | -3.536654 | 125.7040569
| 2925.733 | -3.551671 | 125.8049386
| 2925.169 | -3.566642 | 125.9055075
| 2924.378 | -3.581643 | 126.0062825
| 2923.878 | -3.596715 | 126.1075333
| 2922.91 | -3.611663 | 126.2079471
| 2922.33 | -3.626629 | 126.3084883
| 2922.797 | -3.625888 | 126.5061099
| 2922.91 | -3.610877 | 126.6069524
| 2923.927 | -3.595846 | 126.7079288
| 2923.927 | -3.580862 | 126.8085831
| 2924.894 | -3.565861 | 126.9093581
| 2925.395 | -3.55084 | 127.0102637
| 2925.927 | -3.535846 | 127.1109919
| 2926.411 | -3.520846 | 127.2117606
| 2927.234 | -3.505848 | 127.312511
| 2927.427 | -3.490829 | 127.4134064
| 2928.218 | -3.475832 | 127.5141514
| 2928.831 | -3.460833 | 127.6149093
| 2929.218 | -3.445855 | 127.7155315
| 2930.153 | -3.430831 | 127.8164563
| 2930.879 | -3.415841 | 127.9171599
| 2930.912 | -3.400841 | 128.0179213
| 2932.121 | -3.385854 | 128.1186059
| 2932.541 | -3.370851 | 128.2193878
| 2932.46 | -3.355847 | 128.3201805
| 2933.734 | -3.340847 | 128.4209511
| 2934.025 | -3.325853 | 128.5216786
| 2934.896 | -3.310857 | 128.6224129
| 2935.799 | -3.295847 | 128.7232488
| 2935.944 | -3.28086 | 128.8239295
| 2936.88 | -3.265851 | 128.9247558
| 2936.88 | -3.250857 | 129.0254854
| 2937.961 | -3.235858 | 129.1262432
| 2938.332 | -3.22086 | 129.226996
| 2939.267 | -3.205831 | 129.3279567
| 2939.703 | -3.190859 | 129.428535
| 2939.912 | -3.17585 | 129.5293599
| 2940.59 | -3.160829 | 129.6302663
| 2941.251 | -3.145829 | 129.7310381
| 2941.751 | -3.130817 | 129.8318799
| 2942.154 | -3.115829 | 129.9325705
| 2943.284 | -3.100852 | 130.0331803
| 2943.751 | -3.085837 | 130.1340506
| 2944.687 | -3.070844 | 130.2347685
| 2944.332 | -3.055851 | 130.3354881
| 2945.606 | -3.040853 | 130.4362371
| 2945.735 | -3.025857 | 130.5369828
| 2946.236 | -3.010865 | 130.6376909
| 2946.897 | -2.995862 | 130.7384817
| 2947.236 | -2.980868 | 130.8392031
| 2947.945 | -2.965855 | 130.940059
| 2948.3 | -2.950861 | 131.0407888
| 2949.042 | -2.935848 | 131.1416405
| 2949.929 | -2.920873 | 131.2422386
| 2950.316 | -2.90587 | 131.3430269
| 2950.816 | -2.890841 | 131.4439844
| 2950.768 | -2.87587 | 131.5445554
| 2950.881 | -2.860876 | 131.6452826
| 2952.171 | -2.845866 | 131.7461172
| 2953.978 | -2.800031 | 131.9425003
| 2954.429 | -2.767319 | 132.0433618
| 2955.381 | -2.733985 | 132.1441036
| 2956.865 | -2.699937 | 132.2449589
| 2957.945 | -2.665262 | 132.3456328
| 2959.058 | -2.629868 | 132.4463575
| 2960.3 | -2.593738 | 132.5471373
| 2961.913 | -2.556881 | 132.6479048
| 2963.381 | -2.519287 | 132.7486481
| 2963.913 | -2.480957 | 132.8493287
| 2965.429 | -2.441829 | 132.9500662
| 2967.09 | -2.401871 | 133.0508989
| 2968.493 | -2.361135 | 133.1516539
| 2969.397 | -2.319564 | 133.2524347
| 2971.138 | -2.277226 | 133.3530404
| 2972.025 | -2.233885 | 133.4539825
| 2973.703 | -2.189771 | 133.5546881
| 2975.138 | -2.144803 | 133.6553063
| 2976.38 | -2.098854 | 133.7560805
| 2977.412 | -2.051911 | 133.8569909
| 2979.186 | -2.00417 | 133.9575791
| 2980.428 | -1.95535 | 134.0584004
| 2982.283 | -1.9056 | 134.1591038
| 2983.557 | -1.854765 | 134.2599602
| 2985.218 | -1.803008 | 134.3606068
| 2986.621 | -1.750188 | 134.461283
| 2988.782 | -1.696262 | 134.5620298
| 2990.556 | -1.641119 | 134.6630017
| 2991.878 | -1.584993 | 134.763732
| 2993.104 | -1.527756 | 134.8644169
| 2995.345 | -1.469354 | 134.9651117
| 2997.587 | -1.409613 | 135.0660711
| 2999.231 | -1.348721 | 135.1669287
| 3001.054 | -1.323754 | 135.3084831
| 3000.989 | -1.323754 | 135.4090981
| 3000.747 | -1.323754 | 135.5100779
| 3001.344 | -1.323754 | 135.6108592
| 3001.408 | -1.323754 | 135.7114601
| 3001.102 | -1.323754 | 135.8122308
| 3001.247 | -1.323754 | 135.9131507
| 3001.57 | -1.323754 | 136.0140005
| 3001.473 | -1.323754 | 136.1147047
| 3001.247 | -1.323754 | 136.2154644
| 3000.812 | -1.323754 | 136.3162038
| 3000.973 | -1.323754 | 136.4169582
| 3001.554 | -1.323754 | 136.5177612
| 3001.602 | -1.323754 | 136.6185407
| 3001.038 | -1.323754 | 136.7193281
| 3001.231 | -1.323754 | 136.8199276
| 3001.102 | -1.323754 | 136.9207353
| 3001.086 | -1.323754 | 137.0216412
| 3001.118 | -1.323754 | 137.1225142
| 3000.586 | -1.323754 | 137.2234517
| 3000.554 | -1.323754 | 137.3241251
| 3001.408 | -1.323754 | 137.4249737
| 3001.263 | -1.323754 | 137.5256751
| 3000.667 | -1.323754 | 137.6264331
| 3001.231 | -1.323754 | 137.7272803
| 3001.812 | -1.323754 | 137.8281312
| 3000.941 | -1.323754 | 137.9287563
| 3001.392 | -1.323754 | 138.0296817
| 3001.666 | -1.323754 | 138.1304374
| 3001.07 | -1.323754 | 138.231189
| 3001.408 | -1.323754 | 138.3320723
| 3001.263 | -1.323754 | 138.432963
| 3001.892 | -1.323754 | 138.5335621
| 3001.392 | -1.323754 | 138.6344074
| 3001.489 | -1.323754 | 138.7350324
| 3001.473 | -1.323754 | 138.835957
| 3001.812 | -1.323754 | 138.9366201
| 3001.602 | -1.323754 | 139.0373931
| 3001.392 | -1.323754 | 139.1381519
| 3001.554 | -1.323754 | 139.2389575
| 3001.86 | -1.323754 | 139.3396559
| 3001.521 | -1.323754 | 139.4404299
| 3001.521 | -1.323754 | 139.5411513
| 3001.683 | -1.323754 | 139.6420167
| 3001.747 | -1.323754 | 139.7429504
| 3001.505 | -1.323754 | 139.8436557
| 3001.038 | -1.323754 | 139.9444778
| 3001.763 | -1.323754 | 140.0452319
| 3001.038 | -1.323754 | 140.146005
| 3001.763 | -1.353464 | 140.3096263
| 3000.247 | -1.383437 | 140.4103539
| 2999.844 | -1.413408 | 140.5110756
| 2998.78 | -1.443417 | 140.611922
| 2997.699 | -1.50273 | 140.8123338
| 2997.264 | -1.532689 | 140.9130147
| 2995.893 | -1.562725 | 141.0139512
| 2995.893 | -1.592682 | 141.1146272
| 2995.119 | -1.622679 | 141.2154354
| 2995.087 | -1.65264 | 141.3161237
| 2994.103 | -1.68265 | 141.4169768
| 2993.442 | -1.712607 | 141.5176506
| 2992.426 | -1.742584 | 141.6183927
| 2991.539 | -1.77258 | 141.7191955
| 2991.136 | -1.802582 | 141.8200206
| 2989.943 | -1.832523 | 141.9206434
| 2989.765 | -1.862498 | 142.0213788
| 2989.008 | -1.892492 | 142.1221757
| 2988.25 | -1.922473 | 142.2229314
| 2987.169 | -1.952434 | 142.3236191
| 2986.314 | -1.982409 | 142.4243515
| 2985.524 | -2.012373 | 142.5250513
| 2984.718 | -2.042336 | 142.6257462
| 2983.96 | -2.072354 | 142.7266233
| 2983.153 | -2.102329 | 142.8273597
| 2982.944 | -2.132617 | 142.9291452
| 2981.589 | -2.162621 | 143.0299778
| 2981.266 | -2.192562 | 143.1305997
| 2980.331 | -2.222546 | 143.2313627
| 2979.428 | -2.252515 | 143.3320787
| 2978.912 | -2.282514 | 143.432894
| 2978.606 | -2.31248 | 143.533599
| 2976.751 | -2.342455 | 143.6343319
| 2976.364 | -2.372434 | 143.7350787
| 2975.622 | -2.40245 | 143.835952
| 2974.719 | -2.4324 | 143.9366036
| 2974.316 | -2.462359 | 144.0372828
| 2972.912 | -2.492386 | 144.1381922
| 2972.155 | -2.522387 | 144.2390143
| 2971.316 | -2.552331 | 144.3396454
| 2970.219 | -2.58231 | 144.4403951
| 2970.042 | -2.612323 | 144.5412554
| 2969.074 | -2.642325 | 144.6420823
| 2968.139 | -2.672291 | 144.7427874
| 2967.397 | -2.702269 | 144.843532
| 2966.671 | -2.732265 | 144.9443354
| 2966.01 | -2.762216 | 145.0449921
| 2964.832 | -2.792223 | 145.1458345
| 2964.252 | -2.822171 | 145.2464771
| 2963.671 | -2.852149 | 145.3472209
| 2962.478 | -2.882163 | 145.4480864
| 2962.203 | -2.91211 | 145.5487292
| 2962.058 | -2.90732 | 145.7353706
| 2963.203 | -2.877315 | 145.8362068
| 2963.816 | -2.847389 | 145.9367762
| 2964.316 | -2.817389 | 146.0375961
| 2965.187 | -2.787616 | 146.1376536
| 2966.655 | -2.757674 | 146.2382771
| 2967.058 | -2.727672 | 146.339102
| 2968.429 | -2.697642 | 146.4400218
| 2968.913 | -2.6677 | 146.5406456
| 2970.042 | -2.637757 | 146.6412732
| 2970.655 | -2.607977 | 146.7413502
| 2971.703 | -2.578017 | 146.8420349
| 2972.171 | -2.548054 | 146.9427305
| 2973.364 | -2.518034 | 147.0436166
| 2973.767 | -2.488088 | 147.1442546
| 2974.38 | -2.458109 | 147.2450024
| 2975.928 | -2.428071 | 147.3459463
| 2976.444 | -2.398101 | 147.4466654
| 2977.299 | -2.368127 | 147.5473958
| 2978.122 | -2.338129 | 147.6482076
| 2978.202 | -2.308141 | 147.7489891
| 2980.025 | -2.278197 | 147.8496173
| 2980.573 | -2.248201 | 147.9504241
| 2981.089 | -2.218177 | 148.0513233
| 2981.428 | -2.188207 | 148.1520409
| 2982.492 | -2.158241 | 148.2527463
| 2982.815 | -2.128232 | 148.3535951
| 2984.395 | -2.098244 | 148.4543722
| 2985.266 | -2.068262 | 148.5551303
| 2985.508 | -2.038272 | 148.6559158
| 2987.056 | -2.008323 | 148.7565637
| 2987.443 | -1.978323 | 148.8573823
| 2987.637 | -1.948336 | 148.9581562
| 2988.83 | -1.918332 | 149.0589903
| 2989.556 | -1.888382 | 149.1596402
| 2990.233 | -1.858422 | 149.2603225
| 2990.701 | -1.828457 | 149.3610236
| 2990.878 | -1.798456 | 149.461847
| 2991.91 | -1.768495 | 149.5625345
| 2992.797 | -1.738488 | 149.6633771
| 2993.603 | -1.708488 | 149.7641941
| 2994.297 | -1.678478 | 149.8650488
| 2994.894 | -1.648503 | 149.9657831
| 2995.861 | -1.61854 | 150.0664757
| 2996.829 | -1.588548 | 150.1672697
| 2997.925 | -1.558567 | 150.2680237
| 2997.554 | -1.528601 | 150.3687266
| 2998.57 | -1.498646 | 150.4693971
| 2999.28 | -1.468682 | 150.570094
| 3000.183 | -1.438657 | 150.6709946
| 3000.667 | -1.408697 | 150.7716795
| 3001.86 | -1.378692 | 150.8725166
| 3002.021 | -1.348759 | 150.9731103
| 3004.182 | -1.261883 | 151.1587317
| 3005.698 | -1.198135 | 151.2593824
| 3006.778 | -1.132989 | 151.3601964
| 3008.697 | -1.066512 | 151.461025
| 3010.664 | -0.9988788 | 151.5615713
| 3012.293 | -0.9296706 | 151.6624156
| 3013.825 | -0.8591442 | 151.7631385
| 3015.905 | -0.787092 | 151.8639956
| 3017.807 | -0.7136234 | 151.9647908
| 3020.016 | -0.6387689 | 152.0654482
| 3022.806 | -0.5624469 | 152.1660425
| 3024.144 | -0.485043 | 152.2660454
| 3025.934 | -0.4054677 | 152.3668184
| 3028.369 | -0.3243699 | 152.4674795
| 3030.384 | -0.2415238 | 152.5682684
| 3031.835 | -0.1570379 | 152.6690094
| 3034.737 | -0.07069587 | 152.7699163
| 3035.753 | 0.01721822 | 152.8706178
| 3038.107 | 0.1069414 | 152.9713496
| 3040.154 | 0.1985148 | 153.0721157
| 3042.444 | 0.2919287 | 153.1728644
| 3044.621 | 0.3871927 | 153.2735669
| 3047.539 | 0.4843866 | 153.374268
| 3049.409 | 0.5836258 | 153.4750456
| 3052.23 | 0.6850756 | 153.5760178
| 3054.422 | 0.7882201 | 153.6766352
| 3057.163 | 0.8934496 | 153.7772489
| 3058.711 | 1.001068 | 153.8781021
| 3061.532 | 1.110961 | 153.9790364
| 3063.45 | 1.222835 | 154.0797458
| 3065.594 | 1.337004 | 154.1804785
| 3068.077 | 1.453529 | 154.2812468
| 3070.366 | 1.572424 | 154.3820191
| 3073.316 | 1.687619 | 154.5784316
| 3073.671 | 1.687619 | 154.6791661
| 3073.832 | 1.687619 | 154.7800138
| 3073.703 | 1.687619 | 154.8807833
| 3074.235 | 1.687619 | 154.9816073
| 3074.09 | 1.687619 | 155.0822011
| 3073.767 | 1.687619 | 155.1830935
| 3074.17 | 1.687619 | 155.2838215
| 3074.815 | 1.687619 | 155.3844966
| 3074.332 | 1.687619 | 155.4852653
| 3074.525 | 1.687619 | 155.5859721
| 3074.654 | 1.687619 | 155.6868237
| 3074.896 | 1.687619 | 155.7875037
| 3075.154 | 1.687619 | 155.888376
| 3075.524 | 1.687619 | 155.9890425
| 3074.638 | 1.687619 | 156.0899879
| 3074.46 | 1.687619 | 156.1907297
| 3073.896 | 1.687619 | 156.2913932
| 3074.509 | 1.687619 | 156.3921517
| 3074.493 | 1.687619 | 156.493021
| 3075.089 | 1.687619 | 156.5936747
| 3075.009 | 1.687619 | 156.6943954
| 3075.137 | 1.687619 | 156.7951372
| 3075.041 | 1.687619 | 156.8960101
| 3075.621 | 1.687619 | 156.9967996
| 3075.524 | 1.687619 | 157.0974924
| 3074.88 | 1.687619 | 157.1983539
| 3075.218 | 1.687619 | 157.2990175
| 3075.025 | 1.687619 | 157.3998422
| 3074.654 | 1.687619 | 157.5004901
| 3075.25 | 1.687619 | 157.6011887
| 3075.428 | 1.687619 | 157.7020607
| 3075.46 | 1.687619 | 157.8027548
| 3075.202 | 1.687619 | 157.9035029
| 3075.186 | 1.687619 | 158.0044198
| 3075.637 | 1.687619 | 158.1052469
| 3075.009 | 1.687619 | 158.2060313
| 3075.669 | 1.687619 | 158.306661
| 3075.363 | 1.687619 | 158.4075611
| 3075.379 | 1.687619 | 158.5082226
| 3075.154 | 1.687619 | 158.6091032
| 3075.847 | 1.687619 | 158.7099871
| 3075.025 | 1.687619 | 158.8106411
| 3074.735 | 1.687619 | 158.9114414
| 3074.928 | 1.687619 | 159.0123569
| 3074.863 | 1.687619 | 159.1131101
| 3074.735 | 1.687619 | 159.2138448
| 3074.686 | 1.687619 | 159.3147169
| 3074.702 | 1.687619 | 159.415543
| 3073.542 | 1.628817 | 159.580243
| 3072.703 | 1.569486 | 159.681053
| 3071.543 | 1.51026 | 159.7816842
| 3071.011 | 1.450963 | 159.8824369
| 3069.221 | 1.333503 | 160.0830116
| 3067.497 | 1.274232 | 160.1837192
| 3067.287 | 1.214965 | 160.2844215
| 3066.352 | 1.155677 | 160.3851591
| 3065.191 | 1.096321 | 160.4860108
| 3064.547 | 1.037063 | 160.5866984
| 3064.127 | 0.9777518 | 160.6874743
| 3062.644 | 0.9184566 | 160.7882239
| 3061.661 | 0.8591261 | 160.8890334
| 3061.064 | 0.7998154 | 160.9898094
| 3058.904 | 0.7403479 | 161.0908517
| 3059.098 | 0.681068 | 161.1915753
| 3057.244 | 0.6218031 | 161.2922734
| 3056.212 | 0.5624984 | 161.3930391
| 3055.503 | 0.5032248 | 161.4937519
| 3055.18 | 0.4439608 | 161.5944485
| 3053.665 | 0.3846932 | 161.6951511
| 3052.278 | 0.3253182 | 161.7960363
| 3051.279 | 0.2660751 | 161.8966974
| 3050.827 | 0.2067974 | 161.9974172
| 3049.634 | 0.1474447 | 162.0982645
| 3048.651 | 0.08815001 | 162.1990132
| 3047.893 | 0.02873197 | 162.2999715
| 3046.426 | -0.03046749 | 162.4005584
| 3045.62 | -0.08971045 | 162.5012192
| 3044.314 | -0.1490513 | 162.6020464
| 3043.621 | -0.2083932 | 162.7028753
| 3042.218 | -0.267701 | 162.8036462
| 3041.057 | -0.3269819 | 162.9043715
| 3040.235 | -0.3862552 | 163.0050839
| 3038.574 | -0.4454959 | 163.1057409
| 3037.865 | -0.5048481 | 163.2065873
| 3036.559 | -0.5641452 | 163.30734
| 3035.415 | -0.6234048 | 163.4080292
| 3034.399 | -0.6822776 | 163.508061
| 3032.851 | -0.74144 | 163.608585
| 3032.013 | -0.8007349 | 163.709334
| 3031.013 | -0.8600653 | 163.8101434
| 3029.691 | -0.9194611 | 163.9110639
| 3028.594 | -0.9787708 | 164.0118381
| 3027.433 | -1.038066 | 164.1125879
| 3026.466 | -1.097365 | 164.2133441
| 3025.321 | -1.156656 | 164.3140855
| 3023.644 | -1.215989 | 164.4149002
| 3022.838 | -1.275289 | 164.515657
| 3021.516 | -1.334572 | 164.6163864
| 3020.355 | -1.393863 | 164.7171295
| 3019.452 | -1.45312 | 164.8178142
| 3018.597 | -1.441327 | 165.0004112
| 3019.307 | -1.382056 | 165.1011212
| 3020.984 | -1.322792 | 165.2018173
| 3022.161 | -1.263447 | 165.3026517
| 3023.386 | -1.20413 | 165.4034379
| 3024.596 | -1.144909 | 165.5040618
| 3025.66 | -1.085481 | 165.6050369
| 3026.353 | -1.026198 | 165.7057662
| 3027.643 | -0.9668621 | 165.8065841
| 3029.368 | -0.9076322 | 165.9072228
| 3029.9 | -0.8482462 | 166.0081266
| 3031.303 | -0.7889607 | 166.1088596
| 3031.513 | -0.7297186 | 166.209519
| 3033.077 | -0.6704053 | 166.3102994
| 3034.092 | -0.6111025 | 166.4110619
| 3035.576 | -0.5518567 | 166.5117274
| 3036.333 | -0.4925616 | 166.6124769
| 3037.414 | -0.4332667 | 166.7132259
| 3038.574 | -0.3738942 | 166.8141069
| 3039.8 | -0.3146089 | 166.9148395
| 3040.896 | -0.2553779 | 167.01548
| 3042.218 | -0.1959834 | 167.1163983
| 3043.218 | -0.1367248 | 167.2170857
| 3044.185 | -0.07744444 | 167.3178101
| 3045.475 | -0.01813169 | 167.4185895
| 3046.684 | 0.04114534 | 167.5193082
| 3047.361 | 0.1004371 | 167.620052
| 3049.054 | 0.1597225 | 167.7207849
| 3049.215 | 0.2190213 | 167.8215405
| 3050.844 | 0.2783312 | 167.922315
| 3052.02 | 0.3376261 | 168.0230641
| 3052.73 | 0.3969202 | 168.1238118
| 3054.422 | 0.4562535 | 168.2246261
| 3055.18 | 0.5154808 | 168.3252603
| 3056.293 | 0.5748806 | 168.4261877
| 3057.373 | 0.6341022 | 168.5268121
| 3058.969 | 0.6935138 | 168.6277595
| 3059.694 | 0.7527626 | 168.7284303
| 3060.307 | 0.8120594 | 168.8291826
| 3061.548 | 0.8714293 | 168.930059
| 3062.693 | 0.9308207 | 169.030972
| 3063.579 | 0.9900468 | 169.1316042
| 3064.933 | 1.049375 | 169.2324101
| 3065.401 | 1.10864 | 169.333108
| 3066.739 | 1.167932 | 169.4338524
| 3067.754 | 1.227233 | 169.5346116
| 3069.399 | 1.286114 | 169.6346572
| 3070.092 | 1.345353 | 169.7353119
| 3071.317 | 1.404662 | 169.8360839
| 3072.607 | 1.463942 | 169.9368081
| 3073.977 | 1.523258 | 170.037594
| 3074.509 | 1.582521 | 170.1382889
| 3075.782 | 1.641816 | 170.2390373
| 3078.523 | 1.81059 | 170.4196118
| 3081.118 | 1.936665 | 170.5203398
| 3083.455 | 2.066712 | 170.6221635
| 3085.567 | 2.197912 | 170.7228374
| 3087.807 | 2.331947 | 170.8236402
| 3090.435 | 2.468622 | 170.9243842
| 3093.03 | 2.608004 | 171.0250812
| 3095.415 | 2.750302 | 171.1258404
| 3098.22 | 2.895421 | 171.2265534
| 3101.024 | 3.043542 | 171.3273057
| 3103.651 | 3.194873 | 171.4281938
| 3105.892 | 3.348964 | 171.528877
| 3108.744 | 3.506238 | 171.6295977
| 3111.71 | 3.666768 | 171.7303586
| 3114.434 | 3.830611 | 171.8311528
| 3117.351 | 3.998055 | 171.9321109
| 3120.139 | 4.168378 | 172.032761
| 3123.233 | 4.342282 | 172.1334847
| 3126.698 | 4.51971 | 172.2342055
| 3129.373 | 4.70101 | 172.3350766
| 3132.677 | 4.885748 | 172.435814
| 3135.352 | 5.074331 | 172.5366026
| 3138.349 | 5.266493 | 172.637261
| 3140.895 | 5.462939 | 172.7381161
| 3144.634 | 5.663542 | 172.8390536
| 3148.292 | 5.867541 | 172.9396572
| 3151.321 | 6.076141 | 173.0404839
| 3155.156 | 6.28887 | 173.1412596
| 3158.46 | 6.505945 | 173.2420472
| 3161.747 | 6.727318 | 173.3427855
| 3165.597 | 6.952999 | 173.4434414
| 3169.191 | 7.183599 | 173.5442449
| 3172.848 | 7.419028 | 173.6451101
| 3175.49 | 7.658613 | 173.7457134
| 3177.359 | 7.704462 | 173.8654657
| 3177.794 | 7.704462 | 173.9663858
| 3177.988 | 7.704462 | 174.0670881
| 3178.584 | 7.704462 | 174.1680568
| 3177.971 | 7.704462 | 174.2686596
| 3178.036 | 7.704462 | 174.3693061
| 3177.794 | 7.704462 | 174.4701791
| 3178.181 | 7.704462 | 174.5710216
| 3178.278 | 7.704462 | 174.6717579
| 3178.036 | 7.704462 | 174.7724902
| 3177.923 | 7.704462 | 174.8733144
| 3178.439 | 7.704462 | 174.974137
| 3178.02 | 7.704462 | 175.0748098
| 3178.487 | 7.704462 | 175.1756037
| 3177.778 | 7.704462 | 175.2762655
| 3178.439 | 7.704462 | 175.3770287
| 3178.68 | 7.704462 | 175.4771009
| 3178.407 | 7.704462 | 175.5776592
| 3178.165 | 7.704462 | 175.6784625
| 3178.181 | 7.704462 | 175.7792353
| 3178.278 | 7.704462 | 175.8800729
| 3179.019 | 7.704462 | 175.9806935
| 3178.842 | 7.704462 | 176.0814851
| 3178.697 | 7.704462 | 176.1822396
| 3179.502 | 7.704462 | 176.2830283
| 3179.099 | 7.704462 | 176.3837979
| 3178.664 | 7.704462 | 176.4844987
| 3179.099 | 7.704462 | 176.5852971
| 3179.115 | 7.704462 | 176.6860435
| 3178.97 | 7.704462 | 176.7867374
| 3178.552 | 7.704462 | 176.8875049
| 3179.019 | 7.704462 | 176.9884056
| 3179.325 | 7.704462 | 177.0891262
| 3178.793 | 7.704462 | 177.1898473
| 3178.842 | 7.704462 | 177.2906356
| 3179.583 | 7.704462 | 177.3914134
| 3179.615 | 7.704462 | 177.4921369
| 3179.212 | 7.704462 | 177.5930808
| 3179.615 | 7.704462 | 177.6936767
| 3179.422 | 7.704462 | 177.7944355
| 3179.873 | 7.704462 | 177.895059
| 3179.438 | 7.704462 | 177.9958637
| 3179.486 | 7.704462 | 178.0966284
| 3179.76 | 7.704462 | 178.1974355
| 3179.937 | 7.704462 | 178.2982426
| 3179.776 | 7.704462 | 178.398904
| 3179.969 | 7.704462 | 178.49959
| 3180.469 | 7.704462 | 178.6003474
| 3179.744 | 7.704462 | 178.7011746
| 3178.777 | 7.585125 | 178.8668802
| 3177.118 | 7.464737 | 178.9675829
| 3175.168 | 7.344198 | 179.0684115
| 3174.475 | 7.223847 | 179.1690836
| 3171.446 | 6.98569 | 179.3693332
| 3169.867 | 6.864938 | 179.470341
| 3168.175 | 6.744252 | 179.5712927
| 3166.709 | 6.623492 | 179.672307
| 3165.178 | 6.502818 | 179.7732489
| 3163.922 | 6.382076 | 179.8742478
| 3162.294 | 6.261405 | 179.9751875
| 3160.731 | 6.140687 | 180.0761665
| 3158.717 | 6.019994 | 180.1771242
| 3156.864 | 5.899247 | 180.2781276
| 3156.316 | 5.778555 | 180.3790848
| 3154.608 | 5.657817 | 180.48008
| 3153.352 | 5.538202 | 180.5801367
| 3151.434 | 5.418451 | 180.6803063
| 3150.177 | 5.298009 | 180.7810546
| 3149.114 | 5.177676 | 180.8817114
| 3147.47 | 5.057199 | 180.9824882
| 3145.375 | 4.936745 | 181.0832462
| 3144.231 | 4.816173 | 181.184103
| 3142.732 | 4.695788 | 181.2848035
| 3140.654 | 4.575337 | 181.3855594
| 3139.912 | 4.454867 | 181.4863303
| 3137.173 | 4.334304 | 181.5871795
| 3136.013 | 4.213685 | 181.6880756
| 3134.707 | 4.093312 | 181.788766
| 3133.225 | 3.972855 | 181.8895263
| 3131.194 | 3.852401 | 181.9902844
| 3129.712 | 3.731907 | 182.0910765
| 3128.261 | 3.611489 | 182.191804
| 3126.65 | 3.491104 | 182.2925045
| 3124.958 | 3.370603 | 182.3933019
| 3123.298 | 3.2501 | 182.4941005
| 3121.895 | 3.129787 | 182.5947409
| 3119.833 | 3.009329 | 182.6955025
| 3118.85 | 2.888873 | 182.7962618
| 3117.028 | 2.76832 | 182.8971031
| 3116.19 | 2.647952 | 182.9977884
| 3113.821 | 2.527449 | 183.0985877
| 3112.451 | 2.407041 | 183.1993074
| 3111.114 | 2.286568 | 183.3000815
| 3109.502 | 2.166035 | 183.400905
| 3107.358 | 2.045497 | 183.5017334
| 3106.085 | 1.924996 | 183.6025307
| 3104.634 | 1.804408 | 183.7034009
| 3102.04 | 1.683817 | 183.8042741
| 3100.267 | 1.563353 | 183.9050403
| 3099.412 | 1.442957 | 184.0057498
| 3097.075 | 1.322417 | 184.1065796
| 3096.93 | 1.353789 | 184.2832119
| 3099.396 | 1.474082 | 184.3838352
| 3101.282 | 1.594638 | 184.4846789
| 3103.023 | 1.715145 | 184.585481
| 3104.28 | 1.835635 | 184.6862691
| 3105.908 | 1.956174 | 184.7870981
| 3107.358 | 2.076594 | 184.8878275
| 3109.034 | 2.197063 | 184.9885984
| 3111.307 | 2.317518 | 185.0893574
| 3112.758 | 2.438171 | 185.1902814
| 3114.82 | 2.558743 | 185.2911381
| 3115.804 | 2.678999 | 185.391731
| 3117.464 | 2.799443 | 185.4924809
| 3118.64 | 2.919762 | 185.5931254
| 3120.783 | 3.040506 | 185.6941265
| 3122.186 | 3.16076 | 185.7947171
| 3123.507 | 3.2813 | 185.8955467
| 3125.457 | 3.401745 | 185.9962973
| 3127.182 | 3.522186 | 186.0970447
| 3128.584 | 3.642608 | 186.1977763
| 3130.63 | 3.763033 | 186.2985095
| 3131.79 | 3.883445 | 186.3992322
| 3132.951 | 4.003765 | 186.4998781
| 3134.852 | 4.124306 | 186.6007096
| 3136.206 | 4.244936 | 186.7016142
| 3137.673 | 4.365191 | 186.8022058
| 3139.59 | 4.485818 | 186.9031089
| 3141.25 | 4.606104 | 187.0037268
| 3142.684 | 4.726639 | 187.104552
| 3143.941 | 4.846998 | 187.2052306
| 3145.536 | 4.967618 | 187.3061275
| 3147.116 | 5.088034 | 187.4068537
| 3148.904 | 5.208452 | 187.5075815
| 3150.87 | 5.328905 | 187.608339
| 3151.95 | 5.449376 | 187.7091114
| 3153.642 | 5.569808 | 187.8098505
| 3154.753 | 5.690229 | 187.9105809
| 3156.526 | 5.810761 | 188.0114046
| 3157.058 | 5.931219 | 188.1121656
| 3158.137 | 6.05154 | 188.2128124
| 3160.538 | 6.172112 | 188.3136697
| 3161.747 | 6.292545 | 188.4144098
| 3163.438 | 6.413041 | 188.5152035
| 3164.76 | 6.533678 | 188.6161138
| 3166.016 | 6.654098 | 188.7168437
| 3167.869 | 6.774538 | 188.8175902
| 3169.738 | 6.895002 | 188.9183569
| 3170.689 | 7.016685 | 189.0201422
| 3172.51 | 7.136964 | 189.1207542
| 3173.96 | 7.257485 | 189.2215685
| 3175.152 | 7.378027 | 189.3223996
| 3177.424 | 7.498421 | 189.4231074
| 3178.906 | 7.618846 | 189.5238419
| 3183.498 | 7.948986 | 189.6983788
| 3187.074 | 8.199919 | 189.7992258
| 3190.361 | 8.45618 | 189.9001612
| 3193.615 | 8.71657 | 190.0006817
| 3196.515 | 8.983002 | 190.1014889
| 3201.01 | 9.254635 | 190.2022176
| 3204.956 | 9.532131 | 190.3030718
| 3207.582 | 9.814754 | 190.4037447
| 3211.98 | 10.10339 | 190.5045126
| 3215.894 | 10.39819 | 190.6053829
| 3219.809 | 10.69858 | 190.7061221
| 3224.158 | 11.00498 | 190.8068274
| 3228.023 | 11.3154 | 190.9068349
| 3232.55 | 11.63418 | 191.0074963
| 3236.641 | 11.95964 | 191.1082254
| 3240.893 | 12.29218 | 191.2090931
| 3244.791 | 12.63107 | 191.3098409
| 3249.639 | 12.97694 | 191.4106177
| 3253.23 | 13.32977 | 191.5113754
| 3258.013 | 13.68995 | 191.6121826
| 3263.005 | 14.05747 | 191.7129972
| 3267.096 | 14.43176 | 191.8136215
| 3272.008 | 14.81396 | 191.9143312
| 3276.791 | 15.20454 | 192.0152004
| 3281.46 | 15.6025 | 192.1159266
| 3285.067 | 16.00831 | 192.2165961
| 3290.897 | 16.4228 | 192.317372
| 3295.63 | 16.84621 | 192.4182652
| 3299.946 | 17.27732 | 192.5189492
| 3304.84 | 17.71806 | 192.6198283
| 3309.51 | 18.16714 | 192.7205721
| 3313.712 | 18.62483 | 192.8212024
| 3319.298 | 19.09312 | 192.922113
| 3324.321 | 19.56962 | 193.0227469
| 3327.541 | 19.73214 | 193.1574435
| 3327.799 | 19.73214 | 193.2582524
| 3328.652 | 19.73214 | 193.3589084
| 3328.877 | 19.73214 | 193.4597039
| 3328.877 | 19.73214 | 193.5604815
| 3328.781 | 19.73214 | 193.661245
| 3328.604 | 19.73214 | 193.7621172
| 3328.733 | 19.73214 | 193.8628321
| 3329.071 | 19.73214 | 193.9635272
| 3329.537 | 19.73214 | 194.0642126
| 3329.618 | 19.73214 | 194.165073
| 3329.457 | 19.73214 | 194.2658082
| 3329.537 | 19.73214 | 194.3667055
| 3329.473 | 19.73214 | 194.4674483
| 3329.747 | 19.73214 | 194.5682288
| 3329.811 | 19.73214 | 194.6690713
| 3330.117 | 19.73214 | 194.7696965
| 3329.618 | 19.73214 | 194.8704785
| 3330.149 | 19.73214 | 194.9712798
| 3329.65 | 19.73214 | 195.0720942
| 3330.02 | 19.73214 | 195.1726525
| 3330.149 | 19.73214 | 195.273494
| 3330.262 | 19.73214 | 195.374165
| 3330.149 | 19.73214 | 195.475082
| 3330.487 | 19.73214 | 195.5756352
| 3330.616 | 19.73214 | 195.6764571
| 3330.391 | 19.73214 | 195.7771773
| 3330.326 | 19.73214 | 195.8780378
| 3329.86 | 19.73214 | 195.978831
| 3330.117 | 19.73214 | 196.0795388
| 3330.31 | 19.73214 | 196.1802738
| 3330.632 | 19.73214 | 196.281091
| 3330.616 | 19.73214 | 196.3818044
| 3330.487 | 19.73214 | 196.4824507
| 3330.02 | 19.73214 | 196.5832611
| 3330.198 | 19.73214 | 196.683898
| 3330.375 | 19.73214 | 196.7847032
| 3330.278 | 19.73214 | 196.8854215
| 3330.632 | 19.73214 | 196.9863728
| 3330.552 | 19.73214 | 197.0871591
| 3330.133 | 19.73214 | 197.188087
| 3330.182 | 19.73214 | 197.2887574
| 3330.713 | 19.73214 | 197.3896183
| 3330.439 | 19.73214 | 197.4903272
| 3331.405 | 19.73214 | 197.5911181
| 3330.455 | 19.73214 | 197.6918839
| 3330.922 | 19.73214 | 197.7927074
| 3330.391 | 19.73214 | 197.893546
| 3330.407 | 19.73214 | 197.9938518
| 3328.636 | 19.49572 | 198.1579615
| 3326.897 | 19.25551 | 198.2587136
| 3324.305 | 19.01504 | 198.3595726
| 3322.502 | 18.77479 | 198.4603422
| 3317.431 | 18.29933 | 198.6608121
| 3315.692 | 18.05892 | 198.7616454
| 3313.76 | 17.81882 | 198.8623523
| 3311.345 | 17.57858 | 198.9631147
| 3309.751 | 17.33794 | 199.0640455
| 3307.674 | 17.09766 | 199.1648244
| 3305.742 | 16.85775 | 199.2654523
| 3303.198 | 16.61756 | 199.3661918
| 3300.895 | 16.37688 | 199.4671416
| 3299.221 | 16.13716 | 199.5676874
| 3297.563 | 15.89657 | 199.6685971
| 3294.809 | 15.65623 | 199.7694009
| 3292.619 | 15.41624 | 199.8700617
| 3290.639 | 15.17626 | 199.9707167
| 3288.916 | 14.9375 | 200.0708562
| 3285.905 | 14.69701 | 200.1717256
| 3284.15 | 14.45617 | 200.2727437
| 3281.879 | 14.21686 | 200.3731166
| 3279.899 | 13.97683 | 200.4737915
| 3276.694 | 13.73655 | 200.5745695
| 3275.261 | 13.49663 | 200.6751979
| 3272.974 | 13.25598 | 200.7761349
| 3271.058 | 13.01615 | 200.876728
| 3268.69 | 12.77602 | 200.9774454
| 3266.774 | 12.53585 | 201.078178
| 3264.6 | 12.29519 | 201.1791167
| 3262.039 | 12.05529 | 201.2797403
| 3259.334 | 11.81495 | 201.3805442
| 3257.659 | 11.57476 | 201.4812857
| 3255.066 | 11.33417 | 201.5821982
| 3252.988 | 11.09383 | 201.6830032
| 3250.572 | 10.85383 | 201.7836646
| 3248.108 | 10.61374 | 201.8843646
| 3245.95 | 10.37352 | 201.9851218
| 3244.13 | 10.13326 | 202.0858903
| 3242.02 | 9.893063 | 202.1866376
| 3239.347 | 9.653012 | 202.2873221
| 3236.802 | 9.412576 | 202.3881675
| 3234.015 | 9.17237 | 202.4889167
| 3232.952 | 8.931988 | 202.5897398
| 3230.053 | 8.691752 | 202.6905015
| 3227.508 | 8.451615 | 202.791222
| 3225.076 | 8.210999 | 202.8921431
| 3222.676 | 7.970801 | 202.992889
| 3219.97 | 7.730809 | 203.0935481
| 3217.634 | 7.490555 | 203.1943177
| 3214.783 | 7.250236 | 203.2951141
| 3213.108 | 7.010123 | 203.3958245
| 3211.577 | 7.074524 | 203.5713687
| 3214.219 | 7.314666 | 203.6720911
| 3216.249 | 7.554943 | 203.7728699
| 3218.778 | 7.793885 | 203.8730888
| 3221.613 | 8.032374 | 203.9731178
| 3223.948 | 8.272697 | 204.0739162
| 3226.252 | 8.511218 | 204.1739586
| 3227.572 | 8.751765 | 204.2748508
| 3231.503 | 8.992442 | 204.3757978
| 3232.823 | 9.232704 | 204.4765702
| 3234.595 | 9.472654 | 204.5772123
| 3237.575 | 9.713291 | 204.6781421
| 3240.152 | 9.953232 | 204.7787803
| 3242.407 | 10.19328 | 204.8794644
| 3244.823 | 10.43225 | 204.9796947
| 3247.368 | 10.67301 | 205.080675
| 3249.622 | 10.91255 | 205.181147
| 3251.877 | 11.15234 | 205.2817187
| 3254.486 | 11.39253 | 205.3824632
| 3256.999 | 11.6327 | 205.4831973
| 3258.625 | 11.8729 | 205.5839435
| 3261.54 | 12.11312 | 205.6846971
| 3263.891 | 12.35326 | 205.7854204
| 3266.017 | 12.59355 | 205.8862027
| 3268.562 | 12.83433 | 205.9871952
| 3270.253 | 13.07483 | 206.0880655
| 3272.909 | 13.31491 | 206.1887631
| 3274.81 | 13.55514 | 206.2895229
| 3277.016 | 13.79535 | 206.3902751
| 3279.464 | 14.03583 | 206.491136
| 3281.831 | 14.2757 | 206.5917473
| 3283.779 | 14.5157 | 206.6924076
| 3286.082 | 14.75611 | 206.7932425
| 3288.288 | 14.99671 | 206.8941585
| 3290.462 | 15.23678 | 206.9948488
| 3293.006 | 15.47738 | 207.0957627
| 3295.147 | 15.7178 | 207.1966043
| 3297.386 | 15.95769 | 207.2972189
| 3299.334 | 16.19832 | 207.3981446
| 3301.894 | 16.43824 | 207.4987749
| 3304.019 | 16.67849 | 207.5995441
| 3306.338 | 16.91884 | 207.7003514
| 3308.254 | 17.15931 | 207.8012127
| 3310.91 | 17.39923 | 207.9018436
| 3312.955 | 17.63933 | 208.0025464
| 3314.565 | 17.8797 | 208.1033661
| 3316.722 | 18.11996 | 208.2041367
| 3318.88 | 18.35994 | 208.304792
| 3321.52 | 18.60012 | 208.4055282
| 3323.678 | 18.84052 | 208.5063583
| 3326.237 | 19.08127 | 208.6073376
| 3328.201 | 19.32153 | 208.7081102
| 3330.455 | 19.56159 | 208.8087984
| 3334.351 | 20.21578 | 208.9814406
| 3339.583 | 20.71565 | 209.0821942
| 3343.865 | 21.22553 | 209.1829187
| 3349.644 | 21.74601 | 209.2836901
| 3354.376 | 22.27746 | 209.3845343
| 3359.543 | 22.81855 | 209.4851642
| 3364.758 | 23.37101 | 209.5858632
| 3370.022 | 23.93563 | 209.6867272
| 3375.896 | 24.51095 | 209.7874573
| 3380.483 | 25.09763 | 209.8881306
| 3387.066 | 25.6982 | 209.9891324
| 3393.036 | 26.30829 | 210.0896916
| 3398.669 | 26.93178 | 210.1904156
| 3404.479 | 27.56883 | 210.2912776
| 3410.239 | 28.21898 | 210.3921637
| 3416.901 | 28.87984 | 210.4926681
| 3423.74 | 29.55672 | 210.593561
| 3429.034 | 30.24642 | 210.6943155
| 3435.63 | 30.95078 | 210.795161
| 3441.889 | 31.66874 | 210.8959043
| 3448.212 | 32.40122 | 210.9966398
| 3454.905 | 33.14863 | 211.0973803
| 3461.276 | 33.91141 | 211.198144
| 3467.936 | 34.68918 | 211.2988422
| 3475.448 | 35.48351 | 211.3996371
| 3481.561 | 36.29406 | 211.5004389
| 3488.091 | 37.12021 | 211.6011343
| 3495.989 | 37.96274 | 211.7017826
| 3502.214 | 38.82402 | 211.8026217
| 3509.274 | 39.70151 | 211.9033112
| 3516.881 | 40.59837 | 212.0041728
| 3523.974 | 41.51209 | 212.1048829
| 3530.776 | 42.44483 | 212.2056415
End Of Loading Index | 3538.527 | 43.39698 | 212.3064469
| 3543.094 | 43.77024 | 212.4462282
| 3543.27 | 43.77024 | 212.5469425
| 3543.48 | 43.77024 | 212.6476606
| 3544.284 | 43.77024 | 212.7483899
| 3544.348 | 43.77024 | 212.8491227
| 3544.621 | 43.77024 | 212.9499163
| 3544.332 | 43.77024 | 213.0507485
| 3544.316 | 43.77024 | 213.1514895
| 3544.412 | 43.77024 | 213.2522611
| 3544.316 | 43.77024 | 213.352265
| 3544.412 | 43.77024 | 213.4527208
| 3544.171 | 43.77024 | 213.5534688
| 3544.814 | 43.77024 | 213.6543626
| 3544.943 | 43.77024 | 213.7551016
| 3545.377 | 43.77024 | 213.8557891
| 3545.441 | 43.77024 | 213.9566908
| 3545.988 | 43.77024 | 214.0576527
| 3545.586 | 43.77024 | 214.15829
| 3545.554 | 43.77024 | 214.259104
| 3545.779 | 43.77024 | 214.359864
| 3545.264 | 43.77024 | 214.4605568
| 3544.975 | 43.77024 | 214.5613151
| 3545.425 | 43.77024 | 214.6621297
| 3545.586 | 43.77024 | 214.7628819
| 3545.458 | 43.77024 | 214.8636609
| 3545.859 | 43.77024 | 214.9644391
| 3545.441 | 43.77024 | 215.0651317
| 3546.197 | 43.77024 | 215.1651895
| 3546.695 | 43.77024 | 215.2658648
| 3546.76 | 43.77024 | 215.3665701
| 3545.779 | 43.77024 | 215.4673674
| 3546.31 | 43.77024 | 215.5681826
| 3546.438 | 43.77024 | 215.6689091
| 3546.31 | 43.77024 | 215.7696561
| 3546.583 | 43.77024 | 215.8704725
| 3546.454 | 43.77024 | 215.9712151
| 3545.972 | 43.77024 | 216.0721587
| 3546.969 | 43.77024 | 216.1728036
| 3546.374 | 43.77024 | 216.2736891
| 3547.194 | 43.77024 | 216.3743135
| 3546.486 | 43.77024 | 216.475184
| 3545.956 | 43.77024 | 216.5758834
| 3546.583 | 43.77024 | 216.6767405
| 3546.213 | 43.77024 | 216.7774677
| 3547.033 | 43.77024 | 216.8782382
| 3546.792 | 43.77024 | 216.9789835
| 3547.146 | 43.77024 | 217.0796886
| 3547.226 | 43.77024 | 217.1804366
End Of Hold At Load Index | 3547.355 | 43.77024 | 217.2811886
| 3545.071 | 43.2952 | 217.4478392
| 3542.113 | 42.81505 | 217.5486388
| 3538.656 | 42.33559 | 217.6492905
Begin Stiffness Data Index | 3536.099 | 41.85499 | 217.7501823
| 3529.457 | 40.90969 | 217.9496161
| 3527.029 | 40.42908 | 218.0505109
| 3523.169 | 39.94891 | 218.1513122
| 3520.435 | 39.46959 | 218.2519365
| 3516.704 | 38.98921 | 218.3527819
| 3514.324 | 38.50938 | 218.4535131
| 3510.786 | 38.02964 | 218.5542246
| 3507.199 | 37.54999 | 218.6549156
| 3504.353 | 37.06984 | 218.7557135
| 3501.136 | 36.59021 | 218.8564032
| 3497.694 | 36.11015 | 218.9571805
| 3494.863 | 35.63033 | 219.0579098
| 3491.373 | 35.15056 | 219.1586283
| 3487.85 | 34.67093 | 219.2593151
| 3484.714 | 34.19043 | 219.360187
| 3481.883 | 33.71063 | 219.460911
| 3478.987 | 33.23034 | 219.5617373
| 3475.336 | 32.75008 | 219.6625583
| 3471.78 | 32.26971 | 219.7634033
| 3468.853 | 31.78981 | 219.8641469
| 3465.941 | 31.31004 | 219.964865
| 3462.884 | 30.83055 | 220.0655249
| 3459.168 | 30.35004 | 220.1663977
| 3455.822 | 29.87004 | 220.2671633
| 3452.041 | 29.3904 | 220.3678539
| 3449.081 | 28.91045 | 220.4686093
| 3446.041 | 28.43041 | 220.569384
| 3442.935 | 27.95024 | 220.6701855
| 3439.846 | 27.47084 | 220.7708264
| 3435.759 | 26.99157 | 220.8714391
| 3432.767 | 26.51149 | 220.9722221
| 3429.709 | 26.0314 | 221.0730066
| 3426.588 | 25.5514 | 221.1737726
| 3423.113 | 25.07204 | 221.2744045
| 3419.717 | 24.59134 | 221.3753169
| 3416.145 | 24.11102 | 221.4761512
| 3412.444 | 23.63124 | 221.57687
| 3409.419 | 23.1512 | 221.6776451
| 3406.152 | 22.67107 | 221.7784391
| 3402.113 | 22.19114 | 221.8791899
| 3398.878 | 21.71105 | 221.9799752
| 3395.273 | 21.2304 | 222.0808782
| 3392.329 | 20.75093 | 222.1815315
| 3387.919 | 20.27099 | 222.2822856
| 3384.684 | 19.79074 | 222.383104
| 3381.61 | 19.31119 | 222.4837759
| 3378.101 | 18.83148 | 222.5844808
End Of Stiffness Data Index | 3374.77 | 18.35131 | 222.6852833
| 3369.072 | 17.53905 | 222.8588339
| 3365.177 | 17.05906 | 222.959599
| 3361.233 | 16.57911 | 223.0603543
| 3357.789 | 16.09881 | 223.1611833
| 3354.666 | 15.61887 | 223.2619369
| 3351.141 | 15.1393 | 223.3626119
| 3347.921 | 14.65976 | 223.4632826
| 3343.012 | 14.17905 | 223.5641973
| 3339.808 | 13.69955 | 223.6648572
| 3336.218 | 13.21966 | 223.7656001
| 3332.049 | 12.73962 | 223.8663748
| 3328.249 | 12.2594 | 223.9671876
| 3324.788 | 11.77962 | 224.0679084
| 3321.44 | 11.29969 | 224.168659
| 3317.93 | 10.81931 | 224.2695039
| 3313.712 | 10.3394 | 224.3702523
| 3309.735 | 9.859514 | 224.4709943
| 3306.515 | 9.37956 | 224.5717507
| 3302.715 | 8.899844 | 224.6724572
| 3298.351 | 8.419039 | 224.7733921
| 3294.294 | 7.938912 | 224.8741849
| 3290.301 | 7.459046 | 224.974923
| 3286.017 | 6.978727 | 225.0757559
| 3282.201 | 6.499043 | 225.1764558
| 3278.095 | 6.019203 | 225.2771882
| 3274.391 | 5.538836 | 225.3780314
| 3270.107 | 5.059241 | 225.4787124
| 3265.647 | 4.579289 | 225.5794685
| 3261.363 | 4.099399 | 225.6802115
| 3257.353 | 3.620294 | 225.7807896
| 3252.779 | 3.139927 | 225.8816327
| 3248.72 | 2.660317 | 225.982317
| 3243.969 | 2.179843 | 226.0831826
| 3238.686 | 1.700297 | 226.1838533
| 3234.643 | 1.220114 | 226.2846578
| 3230.246 | 0.7400663 | 226.385434
| 3225.543 | 0.2601387 | 226.4861849
| 3220.469 | -0.2198632 | 226.5869514
| 3215.121 | -0.6995489 | 226.6876515
| 3210.901 | -1.070306 | 226.8662112
| 3211.062 | -1.070306 | 226.9668824
| 3210.756 | -1.070306 | 227.0677203
| 3210.997 | -1.070306 | 227.1684997
| 3210.675 | -1.070306 | 227.2692894
| 3211.287 | -1.070306 | 227.3702213
| 3210.852 | -1.070306 | 227.470808
| 3210.788 | -1.070306 | 227.5715264
| 3210.852 | -1.070306 | 227.6723438
| 3210.45 | -1.070306 | 227.7732151
| 3210.063 | -1.070306 | 227.8738168
| 3210.45 | -1.070306 | 227.974613
| 3210.611 | -1.070306 | 228.0754247
| 3210.256 | -1.070306 | 228.1762142
| 3210.288 | -1.070306 | 228.2768792
| 3210.417 | -1.070306 | 228.3777217
| 3210.417 | -1.070306 | 228.4785307
| 3210.788 | -1.070306 | 228.579332
| 3210.288 | -1.070306 | 228.6802045
| 3210.143 | -1.070306 | 228.7808083
| 3210.53 | -1.070306 | 228.8816219
| 3210.24 | -1.070306 | 228.9823312
| 3210.45 | -1.070306 | 229.0831863
| 3210.675 | -1.070306 | 229.1839379
| 3210.594 | -1.070306 | 229.2847231
| 3210.433 | -1.070306 | 229.3854464
| 3210.739 | -1.070306 | 229.4862483
| 3210.192 | -1.070306 | 229.586977
| 3210.917 | -1.070306 | 229.6878465
| 3210.417 | -1.070306 | 229.7885476
| 3210.562 | -1.070306 | 229.8892408
| 3210.433 | -1.070306 | 229.9899843
| 3210.482 | -1.070306 | 230.0907566
| 3210.852 | -1.070306 | 230.1914746
| 3210.53 | -1.070306 | 230.2922294
| 3210.578 | -1.070306 | 230.3930072
| 3210.691 | -1.070306 | 230.4938193
| 3210.707 | -1.070306 | 230.594459
| 3210.417 | -1.070306 | 230.6952112
| 3210.337 | -1.070306 | 230.7959326
| 3209.934 | -1.070306 | 230.8968117
| 3210.16 | -1.070306 | 230.997586
| 3210.45 | -1.070306 | 231.0982525
| 3210.401 | -1.070306 | 231.1990373
| 3210.401 | -1.070306 | 231.2997613
| 3210.353 | -1.070306 | 231.4005305
| 3210.095 | -1.070306 | 231.501213
| 3209.966 | -1.070306 | 231.6020529
| 3210.498 | -1.070306 | 231.7027106
| 3210.288 | -1.070306 | 231.8035069
| 3210.127 | -1.070306 | 231.9042405
| 3209.805 | -1.070306 | 232.0052078
| 3210.256 | -1.070306 | 232.1059274
| 3210.594 | -1.070306 | 232.2067058
| 3209.773 | -1.070306 | 232.3075815
| 3209.982 | -1.070306 | 232.4083
| 3209.837 | -1.070306 | 232.5091484
| 3209.435 | -1.070306 | 232.6099599
| 3209.531 | -1.070306 | 232.710659
| 3209.966 | -1.070306 | 232.8115533
| 3209.129 | -1.070306 | 232.9122037
| 3209.419 | -1.070306 | 233.0129995
| 3209.274 | -1.070306 | 233.113787
| 3209.209 | -1.070306 | 233.2145988
| 3209.499 | -1.070306 | 233.3152856
| 3209.209 | -1.070306 | 233.4161831
| 3209.145 | -1.070306 | 233.516845
| 3209.596 | -1.070306 | 233.6175981
| 3209.354 | -1.070306 | 233.718505
| 3209 | -1.070306 | 233.819181
| 3209.016 | -1.070306 | 233.9199029
| 3209.016 | -1.070306 | 234.0208036
| 3208.549 | -1.070306 | 234.1216253
| 3209.354 | -1.070306 | 234.2223792
| 3208.855 | -1.070306 | 234.3231842
| 3208.549 | -1.070306 | 234.4241647
| 3208.742 | -1.070306 | 234.5247241
| 3208.903 | -1.070306 | 234.6255224
| 3208.388 | -1.070306 | 234.7262844
| 3209.096 | -1.070306 | 234.8272207
| 3209.032 | -1.070306 | 234.9278075
| 3209.354 | -1.070306 | 235.0285817
| 3208.984 | -1.070306 | 235.1293612
| 3209.403 | -1.070306 | 235.2301822
| 3209.016 | -1.070306 | 235.330978
| 3208.533 | -1.070306 | 235.4317481
| 3208.516 | -1.070306 | 235.5325754
| 3208.291 | -1.070306 | 235.6332435
| 3208.613 | -1.070306 | 235.733932
| 3208.339 | -1.070306 | 235.8347496
| 3208.42 | -1.070306 | 235.9355518
| 3208.549 | -1.070306 | 236.036479
| 3209 | -1.070306 | 236.137178
| 3209.161 | -1.070306 | 236.237875
| 3209.467 | -1.070306 | 236.3386854
| 3209.531 | -1.070306 | 236.4393183
| 3209.821 | -1.070306 | 236.5401477
| 3209.435 | -1.070306 | 236.6409603
| 3209.531 | -1.070306 | 236.7416002
| 3209.693 | -1.070306 | 236.8416058
| 3209.306 | -1.070306 | 236.9424361
| 3209.693 | -1.070306 | 237.0431684
| 3209.789 | -1.070306 | 237.1440005
| 3209.644 | -1.070306 | 237.2448824
| 3208.79 | -1.070306 | 237.3455742
| 3209.435 | -1.070306 | 237.446398
| 3209.499 | -1.070306 | 237.5472033
| 3209.773 | -1.070306 | 237.6478471
| 3209.693 | -1.070306 | 237.7486756
| 3209.354 | -1.070306 | 237.8495093
| 3210.53 | -1.070306 | 237.9502874
| 3209.676 | -1.070306 | 238.0509788
| 3209.483 | -1.070306 | 238.1517806
| 3209.58 | -1.070306 | 238.2525708
| 3210.111 | -1.070306 | 238.3532448
| 3209.499 | -1.070306 | 238.4542153
| 3209.87 | -1.070306 | 238.554913
| 3209.773 | -1.070306 | 238.6556997
| 3209.499 | -1.070306 | 238.7564302
| 3209.773 | -1.070306 | 238.8571876
| 3209.693 | -1.070306 | 238.9579254
| 3210.063 | -1.070306 | 239.0587046
| 3210.176 | -1.070306 | 239.1595342
| 3209.757 | -1.070306 | 239.260321
| 3209.999 | -1.070306 | 239.361047
| 3210.24 | -1.070306 | 239.4618418
| 3210.127 | -1.070306 | 239.5626655
| 3209.644 | -1.070306 | 239.6634
| 3209.982 | -1.070306 | 239.7642475
| 3210.16 | -1.070306 | 239.8648656
| 3209.789 | -1.070306 | 239.9657035
| 3210.111 | -1.070306 | 240.0664625
| 3210.143 | -1.070306 | 240.1672984
| 3210.305 | -1.070306 | 240.2692571
| 3210.514 | -1.070306 | 240.3698807
| 3210.24 | -1.070306 | 240.4708064
| 3210.675 | -1.070306 | 240.5714797
| 3210.482 | -1.070306 | 240.6723091
| 3210.482 | -1.070306 | 240.7732192
| 3210.015 | -1.070306 | 240.8737814
| 3209.596 | -1.070306 | 240.9744738
| 3209.773 | -1.070306 | 241.0754116
| 3210.739 | -1.070306 | 241.1762349
| 3210.627 | -1.070306 | 241.2768117
| 3210.127 | -1.070306 | 241.3776827
| 3210.353 | -1.070306 | 241.4784398
| 3210.804 | -1.070306 | 241.5792382
| 3210.305 | -1.070306 | 241.6799711
| 3210.466 | -1.070306 | 241.780736
| 3210.643 | -1.070306 | 241.8813842
| 3210.675 | -1.070306 | 241.9822216
| 3210.337 | -1.070306 | 242.0835172
| 3210.53 | -1.070306 | 242.1838566
| 3209.999 | -1.070306 | 242.2845746
| 3210.417 | -1.070306 | 242.3855351
| 3210.063 | -1.070306 | 242.4862711
| 3209.966 | -1.070306 | 242.586992
| 3210.675 | -1.070306 | 242.6877812
| 3210.353 | -1.070306 | 242.7884764
| 3210.466 | -1.070306 | 242.8893422
| 3210.337 | -1.070306 | 242.9902563
| 3210.305 | -1.070306 | 243.0912031
| 3210.659 | -1.070306 | 243.1919485
| 3210.739 | -1.070306 | 243.2927442
| 3209.902 | -1.070306 | 243.3935056
| 3209.854 | -1.070306 | 243.4942629
| 3210.514 | -1.070306 | 243.5949882
| 3210.127 | -1.070306 | 243.6957397
| 3209.548 | -1.070306 | 243.7965246
| 3209.999 | -1.070306 | 243.8972831
| 3209.306 | -1.070306 | 243.9980204
| 3210.337 | -1.070306 | 244.0988537
| 3209.693 | -1.070306 | 244.1994746
| 3209.789 | -1.070306 | 244.3003245
| 3209.419 | -1.070306 | 244.4011718
| 3209.177 | -1.070306 | 244.5018808
| 3209.58 | -1.070306 | 244.602621
| 3209.161 | -1.070306 | 244.7033962
| 3209.548 | -1.070306 | 244.8042113
| 3209.048 | -1.070306 | 244.9048258
| 3209.499 | -1.070306 | 245.0055682
| 3208.968 | -1.070306 | 245.1064244
| 3209.29 | -1.070306 | 245.2072057
| 3209.499 | -1.070306 | 245.3078797
| 3209.403 | -1.070306 | 245.4084949
| 3209.596 | -1.070306 | 245.5092212
| 3209.451 | -1.070306 | 245.6102458
| 3209.306 | -1.070306 | 245.7108329
| 3209.403 | -1.070306 | 245.811557
| 3208.581 | -1.070306 | 245.9122973
| 3208.678 | -1.070306 | 246.0132177
| 3209.258 | -1.070306 | 246.1138704
| 3209 | -1.070306 | 246.2146281
| 3208.919 | -1.070306 | 246.3155401
| 3209.435 | -1.070306 | 246.4162379
| 3209.016 | -1.070306 | 246.5169892
| 3209.322 | -1.070306 | 246.6179282
| 3209.161 | -1.070306 | 246.7187463
| 3208.323 | -1.070306 | 246.819427
| 3209.113 | -1.070306 | 246.9202164
| 3209.934 | -1.070306 | 247.0202475
| 3209.515 | -1.070306 | 247.120807
| 3210.111 | -1.070306 | 247.2216189
| 3209.644 | -1.070306 | 247.3223633
| 3209.821 | -1.070306 | 247.4232208
| 3210.772 | -1.070306 | 247.523891
| 3209.741 | -1.070306 | 247.6247973
| 3209.966 | -1.070306 | 247.7254321
| 3209.531 | -1.070306 | 247.826243
| 3209.773 | -1.070306 | 247.9270497
| 3210.739 | -1.070306 | 248.0277949
| 3210.594 | -1.070306 | 248.1285361
| 3210.143 | -1.070306 | 248.2294217
| 3209.306 | -1.070306 | 248.3300513
| 3209.709 | -1.070306 | 248.4308671
| 3209.87 | -1.070306 | 248.5316249
| 3209.999 | -1.070306 | 248.6323847
| 3210.24 | -1.070306 | 248.7332155
| 3210.369 | -1.070306 | 248.8338238
| 3210.305 | -1.070306 | 248.9346869
| 3210.176 | -1.070306 | 249.0354206
| 3210.369 | -1.070306 | 249.1363337
| 3209.66 | -1.070306 | 249.2372274
| 3210.691 | -1.070306 | 249.3378392
| 3210.917 | -1.070306 | 249.438683
| 3210.756 | -1.070306 | 249.5394152
| 3210.788 | -1.070306 | 249.6400183
| 3210.498 | -1.070306 | 249.7409207
| 3210.804 | -1.070306 | 249.8415683
| 3210.788 | -1.070306 | 249.9423415
| 3210.852 | -1.070306 | 250.043217
| 3210.691 | -1.070306 | 250.1439662
| 3210.788 | -1.070306 | 250.2446983
| 3210.997 | -1.070306 | 250.3453957
| 3211.319 | -1.070306 | 250.446231
| 3211.062 | -1.070306 | 250.5469912
| 3211.239 | -1.070306 | 250.6476747
| 3210.933 | -1.070306 | 250.7484496
| 3210.53 | -1.070306 | 250.8492344
| 3210.643 | -1.070306 | 250.9498962
| 3210.498 | -1.070306 | 251.0506492
| 3211.013 | -1.070306 | 251.1514924
| 3210.981 | -1.070306 | 251.2522125
| 3210.514 | -1.070306 | 251.3529877
| 3210.176 | -1.070306 | 251.4536431
| 3210.272 | -1.070306 | 251.5544289
| 3210.176 | -1.070306 | 251.6552271
| 3210.675 | -1.070306 | 251.7558719
| 3210.031 | -1.070306 | 251.8566708
| 3210.192 | -1.070306 | 251.9574525
| 3210.321 | -1.070306 | 252.058268
| 3210.691 | -1.070306 | 252.1589545
| 3210.401 | -1.070306 | 252.2596707
| 3210.933 | -1.070306 | 252.3604233
| 3210.82 | -1.070306 | 252.4613706
| 3210.45 | -1.070306 | 252.5622231
| 3210.868 | -1.070306 | 252.6628592
| 3210.804 | -1.070306 | 252.7637204
| 3210.417 | -1.070306 | 252.8644714
| 3210.143 | -1.070306 | 252.9651624
| 3210.433 | -1.070306 | 253.0658646
| 3210.756 | -1.070306 | 253.166601
| 3210.063 | -1.070306 | 253.2674215
| 3210.063 | -1.070306 | 253.3682382
| 3210.627 | -1.070306 | 253.4690717
| 3210.015 | -1.070306 | 253.5698119
| 3210.176 | -1.070306 | 253.6704885
| 3210.272 | -1.070306 | 253.7712462
| 3210.208 | -1.070306 | 253.872066
| 3210.337 | -1.070306 | 253.972905
| 3210.272 | -1.070306 | 254.0736678
| 3209.982 | -1.070306 | 254.1743964
| 3209.95 | -1.070306 | 254.2752422
| 3210.176 | -1.070306 | 254.3758781
| 3210.16 | -1.070306 | 254.4760092
| 3210.594 | -1.070306 | 254.5760654
| 3210.772 | -1.070306 | 254.6769993
| 3210.659 | -1.070306 | 254.7770178
| 3209.837 | -1.070306 | 254.8779844
| 3209.918 | -1.070306 | 254.9789355
| 3210.466 | -1.070306 | 255.0792117
| 3209.999 | -1.070306 | 255.1797543
| 3210.288 | -1.070306 | 255.2805479
| 3209.596 | -1.070306 | 255.381397
| 3210.305 | -1.070306 | 255.4822048
| 3210.288 | -1.070306 | 255.5830125
| 3210.643 | -1.070306 | 255.6836934
| 3210.433 | -1.070306 | 255.7844731
| 3210.16 | -1.070306 | 255.8853241
| 3210.433 | -1.070306 | 255.9860305
| 3209.87 | -1.070306 | 256.0868239
| 3210.111 | -1.070306 | 256.1875151
| 3210.45 | -1.070306 | 256.2883379
| 3210.578 | -1.070306 | 256.3892641
| 3210.079 | -1.070306 | 256.4898894
| 3209.821 | -1.070306 | 256.5904665
| 3209.612 | -1.070306 | 256.6913857
| 3209.306 | -1.070306 | 256.7922616
| 3209.354 | -1.070306 | 256.8929147
| 3209.805 | -1.070306 | 256.9936927
| 3209.531 | -1.070306 | 257.0945944
| 3209.693 | -1.070306 | 257.1952233
| 3210.53 | -1.070306 | 257.2959831
| 3210.433 | -1.070306 | 257.3967119
| 3211.174 | -1.070306 | 257.4974914
| 3210.401 | -1.070306 | 257.5982748
| 3210.868 | -1.070306 | 257.6990434
| 3210.433 | -1.070306 | 257.7998239
| 3210.643 | -1.070306 | 257.9004822
| 3210.981 | -1.070306 | 258.0013541
| 3211.271 | -1.070306 | 258.1021818
| 3210.611 | -1.070306 | 258.2028671
| 3210.53 | -1.070306 | 258.3035878
| 3209.854 | -1.070306 | 258.4044385
| 3209.451 | -1.070306 | 258.5052391
| 3209.805 | -1.070306 | 258.6058325
| 3210.015 | -1.070306 | 258.7066983
| 3209.757 | -1.070306 | 258.8075726
| 3209.95 | -1.070306 | 258.9082325
| 3210.305 | -1.070306 | 259.0083299
| 3210.788 | -1.070306 | 259.1086704
| 3211.158 | -1.070306 | 259.2095889
| 3211.513 | -1.070306 | 259.310293
| 3210.611 | -1.070306 | 259.4109798
| 3210.272 | -1.070306 | 259.5117187
| 3210.594 | -1.070306 | 259.6124646
| 3211.062 | -1.070306 | 259.7132441
| 3210.498 | -1.070306 | 259.8140236
| 3210.417 | -1.070306 | 259.9148464
| 3210.305 | -1.070306 | 260.0155189
| 3210.981 | -1.070306 | 260.1162452
| 3211.4 | -1.070306 | 260.2170117
| 3211.223 | -1.070306 | 260.3176541
| 3211.658 | -1.070306 | 260.4183945
| 3212.06 | -1.070306 | 260.5192321
| 3210.933 | -1.070306 | 260.6200091
| 3210.981 | -1.070306 | 260.7206793
| 3211.674 | -1.070306 | 260.8215259
| 3211.416 | -1.070306 | 260.9223007
| 3211.303 | -1.070306 | 261.0230665
| 3211.368 | -1.070306 | 261.1237576
| 3211.593 | -1.070306 | 261.2246998
| 3211.561 | -1.070306 | 261.3253404
| 3211.11 | -1.070306 | 261.4262562
| 3211.062 | -1.070306 | 261.5270451
| 3211.239 | -1.070306 | 261.627806
| 3211.223 | -1.070306 | 261.7284293
| 3211.513 | -1.070306 | 261.8293243
| 3211.11 | -1.070306 | 261.9312568
| 3211.4 | -1.070306 | 262.0317733
| 3211.368 | -1.070306 | 262.1326918
| 3210.707 | -1.070306 | 262.23351
| 3210.659 | -1.070306 | 262.3342053
| 3211.142 | -1.070306 | 262.4349833
| 3210.401 | -1.070306 | 262.5357491
| 3210.933 | -1.070306 | 262.6365354
| 3210.997 | -1.070306 | 262.7372439
| 3211.4 | -1.070306 | 262.8379844
| 3210.981 | -1.070306 | 262.9387336
| 3211.013 | -1.070306 | 263.0395138
| 3210.433 | -1.070306 | 263.140292
| 3210.611 | -1.070306 | 263.2409636
| 3209.322 | -1.070306 | 263.3418437
| 3209.789 | -1.070306 | 263.4424387
| 3209.902 | -1.070306 | 263.5432335
| 3210.482 | -1.070306 | 263.6433147
| 3211.062 | -1.070306 | 263.7439121
| 3210.772 | -1.070306 | 263.8447365
| 3211.513 | -1.070306 | 263.9454356
| 3211.223 | -1.070306 | 264.0463011
| 3210.611 | -1.070306 | 264.1471629
| 3209.982 | -1.070306 | 264.2478587
| 3208.597 | -1.070306 | 264.3485478
| 3208.42 | -1.070306 | 264.4493093
| 3209.016 | -1.070306 | 264.5500084
| 3209.966 | -1.070306 | 264.6508902
| 3210.82 | -1.070306 | 264.7517247
| 3210.063 | -1.070306 | 264.8524587
| 3210.562 | -1.070306 | 264.953239
| 3210.482 | -1.070306 | 265.0540447
| 3209.854 | -1.070306 | 265.1547318
| 3211.609 | -1.070306 | 265.2553657
| 3211.787 | -1.070306 | 265.356237
| 3212.624 | -1.070306 | 265.4569633
| 3213.349 | -1.070306 | 265.5576205
| 3212.093 | -1.070306 | 265.6583426
| 3211.851 | -1.070306 | 265.7592864
| 3211.303 | -1.070306 | 265.8599569
| 3211.062 | -1.070306 | 265.9607682
| 3211.11 | -1.070306 | 266.0615531
| 3210.804 | -1.070306 | 266.1622333
| 3210.675 | -1.070306 | 266.2629635
| 3210.675 | -1.070306 | 266.3637145
| 3210.643 | -1.070306 | 266.464521
| 3210.482 | -1.070306 | 266.5652549
Begin Drift Data Index | 3210.16 | -1.070306 | 266.6661388
| 3210.417 | -1.070306 | 266.8664112
| 3210.739 | -1.070306 | 266.9673309
| 3212.012 | -1.070306 | 267.0679975
| 3211.013 | -1.070306 | 267.1687715
| 3212.576 | -1.070306 | 267.2694089
| 3212.479 | -1.070306 | 267.3702415
| 3211.867 | -1.070306 | 267.4708934
| 3212.125 | -1.070306 | 267.5717124
| 3211.803 | -1.070306 | 267.6724203
| 3211.239 | -1.070306 | 267.7733246
| 3211.561 | -1.070306 | 267.8741037
| 3211.754 | -1.070306 | 267.9748492
| 3210.578 | -1.070306 | 268.0755358
| 3210.901 | -1.070306 | 268.1763798
| 3210.578 | -1.070306 | 268.2772713
| 3210.852 | -1.070306 | 268.3779281
| 3211.223 | -1.070306 | 268.4786689
| 3210.997 | -1.070306 | 268.5793505
| 3211.11 | -1.070306 | 268.680278
| 3211.754 | -1.070306 | 268.7809541
| 3212.06 | -1.070306 | 268.8817173
| 3212.302 | -1.070306 | 268.9825592
| 3211.416 | -1.070306 | 269.0833738
| 3211.4 | -1.070306 | 269.1841148
| 3210.208 | -1.070306 | 269.2848108
| 3210.337 | -1.070306 | 269.3854705
| 3210.739 | -1.070306 | 269.4862873
| 3210.482 | -1.070306 | 269.5870654
| 3210.772 | -1.070306 | 269.687767
| 3210.82 | -1.070306 | 269.7885105
| 3211.561 | -1.070306 | 269.8892094
| 3211.593 | -1.070306 | 269.9900465
| 3210.578 | -1.070306 | 270.0908071
| 3210.337 | -1.070306 | 270.1915866
| 3209.934 | -1.070306 | 270.2924216
| 3210.498 | -1.070306 | 270.3932529
| 3210.176 | -1.070306 | 270.4938701
| 3210.24 | -1.070306 | 270.5946825
| 3210.82 | -1.070306 | 270.6953559
| 3211.126 | -1.070306 | 270.7962606
| 3211.964 | -1.070306 | 270.8969417
| 3211.867 | -1.070306 | 270.9977265
| 3212.012 | -1.070306 | 271.0983799
| 3212.012 | -1.070306 | 271.1992066
| 3212.238 | -1.070306 | 271.3000029
| 3211.851 | -1.070306 | 271.4006644
| 3211.464 | -1.070306 | 271.5014882
| 3210.933 | -1.070306 | 271.6022818
| 3209.966 | -1.070306 | 271.7029949
| 3211.062 | -1.070306 | 271.8038061
| 3210.466 | -1.070306 | 271.9045498
| 3211.561 | -1.070306 | 272.0053359
| 3211.013 | -1.070306 | 272.1059839
| 3211.416 | -1.070306 | 272.2069205
| 3211.191 | -1.070306 | 272.3076294
| 3211.738 | -1.070306 | 272.4083653
| 3211.448 | -1.070306 | 272.5090777
| 3211.69 | -1.070306 | 272.6098595
| 3211.319 | -1.070306 | 272.7105109
| 3210.707 | -1.070306 | 272.8112635
| 3210.691 | -1.070306 | 272.9119293
| 3210.691 | -1.070306 | 273.0127615
| 3209.918 | -1.070306 | 273.1135055
| 3210.031 | -1.070306 | 273.214311
| 3210.514 | -1.070306 | 273.3155217
| 3210.788 | -1.070306 | 273.4157574
| 3210.836 | -1.070306 | 273.5166656
| 3210.095 | -1.070306 | 273.6172845
| 3211.013 | -1.070306 | 273.7180512
| 3211.191 | -1.070306 | 273.8189353
| 3211.255 | -1.070306 | 273.9195427
| 3211.191 | -1.070306 | 274.0202693
| 3210.852 | -1.070306 | 274.1210343
| 3210.095 | -1.070306 | 274.2217649
| 3210.208 | -1.070306 | 274.3225653
| 3210.095 | -1.070306 | 274.4232614
| 3210.433 | -1.070306 | 274.523973
| 3210.627 | -1.070306 | 274.6248438
| 3210.772 | -1.070306 | 274.7255178
| 3210.965 | -1.070306 | 274.8262785
| 3210.578 | -1.070306 | 274.9269552
| 3211.191 | -1.070306 | 275.0277869
| 3211.271 | -1.070306 | 275.1284703
| 3211.835 | -1.070306 | 275.2292544
| 3210.868 | -1.070306 | 275.3299852
| 3210.176 | -1.070306 | 275.4306838
| 3209.37 | -1.070306 | 275.5314099
| 3209.435 | -1.070306 | 275.6322842
| 3209.709 | -1.070306 | 275.7329465
| 3209.435 | -1.070306 | 275.8336868
| 3210.433 | -1.070306 | 275.9344723
| 3211.4 | -1.070306 | 276.035296
| 3211.626 | -1.070306 | 276.1359446
| 3212.125 | -1.070306 | 276.2368325
| 3211.932 | -1.070306 | 276.3375566
| 3211.303 | -1.070306 | 276.4383135
| 3211.239 | -1.070306 | 276.5390687
| 3211.964 | -1.070306 | 276.6398516
| 3211.513 | -1.070306 | 276.7406338
| 3211.158 | -1.070306 | 276.8413219
| 3211.191 | -1.070306 | 276.9420278
| 3211.513 | -1.070306 | 277.0429156
| 3211.319 | -1.070306 | 277.1435393
| 3211.239 | -1.070306 | 277.2443603
| 3211.658 | -1.070306 | 277.3450469
| 3211.561 | -1.070306 | 277.4459764
| 3211.464 | -1.070306 | 277.5466851
| 3211.867 | -1.070306 | 277.6473809
| 3211.062 | -1.070306 | 277.7481112
| 3211.287 | -1.070306 | 277.8481331
| 3211.899 | -1.070306 | 277.9487591
| 3211.867 | -1.070306 | 278.0495371
| 3211.497 | -1.070306 | 278.1503146
| 3212.06 | -1.070306 | 278.2510792
| 3212.189 | -1.070306 | 278.3517876
| 3211.932 | -1.070306 | 278.4525067
| 3211.239 | -1.070306 | 278.5532772
| 3211.835 | -1.070306 | 278.6539342
| 3211.738 | -1.070306 | 278.7545862
| 3211.609 | -1.070306 | 278.8554068
| 3212.012 | -1.070306 | 278.9563151
| 3212.077 | -1.070306 | 279.057099
| 3212.077 | -1.070306 | 279.1577732
| 3212.125 | -1.070306 | 279.2585571
| 3212.608 | -1.070306 | 279.3592838
| 3212.447 | -1.070306 | 279.4602613
| 3212.334 | -1.070306 | 279.5609533
| 3212.318 | -1.070306 | 279.6616266
| 3212.383 | -1.070306 | 279.7624358
| 3212.189 | -1.070306 | 279.8632887
| 3212.109 | -1.070306 | 279.9639087
| 3212.077 | -1.070306 | 280.0646204
| 3212.254 | -1.070306 | 280.1654923
| 3211.819 | -1.070306 | 280.2663028
| 3212.27 | -1.070306 | 280.3670283
| 3211.803 | -1.070306 | 280.4677041
| 3212.334 | -1.070306 | 280.5685311
| 3211.513 | -1.070306 | 280.6692815
| 3212.028 | -1.070306 | 280.7700274
| 3211.658 | -1.070306 | 280.8707225
| 3212.334 | -1.070306 | 280.9714232
| 3211.642 | -1.070306 | 281.0723034
| 3211.932 | -1.070306 | 281.1729261
| 3212.077 | -1.070306 | 281.2736806
| 3211.835 | -1.070306 | 281.3744264
| 3212.238 | -1.070306 | 281.4751312
| 3211.577 | -1.070306 | 281.5759617
| 3211.754 | -1.070306 | 281.6766352
| 3212.35 | -1.070306 | 281.7775003
| 3212.286 | -1.070306 | 281.8783254
| 3212.028 | -1.070306 | 281.9791524
| 3211.561 | -1.070306 | 282.079882
| 3211.964 | -1.070306 | 282.1805461
| 3211.577 | -1.070306 | 282.2813789
| 3211.835 | -1.070306 | 282.382162
| 3211.835 | -1.070306 | 282.4829715
| 3211.352 | -1.070306 | 282.5837385
| 3211.593 | -1.070306 | 282.6845544
| 3211.642 | -1.070306 | 282.7853505
| 3211.4 | -1.070306 | 282.8860456
| 3211.658 | -1.070306 | 282.9868503
| 3210.917 | -1.070306 | 283.0875501
| 3211.98 | -1.070306 | 283.1882997
| 3212.06 | -1.070306 | 283.2890059
| 3211.497 | -1.070306 | 283.3897867
| 3211.851 | -1.070306 | 283.4905562
| 3211.787 | -1.070306 | 283.5912947
| 3211.642 | -1.070306 | 283.6913271
| 3212.399 | -1.070306 | 283.7918284
| 3211.481 | -1.070306 | 283.8926048
| 3211.561 | -1.070306 | 283.9934351
| 3211.593 | -1.070306 | 284.094302
| 3211.174 | -1.070306 | 284.1950468
| 3210.981 | -1.070306 | 284.295663
| 3211.561 | -1.070306 | 284.396422
| 3211.448 | -1.070306 | 284.4970779
| 3210.852 | -1.070306 | 284.5979417
| 3211.722 | -1.070306 | 284.6987512
| 3211.416 | -1.070306 | 284.7994749
| 3211.239 | -1.070306 | 284.9002726
| 3211.319 | -1.070306 | 285.0010803
| 3211.126 | -1.070306 | 285.1018741
| 3211.352 | -1.070306 | 285.2027773
| 3210.836 | -1.070306 | 285.3034916
| 3211.287 | -1.070306 | 285.4041296
| 3211.013 | -1.070306 | 285.5051052
| 3211.078 | -1.070306 | 285.6058844
| 3210.756 | -1.070306 | 285.706656
| 3210.836 | -1.070306 | 285.8074008
| 3211.303 | -1.070306 | 285.9082806
| 3210.401 | -1.070306 | 286.0089259
| 3210.756 | -1.070306 | 286.1096728
| 3210.933 | -1.070306 | 286.210502
| 3210.369 | -1.070306 | 286.3112776
| 3210.707 | -1.070306 | 286.411968
| 3211.255 | -1.070306 | 286.5129687
| 3211.287 | -1.070306 | 286.6136373
| 3211.448 | -1.070306 | 286.7144128
| 3211.787 | -1.070306 | 286.8152545
| 3210.852 | -1.070306 | 286.9159803
| 3211.899 | -1.070306 | 287.0165211
| 3211.287 | -1.070306 | 287.117425
| 3211.062 | -1.070306 | 287.2181308
| 3210.965 | -1.070306 | 287.3188998
| 3211.69 | -1.070306 | 287.4197947
| 3211.336 | -1.070306 | 287.5205174
| 3211.577 | -1.070306 | 287.6212944
| 3211.529 | -1.070306 | 287.7221148
| 3211.819 | -1.070306 | 287.8227786
| 3211.577 | -1.070306 | 287.9235719
| 3211.932 | -1.070306 | 288.02435
| 3211.915 | -1.070306 | 288.1253324
| 3211.915 | -1.070306 | 288.2260423
| 3211.851 | -1.070306 | 288.3268803
| 3211.609 | -1.070306 | 288.4276774
| 3212.125 | -1.070306 | 288.5283813
| 3211.626 | -1.070306 | 288.6291312
| 3212.801 | -1.070306 | 288.7299158
| 3212.383 | -1.070306 | 288.8305899
| 3212.157 | -1.070306 | 288.9313868
| 3211.948 | -1.070306 | 289.0323127
| 3212.415 | -1.070306 | 289.1330227
| 3212.528 | -1.070306 | 289.2337716
| 3212.914 | -1.070306 | 289.3345593
| 3212.737 | -1.070306 | 289.4352779
| 3212.673 | -1.070306 | 289.5360655
| 3212.914 | -1.070306 | 289.6368327
| 3212.963 | -1.070306 | 289.7375195
| 3212.818 | -1.070306 | 289.8383411
| 3212.946 | -1.070306 | 289.9391591
| 3212.431 | -1.070306 | 290.0398063
| 3212.592 | -1.070306 | 290.1405624
| 3213.075 | -1.070306 | 290.2414098
| 3212.35 | -1.070306 | 290.3421277
| 3212.995 | -1.070306 | 290.4428162
| 3213.059 | -1.070306 | 290.5435687
| 3212.657 | -1.070306 | 290.6443448
| 3212.56 | -1.070306 | 290.7450668
| 3212.624 | -1.070306 | 290.8457869
| 3212.302 | -1.070306 | 290.9466541
| 3212.399 | -1.070306 | 291.0474445
| 3212.189 | -1.070306 | 291.1483077
| 3212.785 | -1.070306 | 291.2489493
| 3212.189 | -1.070306 | 291.3496915
| 3212.286 | -1.070306 | 291.4505658
| 3212.479 | -1.070306 | 291.5513453
| 3212.415 | -1.070306 | 291.6519554
| 3212.125 | -1.070306 | 291.7527742
| 3212.06 | -1.070306 | 291.8534201
| 3212.141 | -1.070306 | 291.9543239
| 3212.415 | -1.070306 | 292.0551644
| 3212.141 | -1.070306 | 292.1557996
| 3212.302 | -1.070306 | 292.2565
| 3212.27 | -1.070306 | 292.3573537
| 3212.431 | -1.070306 | 292.4580654
| 3212.495 | -1.070306 | 292.5588195
| 3211.964 | -1.070306 | 292.6597762
| 3211.948 | -1.070306 | 292.7604625
| 3211.352 | -1.070306 | 292.8613378
| 3211.11 | -1.070306 | 292.9619802
| 3211.577 | -1.070306 | 293.0626642
| 3210.997 | -1.070306 | 293.1633365
| 3211.336 | -1.070306 | 293.2633439
| 3211.11 | -1.070306 | 293.3640586
| 3211.368 | -1.070306 | 293.464896
| 3211.223 | -1.070306 | 293.5656134
| 3211.754 | -1.070306 | 293.6664321
| 3212.028 | -1.070306 | 293.7673541
| 3212.463 | -1.070306 | 293.8680034
| 3212.318 | -1.070306 | 293.9687895
| 3211.964 | -1.070306 | 294.0694516
| 3212.399 | -1.070306 | 294.1703075
| 3212.318 | -1.070306 | 294.2709678
| 3212.028 | -1.070306 | 294.3717062
| 3212.077 | -1.070306 | 294.472458
| 3212.06 | -1.070306 | 294.5733543
| 3212.157 | -1.070306 | 294.6739385
| 3211.996 | -1.070306 | 294.7747223
| 3212.383 | -1.070306 | 294.8755921
| 3211.722 | -1.070306 | 294.9761984
| 3213.736 | -1.070306 | 295.0769196
| 3212.753 | -1.070306 | 295.1777009
| 3212.979 | -1.070306 | 295.2785029
| 3213.108 | -1.070306 | 295.3792977
| 3213.687 | -1.070306 | 295.4799829
| 3213.075 | -1.070306 | 295.5808506
| 3212.898 | -1.070306 | 295.6815683
| 3212.657 | -1.070306 | 295.7824862
| 3213.156 | -1.070306 | 295.8831734
| 3213.494 | -1.070306 | 295.9839226
| 3213.8 | -1.070306 | 296.084628
| 3213.671 | -1.070306 | 296.1854521
| 3214.896 | -1.070306 | 296.2864656
| 3214.509 | -1.070306 | 296.3871497
| 3214.589 | -1.070306 | 296.4879464
| 3213.961 | -1.070306 | 296.5886219
| 3212.995 | -1.070306 | 296.689486
| 3211.851 | -1.070306 | 296.7903218
| 3211.255 | -1.070306 | 296.890943
| 3211.078 | -1.070306 | 296.9916951
| 3211.078 | -1.070306 | 297.0923983
| 3211.303 | -1.070306 | 297.1933476
| 3212.141 | -1.070306 | 297.2939115
| 3212.769 | -1.070306 | 297.3946731
| 3212.834 | -1.070306 | 297.4955913
| 3213.188 | -1.070306 | 297.5963338
| 3213.301 | -1.070306 | 297.6969909
| 3213.832 | -1.070306 | 297.7978695
| 3213.639 | -1.070306 | 297.8986232
| 3213.607 | -1.070306 | 297.9993562
| 3213.108 | -1.070306 | 298.1000197
| 3213.462 | -1.070306 | 298.2009443
| 3213.381 | -1.070306 | 298.3015493
| 3213.397 | -1.070306 | 298.4023381
| 3212.56 | -1.070306 | 298.5031429
| 3212.898 | -1.070306 | 298.6038257
| 3213.124 | -1.070306 | 298.7046412
| 3212.222 | -1.070306 | 298.8054271
| 3212.415 | -1.070306 | 298.9060512
| 3212.077 | -1.070306 | 299.0068472
| 3211.626 | -1.070306 | 299.1075446
| 3210.321 | -1.070306 | 299.2083427
| 3211.803 | -1.070306 | 299.3100064
| 3211.642 | -1.070306 | 299.4107743
| 3212.012 | -1.070306 | 299.5114434
| 3211.98 | -1.070306 | 299.6123727
| 3211.964 | -1.070306 | 299.7130856
| 3212.495 | -1.070306 | 299.8137742
| 3213.011 | -1.070306 | 299.9145502
| 3212.431 | -1.070306 | 300.0153688
| 3213.075 | -1.070306 | 300.1161939
| 3213.317 | -1.070306 | 300.2168597
| 3213.768 | -1.070306 | 300.3175947
| 3213.558 | -1.070306 | 300.4183192
| 3214.074 | -1.070306 | 300.5190371
| 3213.768 | -1.070306 | 300.6197683
| 3213.671 | -1.070306 | 300.7204506
| 3214.219 | -1.070306 | 300.821357
| 3214.171 | -1.070306 | 300.9219179
| 3214.106 | -1.070306 | 301.0227705
| 3213.752 | -1.070306 | 301.1235021
| 3214.058 | -1.070306 | 301.2243108
| 3214.106 | -1.070306 | 301.3250451
| 3213.51 | -1.070306 | 301.4258485
| 3212.689 | -1.070306 | 301.526486
| 3212.64 | -1.070306 | 301.6273469
| 3212.657 | -1.070306 | 301.7281719
| 3211.899 | -1.070306 | 301.8288122
| 3211.481 | -1.070306 | 301.9295888
| 3211.4 | -1.070306 | 302.0303707
| 3211.932 | -1.070306 | 302.1310588
| 3211.915 | -1.070306 | 302.2318431
| 3213.381 | -1.070306 | 302.3327204
| 3213.655 | -1.070306 | 302.4333684
| 3213.913 | -1.070306 | 302.5340599
| 3213.494 | -1.070306 | 302.6348156
| 3213.832 | -1.070306 | 302.7354896
| 3213.687 | -1.070306 | 302.8363405
| 3213.671 | -1.070306 | 302.9369878
| 3212.914 | -1.070306 | 303.0377694
| 3212.769 | -1.070306 | 303.1384913
| 3211.835 | -1.070306 | 303.2393366
| 3211.658 | -1.070306 | 303.3399891
| 3211.609 | -1.070306 | 303.4406889
| 3211.561 | -1.070306 | 303.5413941
| 3211.674 | -1.070306 | 303.6423774
| 3212.077 | -1.070306 | 303.742898
| 3212.592 | -1.070306 | 303.84375
| 3212.173 | -1.070306 | 303.9445391
| 3212.93 | -1.070306 | 304.0453451
| 3212.882 | -1.070306 | 304.1459892
| 3213.011 | -1.070306 | 304.2468654
| 3212.898 | -1.070306 | 304.3476202
| 3213.091 | -1.070306 | 304.4484371
| 3212.963 | -1.070306 | 304.5491693
| 3212.963 | -1.070306 | 304.6499839
| 3212.673 | -1.070306 | 304.7506858
| 3212.528 | -1.070306 | 304.8515457
| 3211.948 | -1.070306 | 304.9523694
| 3214.058 | -1.070306 | 305.0529423
| 3214.638 | -1.070306 | 305.1536656
| 3214.896 | -1.070306 | 305.2545213
| 3216.49 | -1.070306 | 305.3551769
| 3215.411 | -1.070306 | 305.4559415
| 3215.347 | -1.070306 | 305.5566501
| 3213.929 | -1.070306 | 305.6574846
| 3213.124 | -1.070306 | 305.7582031
| 3213.285 | -1.070306 | 305.8589971
| 3212.125 | -1.070306 | 305.9597886
| 3212.141 | -1.070306 | 306.0604459
| 3212.528 | -1.070306 | 306.1613691
| 3212.657 | -1.070306 | 306.2621214
| 3213.124 | -1.070306 | 306.3628733
| 3212.785 | -1.070306 | 306.4635538
| 3213.526 | -1.070306 | 306.5644934
| 3213.301 | -1.070306 | 306.6651218
| 3214.058 | -1.070306 | 306.76594
| 3214.09 | -1.070306 | 306.8666915
| 3214.944 | -1.070306 | 306.9674907
| 3214.461 | -1.070306 | 307.0683079
| 3214.461 | -1.070306 | 307.1689587
| 3214.461 | -1.070306 | 307.2698179
| 3214.67 | -1.070306 | 307.3704378
| 3214.219 | -1.070306 | 307.4713783
| 3213.993 | -1.070306 | 307.5719829
| 3213.784 | -1.070306 | 307.6728015
| 3213.897 | -1.070306 | 307.7735678
| 3213.881 | -1.070306 | 307.8743866
| 3213.881 | -1.070306 | 307.9751173
| 3214.074 | -1.070306 | 308.0758666
| 3214.896 | -1.070306 | 308.1765187
| 3215.588 | -1.070306 | 308.2773994
| 3215.749 | -1.070306 | 308.3781189
| 3214.96 | -1.070306 | 308.4788066
| 3214.509 | -1.070306 | 308.5794894
| 3214.509 | -1.070306 | 308.6803821
| 3214.3 | -1.070306 | 308.7810785
| 3214.493 | -1.070306 | 308.8816597
| 3214.042 | -1.070306 | 308.982536
| 3214.477 | -1.070306 | 309.0833134
| 3214.783 | -1.070306 | 309.1839953
| 3214.509 | -1.070306 | 309.2848729
| 3214.477 | -1.070306 | 309.38549
| 3214.896 | -1.070306 | 309.4863432
| 3214.316 | -1.070306 | 309.5869869
| 3213.671 | -1.070306 | 309.6876962
| 3213.285 | -1.070306 | 309.7885783
| 3212.93 | -1.070306 | 309.8893652
| 3213.059 | -1.070306 | 309.9900943
| 3213.575 | -1.070306 | 310.090819
| 3214.412 | -1.070306 | 310.1915786
| 3214.847 | -1.070306 | 310.2923972
| 3214.767 | -1.070306 | 310.3933027
| 3214.992 | -1.070306 | 310.4940628
| 3214.444 | -1.070306 | 310.5948324
| 3214.428 | -1.070306 | 310.6955636
| 3214.912 | -1.070306 | 310.7963664
| 3214.428 | -1.070306 | 310.8969296
| 3214.251 | -1.070306 | 310.9977428
| 3213.558 | -1.070306 | 311.0984635
| 3214.01 | -1.070306 | 311.199365
| 3213.397 | -1.070306 | 311.299935
| 3213.8 | -1.070306 | 311.4006434
| 3213.607 | -1.070306 | 311.5015914
| 3213.768 | -1.070306 | 311.6023619
| 3214.509 | -1.070306 | 311.7030879
| 3214.235 | -1.070306 | 311.803906
| 3213.832 | -1.070306 | 311.904615
| 3214.219 | -1.070306 | 312.0054339
| 3215.282 | -1.070306 | 312.1062243
| 3215.427 | -1.070306 | 312.2069521
| 3215.701 | -1.070306 | 312.3077622
| 3215.25 | -1.070306 | 312.4083657
| 3215.62 | -1.070306 | 312.5091259
| 3214.96 | -1.070306 | 312.6099577
| 3214.235 | -1.070306 | 312.7107678
| 3213.784 | -1.070306 | 312.8115449
| 3213.059 | -1.070306 | 312.912329
| 3213.333 | -1.070306 | 313.0129823
| 3214.348 | -1.070306 | 313.1137896
| 3214.67 | -1.070306 | 313.2145386
| 3214.67 | -1.070306 | 313.3153617
| 3215.057 | -1.070306 | 313.4160984
| 3213.623 | -1.070306 | 313.5168184
| 3213.639 | -1.070306 | 313.6174429
| 3214.122 | -1.070306 | 313.7183634
| 3215.411 | -1.070306 | 313.8191945
| 3215.765 | -1.070306 | 313.9198917
| 3215.234 | -1.070306 | 314.0207304
| 3214.171 | -1.070306 | 314.1214161
| 3213.558 | -1.070306 | 314.2220631
| 3213.285 | -1.070306 | 314.3228608
| 3213.172 | -1.070306 | 314.423572
| 3213.526 | -1.070306 | 314.5243655
| 3213.43 | -1.070306 | 314.6250638
| 3213.188 | -1.070306 | 314.7258507
| 3213.075 | -1.070306 | 314.8264285
| 3213.591 | -1.070306 | 314.9273886
| 3214.01 | -1.070306 | 315.0279834
| 3213.768 | -1.070306 | 315.1287442
| 3213.462 | -1.070306 | 315.2293551
| 3213.397 | -1.070306 | 315.3301999
| 3213.124 | -1.070306 | 315.4310814
| 3214.283 | -1.070306 | 315.5318825
| 3213.993 | -1.070306 | 315.6327125
| 3214.235 | -1.070306 | 315.7333682
| 3214.412 | -1.070306 | 315.8340032
| 3213.816 | -1.070306 | 315.9348164
| 3212.447 | -1.070306 | 316.0355757
| 3211.529 | -1.070306 | 316.136415
| 3212.286 | -1.070306 | 316.2370091
| 3213.108 | -1.070306 | 316.3377877
| 3213.752 | -1.070306 | 316.4385281
| 3214.799 | -1.070306 | 316.5393612
| 3215.54 | -1.070306 | 316.6401628
| 3215.508 | -1.070306 | 316.7408986
| 3216.377 | -1.070306 | 316.8416349
| 3215.379 | -1.070306 | 316.9423844
| 3215.475 | -1.070306 | 317.0431005
| 3215.604 | -1.070306 | 317.1439335
| 3215.331 | -1.070306 | 317.2446182
| 3214.96 | -1.070306 | 317.345408
| 3214.944 | -1.070306 | 317.4461549
| 3214.992 | -1.070306 | 317.5468865
| 3214.799 | -1.070306 | 317.6476716
| 3213.43 | -1.070306 | 317.7484282
| 3214.444 | -1.070306 | 317.8490235
| 3213.945 | -1.070306 | 317.9497837
| 3214.428 | -1.070306 | 318.0507143
| 3215.105 | -1.070306 | 318.1513635
| 3215.54 | -1.070306 | 318.2521562
| 3216.362 | -1.070306 | 318.353037
| 3217.553 | -1.070306 | 318.4537833
| 3218.536 | -1.070306 | 318.554603
| 3218.246 | -1.070306 | 318.6554158
| 3217.473 | -1.070306 | 318.7559287
| 3215.943 | -1.070306 | 318.8568197
| 3215.218 | -1.070306 | 318.9575548
| 3214.3 | -1.070306 | 319.0584161
| 3214.815 | -1.070306 | 319.1590484
| 3214.38 | -1.070306 | 319.2598005
| 3214.815 | -1.070306 | 319.3606779
| 3215.218 | -1.070306 | 319.4613834
| 3215.83 | -1.070306 | 319.5621751
| 3215.169 | -1.070306 | 319.6628579
| 3215.62 | -1.070306 | 319.7637013
| 3215.749 | -1.070306 | 319.8643635
| 3215.943 | -1.070306 | 319.9651425
| 3215.975 | -1.070306 | 320.0658584
| 3216.055 | -1.070306 | 320.1666997
| 3215.62 | -1.070306 | 320.2673613
| 3215.814 | -1.070306 | 320.3681445
| 3215.234 | -1.070306 | 320.4689006
| 3215.572 | -1.070306 | 320.5697849
| 3215.057 | -1.070306 | 320.6704266
| 3215.91 | -1.070306 | 320.7712301
| 3215.475 | -1.070306 | 320.872099
| 3215.411 | -1.070306 | 320.9727847
| 3215.991 | -1.070306 | 321.0735567
| 3216.087 | -1.070306 | 321.1744103
| 3215.83 | -1.070306 | 321.2761543
| 3214.412 | -1.070306 | 321.3767876
| 3215.234 | -1.070306 | 321.4774777
| 3213.897 | -1.070306 | 321.5781758
| 3214.751 | -1.070306 | 321.6790566
| 3214.928 | -1.070306 | 321.7797031
| 3216.426 | -1.070306 | 321.8805506
| 3218.021 | -1.070306 | 321.9811822
| 3217.731 | -1.070306 | 322.0820965
| 3218.166 | -1.070306 | 322.182786
| 3218.327 | -1.070306 | 322.2836143
| 3218.278 | -1.070306 | 322.3844508
| 3217.167 | -1.070306 | 322.4852674
| 3216.265 | -1.070306 | 322.5859215
| 3215.814 | -1.070306 | 322.6868537
| 3214.896 | -1.070306 | 322.7875987
| 3214.509 | -1.070306 | 322.8884332
| 3213.945 | -1.070306 | 322.98898
| 3213.897 | -1.070306 | 323.0898718
| 3213.526 | -1.070306 | 323.19066
| 3214.01 | -1.070306 | 323.2913937
| 3214.122 | -1.070306 | 323.3921073
| 3213.977 | -1.070306 | 323.4929361
| 3214.606 | -1.070306 | 323.5937685
| 3214.767 | -1.070306 | 323.6944588
| 3215.089 | -1.070306 | 323.7951145
| 3215.347 | -1.070306 | 323.8959308
| 3215.218 | -1.070306 | 323.996738
| 3215.057 | -1.070306 | 324.0974635
| 3215.202 | -1.070306 | 324.19836
| 3215.379 | -1.070306 | 324.2989301
| 3215.169 | -1.070306 | 324.3989552
| 3215.395 | -1.070306 | 324.4996936
| 3214.767 | -1.070306 | 324.6003841
| 3214.573 | -1.070306 | 324.7011128
| 3215.073 | -1.070306 | 324.8019364
| 3214.847 | -1.070306 | 324.9025275
| 3214.944 | -1.070306 | 325.0034023
| 3214.992 | -1.070306 | 325.1040338
| 3214.734 | -1.070306 | 325.2048545
| 3214.686 | -1.070306 | 325.3055469
| 3214.444 | -1.070306 | 325.4063846
| 3214.976 | -1.070306 | 325.5071388
| 3214.944 | -1.070306 | 325.6078855
| 3214.718 | -1.070306 | 325.7086784
| 3214.589 | -1.070306 | 325.8095356
| 3214.718 | -1.070306 | 325.9102624
| 3214.751 | -1.070306 | 326.0109338
| 3214.638 | -1.070306 | 326.1116588
| 3214.783 | -1.070306 | 326.2123843
| 3214.622 | -1.070306 | 326.3131083
| 3214.815 | -1.070306 | 326.4139245
| 3215.218 | -1.070306 | 326.5146966
| 3214.638 | -1.070306 | 326.6154415
End Drift Data Index | 3214.928 | -1.070306 | 326.7161059
| 3210.305 | -1.546484 | 326.8669783
| 3205.778 | -2.026671 | 326.9677835
| 3200.123 | -2.506133 | 327.0684367
| 3194.63 | -2.985889 | 327.1691516
| 3188.395 | -3.466087 | 327.2699593
| 3181.097 | -3.946119 | 327.370732

## Test 16
Markers | Displacement | Force | Time
| nm | mN | s
Surface Index | 2794.125 | -4.354999 | 35.6556982
| 2803.342 | -4.353512 | 35.756604
| 2812.074 | -4.352028 | 35.857358
| 2820.353 | -4.350544 | 35.9580605
| 2832.425 | -4.349057 | 36.0589566
| 2839.139 | -4.347574 | 36.1596159
| 2849.757 | -4.34609 | 36.2603121
| 2861.166 | -4.344606 | 36.3610887
| 2866.152 | -4.343119 | 36.4619742
| 2872.412 | -4.341635 | 36.5627036
| 2883.61 | -4.340151 | 36.6633808
| 2884.369 | -4.339079 | 36.7392026
| 2885.804 | -4.337564 | 36.8410837
| 2885.724 | -4.336008 | 36.9417651
| 2886.111 | -4.334421 | 37.0425082
| 2886.563 | -4.332803 | 37.1433253
| 2887.369 | -4.331154 | 37.2441074
| 2887.644 | -4.329472 | 37.3449491
| 2888.337 | -4.327759 | 37.4456128
| 2889.096 | -4.32601 | 37.5464808
| 2888.467 | -4.324229 | 37.64724
| 2889.79 | -4.322412 | 37.7480448
| 2889.935 | -4.320557 | 37.8489246
| 2891.225 | -4.318673 | 37.949449
| 2890.951 | -4.316744 | 38.0503766
| 2891.597 | -4.31478 | 38.1511581
| 2891.822 | -4.312777 | 38.2519544
| 2892.678 | -4.310738 | 38.3525849
| 2893.065 | -4.308654 | 38.4534675
| 2892.839 | -4.306531 | 38.554192
| 2893.468 | -4.304367 | 38.6549233
| 2893.404 | -4.302158 | 38.7557297
| 2894.146 | -4.299907 | 38.8564987
| 2894.372 | -4.29761 | 38.9572808
| 2894.614 | -4.29527 | 39.0579753
| 2895.517 | -4.292881 | 39.1587573
| 2895.985 | -4.290446 | 39.2595027
| 2896.13 | -4.287964 | 39.3602288
| 2896.001 | -4.28543 | 39.4610071
| 2895.937 | -4.282851 | 39.5616132
| 2897.114 | -4.280212 | 39.6625388
| 2897.469 | -4.277527 | 39.7632171
| 2898.324 | -4.274788 | 39.8639451
| 2898.421 | -4.271988 | 39.9649045
| 2899.212 | -4.26914 | 40.0655764
| 2898.889 | -4.266233 | 40.1663249
| 2899.292 | -4.263265 | 40.2671992
| 2900.099 | -4.260242 | 40.3679241
| 2900.099 | -4.257159 | 40.4686574
| 2900.293 | -4.25401 | 40.5695194
| 2900.68 | -4.250799 | 40.6703272
| 2901.244 | -4.247531 | 40.7709761
| 2901.922 | -4.244194 | 40.8716901
| 2901.954 | -4.243924 | 40.9804854
| 2902.1 | -4.243924 | 41.0812215
| 2901.938 | -4.243924 | 41.1820965
| 2901.745 | -4.243924 | 41.2829567
| 2901.825 | -4.243924 | 41.3834769
| 2902.18 | -4.243924 | 41.4842727
| 2901.599 | -4.243924 | 41.5850347
| 2901.938 | -4.243924 | 41.6858157
| 2902.632 | -4.243924 | 41.7866526
| 2901.358 | -4.243924 | 41.8875073
| 2901.761 | -4.243924 | 41.9883017
| 2902.245 | -4.243924 | 42.089191
| 2902.035 | -4.243924 | 42.1899261
| 2901.341 | -4.243924 | 42.2906654
| 2901.97 | -4.243924 | 42.3913248
| 2901.487 | -4.243924 | 42.4921305
| 2901.503 | -4.243924 | 42.5928963
| 2901.002 | -4.243924 | 42.6935303
| 2901.68 | -4.243924 | 42.7944282
| 2901.325 | -4.243924 | 42.8951556
| 2901.987 | -4.243924 | 42.9959018
| 2901.212 | -4.243924 | 43.0968119
| 2901.293 | -4.243924 | 43.1975698
| 2901.745 | -4.243924 | 43.2983557
| 2901.809 | -4.243924 | 43.3991664
| 2901.438 | -4.243924 | 43.4998962
| 2901.47 | -4.243924 | 43.6005052
| 2901.358 | -4.243924 | 43.701232
| 2901.293 | -4.243924 | 43.8020083
| 2901.277 | -4.243924 | 43.9029554
| 2902.083 | -4.243924 | 44.0036601
| 2901.858 | -4.243924 | 44.1044708
| 2901.841 | -4.243924 | 44.205142
| 2902.196 | -4.243924 | 44.3059548
| 2902.374 | -4.243924 | 44.4067119
| 2901.987 | -4.243924 | 44.5074025
| 2902.438 | -4.243924 | 44.6083428
| 2902.083 | -4.243924 | 44.7091278
| 2902.019 | -4.243924 | 44.8099815
| 2901.39 | -4.243924 | 44.9105444
| 2901.761 | -4.243924 | 45.0111908
| 2901.47 | -4.243924 | 45.1119739
| 2902.325 | -4.243924 | 45.2127534
| 2902.164 | -4.243924 | 45.3135301
| 2900.857 | -4.243924 | 45.4142677
| 2901.906 | -4.243924 | 45.5151409
| 2902.342 | -4.243924 | 45.6159442
| 2901.761 | -4.243924 | 45.7166295
| 2902.164 | -4.243924 | 45.817508
| 2902.342 | -4.244857 | 45.9821294
| 2901.987 | -4.245801 | 46.0829668
| 2902.1 | -4.246741 | 46.1835034
| 2902.438 | -4.247685 | 46.2843302
| 2902.503 | -4.249526 | 46.4820021
| 2901.777 | -4.250468 | 46.5827499
| 2901.616 | -4.251412 | 46.6835694
| 2902.422 | -4.252354 | 46.7842668
| 2901.438 | -4.253297 | 46.8850425
| 2902.035 | -4.254241 | 46.9859156
| 2901.632 | -4.255182 | 47.0865111
| 2901.632 | -4.256126 | 47.1874467
| 2901.583 | -4.25707 | 47.2883574
| 2901.035 | -4.258013 | 47.3891106
| 2900.809 | -4.258955 | 47.4897447
| 2900.309 | -4.259898 | 47.5905196
| 2900.502 | -4.260841 | 47.6913201
| 2900.841 | -4.261782 | 47.7919405
| 2900.018 | -4.262725 | 47.8927598
| 2900.648 | -4.263668 | 47.993474
| 2900.293 | -4.264611 | 48.0943042
| 2900.535 | -4.265553 | 48.1949748
| 2899.55 | -4.266496 | 48.2957106
| 2900.615 | -4.267439 | 48.396504
| 2899.518 | -4.268382 | 48.4973028
| 2900.228 | -4.269325 | 48.5981063
| 2899.712 | -4.270267 | 48.6987747
| 2899.163 | -4.27121 | 48.7995217
| 2899.034 | -4.272153 | 48.9003145
| 2898.776 | -4.273095 | 49.0010537
| 2898.502 | -4.27404 | 49.1020066
| 2898.841 | -4.274982 | 49.2026725
| 2898.873 | -4.275923 | 49.3032992
| 2897.969 | -4.276867 | 49.4041699
| 2897.647 | -4.27781 | 49.5050066
| 2898.373 | -4.278753 | 49.6057049
| 2897.405 | -4.279694 | 49.7063232
| 2898.292 | -4.280638 | 49.807258
| 2896.953 | -4.281581 | 49.9079836
| 2897.373 | -4.282524 | 50.0087266
| 2897.534 | -4.283466 | 50.1095086
| 2896.872 | -4.284409 | 50.2102413
| 2897.147 | -4.285352 | 50.3110398
| 2896.469 | -4.286297 | 50.4119789
| 2896.985 | -4.287242 | 50.5129795
| 2896.614 | -4.288186 | 50.6139364
| 2896.598 | -4.289125 | 50.7142874
| 2896.485 | -4.290067 | 50.8150033
| 2896.162 | -4.29101 | 50.9157273
| 2895.953 | -4.291953 | 51.0165543
| 2895.937 | -4.292896 | 51.1172871
| 2895.679 | -4.293838 | 51.2179621
| 2895.517 | -4.294782 | 51.3188979
| 2897.066 | -4.294344 | 51.4744466
| 2897.695 | -4.2934 | 51.5752913
| 2897.308 | -4.292458 | 51.6760028
| 2897.711 | -4.291513 | 51.776978
| 2897.292 | -4.290572 | 51.8775452
| 2897.985 | -4.289628 | 51.9783967
| 2898.26 | -4.288686 | 52.0791225
| 2898.131 | -4.287743 | 52.1799355
| 2898.437 | -4.286801 | 52.2805906
| 2897.953 | -4.285857 | 52.3815032
| 2898.889 | -4.284914 | 52.4822911
| 2898.373 | -4.283971 | 52.583002
| 2898.921 | -4.283029 | 52.6837669
| 2899.163 | -4.282086 | 52.7845003
| 2899.341 | -4.281143 | 52.8852925
| 2899.05 | -4.280199 | 52.986184
| 2898.663 | -4.279255 | 53.0870888
| 2899.486 | -4.278311 | 53.1879891
| 2898.518 | -4.27737 | 53.2885444
| 2899.357 | -4.276428 | 53.3891914
| 2899.083 | -4.275484 | 53.4900859
| 2899.631 | -4.274541 | 53.5909479
| 2900.228 | -4.273599 | 53.6915241
| 2899.131 | -4.272657 | 53.7923014
| 2899.664 | -4.271715 | 53.8929821
| 2900.422 | -4.270772 | 53.9937479
| 2899.873 | -4.269829 | 54.0945217
| 2900.147 | -4.268887 | 54.1951626
| 2900.131 | -4.267944 | 54.2959652
| 2900.357 | -4.266999 | 54.3969644
| 2900.583 | -4.266059 | 54.4974251
| 2900.825 | -4.265115 | 54.598341
| 2900.89 | -4.26417 | 54.699372
| 2900.599 | -4.263228 | 54.8000502
| 2900.486 | -4.262286 | 54.90067
| 2900.712 | -4.261342 | 55.0015854
| 2900.777 | -4.260399 | 55.1023404
| 2901.277 | -4.259457 | 55.2030217
| 2901.035 | -4.258514 | 55.3038518
| 2901.519 | -4.25757 | 55.4047483
| 2901.712 | -4.256628 | 55.5053885
| 2901.696 | -4.255685 | 55.6062236
| 2901.858 | -4.254742 | 55.7069711
| 2902.196 | -4.253799 | 55.8077508
| 2901.954 | -4.252857 | 55.9083997
| 2902.277 | -4.251914 | 56.0092436
| 2902.051 | -4.250971 | 56.1099789
| 2902.293 | -4.250029 | 56.2107258
| 2902.422 | -4.249085 | 56.3115246
| 2902.519 | -4.248148 | 56.411754
| 2902.842 | -4.247207 | 56.5122406
| 2903.277 | -4.246265 | 56.6129521
| 2902.938 | -4.245323 | 56.7136831
| 2903.1 | -4.244379 | 56.8145873
| 2904.858 | -4.240342 | 56.9872138
| 2905.423 | -4.236865 | 57.0880389
| 2905.504 | -4.233321 | 57.1888107
| 2906.294 | -4.229708 | 57.2895342
| 2906.342 | -4.226019 | 57.3903682
| 2906.827 | -4.22225 | 57.4913375
| 2907.73 | -4.218413 | 57.5921566
| 2907.778 | -4.214499 | 57.6929672
| 2908.408 | -4.210516 | 57.7935383
| 2908.424 | -4.206441 | 57.8944384
| 2909.23 | -4.202295 | 57.9950694
| 2909.166 | -4.198063 | 58.0957688
| 2909.456 | -4.193745 | 58.1965386
| 2910.973 | -4.189343 | 58.2972196
| 2911.037 | -4.184842 | 58.3981619
| 2911.666 | -4.180265 | 58.4987918
| 2912.634 | -4.175585 | 58.5996489
| 2912.457 | -4.170817 | 58.7004131
| 2913.15 | -4.165953 | 58.8011843
| 2913.489 | -4.160989 | 58.9019958
| 2913.941 | -4.155934 | 59.0026517
| 2914.764 | -4.15077 | 59.103459
| 2914.038 | -4.148438 | 59.2489845
| 2913.57 | -4.148438 | 59.3498184
| 2913.957 | -4.148438 | 59.4505481
| 2914.086 | -4.148438 | 59.5514137
| 2914.054 | -4.148438 | 59.6521463
| 2914.393 | -4.148438 | 59.7529665
| 2914.377 | -4.148438 | 59.8538084
| 2913.747 | -4.148438 | 59.9544576
| 2913.909 | -4.148438 | 60.055307
| 2914.022 | -4.148438 | 60.1560719
| 2914.36 | -4.148438 | 60.2567487
| 2914.36 | -4.148438 | 60.3576423
| 2914.49 | -4.148438 | 60.4583476
| 2914.651 | -4.148438 | 60.5591817
| 2914.602 | -4.148438 | 60.6599932
| 2913.909 | -4.148438 | 60.7606736
| 2914.441 | -4.148438 | 60.8614952
| 2914.619 | -4.148438 | 60.9622351
| 2914.554 | -4.148438 | 61.0629938
| 2914.522 | -4.148438 | 61.1638101
| 2914.425 | -4.148438 | 61.2645189
| 2914.457 | -4.148438 | 61.3652424
| 2914.522 | -4.148438 | 61.4660699
| 2914.135 | -4.148438 | 61.566668
| 2914.619 | -4.148438 | 61.6685089
| 2915.199 | -4.148438 | 61.7691926
| 2915.812 | -4.148438 | 61.8700374
| 2915.119 | -4.148438 | 61.9710251
| 2914.941 | -4.148438 | 62.0717158
| 2915.07 | -4.148438 | 62.1725204
| 2914.554 | -4.148438 | 62.273216
| 2914.941 | -4.148438 | 62.3740188
| 2915.183 | -4.148438 | 62.4748168
| 2914.522 | -4.148438 | 62.575534
| 2915.522 | -4.148438 | 62.6761344
| 2914.409 | -4.148438 | 62.7770034
| 2914.828 | -4.148438 | 62.8776152
| 2914.877 | -4.148438 | 62.9784905
| 2915.441 | -4.148438 | 63.0792221
| 2914.99 | -4.148438 | 63.1800302
| 2915.457 | -4.148438 | 63.2807695
| 2915.474 | -4.148438 | 63.3816326
| 2915.474 | -4.148438 | 63.4823996
| 2915.748 | -4.148438 | 63.5830717
| 2915.216 | -4.148438 | 63.683814
| 2915.716 | -4.148438 | 63.7845637
| 2915.554 | -4.148438 | 63.8852845
| 2915.248 | -4.148438 | 63.9859965
| 2915.522 | -4.148438 | 64.0867617
| 2914.151 | -4.150282 | 64.2503369
| 2914.07 | -4.152148 | 64.3512023
| 2913.812 | -4.154012 | 64.4519992
| 2914.038 | -4.155873 | 64.5526645
| 2913.635 | -4.157734 | 64.6532752
| 2913.473 | -4.159689 | 64.7600649
| 2913.263 | -4.161556 | 64.8609918
| 2913.005 | -4.163415 | 64.9615222
| 2912.65 | -4.16528 | 65.0623866
| 2913.102 | -4.167142 | 65.1630867
| 2912.65 | -4.169005 | 65.2637929
| 2913.086 | -4.170869 | 65.3646192
| 2912.07 | -4.172735 | 65.4655181
| 2911.908 | -4.174597 | 65.56617
| 2911.924 | -4.176458 | 65.6667915
| 2912.005 | -4.178323 | 65.7676401
| 2911.069 | -4.180186 | 65.8684059
| 2911.247 | -4.182049 | 65.9691489
| 2911.102 | -4.183915 | 66.0700154
| 2911.053 | -4.185775 | 66.170589
| 2910.828 | -4.187637 | 66.2713018
| 2910.844 | -4.189504 | 66.3722393
| 2910.602 | -4.191368 | 66.4730193
| 2910.828 | -4.19323 | 66.5736959
| 2910.15 | -4.195095 | 66.6745855
| 2910.053 | -4.196958 | 66.7753309
| 2910.15 | -4.198825 | 66.8762381
| 2909.924 | -4.20069 | 66.97709
| 2909.263 | -4.202552 | 67.0777672
| 2909.763 | -4.204414 | 67.1784526
| 2909.553 | -4.206276 | 67.2791774
| 2909.94 | -4.208141 | 67.3799916
| 2909.456 | -4.210002 | 67.4806518
| 2909.65 | -4.211867 | 67.5814861
| 2909.214 | -4.213731 | 67.6822613
| 2909.343 | -4.215595 | 67.7830673
| 2908.73 | -4.217459 | 67.8838596
| 2909.053 | -4.21932 | 67.984512
| 2908.666 | -4.221186 | 68.0853833
| 2908.714 | -4.223048 | 68.1860876
| 2907.843 | -4.224916 | 68.2870682
| 2907.827 | -4.226778 | 68.387742
| 2907.682 | -4.228643 | 68.4886147
| 2907.811 | -4.230505 | 68.589302
| 2907.359 | -4.23237 | 68.690128
| 2907.004 | -4.234235 | 68.790992
| 2906.907 | -4.236096 | 68.8915952
| 2906.601 | -4.23796 | 68.9924192
| 2906.907 | -4.239825 | 69.093276
| 2906.778 | -4.241689 | 69.1940369
| 2906.197 | -4.243553 | 69.2948382
| 2906.165 | -4.245415 | 69.3955317
| 2905.649 | -4.247279 | 69.4962984
| 2905.197 | -4.249142 | 69.5970516
| 2905.278 | -4.248092 | 69.7426677
| 2904.955 | -4.246229 | 69.8434394
| 2905.165 | -4.244363 | 69.944337
| 2905.181 | -4.242501 | 70.0450141
| 2905.81 | -4.240638 | 70.1457666
| 2906.342 | -4.238775 | 70.2464666
| 2906.601 | -4.236913 | 70.3471677
| 2907.085 | -4.235051 | 70.4478316
| 2906.827 | -4.233187 | 70.5486727
| 2906.956 | -4.231322 | 70.6494898
| 2907.391 | -4.22946 | 70.7501834
| 2907.424 | -4.227595 | 70.851046
| 2907.988 | -4.225733 | 70.9517135
| 2908.069 | -4.22387 | 71.0524585
| 2908.214 | -4.222007 | 71.153191
| 2908.762 | -4.220141 | 71.2540606
| 2908.73 | -4.218281 | 71.3546518
| 2908.924 | -4.216417 | 71.4554591
| 2908.891 | -4.214553 | 71.5562386
| 2909.392 | -4.212689 | 71.6570478
| 2909.601 | -4.210829 | 71.7576402
| 2909.94 | -4.208963 | 71.8585082
| 2909.392 | -4.2071 | 71.9592371
| 2910.118 | -4.205236 | 72.0600505
| 2910.392 | -4.203376 | 72.1606406
| 2911.005 | -4.201507 | 72.2616716
| 2910.343 | -4.199644 | 72.3624105
| 2910.731 | -4.197781 | 72.4631506
| 2910.376 | -4.195921 | 72.5637593
| 2910.957 | -4.194057 | 72.6645454
| 2911.263 | -4.192192 | 72.7653794
| 2911.618 | -4.190328 | 72.8661433
| 2911.924 | -4.188466 | 72.9668369
| 2912.667 | -4.186602 | 73.0676457
| 2912.392 | -4.184739 | 73.1683811
| 2912.57 | -4.182876 | 73.2691407
| 2913.038 | -4.181009 | 73.3700496
| 2912.424 | -4.179145 | 73.4708589
| 2912.731 | -4.17728 | 73.5716933
| 2913.215 | -4.175419 | 73.6723523
| 2913.409 | -4.173552 | 73.7733067
| 2913.699 | -4.171689 | 73.8740126
| 2914.102 | -4.169825 | 73.9748448
| 2913.957 | -4.167962 | 74.0755812
| 2914.151 | -4.166098 | 74.1763359
| 2914.393 | -4.164233 | 74.2772098
| 2914.554 | -4.162367 | 74.3781039
| 2914.893 | -4.160505 | 74.4787742
| 2914.118 | -4.158642 | 74.5795297
| 2914.909 | -4.156778 | 74.6802906
| 2915.119 | -4.154915 | 74.7810395
| 2914.586 | -4.153055 | 74.8816364
| 2915.635 | -4.15119 | 74.982459
| 2916.232 | -4.149325 | 75.0833064
| 2916.248 | -4.14282 | 75.2520391
| 2916.103 | -4.137388 | 75.3530145
| 2916.7 | -4.131862 | 75.4537211
| 2917.958 | -4.126214 | 75.554611
| 2917.538 | -4.120456 | 75.6554566
| 2918.377 | -4.114591 | 75.7561333
| 2918.974 | -4.108607 | 75.8568617
| 2919.507 | -4.102489 | 75.9577927
| 2919.926 | -4.096259 | 76.058563
| 2921.136 | -4.089908 | 76.1592624
| 2921.265 | -4.083425 | 76.2600357
| 2921.894 | -4.076817 | 76.3607398
| 2922.588 | -4.070065 | 76.461604
| 2922.701 | -4.063176 | 76.562487
| 2923.652 | -4.056162 | 76.6631636
| 2924.282 | -4.049009 | 76.7638321
| 2924.62 | -4.041704 | 76.8646135
| 2924.862 | -4.034242 | 76.9655404
| 2925.733 | -4.026648 | 77.0662221
| 2926.233 | -4.018889 | 77.1670579
| 2926.992 | -4.010987 | 77.2677393
| 2927.298 | -4.002914 | 77.3685591
| 2928.008 | -3.994688 | 77.4692824
| 2928.54 | -3.986285 | 77.5701248
| 2929.653 | -3.977727 | 77.6708079
| 2930.395 | -3.968995 | 77.7715133
| 2930.573 | -3.96008 | 77.8723075
| 2931.299 | -3.958117 | 77.9950333
| 2931.347 | -3.958117 | 78.0957355
| 2930.992 | -3.958117 | 78.1966088
| 2930.057 | -3.958117 | 78.2973251
| 2930.702 | -3.958117 | 78.3980572
| 2930.492 | -3.958117 | 78.4988174
| 2930.75 | -3.958117 | 78.5995863
| 2930.621 | -3.958117 | 78.7003738
| 2931.218 | -3.958117 | 78.8011788
| 2931.315 | -3.958117 | 78.9018328
| 2930.976 | -3.958117 | 79.0026635
| 2931.589 | -3.958117 | 79.103463
| 2930.686 | -3.958117 | 79.2041022
| 2931.186 | -3.958117 | 79.3049832
| 2931.476 | -3.958117 | 79.4057602
| 2931.476 | -3.958117 | 79.5064581
| 2931.363 | -3.958117 | 79.6072367
| 2931.573 | -3.958117 | 79.7080298
| 2931.637 | -3.958117 | 79.8087816
| 2931.347 | -3.958117 | 79.9095273
| 2932.041 | -3.958117 | 80.0102277
| 2931.428 | -3.958117 | 80.1111377
| 2931.718 | -3.958117 | 80.2120015
| 2931.734 | -3.958117 | 80.3126909
| 2931.75 | -3.958117 | 80.4135141
| 2931.573 | -3.958117 | 80.5141475
| 2931.718 | -3.958117 | 80.6150294
| 2931.992 | -3.958117 | 80.7156838
| 2932.283 | -3.958117 | 80.8174488
| 2932.234 | -3.958117 | 80.9174834
| 2932.089 | -3.958117 | 81.018125
| 2932.315 | -3.958117 | 81.1190301
| 2932.315 | -3.958117 | 81.2197053
| 2932.154 | -3.958117 | 81.3204836
| 2932.234 | -3.958117 | 81.4211286
| 2932.218 | -3.958117 | 81.5218272
| 2932.557 | -3.958117 | 81.6226594
| 2932.041 | -3.958117 | 81.7235518
| 2932.008 | -3.958117 | 81.824325
| 2932.476 | -3.958117 | 81.9250139
| 2932.476 | -3.958117 | 82.0257858
| 2932.347 | -3.958117 | 82.1266044
| 2932.025 | -3.958117 | 82.2275185
| 2932.444 | -3.958117 | 82.3282135
| 2932.525 | -3.958117 | 82.4290596
| 2932.089 | -3.958117 | 82.5297575
| 2932.589 | -3.958117 | 82.6304879
| 2932.509 | -3.958117 | 82.7312378
| 2932.331 | -3.958117 | 82.8320273
| 2931.17 | -3.96184 | 82.9966761
| 2930.912 | -3.965599 | 83.0974345
| 2930.686 | -3.969359 | 83.1982056
| 2930.637 | -3.973122 | 83.2990753
| 2930.266 | -3.976875 | 83.3996553
| 2929.54 | -3.980781 | 83.5053283
| 2929.573 | -3.984541 | 83.6060864
| 2929.508 | -3.988298 | 83.7067828
| 2929.073 | -3.992057 | 83.8075594
| 2928.863 | -3.995797 | 83.9077912
| 2929.202 | -3.999539 | 84.0080834
| 2927.976 | -4.003302 | 84.1089362
| 2928.331 | -4.00706 | 84.2096588
| 2928.25 | -4.010819 | 84.310425
| 2928.105 | -4.014582 | 84.4112769
| 2928.072 | -4.018342 | 84.5120496
| 2927.33 | -4.022098 | 84.612735
| 2927.153 | -4.025858 | 84.7135037
| 2926.782 | -4.029615 | 84.8141956
| 2926.33 | -4.033372 | 84.9148889
| 2926.588 | -4.037136 | 85.0157936
| 2925.863 | -4.040892 | 85.1164539
| 2926.137 | -4.044651 | 85.2171955
| 2925.83 | -4.048412 | 85.3180046
| 2926.024 | -4.052165 | 85.4186059
| 2925.395 | -4.05593 | 85.5195233
| 2925.008 | -4.059692 | 85.6203499
| 2925.588 | -4.06345 | 85.7210748
| 2925.072 | -4.06721 | 85.8218542
| 2924.33 | -4.070967 | 85.9225436
| 2924.265 | -4.074728 | 86.0233516
| 2924.233 | -4.078489 | 86.1241661
| 2923.265 | -4.082254 | 86.2250715
| 2923.443 | -4.086005 | 86.3256086
| 2923.056 | -4.089763 | 86.4263263
| 2922.749 | -4.093521 | 86.5270524
| 2922.943 | -4.097281 | 86.6278283
| 2922.055 | -4.101044 | 86.7286836
| 2921.926 | -4.104804 | 86.8294606
| 2921.846 | -4.108564 | 86.9302477
| 2921.459 | -4.112324 | 87.0310332
| 2921.442 | -4.116079 | 87.1316659
| 2921.33 | -4.119838 | 87.2324206
| 2921.281 | -4.123599 | 87.3332313
| 2921.071 | -4.127362 | 87.4340858
| 2920.797 | -4.131122 | 87.5348762
| 2920.168 | -4.134884 | 87.6357021
| 2920.216 | -4.138646 | 87.7365209
| 2919.313 | -4.142409 | 87.8373827
| 2919.571 | -4.146169 | 87.9381657
| 2918.522 | -4.149933 | 88.039052
| 2918.7 | -4.153689 | 88.1397085
| 2918.361 | -4.157449 | 88.2404876
| 2917.555 | -4.161209 | 88.3412717
| 2918.426 | -4.158156 | 88.462055
| 2918.2 | -4.154396 | 88.5628371
| 2918.958 | -4.150639 | 88.6635501
| 2919.087 | -4.14688 | 88.764309
| 2919.458 | -4.143117 | 88.8651623
| 2920.184 | -4.139363 | 88.9657748
| 2919.974 | -4.135598 | 89.0666734
| 2920.442 | -4.131839 | 89.1674412
| 2921.184 | -4.12808 | 89.2681931
| 2920.7 | -4.124323 | 89.3688755
| 2921.539 | -4.120561 | 89.4697277
| 2921.507 | -4.116805 | 89.5703963
| 2921.797 | -4.113044 | 89.6711859
| 2921.717 | -4.109287 | 89.7718899
| 2922.023 | -4.105526 | 89.8726908
| 2923.217 | -4.101766 | 89.9734752
| 2923.185 | -4.098003 | 90.0743225
| 2923.91 | -4.094245 | 90.1750596
| 2923.91 | -4.090487 | 90.2757788
| 2924.088 | -4.086729 | 90.3765015
| 2924.749 | -4.082969 | 90.4772732
| 2925.282 | -4.079208 | 90.5780851
| 2924.975 | -4.075449 | 90.6788304
| 2925.249 | -4.071681 | 90.7798338
| 2925.588 | -4.067924 | 90.8805391
| 2925.782 | -4.064165 | 90.9812898
| 2926.169 | -4.060404 | 91.082083
| 2927.169 | -4.056648 | 91.1827535
| 2927.298 | -4.052889 | 91.2835212
| 2927.25 | -4.049127 | 91.3843513
| 2927.395 | -4.045369 | 91.4850747
| 2927.298 | -4.041614 | 91.5857046
| 2927.653 | -4.037855 | 91.6864609
| 2928.976 | -4.034096 | 91.7872096
| 2928.363 | -4.030332 | 91.8881002
| 2928.476 | -4.026573 | 91.9888496
| 2928.556 | -4.022814 | 92.0896098
| 2929.056 | -4.019057 | 92.1902899
| 2929.315 | -4.015291 | 92.2912345
| 2929.75 | -4.011537 | 92.3918504
| 2930.218 | -4.007774 | 92.492721
| 2930.315 | -4.004018 | 92.5933913
| 2930.783 | -4.000256 | 92.6942267
| 2930.879 | -3.996494 | 92.7950494
| 2930.557 | -3.992739 | 92.8956927
| 2931.121 | -3.988978 | 92.9965074
| 2931.589 | -3.985219 | 93.0972472
| 2931.121 | -3.981457 | 93.1980762
| 2931.686 | -3.977698 | 93.2988176
| 2932.331 | -3.973943 | 93.3994802
| 2931.96 | -3.970181 | 93.5003182
| 2932.444 | -3.966421 | 93.6010855
| 2933.186 | -3.962666 | 93.7017273
| 2932.46 | -3.958905 | 93.8025452
| 2934.025 | -3.948664 | 93.9362951
| 2935.025 | -3.939348 | 94.0370481
| 2935.493 | -3.929841 | 94.137846
| 2936.477 | -3.920152 | 94.238553
| 2937.541 | -3.910264 | 94.3392873
| 2937.799 | -3.900172 | 94.440079
| 2937.686 | -3.889879 | 94.5408508
| 2938.864 | -3.879388 | 94.6415236
| 2939.525 | -3.868663 | 94.7424141
| 2940.316 | -3.857719 | 94.8433341
| 2940.961 | -3.846562 | 94.9441759
| 2941.832 | -3.835199 | 95.0448641
| 2942.122 | -3.82359 | 95.1456892
| 2942.945 | -3.811748 | 95.2465105
| 2944.026 | -3.799668 | 95.3473204
| 2945.01 | -3.787334 | 95.4482253
| 2945.574 | -3.774752 | 95.5491108
| 2945.639 | -3.761933 | 95.6498684
| 2946.413 | -3.748849 | 95.7506758
| 2947.171 | -3.735516 | 95.8513716
| 2947.51 | -3.721907 | 95.9521185
| 2948.607 | -3.708027 | 96.052851
| 2948.752 | -3.69386 | 96.1536218
| 2950.203 | -3.679425 | 96.2542723
| 2951.09 | -3.664673 | 96.3551017
| 2951.913 | -3.649653 | 96.4557336
| 2952.542 | -3.634294 | 96.5566013
| 2953.526 | -3.618631 | 96.6574302
| 2954.462 | -3.602653 | 96.7582507
| 2955.026 | -3.586381 | 96.8589005
| 2955.913 | -3.57917 | 97.0039334
| 2956.284 | -3.57917 | 97.1042065
| 2956.203 | -3.57917 | 97.2050733
| 2956.461 | -3.57917 | 97.3057837
| 2956.397 | -3.57917 | 97.4065674
| 2956.978 | -3.57917 | 97.5073928
| 2957.01 | -3.57917 | 97.6082105
| 2956.687 | -3.57917 | 97.7091208
| 2956.558 | -3.57917 | 97.809818
| 2956.316 | -3.57917 | 97.9105757
| 2956.22 | -3.57917 | 98.0113969
| 2956.704 | -3.57917 | 98.1121002
| 2956.542 | -3.57917 | 98.2127361
| 2956.558 | -3.57917 | 98.3135826
| 2957.042 | -3.57917 | 98.414227
| 2956.284 | -3.57917 | 98.5151301
| 2956.381 | -3.57917 | 98.6157459
| 2956.607 | -3.57917 | 98.716449
| 2956.849 | -3.57917 | 98.817466
| 2956.284 | -3.57917 | 98.9180686
| 2956.962 | -3.57917 | 99.0186673
| 2956.526 | -3.57917 | 99.1194426
| 2956.268 | -3.57917 | 99.2202029
| 2956.978 | -3.57917 | 99.3210421
| 2956.736 | -3.57917 | 99.4217846
| 2956.058 | -3.57917 | 99.5225077
| 2956.736 | -3.57917 | 99.6233919
| 2956.849 | -3.57917 | 99.7240595
| 2956.22 | -3.57917 | 99.8248558
| 2956.268 | -3.57917 | 99.9255289
| 2956.074 | -3.57917 | 100.0263874
| 2956.51 | -3.57917 | 100.1271509
| 2956.849 | -3.57917 | 100.2278581
| 2956.381 | -3.57917 | 100.3285566
| 2956.687 | -3.57917 | 100.4294029
| 2956.849 | -3.57917 | 100.5302235
| 2956.51 | -3.57917 | 100.6310402
| 2956.59 | -3.57917 | 100.7316704
| 2956.365 | -3.57917 | 100.8324781
| 2956.445 | -3.57917 | 100.9332669
| 2956.268 | -3.57917 | 101.0340213
| 2956.139 | -3.57917 | 101.1348714
| 2956.042 | -3.57917 | 101.2356351
| 2955.978 | -3.57917 | 101.3364505
| 2956.574 | -3.57917 | 101.4372101
| 2956.203 | -3.57917 | 101.5380457
| 2956.429 | -3.57917 | 101.6386008
| 2956.349 | -3.57917 | 101.7393417
| 2956.639 | -3.57917 | 101.8401941
| 2955.429 | -3.586593 | 102.0050968
| 2956.074 | -3.594066 | 102.1056959
| 2954.72 | -3.601544 | 102.2063567
| 2954.816 | -3.609037 | 102.3072122
| 2954.429 | -3.616529 | 102.4080601
| 2954.123 | -3.624025 | 102.5097234
| 2953.897 | -3.631508 | 102.6104547
| 2954.107 | -3.638996 | 102.711248
| 2952.929 | -3.646484 | 102.8120401
| 2952.978 | -3.653959 | 102.9126696
| 2951.752 | -3.661442 | 103.0133921
| 2951.994 | -3.668936 | 103.1142671
| 2952.026 | -3.676429 | 103.2151284
| 2951.832 | -3.683907 | 103.315793
| 2951.236 | -3.691394 | 103.4165747
| 2950.994 | -3.698877 | 103.5173025
| 2950.784 | -3.706366 | 103.6181214
| 2949.994 | -3.713851 | 103.7188716
| 2949.784 | -3.721336 | 103.8196285
| 2949.01 | -3.728826 | 103.9204585
| 2948.671 | -3.736312 | 104.0212255
| 2949.155 | -3.743793 | 104.1219297
| 2948.51 | -3.751294 | 104.2228897
| 2947.8 | -3.758778 | 104.3236395
| 2947.606 | -3.766261 | 104.424373
| 2947.284 | -3.773745 | 104.5251145
| 2947.316 | -3.781243 | 104.6260366
| 2946.735 | -3.788718 | 104.7266626
| 2946.735 | -3.79621 | 104.8275058
| 2946.074 | -3.803692 | 104.9282245
| 2944.977 | -3.811188 | 105.0291281
| 2945.026 | -3.818661 | 105.1297209
| 2944.945 | -3.826141 | 105.2304121
| 2944.332 | -3.833625 | 105.3311541
| 2943.768 | -3.841108 | 105.4318909
| 2943.977 | -3.848596 | 105.5326861
| 2943.251 | -3.856077 | 105.6333827
| 2943.622 | -3.863574 | 105.734294
| 2942.638 | -3.87106 | 105.8350691
| 2942.187 | -3.878554 | 105.9359412
| 2941.525 | -3.886033 | 106.0366229
| 2941.622 | -3.893519 | 106.1373899
| 2941.687 | -3.901005 | 106.2381545
| 2940.912 | -3.908486 | 106.3388638
| 2940.106 | -3.91597 | 106.4396009
| 2939.703 | -3.923465 | 106.5404928
| 2939.638 | -3.930944 | 106.6411714
| 2939.041 | -3.93844 | 106.7420737
| 2938.525 | -3.945919 | 106.842746
| 2938.106 | -3.953402 | 106.9434734
| 2938.041 | -3.960884 | 107.0441938
| 2937.057 | -3.96838 | 107.1450974
| 2937.267 | -3.975862 | 107.2458186
| 2936.541 | -3.983351 | 107.3466206
| 2937.316 | -3.976152 | 107.4523976
| 2937.638 | -3.968669 | 107.5531276
| 2937.799 | -3.961187 | 107.6538399
| 2937.944 | -3.9537 | 107.7546266
| 2939.138 | -3.946217 | 107.8553595
| 2939.429 | -3.938733 | 107.956093
| 2939.316 | -3.931244 | 108.0568985
| 2939.848 | -3.923755 | 108.1577201
| 2939.8 | -3.916265 | 108.2585315
| 2940.848 | -3.908791 | 108.3591404
| 2940.977 | -3.901293 | 108.4600716
| 2940.751 | -3.893818 | 108.5606934
| 2941.848 | -3.886341 | 108.6613397
| 2941.638 | -3.87885 | 108.7621859
| 2942.268 | -3.871357 | 108.8630409
| 2942.461 | -3.86388 | 108.9636889
| 2943.122 | -3.856391 | 109.0644993
| 2943.735 | -3.848906 | 109.1652607
| 2943.977 | -3.841409 | 109.2661721
| 2944.445 | -3.833936 | 109.366773
| 2944.009 | -3.826448 | 109.4675709
| 2945.348 | -3.81896 | 109.5683613
| 2945.268 | -3.811473 | 109.6691402
| 2944.816 | -3.803989 | 109.7698916
| 2946.623 | -3.796499 | 109.8707142
| 2946.09 | -3.789009 | 109.9715297
| 2946.719 | -3.781512 | 110.0724518
| 2947.123 | -3.774034 | 110.1731138
| 2947.397 | -3.766553 | 110.273821
| 2947.284 | -3.759059 | 110.3746918
| 2948.236 | -3.751579 | 110.4753832
| 2948.429 | -3.744094 | 110.5761426
| 2948.51 | -3.736611 | 110.6768685
| 2949.623 | -3.729128 | 110.7775904
| 2950.155 | -3.721636 | 110.8784485
| 2950.042 | -3.714144 | 110.9793014
| 2951.01 | -3.706653 | 111.0801263
| 2951.252 | -3.699179 | 111.1807437
| 2951.284 | -3.691702 | 111.2813846
| 2952.107 | -3.684202 | 111.382346
| 2952.526 | -3.676714 | 111.4831426
| 2952.865 | -3.669231 | 111.5838642
| 2953.494 | -3.661751 | 111.6845574
| 2953.09 | -3.654271 | 111.7852467
| 2954.09 | -3.646777 | 111.8861182
| 2954.349 | -3.639308 | 111.9866623
| 2954.865 | -3.631813 | 112.0875618
| 2955.107 | -3.624331 | 112.1882763
| 2955.252 | -3.616843 | 112.2890707
| 2955.155 | -3.609368 | 112.3896852
| 2955.913 | -3.601881 | 112.4904731
| 2956.139 | -3.594392 | 112.5912812
| 2956.607 | -3.586899 | 112.6921502
| 2956.978 | -3.579422 | 112.7927939
| 2957.687 | -3.562216 | 112.9025333
| 2959.187 | -3.545122 | 113.0032446
| 2959.397 | -3.52766 | 113.1040926
| 2960.413 | -3.509885 | 113.2047137
| 2961.397 | -3.491719 | 113.3055176
| 2962.445 | -3.473202 | 113.4062336
| 2963.397 | -3.454279 | 113.5071168
| 2964.881 | -3.435013 | 113.6077984
| 2965.381 | -3.415312 | 113.7087111
| 2966.51 | -3.395396 | 113.8087155
| 2967.219 | -3.375079 | 113.9087239
| 2968.493 | -3.354166 | 114.0096347
| 2969.332 | -3.332814 | 114.1106217
| 2970.251 | -3.311027 | 114.2116244
| 2971.332 | -3.288808 | 114.3125829
| 2972.832 | -3.26614 | 114.4135365
| 2973.235 | -3.243013 | 114.5144961
| 2974.735 | -3.219424 | 114.6154247
| 2975.816 | -3.195337 | 114.7164416
| 2977.493 | -3.170767 | 114.8174368
| 2977.444 | -3.14573 | 114.9183083
| 2978.831 | -3.120163 | 115.0192711
| 2980.267 | -3.094146 | 115.1199755
| 2980.105 | -3.06755 | 115.2208799
| 2982.089 | -3.040488 | 115.3215173
| 2983.863 | -3.012834 | 115.4223178
| 2984.186 | -2.984629 | 115.5230922
| 2985.524 | -2.955875 | 115.6237884
| 2986.959 | -2.926538 | 115.7244935
| 2987.895 | -2.89659 | 115.8252581
| 2989.008 | -2.866001 | 115.9261388
| 2990.475 | -2.834843 | 116.0268561
| 2991.733 | -2.823273 | 116.1644668
| 2990.491 | -2.823273 | 116.2651928
| 2991.217 | -2.823273 | 116.3659286
| 2990.781 | -2.823273 | 116.4667244
| 2990.91 | -2.823273 | 116.5676837
| 2990.394 | -2.823273 | 116.6682765
| 2990.894 | -2.823273 | 116.7691589
| 2991.459 | -2.823273 | 116.8700913
| 2991.136 | -2.823273 | 116.970815
| 2991.797 | -2.823273 | 117.071663
| 2991.91 | -2.823273 | 117.1723734
| 2991.636 | -2.823273 | 117.2731621
| 2991.072 | -2.823273 | 117.3738366
| 2991.539 | -2.823273 | 117.4746214
| 2991.813 | -2.823273 | 117.5746944
| 2991.41 | -2.823273 | 117.675361
| 2991.523 | -2.823273 | 117.7761632
| 2991.491 | -2.823273 | 117.8771725
| 2991.265 | -2.823273 | 117.9777714
| 2991.233 | -2.823273 | 118.0784967
| 2991.023 | -2.823273 | 118.1793687
| 2991.781 | -2.823273 | 118.2799647
| 2991.846 | -2.823273 | 118.3807847
| 2991.604 | -2.823273 | 118.4814582
| 2991.749 | -2.823273 | 118.5822682
| 2991.652 | -2.823273 | 118.6831184
| 2991.265 | -2.823273 | 118.783801
| 2991.991 | -2.823273 | 118.8846419
| 2992.184 | -2.823273 | 118.9854922
| 2991.749 | -2.823273 | 119.0861103
| 2992.2 | -2.823273 | 119.1871146
| 2992.023 | -2.823273 | 119.2878967
| 2992.184 | -2.823273 | 119.388683
| 2991.717 | -2.823273 | 119.4892587
| 2991.862 | -2.823273 | 119.5901373
| 2992.088 | -2.823273 | 119.6907865
| 2991.813 | -2.823273 | 119.7914831
| 2991.813 | -2.823273 | 119.8922974
| 2991.797 | -2.823273 | 119.9931348
| 2992.104 | -2.823273 | 120.0938809
| 2991.765 | -2.823273 | 120.1946949
| 2992.281 | -2.823273 | 120.295454
| 2992.023 | -2.823273 | 120.3964115
| 2992.394 | -2.823273 | 120.4971544
| 2992.41 | -2.823273 | 120.5979079
| 2992.426 | -2.823273 | 120.6986617
| 2992.2 | -2.823273 | 120.7994035
| 2991.991 | -2.823273 | 120.9001433
| 2991.555 | -2.823273 | 121.0007885
| 2990.394 | -2.838132 | 121.1655357
| 2990.572 | -2.85312 | 121.2662093
| 2989.959 | -2.868145 | 121.3671365
| 2989.33 | -2.883127 | 121.4677665
| 2988.588 | -2.898105 | 121.5683745
| 2988.169 | -2.913116 | 121.6702272
| 2988.008 | -2.928132 | 121.7710908
| 2986.879 | -2.943109 | 121.8716925
| 2987.217 | -2.958004 | 121.9717461
| 2986.734 | -2.972999 | 122.0724659
| 2986.54 | -2.987991 | 122.1731672
| 2986.121 | -3.003019 | 122.2741116
| 2985.589 | -3.018 | 122.3747403
| 2984.653 | -3.033 | 122.4754958
| 2984.992 | -3.04802 | 122.5763848
| 2983.782 | -3.06304 | 122.6772747
| 2982.863 | -3.078049 | 122.7780908
| 2982.637 | -3.09304 | 122.8787849
| 2982.137 | -3.108044 | 122.9795669
| 2981.831 | -3.123037 | 123.0802762
| 2981.283 | -3.138061 | 123.1811951
| 2980.476 | -3.153039 | 123.2818021
| 2980.121 | -3.168037 | 123.3825425
| 2979.38 | -3.18303 | 123.4832504
| 2979.525 | -3.198047 | 123.5841177
| 2979.041 | -3.213023 | 123.6847132
| 2978.283 | -3.228026 | 123.7854873
| 2977.654 | -3.243009 | 123.886133
| 2978.202 | -3.2579 | 123.9861545
| 2977.09 | -3.272885 | 124.0868113
| 2976.541 | -3.287877 | 124.1875137
| 2976.122 | -3.302875 | 124.2882525
| 2974.88 | -3.317859 | 124.3889019
| 2974.396 | -3.332867 | 124.4897116
| 2974.283 | -3.347875 | 124.5905173
| 2973.558 | -3.362858 | 124.6911625
| 2973.622 | -3.37786 | 124.7919334
| 2973.316 | -3.392852 | 124.8926339
| 2972.155 | -3.407877 | 124.9935537
| 2972.477 | -3.422884 | 125.0943607
| 2971.251 | -3.437893 | 125.1951741
| 2970.558 | -3.452879 | 125.2958343
| 2970.542 | -3.467886 | 125.3966354
| 2970.155 | -3.482902 | 125.4974976
| 2968.558 | -3.497899 | 125.5982353
| 2968.332 | -3.512895 | 125.6989618
| 2967.881 | -3.527919 | 125.7998813
| 2967.574 | -3.542916 | 125.9006151
| 2967.106 | -3.557889 | 126.0011879
| 2966.171 | -3.572912 | 126.1021018
| 2966.042 | -3.587915 | 126.2028791
| 2965.074 | -3.60292 | 126.3036673
| 2964.671 | -3.61791 | 126.4043505
| 2964.155 | -3.616898 | 126.5998844
| 2964.59 | -3.601895 | 126.7006564
| 2964.897 | -3.586895 | 126.8014144
| 2965.607 | -3.571891 | 126.9021947
| 2965.865 | -3.556905 | 127.0028592
| 2966.848 | -3.541896 | 127.1036768
| 2968.074 | -3.526868 | 127.2046211
| 2968.348 | -3.511837 | 127.3055822
| 2968.429 | -3.496818 | 127.4064639
| 2969.38 | -3.481819 | 127.5072147
| 2969.8 | -3.466827 | 127.6079133
| 2969.961 | -3.451805 | 127.7088221
| 2970.993 | -3.436813 | 127.8095223
| 2971.832 | -3.421809 | 127.9103005
| 2971.509 | -3.406792 | 128.0111749
| 2972.267 | -3.391803 | 128.1118551
| 2972.719 | -3.376807 | 128.2125857
| 2972.945 | -3.361813 | 128.3132963
| 2973.993 | -3.346801 | 128.4141339
| 2974.945 | -3.331806 | 128.5148586
| 2975.009 | -3.316806 | 128.6156102
| 2975.638 | -3.301816 | 128.7162995
| 2976.638 | -3.286795 | 128.817199
| 2976.944 | -3.27179 | 128.9179852
| 2976.751 | -3.256788 | 129.0187546
| 2977.638 | -3.241791 | 129.1194886
| 2978.493 | -3.226776 | 129.220348
| 2978.96 | -3.211768 | 129.3211547
| 2979.218 | -3.196776 | 129.4218547
| 2979.622 | -3.181753 | 129.522767
| 2979.992 | -3.166782 | 129.6233307
| 2980.783 | -3.151764 | 129.7242043
| 2981.105 | -3.136769 | 129.8249239
| 2982.137 | -3.121765 | 129.9257059
| 2982.476 | -3.106773 | 130.0264132
| 2982.831 | -3.091765 | 130.1272225
| 2983.428 | -3.076766 | 130.2279646
| 2983.863 | -3.061765 | 130.3287295
| 2984.589 | -3.046758 | 130.4295355
| 2985.685 | -3.031741 | 130.5304045
| 2985.443 | -3.01674 | 130.6311612
| 2986.443 | -3.001708 | 130.7321364
| 2986.637 | -2.98671 | 130.8328742
| 2987.314 | -2.971729 | 130.9335047
| 2987.927 | -2.956726 | 131.0342835
| 2988.072 | -2.941704 | 131.1351819
| 2988.991 | -2.926735 | 131.2357302
| 2989.201 | -2.911725 | 131.3365553
| 2989.798 | -2.896719 | 131.4373498
| 2990.265 | -2.881712 | 131.5381515
| 2990.814 | -2.86673 | 131.6387881
| 2991.717 | -2.851829 | 131.7388757
| 2992.378 | -2.836837 | 131.8395809
| 2993.765 | -2.791507 | 132.0329043
| 2995.103 | -2.758782 | 132.1338277
| 2995.942 | -2.725431 | 132.2346379
| 2997.377 | -2.691463 | 132.3352776
| 2997.957 | -2.656699 | 132.4362313
| 2999.264 | -2.621352 | 132.5368413
| 3001.683 | -2.585186 | 132.637738
| 3002.376 | -2.548384 | 132.7383745
| 3003.505 | -2.510774 | 132.8391832
| 3004.666 | -2.472455 | 132.9398523
| 3006.859 | -2.433299 | 133.0406798
| 3007.471 | -2.393401 | 133.1413807
| 3009.519 | -2.352668 | 133.2421511
| 3010.471 | -2.311169 | 133.3427804
| 3012.099 | -2.268715 | 133.443681
| 3013.825 | -2.225499 | 133.5443543
| 3015.598 | -2.181342 | 133.6451797
| 3016.646 | -2.136312 | 133.7459577
| 3018.194 | -2.09036 | 133.8467574
| 3020.016 | -2.043528 | 133.9474485
| 3021.355 | -1.995709 | 134.0482224
| 3023.161 | -1.946932 | 134.1489743
| 3024.596 | -1.897191 | 134.2496788
| 3025.837 | -1.846367 | 134.3505337
| 3027.708 | -1.794577 | 134.4512649
| 3029.223 | -1.741682 | 134.5521022
| 3031.093 | -1.687816 | 134.6527529
| 3032.77 | -1.63283 | 134.7534565
| 3034.56 | -1.576653 | 134.8543004
| 3035.93 | -1.519373 | 134.955081
| 3037.672 | -1.461011 | 135.0557267
| 3039.961 | -1.40134 | 135.1565866
| 3041.46 | -1.340506 | 135.25737
| 3040.638 | -1.315406 | 135.3991531
| 3041.122 | -1.315406 | 135.4999025
| 3041.622 | -1.315406 | 135.6007309
| 3041.509 | -1.315406 | 135.7015236
| 3041.557 | -1.315406 | 135.8022764
| 3041.573 | -1.315406 | 135.9030085
| 3041.46 | -1.315406 | 136.0036361
| 3042.057 | -1.315406 | 136.1044547
| 3042.202 | -1.315406 | 136.2052269
| 3042.283 | -1.315406 | 136.3060854
| 3042.202 | -1.315406 | 136.4067969
| 3042.573 | -1.315406 | 136.5075766
| 3042.46 | -1.315406 | 136.608401
| 3043.04 | -1.315406 | 136.7091748
| 3042.653 | -1.315406 | 136.8099425
| 3042.218 | -1.315406 | 136.9107548
| 3042.67 | -1.315406 | 137.0115846
| 3042.283 | -1.315406 | 137.1123719
| 3042.218 | -1.315406 | 137.2131812
| 3042.541 | -1.315406 | 137.3137457
| 3042.799 | -1.315406 | 137.4144271
| 3042.799 | -1.315406 | 137.5152268
| 3043.024 | -1.315406 | 137.6161802
| 3043.298 | -1.315406 | 137.7168812
| 3043.121 | -1.315406 | 137.8176565
| 3042.815 | -1.315406 | 137.9183301
| 3043.153 | -1.315406 | 138.019172
| 3043.121 | -1.315406 | 138.1198477
| 3043.073 | -1.315406 | 138.2206267
| 3043.282 | -1.315406 | 138.3213211
| 3042.879 | -1.315406 | 138.4221721
| 3043.83 | -1.315406 | 138.5229874
| 3043.25 | -1.315406 | 138.6237119
| 3043.331 | -1.315406 | 138.724453
| 3043.169 | -1.315406 | 138.8252613
| 3044.072 | -1.315406 | 138.9259774
| 3043.46 | -1.315406 | 139.0267335
| 3043.75 | -1.315406 | 139.1274395
| 3043.572 | -1.315406 | 139.2282459
| 3043.347 | -1.315406 | 139.3289804
| 3043.25 | -1.315406 | 139.4296168
| 3043.621 | -1.315406 | 139.5304782
| 3043.186 | -1.315406 | 139.6312673
| 3043.186 | -1.315406 | 139.7321802
| 3044.298 | -1.315406 | 139.8328025
| 3044.201 | -1.315406 | 139.9335047
| 3044.169 | -1.315406 | 140.0343255
| 3044.217 | -1.315406 | 140.1351455
| 3043.073 | -1.315406 | 140.2359576
| 3041.718 | -1.345081 | 140.400599
| 3040.864 | -1.375048 | 140.501328
| 3040.541 | -1.405049 | 140.6021741
| 3039.913 | -1.435022 | 140.7029264
| 3038.687 | -1.494381 | 140.9033707
| 3037.51 | -1.524379 | 141.0042074
| 3037.639 | -1.554366 | 141.1050051
| 3036.607 | -1.584317 | 141.2056812
| 3035.576 | -1.614293 | 141.3064436
| 3034.528 | -1.644268 | 141.4072038
| 3033.786 | -1.674245 | 141.5079673
| 3033.722 | -1.704219 | 141.6087245
| 3032.706 | -1.734184 | 141.7094487
| 3032.593 | -1.764162 | 141.8102185
| 3031.561 | -1.794152 | 141.9110275
| 3030.803 | -1.82416 | 142.0118952
| 3030.094 | -1.854105 | 142.1125515
| 3029.981 | -1.88409 | 142.2133455
| 3028.627 | -1.914089 | 142.3141838
| 3028.207 | -1.944006 | 142.4147491
| 3027.127 | -1.974003 | 142.5155803
| 3026.982 | -2.003971 | 142.6163164
| 3026.418 | -2.033979 | 142.7171837
| 3025.257 | -2.063934 | 142.8178757
| 3024.692 | -2.0939 | 142.918603
| 3023.564 | -2.12399 | 143.0197504
| 3022.564 | -2.15382 | 143.1200195
| 3021.516 | -2.183788 | 143.2207539
| 3021.242 | -2.213752 | 143.3214781
| 3020.42 | -2.24373 | 143.4222456
| 3020.645 | -2.273767 | 143.5232116
| 3019.226 | -2.303708 | 143.6238574
| 3018.13 | -2.333664 | 143.7245514
| 3017.437 | -2.363641 | 143.825317
| 3016.985 | -2.393658 | 143.9262151
| 3016.517 | -2.423616 | 144.0269189
| 3015.631 | -2.45359 | 144.1276735
| 3014.857 | -2.483555 | 144.2283986
| 3014.276 | -2.513556 | 144.3292447
| 3013.631 | -2.543513 | 144.4299407
| 3012.357 | -2.573491 | 144.530709
| 3011.116 | -2.603462 | 144.6314532
| 3010.551 | -2.633435 | 144.7322059
| 3009.826 | -2.66344 | 144.8330655
| 3008.778 | -2.693379 | 144.9337041
| 3008.455 | -2.723351 | 145.0344516
| 3007.729 | -2.753381 | 145.135395
| 3007.052 | -2.783369 | 145.2361958
| 3006.149 | -2.813303 | 145.336819
| 3004.956 | -2.843344 | 145.4377989
| 3004.327 | -2.873339 | 145.5386257
| 3003.666 | -2.903297 | 145.6393256
| 3003.746 | -2.898917 | 145.8267748
| 3004.65 | -2.868936 | 145.927555
| 3005.375 | -2.838911 | 146.0284816
| 3005.472 | -2.808932 | 146.1292531
| 3006.73 | -2.778918 | 146.2301412
| 3007.407 | -2.749001 | 146.3307059
| 3008.649 | -2.718991 | 146.431583
| 3009.39 | -2.689002 | 146.5323879
| 3010.358 | -2.658996 | 146.6332518
| 3010.567 | -2.629052 | 146.7339041
| 3011.632 | -2.599053 | 146.8347456
| 3012.841 | -2.569033 | 146.9356539
| 3012.986 | -2.539039 | 147.0364777
| 3014.389 | -2.509075 | 147.1371971
| 3014.421 | -2.479091 | 147.237986
| 3015.421 | -2.449144 | 147.3386493
| 3016.163 | -2.419189 | 147.4393436
| 3017.034 | -2.389183 | 147.5402044
| 3017.92 | -2.359213 | 147.6409474
| 3018.194 | -2.329215 | 147.7417823
| 3019.178 | -2.29921 | 147.8426419
| 3019.678 | -2.26923 | 147.9434154
| 3020.275 | -2.23924 | 148.0442255
| 3021.564 | -2.209276 | 148.1449485
| 3021.597 | -2.179282 | 148.2457704
| 3023.29 | -2.149288 | 148.3465923
| 3023.935 | -2.119342 | 148.4472516
| 3024.257 | -2.089335 | 148.5481184
| 3025.241 | -2.059414 | 148.6486965
| 3026.111 | -2.02945 | 148.7494172
| 3026.482 | -1.999425 | 148.8503448
| 3027.095 | -1.969428 | 148.9511763
| 3027.756 | -1.939509 | 149.0517471
| 3028.32 | -1.909482 | 149.1526787
| 3029.642 | -1.879494 | 149.2534829
| 3029.884 | -1.849532 | 149.354197
| 3031.271 | -1.819537 | 149.4550244
| 3031.996 | -1.789545 | 149.5558396
| 3033.109 | -1.759564 | 149.6566188
| 3033.448 | -1.729605 | 149.7573204
| 3034.753 | -1.699593 | 149.8582037
| 3034.995 | -1.669648 | 149.9588628
| 3035.882 | -1.639652 | 150.059693
| 3036.269 | -1.609669 | 150.1604772
| 3037.414 | -1.579714 | 150.2611672
| 3037.913 | -1.549748 | 150.361895
| 3038.558 | -1.519783 | 150.4626216
| 3039.268 | -1.489794 | 150.5634265
| 3040.509 | -1.459821 | 150.6641785
| 3041.122 | -1.429881 | 150.7648203
| 3042.202 | -1.399891 | 150.8656277
| 3042.234 | -1.369923 | 150.9663637
| 3042.992 | -1.339921 | 151.0672116
| 3046.023 | -1.252734 | 151.2536665
| 3047.393 | -1.188911 | 151.3544271
| 3049.102 | -1.123769 | 151.4552248
| 3050.876 | -1.057412 | 151.5558648
| 3052.536 | -0.989562 | 151.6567227
| 3054.455 | -0.9203947 | 151.7574959
| 3055.825 | -0.849898 | 151.8581664
| 3058.259 | -0.7779116 | 151.9589225
| 3060 | -0.7044612 | 152.0596853
| 3061.967 | -0.6296191 | 152.160319
| 3063.676 | -0.5530247 | 152.2612621
| 3065.901 | -0.4750964 | 152.361922
| 3067.819 | -0.3954038 | 152.4628153
| 3069.528 | -0.3141097 | 152.5636885
| 3072.075 | -0.2312581 | 152.6644507
| 3074.203 | -0.1473561 | 152.7644699
| 3076.185 | -0.06100544 | 152.8653688
| 3078.329 | 0.02718607 | 152.9663675
| 3079.99 | 0.1171567 | 153.0673509
| 3081.892 | 0.2089434 | 153.1683208
| 3084.583 | 0.3018042 | 153.2684464
| 3086.308 | 0.3972271 | 153.3692952
| 3089.29 | 0.4944759 | 153.4700302
| 3090.87 | 0.5937644 | 153.5708333
| 3093.159 | 0.695005 | 153.6715751
| 3095.609 | 0.7982202 | 153.7722416
| 3097.382 | 0.903659 | 153.8730329
| 3100.331 | 1.011236 | 153.9738229
| 3102.281 | 1.120909 | 154.0745345
| 3104.715 | 1.232776 | 154.1752192
| 3106.73 | 1.347074 | 154.2760472
| 3109.744 | 1.463522 | 154.3767295
| 3111.774 | 1.582547 | 154.4775936
| 3114.369 | 1.696496 | 154.6723227
| 3113.966 | 1.696496 | 154.7729595
| 3114.482 | 1.696496 | 154.8736978
| 3114.53 | 1.696496 | 154.9745062
| 3114.498 | 1.696496 | 155.0751881
| 3114.45 | 1.696496 | 155.1759097
| 3114.482 | 1.696496 | 155.2767965
| 3114.659 | 1.696496 | 155.3775278
| 3115.078 | 1.696496 | 155.4783923
| 3114.708 | 1.696496 | 155.5792086
| 3114.82 | 1.696496 | 155.6799547
| 3115.272 | 1.696496 | 155.7806855
| 3114.998 | 1.696496 | 155.8814244
| 3114.498 | 1.696496 | 155.9822541
| 3115.111 | 1.696496 | 156.083177
| 3115.417 | 1.696496 | 156.1837743
| 3114.998 | 1.696496 | 156.2846216
| 3115.336 | 1.696496 | 156.3853677
| 3115.159 | 1.696496 | 156.4861886
| 3115.32 | 1.696496 | 156.5870265
| 3115.707 | 1.696496 | 156.6876662
| 3114.965 | 1.696496 | 156.7884678
| 3115.384 | 1.696496 | 156.8892325
| 3116.013 | 1.696496 | 156.9899739
| 3115.643 | 1.696496 | 157.0907888
| 3116.416 | 1.696496 | 157.1917075
| 3115.61 | 1.696496 | 157.2922347
| 3116.626 | 1.696496 | 157.3922355
| 3116.319 | 1.696496 | 157.492865
| 3116.755 | 1.696496 | 157.5937204
| 3115.723 | 1.696496 | 157.6944191
| 3116.303 | 1.696496 | 157.7952466
| 3116.239 | 1.696496 | 157.8960415
| 3116.142 | 1.696496 | 157.996759
| 3116.529 | 1.696496 | 158.0974236
| 3116.738 | 1.696496 | 158.1982625
| 3116.738 | 1.696496 | 158.2990793
| 3116.545 | 1.696496 | 158.399811
| 3116.319 | 1.696496 | 158.500582
| 3116.481 | 1.696496 | 158.6013563
| 3116.706 | 1.696496 | 158.7020518
| 3116.819 | 1.696496 | 158.8028662
| 3116.738 | 1.696496 | 158.9036678
| 3117.012 | 1.696496 | 159.0042523
| 3116.771 | 1.696496 | 159.1052329
| 3117.077 | 1.696496 | 159.2058119
| 3117.028 | 1.696496 | 159.3066252
| 3116.771 | 1.696496 | 159.4073571
| 3116.658 | 1.696496 | 159.5081979
| 3115.755 | 1.63783 | 159.6747184
| 3114.965 | 1.578484 | 159.7755315
| 3113.289 | 1.519115 | 159.8763834
| 3112.306 | 1.45976 | 159.9772108
| 3110.163 | 1.342286 | 160.1777265
| 3109.147 | 1.283043 | 160.2783649
| 3108.18 | 1.223666 | 160.3792304
| 3107.552 | 1.164377 | 160.4799474
| 3106.133 | 1.105037 | 160.5807499
| 3104.683 | 1.045716 | 160.6815197
| 3104.554 | 0.9864267 | 160.7822365
| 3103.555 | 0.9269755 | 160.8832283
| 3102.523 | 0.8678348 | 160.9836925
| 3101.524 | 0.8078862 | 161.0855291
| 3100.428 | 0.7486132 | 161.1862181
| 3099.364 | 0.6892886 | 161.2869948
| 3097.575 | 0.6299895 | 161.3877281
| 3096.447 | 0.5706134 | 161.4885921
| 3095.754 | 0.5113521 | 161.5892613
| 3094.496 | 0.4520441 | 161.6900097
| 3093.497 | 0.3927392 | 161.7907528
| 3092.449 | 0.3334347 | 161.8914953
| 3091.901 | 0.2741324 | 161.992234
| 3090.628 | 0.2147877 | 162.0930448
| 3089.629 | 0.1554541 | 162.1938367
| 3088.726 | 0.09620594 | 162.2944835
| 3086.953 | 0.03684963 | 162.395314
| 3086.083 | -0.0224367 | 162.4960256
| 3084.874 | -0.08176699 | 162.5968119
| 3084.245 | -0.141094 | 162.6975926
| 3083.278 | -0.2004284 | 162.7983859
| 3082.294 | -0.259771 | 162.8991931
| 3080.828 | -0.3189899 | 162.9997902
| 3080.296 | -0.3783829 | 163.1006829
| 3078.684 | -0.4376353 | 163.2013369
| 3078.104 | -0.4970715 | 163.3023031
| 3077.152 | -0.5563305 | 163.4029683
| 3075.782 | -0.6155598 | 163.5035831
| 3074.412 | -0.6749081 | 163.6043999
| 3073.396 | -0.7342634 | 163.7052287
| 3072.236 | -0.7936242 | 163.8060669
| 3070.898 | -0.8529841 | 163.9069035
| 3069.818 | -0.9123552 | 164.0077591
| 3068.818 | -0.9716238 | 164.1084406
| 3067.9 | -1.031015 | 164.2093304
| 3066.836 | -1.090337 | 164.3101032
| 3065.401 | -1.149656 | 164.4108691
| 3064.966 | -1.208961 | 164.5116127
| 3064.144 | -1.268238 | 164.612308
| 3062.676 | -1.327648 | 164.7132303
| 3061.822 | -1.386934 | 164.8139411
| 3059.92 | -1.446212 | 164.9146386
| 3060.549 | -1.433248 | 165.0962622
| 3062.805 | -1.374025 | 165.1968657
| 3063.773 | -1.314673 | 165.2976886
| 3064.837 | -1.255174 | 165.3987622
| 3066.013 | -1.195862 | 165.4995177
| 3066.997 | -1.136516 | 165.6003294
| 3068.093 | -1.077231 | 165.70104
| 3069.093 | -1.017964 | 165.8017175
| 3070.43 | -0.95857 | 165.9026127
| 3072.155 | -0.8991992 | 166.0034677
| 3073.268 | -0.8398842 | 166.1042281
| 3074.041 | -0.7806178 | 166.2049058
| 3075.009 | -0.7212608 | 166.3057375
| 3075.073 | -0.6620223 | 166.4063679
| 3077.346 | -0.6026587 | 166.5072107
| 3077.717 | -0.5434158 | 166.6078486
| 3079.071 | -0.4841128 | 166.7085885
| 3079.796 | -0.4248194 | 166.8093121
| 3081.037 | -0.365507 | 166.9100681
| 3082.44 | -0.306147 | 167.0109048
| 3083.197 | -0.2468488 | 167.1116366
| 3084.342 | -0.187616 | 167.2122573
| 3085.615 | -0.1281598 | 167.3132574
| 3086.405 | -0.06897345 | 167.4137992
| 3087.436 | -0.009596357 | 167.514665
| 3088.259 | 0.04972911 | 167.6154431
| 3089.5 | 0.1090634 | 167.7162361
| 3090.95 | 0.1683308 | 167.8169156
| 3091.917 | 0.2276529 | 167.9176881
| 3091.982 | 0.2869258 | 168.0183769
| 3093.368 | 0.3463132 | 168.1192602
| 3094.496 | 0.4057635 | 168.2202502
| 3095.512 | 0.4646657 | 168.3203094
| 3097.027 | 0.5240781 | 168.4212351
| 3097.188 | 0.5829931 | 168.5213159
| 3098.832 | 0.6424197 | 168.6222658
| 3099.3 | 0.7016253 | 168.7228404
| 3100.186 | 0.760932 | 168.8235865
| 3101.701 | 0.8201917 | 168.924253
| 3102.539 | 0.8795237 | 169.0250421
| 3103.522 | 0.9389329 | 169.1259625
| 3104.731 | 0.998244 | 169.2267161
| 3105.344 | 1.057517 | 169.3274051
| 3106.311 | 1.11679 | 169.4280949
| 3108.019 | 1.176133 | 169.5289025
| 3108.809 | 1.235466 | 169.6296925
| 3110.066 | 1.294831 | 169.7305375
| 3110.517 | 1.354144 | 169.8312954
| 3112.177 | 1.413466 | 169.9320677
| 3112.758 | 1.472792 | 170.0328463
| 3114.192 | 1.532097 | 170.1335895
| 3115.207 | 1.591401 | 170.2343309
| 3116.158 | 1.650683 | 170.3350347
| 3119.398 | 1.819608 | 170.5156869
| 3121.493 | 1.94567 | 170.6164038
| 3123.781 | 2.074461 | 170.7172528
| 3126.07 | 2.205654 | 170.8179392
| 3128.761 | 2.339588 | 170.9186851
| 3130.84 | 2.476221 | 171.0194182
| 3133.692 | 2.615853 | 171.1203123
| 3136.013 | 2.758008 | 171.220987
| 3138.414 | 2.903149 | 171.321732
| 3141.685 | 3.051335 | 171.4225453
| 3144.843 | 3.202342 | 171.5232338
| 3147.083 | 3.356827 | 171.6241909
| 3150.338 | 3.514056 | 171.7248964
| 3152.852 | 3.67441 | 171.8255617
| 3156.494 | 3.838414 | 171.9264702
| 3159.023 | 4.00549 | 172.0272217
| 3162.117 | 4.175908 | 172.1279449
| 3165.372 | 4.349848 | 172.2287049
| 3168.111 | 4.52736 | 172.3294881
| 3171.027 | 4.70843 | 172.4302462
| 3173.96 | 4.892897 | 172.5308537
| 3177.15 | 5.081657 | 172.6317545
| 3180.565 | 5.274016 | 172.7325316
| 3183.385 | 5.470369 | 172.8333537
| 3186.833 | 5.670712 | 172.9341763
| 3189.942 | 5.875074 | 173.0349741
| 3193.776 | 6.083187 | 173.1355808
| 3196.74 | 6.296158 | 173.2364874
| 3200.027 | 6.513169 | 173.3372604
| 3203.506 | 6.734467 | 173.4379796
| 3207.195 | 6.96019 | 173.5386693
| 3210.53 | 7.19095 | 173.6395569
| 3213.736 | 7.426082 | 173.7403091
| 3216.796 | 7.665844 | 173.8410012
| 3218.053 | 7.713827 | 173.9617221
| 3218.375 | 7.713827 | 174.062417
| 3218.81 | 7.713827 | 174.1632687
| 3218.89 | 7.713827 | 174.2639922
| 3219.229 | 7.713827 | 174.3646585
| 3219.519 | 7.713827 | 174.465444
| 3219.212 | 7.713827 | 174.5662495
| 3219.422 | 7.713827 | 174.6670287
| 3219.212 | 7.713827 | 174.7676292
| 3219.97 | 7.713827 | 174.8684666
| 3219.454 | 7.713827 | 174.9692197
| 3219.954 | 7.713827 | 175.0700079
| 3219.406 | 7.713827 | 175.1707436
| 3219.97 | 7.713827 | 175.2713751
| 3219.937 | 7.713827 | 175.3722605
| 3219.954 | 7.713827 | 175.4729841
| 3219.97 | 7.713827 | 175.5736293
| 3220.485 | 7.713827 | 175.6743927
| 3220.276 | 7.713827 | 175.7752325
| 3220.179 | 7.713827 | 175.8759638
| 3220.26 | 7.713827 | 175.9766345
| 3220.34 | 7.713827 | 176.0772951
| 3220.63 | 7.713827 | 176.1782727
| 3220.582 | 7.713827 | 176.2789607
| 3220.034 | 7.713827 | 176.3798693
| 3220.195 | 7.713827 | 176.480581
| 3220.453 | 7.713827 | 176.581384
| 3220.936 | 7.713827 | 176.6820945
| 3220.533 | 7.713827 | 176.7829075
| 3221.033 | 7.713827 | 176.8836136
| 3220.904 | 7.713827 | 176.9845141
| 3221.049 | 7.713827 | 177.0853807
| 3220.791 | 7.713827 | 177.1862804
| 3220.195 | 7.713827 | 177.2868538
| 3220.711 | 7.713827 | 177.3877758
| 3220.678 | 7.713827 | 177.4884854
| 3220.856 | 7.713827 | 177.5893436
| 3220.695 | 7.713827 | 177.6901825
| 3221.741 | 7.713827 | 177.7908031
| 3220.566 | 7.713827 | 177.8916294
| 3221.017 | 7.713827 | 177.9922268
| 3220.791 | 7.713827 | 178.0930466
| 3220.856 | 7.713827 | 178.1936819
| 3220.598 | 7.713827 | 178.2944074
| 3220.775 | 7.713827 | 178.3952399
| 3220.856 | 7.713827 | 178.4960116
| 3220.646 | 7.713827 | 178.5968283
| 3220.678 | 7.713827 | 178.6975346
| 3220.695 | 7.713827 | 178.7983302
| 3219.18 | 7.594486 | 178.9629859
| 3218.101 | 7.474084 | 179.0637136
| 3216.539 | 7.353601 | 179.1645082
| 3214.96 | 7.233167 | 179.2652632
| 3212.157 | 6.994652 | 179.4657562
| 3210.079 | 6.874158 | 179.5665613
| 3209.096 | 6.753734 | 179.6673069
| 3207.324 | 6.633137 | 179.7681974
| 3205.891 | 6.512774 | 179.8688922
| 3204.103 | 6.392422 | 179.9695782
| 3204.103 | 6.271932 | 180.070379
| 3201.541 | 6.151264 | 180.1713295
| 3200.526 | 6.030903 | 180.2720222
| 3198.883 | 5.910413 | 180.3728238
| 3197.482 | 5.789817 | 180.4737133
| 3195.951 | 5.669425 | 180.5744325
| 3194.517 | 5.549122 | 180.675077
| 3193.663 | 5.42864 | 180.7758719
| 3191.923 | 5.308224 | 180.876611
| 3189.813 | 5.187817 | 180.9773425
| 3188.943 | 5.067199 | 181.078251
| 3186.865 | 4.946797 | 181.1789786
| 3185.882 | 4.826453 | 181.2796568
| 3183.9 | 4.7061 | 181.3803435
| 3182.354 | 4.585781 | 181.4810015
| 3180.904 | 4.464987 | 181.5820576
| 3179.277 | 4.344619 | 181.6827561
| 3178.165 | 4.224073 | 181.7836044
| 3176.763 | 4.103739 | 181.8842751
| 3175.474 | 3.983228 | 181.9850936
| 3173.476 | 3.862831 | 182.085817
| 3171.623 | 3.742252 | 182.1866928
| 3170.641 | 3.621802 | 182.2874604
| 3168.514 | 3.501303 | 182.3882687
| 3166.758 | 3.380608 | 182.4892413
| 3165.678 | 3.260341 | 182.5898561
| 3163.761 | 3.139856 | 182.6906526
| 3162.198 | 3.019389 | 182.7914348
| 3160.377 | 2.898826 | 182.8922968
| 3159.281 | 2.778653 | 182.9928325
| 3156.655 | 2.658108 | 183.0936796
| 3155.156 | 2.537673 | 183.1944346
| 3153.287 | 2.417169 | 183.2952479
| 3152.336 | 2.296695 | 183.3960353
| 3150.644 | 2.176356 | 183.49671
| 3148.356 | 2.055963 | 183.5974304
| 3147.261 | 1.935623 | 183.6981063
| 3145.504 | 1.815101 | 183.7989336
| 3144.199 | 1.694655 | 183.8996984
| 3142.394 | 1.574241 | 184.0004353
| 3140.203 | 1.453678 | 184.1012976
| 3138.172 | 1.333389 | 184.2019306
| 3139.187 | 1.363077 | 184.3794996
| 3140.476 | 1.48368 | 184.4803955
| 3142.41 | 1.604223 | 184.5812412
| 3144.328 | 1.724541 | 184.6818981
| 3145.101 | 1.84494 | 184.7826228
| 3147.019 | 1.965254 | 184.8832767
| 3148.936 | 2.08581 | 184.9841333
| 3150.451 | 2.206264 | 185.0849041
| 3152.385 | 2.326565 | 185.1855476
| 3154.431 | 2.44726 | 185.2865197
| 3155.221 | 2.567753 | 185.3873239
| 3157.267 | 2.688191 | 185.4880808
| 3158.605 | 2.808544 | 185.5887676
| 3159.861 | 2.929018 | 185.6895553
| 3162.182 | 3.049457 | 185.7903136
| 3163.277 | 3.169965 | 185.8911296
| 3164.534 | 3.290418 | 185.9918999
| 3166.693 | 3.410708 | 186.0925337
| 3168.192 | 3.531233 | 186.1933646
| 3169.98 | 3.651636 | 186.2940924
| 3171.382 | 3.772069 | 186.3948459
| 3173.138 | 3.892409 | 186.4955214
| 3174.604 | 4.012852 | 186.5962837
| 3176.006 | 4.133239 | 186.6969983
| 3177.424 | 4.253724 | 186.7977953
| 3179.003 | 4.374166 | 186.8985567
| 3181.129 | 4.494602 | 186.9993127
| 3182.241 | 4.614972 | 187.1000129
| 3183.675 | 4.735292 | 187.2006723
| 3185.27 | 4.855875 | 187.3015506
| 3186.945 | 4.976312 | 187.4023076
| 3188.331 | 5.097066 | 187.5033292
| 3189.974 | 5.217463 | 187.6040532
| 3191.311 | 5.337947 | 187.7048493
| 3193.454 | 5.458288 | 187.8055251
| 3194.55 | 5.578778 | 187.9063263
| 3195.935 | 5.699297 | 188.0071522
| 3196.982 | 5.819667 | 188.107853
| 3199.221 | 5.940293 | 188.2087672
| 3200.397 | 6.060687 | 188.3094883
| 3202.476 | 6.181117 | 188.410239
| 3204.135 | 6.301551 | 188.5109938
| 3205.101 | 6.42196 | 188.6117272
| 3206.809 | 6.542395 | 188.712482
| 3207.292 | 6.662933 | 188.8133237
| 3209.483 | 6.783222 | 188.9139562
| 3210.788 | 6.903622 | 189.014682
| 3212.673 | 7.024024 | 189.11541
| 3214.3 | 7.144652 | 189.2163259
| 3215.588 | 7.264975 | 189.3169877
| 3216.877 | 7.38544 | 189.4177674
| 3219.422 | 7.505785 | 189.5184479
| 3220.421 | 7.626398 | 189.6193518
| 3224.271 | 7.956828 | 189.7939005
| 3227.508 | 8.207442 | 189.8946289
| 3230.423 | 8.463275 | 189.9954084
| 3234.225 | 8.72232 | 190.0954285
| 3236.882 | 8.988779 | 190.1962697
| 3241.006 | 9.259876 | 190.2968249
| 3245.081 | 9.537282 | 190.397673
| 3248.301 | 9.819916 | 190.4983765
| 3252.698 | 10.10831 | 190.5990862
| 3256.225 | 10.40308 | 190.6999761
| 3260.3 | 10.70337 | 190.8007058
| 3264.294 | 11.01021 | 190.9015844
| 3268.416 | 11.32279 | 191.0023017
| 3272.845 | 11.64174 | 191.103028
| 3276.822 | 11.96707 | 191.2037238
| 3281.01 | 12.29953 | 191.3045787
| 3285.309 | 12.63861 | 191.4053898
| 3289.351 | 12.98431 | 191.5061261
| 3293.988 | 13.33697 | 191.6068446
| 3298.174 | 13.69704 | 191.7076306
| 3302.377 | 14.06406 | 191.8083164
| 3307.529 | 14.43872 | 191.9090553
| 3311.586 | 14.8209 | 192.0097704
| 3316.191 | 15.21094 | 192.1105078
| 3320.618 | 15.60916 | 192.2113124
| 3325.819 | 16.01482 | 192.311957
| 3329.908 | 16.42956 | 192.4128053
| 3335.011 | 16.85268 | 192.5136399
| 3339.889 | 17.28465 | 192.6145321
| 3344.718 | 17.72484 | 192.7152962
| 3349.853 | 18.17491 | 192.8162673
| 3354.972 | 18.63203 | 192.91678
| 3360.686 | 19.09994 | 193.0176167
| 3365.241 | 19.57697 | 193.118369
| 3367.414 | 19.73966 | 193.2530775
| 3367.736 | 19.73966 | 193.3537201
| 3368.154 | 19.73966 | 193.4545857
| 3368.219 | 19.73966 | 193.5553009
| 3368.621 | 19.73966 | 193.6560036
| 3368.267 | 19.73966 | 193.7568436
| 3368.879 | 19.73966 | 193.8576984
| 3368.734 | 19.73966 | 193.9583497
| 3369.12 | 19.73966 | 194.059291
| 3369.072 | 19.73966 | 194.1599721
| 3368.621 | 19.73966 | 194.260802
| 3368.509 | 19.73966 | 194.361548
| 3369.426 | 19.73966 | 194.4622783
| 3369.281 | 19.73966 | 194.5629765
| 3370.038 | 19.73966 | 194.6637194
| 3369.861 | 19.73966 | 194.7645963
| 3370.022 | 19.73966 | 194.865295
| 3369.828 | 19.73966 | 194.9653718
| 3370.344 | 19.73966 | 195.0661745
| 3369.877 | 19.73966 | 195.1668456
| 3370.344 | 19.73966 | 195.2675759
| 3369.989 | 19.73966 | 195.3685453
| 3369.844 | 19.73966 | 195.4692824
| 3370.215 | 19.73966 | 195.5700463
| 3370.295 | 19.73966 | 195.6708701
| 3370.633 | 19.73966 | 195.7716139
| 3370.633 | 19.73966 | 195.872429
| 3370.698 | 19.73966 | 195.9733429
| 3370.215 | 19.73966 | 196.0740166
| 3371.358 | 19.73966 | 196.174726
| 3370.569 | 19.73966 | 196.2754351
| 3370.488 | 19.73966 | 196.3761043
| 3370.521 | 19.73966 | 196.4769926
| 3370.971 | 19.73966 | 196.577673
| 3370.859 | 19.73966 | 196.6784778
| 3370.891 | 19.73966 | 196.7792874
| 3371.615 | 19.73966 | 196.8801344
| 3371.696 | 19.73966 | 196.9807101
| 3371.583 | 19.73966 | 197.081498
| 3371.663 | 19.73966 | 197.1824476
| 3371.197 | 19.73966 | 197.2832378
| 3371.696 | 19.73966 | 197.3839537
| 3371.84 | 19.73966 | 197.4848272
| 3371.84 | 19.73966 | 197.5855682
| 3371.1 | 19.73966 | 197.6863181
| 3371.583 | 19.73966 | 197.787051
| 3371.631 | 19.73966 | 197.8878629
| 3371.663 | 19.73966 | 197.9886581
| 3371.985 | 19.73966 | 198.0896059
| 3369.201 | 19.50143 | 198.2543022
| 3367.237 | 19.26148 | 198.3549476
| 3364.887 | 19.02124 | 198.4557203
| 3362.778 | 18.78109 | 198.5564503
| 3358.577 | 18.30747 | 198.7560946
| 3356.388 | 18.06719 | 198.8568824
| 3354.054 | 17.82697 | 198.9576432
| 3351.543 | 17.58678 | 199.0583912
| 3349.644 | 17.34619 | 199.1593061
| 3347.76 | 17.10639 | 199.2598915
| 3345.877 | 16.86602 | 199.3607129
| 3343.06 | 16.62586 | 199.4614491
| 3341.144 | 16.38547 | 199.5622841
| 3339.148 | 16.14497 | 199.6631589
| 3336.878 | 15.90452 | 199.7640194
| 3334.512 | 15.66443 | 199.8647252
| 3332.097 | 15.42388 | 199.9656243
| 3330.519 | 15.18361 | 200.0664049
| 3328.427 | 14.94295 | 200.1673502
| 3326.141 | 14.70318 | 200.2679214
| 3323.838 | 14.4627 | 200.3687904
| 3321.568 | 14.22279 | 200.4694247
| 3319.701 | 13.98221 | 200.570333
| 3317.109 | 13.74224 | 200.6709919
| 3314.903 | 13.50172 | 200.7718772
| 3313.003 | 13.26135 | 200.8727009
| 3310.814 | 13.02095 | 200.9735358
| 3308.415 | 12.78063 | 201.0743384
| 3306.305 | 12.54071 | 201.1749771
| 3303.778 | 12.30016 | 201.2758751
| 3301.862 | 12.05962 | 201.3767693
| 3299.607 | 11.81942 | 201.4775234
| 3297.305 | 11.57907 | 201.5783378
| 3295.373 | 11.33941 | 201.6788621
| 3292.99 | 11.09903 | 201.7796929
| 3290.719 | 10.85886 | 201.8804292
| 3288.449 | 10.61835 | 201.9813149
| 3286.098 | 10.37848 | 202.0819266
| 3283.489 | 10.13824 | 202.1826966
| 3281.396 | 9.898015 | 202.2834596
| 3279.222 | 9.657631 | 202.3842895
| 3277.112 | 9.417718 | 202.4849216
| 3274.697 | 9.176936 | 202.5859181
| 3271.992 | 8.936745 | 202.6866667
| 3269.737 | 8.69632 | 202.7875134
| 3267.37 | 8.455953 | 202.8883358
| 3265.196 | 8.21582 | 202.9890601
| 3262.265 | 7.975515 | 203.0898566
| 3260.461 | 7.735373 | 203.1905846
| 3258.045 | 7.494824 | 203.2914835
| 3255.05 | 7.254421 | 203.3923214
| 3252.908 | 7.01436 | 203.4930152
| 3254.035 | 7.082988 | 203.666516
| 3256.387 | 7.323751 | 203.7675046
| 3258.915 | 7.564105 | 203.8683215
| 3260.542 | 7.804156 | 203.9690114
| 3263.102 | 8.044358 | 204.0697646
| 3265.421 | 8.284992 | 204.1706994
| 3267.402 | 8.525213 | 204.2714603
| 3269.946 | 8.765805 | 204.3723772
| 3272.378 | 9.006579 | 204.4733704
| 3275.212 | 9.246604 | 204.5740496
| 3276.758 | 9.487156 | 204.6749496
| 3279.609 | 9.727221 | 204.7756454
| 3281.557 | 9.96777 | 204.8765442
| 3283.844 | 10.20816 | 204.9773748
| 3286.13 | 10.4488 | 205.0783139
| 3288.578 | 10.68859 | 205.1788947
| 3291.331 | 10.92906 | 205.2797592
| 3292.764 | 11.16955 | 205.3806319
| 3295.614 | 11.40991 | 205.4814543
| 3297.176 | 11.65027 | 205.5822728
| 3299.43 | 11.89042 | 205.6830021
| 3301.379 | 12.1306 | 205.7837476
| 3304.277 | 12.37125 | 205.8846901
| 3305.677 | 12.61167 | 205.9855339
| 3308.254 | 12.85238 | 206.0864988
| 3310.524 | 13.09274 | 206.1873195
| 3312.891 | 13.33304 | 206.2881131
| 3315.016 | 13.57359 | 206.3890129
| 3317.431 | 13.81385 | 206.4897913
| 3319.846 | 14.05413 | 206.5905755
| 3321.761 | 14.29471 | 206.6914902
| 3324 | 14.53509 | 206.792317
| 3326.301 | 14.77529 | 206.8930673
| 3328.169 | 15.01523 | 206.9937136
| 3329.731 | 15.25563 | 207.0945487
| 3332.564 | 15.4962 | 207.1954553
| 3334.721 | 15.73614 | 207.2960986
| 3337.104 | 15.97638 | 207.3968713
| 3339.309 | 16.21484 | 207.4968938
| 3341.836 | 16.45501 | 207.5976327
| 3343.398 | 16.69516 | 207.6983613
| 3345.587 | 16.93583 | 207.7993143
| 3347.776 | 17.17592 | 207.9000187
| 3350.352 | 17.41594 | 208.0006967
| 3352.38 | 17.6565 | 208.1016001
| 3354.827 | 17.89665 | 208.2023325
| 3357.08 | 18.13681 | 208.3030648
| 3358.384 | 18.37694 | 208.4037914
| 3360.847 | 18.61702 | 208.5044937
| 3363.31 | 18.8575 | 208.6053602
| 3365.676 | 19.09735 | 208.7059681
| 3367.527 | 19.33742 | 208.8066646
| 3369.442 | 19.57784 | 208.9075099
| 3376.749 | 20.22432 | 209.0770379
| 3380.773 | 20.72453 | 209.1778605
| 3386.004 | 21.23085 | 209.2778878
| 3390.977 | 21.74999 | 209.3784163
| 3395.563 | 22.28185 | 209.4793572
| 3400.89 | 22.8235 | 209.5801049
| 3406.876 | 23.37569 | 209.6807709
| 3411.865 | 23.93956 | 209.7815167
| 3417.368 | 24.51533 | 209.8823424
| 3423.515 | 25.1028 | 209.983164
| 3428.262 | 25.70178 | 210.0839147
| 3434.376 | 26.31322 | 210.1847107
| 3440.136 | 26.93773 | 210.2856104
| 3446.105 | 27.57397 | 210.3863569
| 3452.057 | 28.22375 | 210.4871955
| 3457.801 | 28.88559 | 210.5878611
| 3463.93 | 29.56166 | 210.6886434
| 3470.783 | 30.25117 | 210.7893819
| 3477.153 | 30.95438 | 210.8900752
| 3483.539 | 31.67295 | 210.9909188
| 3489.346 | 32.40474 | 211.0915728
| 3496.15 | 33.152 | 211.1923069
| 3502.632 | 33.91468 | 211.2930731
| 3509.242 | 34.69408 | 211.3939947
| 3516.334 | 35.48739 | 211.4946704
| 3522.542 | 36.298 | 211.595493
| 3530.261 | 37.12501 | 211.6963043
| 3536.806 | 37.96762 | 211.7969719
| 3543.11 | 38.82688 | 211.8975857
| 3550.603 | 39.70523 | 211.998387
| 3557.677 | 40.60134 | 212.0991761
| 3564.945 | 41.5148 | 212.1998713
| 3572.357 | 42.44838 | 212.3007324
End Of Loading Index | 3579.19 | 43.39929 | 212.4014197
| 3583.305 | 43.7728 | 212.541128
| 3583.884 | 43.7728 | 212.6413942
| 3584.077 | 43.7728 | 212.741451
| 3584.832 | 43.7728 | 212.8423705
| 3585.251 | 43.7728 | 212.9424034
| 3585.202 | 43.7728 | 213.0433163
| 3585.636 | 43.7728 | 213.1433355
| 3585.733 | 43.7728 | 213.244334
| 3586.151 | 43.7728 | 213.3443716
| 3585.861 | 43.7728 | 213.4451147
| 3585.829 | 43.7728 | 213.5458448
| 3586.328 | 43.7728 | 213.6466138
| 3586.633 | 43.7728 | 213.7473063
| 3586.006 | 43.7728 | 213.8481066
| 3585.926 | 43.7728 | 213.9489154
| 3586.601 | 43.7728 | 214.0497031
| 3586.601 | 43.7728 | 214.1505535
| 3586.424 | 43.7728 | 214.2513551
| 3586.697 | 43.7728 | 214.3520701
| 3586.601 | 43.7728 | 214.4528638
| 3586.81 | 43.7728 | 214.5536487
| 3586.649 | 43.7728 | 214.6545026
| 3586.601 | 43.7728 | 214.7553602
| 3586.987 | 43.7728 | 214.855984
| 3587.019 | 43.7728 | 214.9566844
| 3586.745 | 43.7728 | 215.0574108
| 3586.794 | 43.7728 | 215.158319
| 3586.681 | 43.7728 | 215.2589184
| 3586.762 | 43.7728 | 215.359687
| 3587.003 | 43.7728 | 215.4604383
| 3586.842 | 43.7728 | 215.561168
| 3587.244 | 43.7728 | 215.6620239
| 3587.147 | 43.7728 | 215.7628141
| 3587.421 | 43.7728 | 215.8634566
| 3587.405 | 43.7728 | 215.9644119
| 3586.922 | 43.7728 | 216.0652018
| 3587.308 | 43.7728 | 216.1659472
| 3587.581 | 43.7728 | 216.2666049
| 3586.633 | 43.7728 | 216.3673689
| 3587.131 | 43.7728 | 216.4681642
| 3586.89 | 43.7728 | 216.5687794
| 3587.18 | 43.7728 | 216.6696666
| 3587.453 | 43.7728 | 216.7704549
| 3587.356 | 43.7728 | 216.8713346
| 3587.437 | 43.7728 | 216.9719924
| 3587.614 | 43.7728 | 217.0728614
| 3587.26 | 43.7728 | 217.1736866
| 3587.051 | 43.7728 | 217.274402
End Of Hold At Load Index | 3586.858 | 43.7728 | 217.3751084
| 3584.624 | 43.29745 | 217.5426837
| 3581.939 | 42.81755 | 217.6434419
| 3578.37 | 42.33655 | 217.7444302
Begin Stiffness Data Index | 3575.427 | 41.85825 | 217.8448541
| 3570.042 | 40.9127 | 218.0444004
| 3566.344 | 40.43265 | 218.1451903
| 3563.402 | 39.95252 | 218.2459975
| 3560.363 | 39.47202 | 218.3468821
| 3557.324 | 38.99225 | 218.4476146
| 3554.848 | 38.51234 | 218.5483752
| 3551.23 | 38.03253 | 218.6491142
| 3547.95 | 37.55232 | 218.7499374
| 3544.959 | 37.07331 | 218.8505097
| 3542.065 | 36.59289 | 218.9513777
| 3538.623 | 36.11325 | 219.0520813
| 3535.873 | 35.63562 | 219.1523631
| 3532.593 | 35.15473 | 219.2533293
| 3529.393 | 34.67812 | 219.3533968
| 3525.742 | 34.1972 | 219.4543695
| 3523.008 | 33.72064 | 219.5544263
| 3519.728 | 33.24008 | 219.655324
| 3517.187 | 32.76321 | 219.7554467
| 3512.877 | 32.28332 | 219.8562024
| 3509.853 | 31.80389 | 219.9568629
| 3506.701 | 31.32381 | 220.0576594
| 3503.677 | 30.84388 | 220.1584242
| 3500.541 | 30.36291 | 220.2594072
| 3497.067 | 29.88389 | 220.3599817
| 3494.123 | 29.40391 | 220.460756
| 3490.215 | 28.92338 | 220.5616482
| 3487.255 | 28.44332 | 220.6624399
| 3484.52 | 27.9637 | 220.7631384
| 3480.74 | 27.48385 | 220.8638881
| 3477.234 | 27.00378 | 220.9646817
| 3473.759 | 26.524 | 221.0654149
| 3470.091 | 26.04385 | 221.1662259
| 3467.276 | 25.56371 | 221.2670339
| 3463.464 | 25.08426 | 221.3676989
| 3460.069 | 24.60365 | 221.4686064
| 3456.691 | 24.1237 | 221.5693748
| 3453.216 | 23.64426 | 221.6700378
| 3449.515 | 23.16455 | 221.7707557
| 3446.668 | 22.68396 | 221.87166
| 3442.967 | 22.20435 | 221.9723564
| 3439.91 | 21.72402 | 222.0732058
| 3436.435 | 21.24393 | 222.1740035
| 3432.268 | 20.76433 | 222.2747007
| 3428.969 | 20.28399 | 222.3755511
| 3425.446 | 19.80414 | 222.4762993
| 3421.809 | 19.32459 | 222.5769844
| 3418.623 | 18.84461 | 222.677759
End Of Stiffness Data Index | 3414.922 | 18.36438 | 222.7785877
| 3408.292 | 17.54749 | 222.9530653
| 3404.865 | 17.0677 | 223.0538001
| 3401.292 | 16.58815 | 223.1544863
| 3398.251 | 16.10778 | 223.2553422
| 3394.324 | 15.62809 | 223.3560566
| 3391.202 | 15.14844 | 223.4567641
| 3387.323 | 14.66769 | 223.5576997
| 3384.121 | 14.18796 | 223.6584231
| 3379.952 | 13.70787 | 223.7592218
| 3376.717 | 13.22804 | 223.8599657
| 3373.45 | 12.74822 | 223.9607068
| 3369.313 | 12.26773 | 224.0615895
| 3364.855 | 11.78771 | 224.1623723
| 3361.121 | 11.30767 | 224.2631606
| 3357.789 | 10.82805 | 224.3638603
| 3354.232 | 10.34795 | 224.4646622
| 3350.626 | 9.86827 | 224.5653738
| 3346.553 | 9.388355 | 224.6661356
| 3342.673 | 8.908759 | 224.7668303
| 3339.374 | 8.428948 | 224.8675702
| 3334.866 | 7.948573 | 224.9684284
| 3331.212 | 7.469214 | 225.0690733
| 3326.591 | 6.989546 | 225.1697832
| 3323.404 | 6.509568 | 225.2705582
| 3319.669 | 6.029493 | 225.3713535
| 3315.241 | 5.549748 | 225.4720794
| 3310.54 | 5.069943 | 225.5728179
| 3306.627 | 4.589773 | 225.6736332
| 3302.393 | 4.109792 | 225.7744087
| 3298.416 | 3.630437 | 225.8750529
| 3293.763 | 3.150178 | 225.9758868
| 3288.9 | 2.670143 | 226.0766736
| 3285.035 | 2.189999 | 226.1774835
| 3280.398 | 1.709589 | 226.278349
| 3275.421 | 1.230149 | 226.379011
| 3270.8 | 0.7503266 | 226.4797533
| 3266.323 | 0.270674 | 226.5804599
| 3261.766 | -0.2099159 | 226.6813633
| 3256.419 | -0.6892289 | 226.7819986
| 3251.507 | -1.059381 | 226.9605293
| 3251.426 | -1.059381 | 227.061353
| 3251.024 | -1.059381 | 227.161892
| 3251.136 | -1.059381 | 227.2626801
| 3251.426 | -1.059381 | 227.3634971
| 3250.331 | -1.059381 | 227.4643123
| 3250.685 | -1.059381 | 227.5648344
| 3250.701 | -1.059381 | 227.6658101
| 3250.524 | -1.059381 | 227.7665825
| 3250.556 | -1.059381 | 227.8672122
| 3250.138 | -1.059381 | 227.9680104
| 3250.025 | -1.059381 | 228.0686384
| 3250.734 | -1.059381 | 228.1694771
| 3251.024 | -1.059381 | 228.2701925
| 3250.089 | -1.059381 | 228.3709564
| 3250.46 | -1.059381 | 228.4718764
| 3250.234 | -1.059381 | 228.5726787
| 3249.816 | -1.059381 | 228.6733356
| 3250.524 | -1.059381 | 228.773981
| 3250.089 | -1.059381 | 228.874703
| 3250.605 | -1.059381 | 228.9754587
| 3250.476 | -1.059381 | 229.0764015
| 3250.605 | -1.059381 | 229.1770383
| 3250.041 | -1.059381 | 229.2777972
| 3250.718 | -1.059381 | 229.3786575
| 3250.766 | -1.059381 | 229.4795483
| 3250.411 | -1.059381 | 229.5804081
| 3249.896 | -1.059381 | 229.6810698
| 3250.17 | -1.059381 | 229.7818294
| 3250.959 | -1.059381 | 229.8825336
| 3249.96 | -1.059381 | 229.9833476
| 3250.282 | -1.059381 | 230.0839768
| 3250.718 | -1.059381 | 230.1849759
| 3250.073 | -1.059381 | 230.2857905
| 3250.202 | -1.059381 | 230.3864537
| 3250.637 | -1.059381 | 230.4873728
| 3250.282 | -1.059381 | 230.5881792
| 3250.911 | -1.059381 | 230.6891582
| 3250.524 | -1.059381 | 230.7899936
| 3250.862 | -1.059381 | 230.8906178
| 3250.54 | -1.059381 | 230.9915337
| 3250.798 | -1.059381 | 231.0922252
| 3250.798 | -1.059381 | 231.1930706
| 3249.944 | -1.059381 | 231.293778
| 3250.685 | -1.059381 | 231.3945484
| 3250.411 | -1.059381 | 231.4953995
| 3250.782 | -1.059381 | 231.5961995
| 3250.669 | -1.059381 | 231.6969423
| 3250.476 | -1.059381 | 231.7978281
| 3250.186 | -1.059381 | 231.8984862
| 3250.218 | -1.059381 | 231.999382
| 3250.138 | -1.059381 | 232.1002041
| 3249.976 | -1.059381 | 232.2009335
| 3250.669 | -1.059381 | 232.3016278
| 3250.299 | -1.059381 | 232.4023979
| 3250.186 | -1.059381 | 232.5032147
| 3250.444 | -1.059381 | 232.6038653
| 3249.896 | -1.059381 | 232.7047112
| 3250.105 | -1.059381 | 232.8054697
| 3250.122 | -1.059381 | 232.9062088
| 3250.17 | -1.059381 | 233.0070255
| 3251.007 | -1.059381 | 233.1077276
| 3250.363 | -1.059381 | 233.2085588
| 3251.297 | -1.059381 | 233.3092513
| 3250.605 | -1.059381 | 233.4101291
| 3251.104 | -1.059381 | 233.5108811
| 3250.54 | -1.059381 | 233.6117707
| 3250.572 | -1.059381 | 233.7126058
| 3250.508 | -1.059381 | 233.8134111
| 3251.249 | -1.059381 | 233.9141505
| 3250.524 | -1.059381 | 234.0149101
| 3250.83 | -1.059381 | 234.115632
| 3251.217 | -1.059381 | 234.2164409
| 3250.572 | -1.059381 | 234.317384
| 3251.184 | -1.059381 | 234.4173902
| 3251.056 | -1.059381 | 234.5184069
| 3250.766 | -1.059381 | 234.618439
| 3250.895 | -1.059381 | 234.7193891
| 3250.476 | -1.059381 | 234.8203469
| 3251.136 | -1.059381 | 234.9213413
| 3250.718 | -1.059381 | 235.0221961
| 3250.846 | -1.059381 | 235.1222083
| 3250.572 | -1.059381 | 235.2229073
| 3250.878 | -1.059381 | 235.3237793
| 3250.331 | -1.059381 | 235.4243697
| 3250.718 | -1.059381 | 235.5252157
| 3250.669 | -1.059381 | 235.6260327
| 3250.766 | -1.059381 | 235.7269288
| 3250.846 | -1.059381 | 235.8275604
| 3250.718 | -1.059381 | 235.9283743
| 3250.975 | -1.059381 | 236.0290072
| 3250.572 | -1.059381 | 236.1298914
| 3251.04 | -1.059381 | 236.2306495
| 3250.621 | -1.059381 | 236.331406
| 3250.347 | -1.059381 | 236.4321086
| 3250.782 | -1.059381 | 236.5330311
| 3250.589 | -1.059381 | 236.6338903
| 3250.428 | -1.059381 | 236.7346485
| 3250.138 | -1.059381 | 236.8353808
| 3250.186 | -1.059381 | 236.9360301
| 3250.218 | -1.059381 | 237.0370013
| 3250.363 | -1.059381 | 237.1376792
| 3250.266 | -1.059381 | 237.2384
| 3250.734 | -1.059381 | 237.3393627
| 3250.202 | -1.059381 | 237.4401539
| 3249.783 | -1.059381 | 237.5409795
| 3250.073 | -1.059381 | 237.6418475
| 3249.944 | -1.059381 | 237.7425238
| 3250.186 | -1.059381 | 237.8435208
| 3249.67 | -1.059381 | 237.9441782
| 3250.041 | -1.059381 | 238.0450947
| 3249.268 | -1.059381 | 238.1457284
| 3249.606 | -1.059381 | 238.2464963
| 3249.848 | -1.059381 | 238.3473653
| 3249.606 | -1.059381 | 238.4480164
| 3249.606 | -1.059381 | 238.5488727
| 3249.429 | -1.059381 | 238.6496045
| 3249.252 | -1.059381 | 238.7504244
| 3250.105 | -1.059381 | 238.8511405
| 3249.912 | -1.059381 | 238.9518716
| 3249.477 | -1.059381 | 239.0526034
| 3249.848 | -1.059381 | 239.1532715
| 3249.67 | -1.059381 | 239.2540785
| 3249.429 | -1.059381 | 239.3547315
| 3249.896 | -1.059381 | 239.4556605
| 3249.187 | -1.059381 | 239.5564448
| 3249.22 | -1.059381 | 239.6574079
| 3249.123 | -1.059381 | 239.7580262
| 3249.864 | -1.059381 | 239.8587811
| 3249.639 | -1.059381 | 239.9595803
| 3250.089 | -1.059381 | 240.0604399
| 3249.67 | -1.059381 | 240.1611146
| 3249.767 | -1.059381 | 240.261832
| 3250.363 | -1.059381 | 240.3626741
| 3249.477 | -1.059381 | 240.4634735
| 3250.122 | -1.059381 | 240.5641252
| 3250.218 | -1.059381 | 240.6649303
| 3250.025 | -1.059381 | 240.76582
| 3250.572 | -1.059381 | 240.8667008
| 3249.976 | -1.059381 | 240.9674564
| 3249.976 | -1.059381 | 241.0682367
| 3250.46 | -1.059381 | 241.1689913
| 3250.073 | -1.059381 | 241.2697644
| 3250.025 | -1.059381 | 241.3704792
| 3250.395 | -1.059381 | 241.4712686
| 3250.202 | -1.059381 | 241.572076
| 3249.96 | -1.059381 | 241.6727712
| 3250.637 | -1.059381 | 241.7734481
| 3250.363 | -1.059381 | 241.8742424
| 3250.846 | -1.059381 | 241.9749475
| 3250.943 | -1.059381 | 242.0756974
| 3250.878 | -1.059381 | 242.1774712
| 3250.943 | -1.059381 | 242.2781743
| 3251.361 | -1.059381 | 242.3789775
| 3250.895 | -1.059381 | 242.4798135
| 3250.911 | -1.059381 | 242.5805375
| 3250.959 | -1.059381 | 242.680592
| 3250.878 | -1.059381 | 242.7814385
| 3251.297 | -1.059381 | 242.8820963
| 3250.782 | -1.059381 | 242.982905
| 3250.428 | -1.059381 | 243.0836855
| 3250.556 | -1.059381 | 243.1846208
| 3251.024 | -1.059381 | 243.2854029
| 3251.104 | -1.059381 | 243.386094
| 3251.056 | -1.059381 | 243.4868915
| 3249.976 | -1.059381 | 243.5875495
| 3251.12 | -1.059381 | 243.6883795
| 3251.49 | -1.059381 | 243.7891946
| 3251.072 | -1.059381 | 243.8899018
| 3251.555 | -1.059381 | 243.9906277
| 3250.959 | -1.059381 | 244.0913985
| 3251.056 | -1.059381 | 244.1920724
| 3251.33 | -1.059381 | 244.2929623
| 3251.024 | -1.059381 | 244.3937702
| 3251.088 | -1.059381 | 244.4945928
| 3250.943 | -1.059381 | 244.5954024
| 3251.265 | -1.059381 | 244.6961148
| 3251.33 | -1.059381 | 244.7968938
| 3251.265 | -1.059381 | 244.8975891
| 3251.217 | -1.059381 | 244.9985143
| 3251.636 | -1.059381 | 245.0992163
| 3250.556 | -1.059381 | 245.2000065
| 3250.878 | -1.059381 | 245.3006222
| 3251.49 | -1.059381 | 245.4006414
| 3251.716 | -1.059381 | 245.5014449
| 3250.927 | -1.059381 | 245.6021322
| 3250.911 | -1.059381 | 245.7030201
| 3250.895 | -1.059381 | 245.803697
| 3250.911 | -1.059381 | 245.9044209
| 3251.007 | -1.059381 | 246.005234
| 3251.361 | -1.059381 | 246.106046
| 3251.233 | -1.059381 | 246.2067428
| 3250.927 | -1.059381 | 246.3075659
| 3250.299 | -1.059381 | 246.408425
| 3250.895 | -1.059381 | 246.5091959
| 3250.266 | -1.059381 | 246.6099383
| 3250.411 | -1.059381 | 246.7106938
| 3250.669 | -1.059381 | 246.8114883
| 3250.508 | -1.059381 | 246.9124473
| 3250.524 | -1.059381 | 247.0131398
| 3251.41 | -1.059381 | 247.1138902
| 3250.862 | -1.059381 | 247.2146287
| 3250.46 | -1.059381 | 247.3152403
| 3249.928 | -1.059381 | 247.4161454
| 3250.621 | -1.059381 | 247.5168273
| 3250.411 | -1.059381 | 247.6177221
| 3250.363 | -1.059381 | 247.7184054
| 3250.605 | -1.059381 | 247.8192684
| 3250.46 | -1.059381 | 247.9200414
| 3250.556 | -1.059381 | 248.0208974
| 3250.282 | -1.059381 | 248.1216731
| 3250.363 | -1.059381 | 248.2224017
| 3250.411 | -1.059381 | 248.3230848
| 3250.138 | -1.059381 | 248.4239271
| 3250.234 | -1.059381 | 248.5246676
| 3249.526 | -1.059381 | 248.625395
| 3249.558 | -1.059381 | 248.7260846
| 3250.363 | -1.059381 | 248.8268797
| 3250.395 | -1.059381 | 248.9277263
| 3250.266 | -1.059381 | 249.028541
| 3250.411 | -1.059381 | 249.1292315
| 3250.444 | -1.059381 | 249.2300635
| 3249.928 | -1.059381 | 249.3308074
| 3250.25 | -1.059381 | 249.4316757
| 3249.574 | -1.059381 | 249.5324798
| 3249.928 | -1.059381 | 249.6332681
| 3249.735 | -1.059381 | 249.733921
| 3249.703 | -1.059381 | 249.8346488
| 3249.687 | -1.059381 | 249.9353991
| 3249.606 | -1.059381 | 250.0361663
| 3249.639 | -1.059381 | 250.1368151
| 3249.203 | -1.059381 | 250.237814
| 3249.687 | -1.059381 | 250.3387988
| 3249.928 | -1.059381 | 250.4395703
| 3250.444 | -1.059381 | 250.5404519
| 3250.331 | -1.059381 | 250.6412101
| 3249.67 | -1.059381 | 250.7419402
| 3250.524 | -1.059381 | 250.8427708
| 3249.767 | -1.059381 | 250.9436485
| 3250.363 | -1.059381 | 251.0444279
| 3249.912 | -1.059381 | 251.1451313
| 3249.896 | -1.059381 | 251.2459443
| 3250.46 | -1.059381 | 251.3468698
| 3250.798 | -1.059381 | 251.4475174
| 3250.073 | -1.059381 | 251.5483876
| 3250.975 | -1.059381 | 251.6490905
| 3250.669 | -1.059381 | 251.7498226
| 3250.299 | -1.059381 | 251.8506897
| 3250.798 | -1.059381 | 251.9514211
| 3250.17 | -1.059381 | 252.0522606
| 3250.218 | -1.059381 | 252.1530224
| 3250.282 | -1.059381 | 252.2537671
| 3250.089 | -1.059381 | 252.3546203
| 3250.846 | -1.059381 | 252.4554202
| 3250.798 | -1.059381 | 252.556249
| 3250.701 | -1.059381 | 252.6569812
| 3250.428 | -1.059381 | 252.7576702
| 3250.331 | -1.059381 | 252.8585518
| 3250.379 | -1.059381 | 252.9594307
| 3250.669 | -1.059381 | 253.0601571
| 3250.846 | -1.059381 | 253.1610435
| 3251.233 | -1.059381 | 253.2617707
| 3250.895 | -1.059381 | 253.3624829
| 3251.168 | -1.059381 | 253.4633101
| 3251.346 | -1.059381 | 253.5640023
| 3250.734 | -1.059381 | 253.6649284
| 3251.41 | -1.059381 | 253.7655954
| 3250.54 | -1.059381 | 253.8664209
| 3251.394 | -1.059381 | 253.9670858
| 3251.104 | -1.059381 | 254.0680124
| 3251.233 | -1.059381 | 254.1686878
| 3251.7 | -1.059381 | 254.2695179
| 3251.394 | -1.059381 | 254.370318
| 3251.603 | -1.059381 | 254.4709613
| 3251.716 | -1.059381 | 254.5717686
| 3251.201 | -1.059381 | 254.672453
| 3251.571 | -1.059381 | 254.7732724
| 3251.636 | -1.059381 | 254.8740122
| 3251.684 | -1.059381 | 254.9747555
| 3251.458 | -1.059381 | 255.075564
| 3251.716 | -1.059381 | 255.1762137
| 3251.33 | -1.059381 | 255.2769788
| 3251.603 | -1.059381 | 255.3777674
| 3251.764 | -1.059381 | 255.4784822
| 3251.684 | -1.059381 | 255.5794557
| 3251.507 | -1.059381 | 255.6801351
| 3251.426 | -1.059381 | 255.7808149
| 3251.507 | -1.059381 | 255.881542
| 3250.846 | -1.059381 | 255.9822628
| 3250.878 | -1.059381 | 256.0830494
| 3251.233 | -1.059381 | 256.1836909
| 3250.927 | -1.059381 | 256.2845652
| 3251.523 | -1.059381 | 256.3854596
| 3251.201 | -1.059381 | 256.4860683
| 3251.265 | -1.059381 | 256.5867955
| 3250.927 | -1.059381 | 256.6877159
| 3251.233 | -1.059381 | 256.7885372
| 3251.523 | -1.059381 | 256.889169
| 3251.233 | -1.059381 | 256.9899864
| 3251.184 | -1.059381 | 257.0907066
| 3251.394 | -1.059381 | 257.1914108
| 3251.007 | -1.059381 | 257.2922513
| 3251.426 | -1.059381 | 257.3930516
| 3250.846 | -1.059381 | 257.4936452
| 3251.136 | -1.059381 | 257.5944927
| 3251.361 | -1.059381 | 257.6954526
| 3251.523 | -1.059381 | 257.7960709
| 3250.862 | -1.059381 | 257.8968357
| 3251.346 | -1.059381 | 257.9976413
| 3250.959 | -1.059381 | 258.0984671
| 3251.088 | -1.059381 | 258.1992002
| 3250.718 | -1.059381 | 258.2999512
| 3251.136 | -1.059381 | 258.4007215
| 3251.217 | -1.059381 | 258.5015563
| 3250.363 | -1.059381 | 258.6022068
| 3251.184 | -1.059381 | 258.7029218
| 3251.281 | -1.059381 | 258.8037391
| 3251.33 | -1.059381 | 258.9045443
| 3250.669 | -1.059381 | 259.0052661
| 3251.297 | -1.059381 | 259.1061518
| 3250.766 | -1.059381 | 259.2068657
| 3251.136 | -1.059381 | 259.3077106
| 3250.975 | -1.059381 | 259.4084532
| 3251.394 | -1.059381 | 259.5092304
| 3251.249 | -1.059381 | 259.6099761
| 3251.346 | -1.059381 | 259.7107181
| 3251.088 | -1.059381 | 259.8116542
| 3251.7 | -1.059381 | 259.9124145
| 3251.667 | -1.059381 | 260.0130487
| 3251.667 | -1.059381 | 260.1138585
| 3250.766 | -1.059381 | 260.214726
| 3251.636 | -1.059381 | 260.3154125
| 3251.41 | -1.059381 | 260.4161396
| 3251.523 | -1.059381 | 260.5168354
| 3251.636 | -1.059381 | 260.6176346
| 3251.426 | -1.059381 | 260.7184825
| 3250.911 | -1.059381 | 260.8192599
| 3251.587 | -1.059381 | 260.9200077
| 3251.7 | -1.059381 | 261.0207656
| 3250.959 | -1.059381 | 261.1215091
| 3251.249 | -1.059381 | 261.2221921
| 3250.911 | -1.059381 | 261.3231086
| 3251.33 | -1.059381 | 261.4238937
| 3251.104 | -1.059381 | 261.5246251
| 3251.941 | -1.059381 | 261.6254309
| 3251.297 | -1.059381 | 261.7261231
| 3252.505 | -1.059381 | 261.8268777
| 3251.442 | -1.059381 | 261.9275891
| 3251.41 | -1.059381 | 262.0284143
| 3251.845 | -1.059381 | 262.1291212
| 3251.603 | -1.059381 | 262.2299119
| 3251.603 | -1.059381 | 262.3306377
| 3252.054 | -1.059381 | 262.4314246
| 3252.086 | -1.059381 | 262.5321576
| 3251.41 | -1.059381 | 262.6329729
| 3251.925 | -1.059381 | 262.7336644
| 3251.571 | -1.059381 | 262.8344075
| 3251.748 | -1.059381 | 262.9351892
| 3251.732 | -1.059381 | 263.035888
| 3251.184 | -1.059381 | 263.1365161
| 3251.426 | -1.059381 | 263.2374126
| 3251.764 | -1.059381 | 263.3382083
| 3252.006 | -1.059381 | 263.4389944
| 3251.716 | -1.059381 | 263.539617
| 3252.086 | -1.059381 | 263.6405355
| 3252.344 | -1.059381 | 263.7412851
| 3252.07 | -1.059381 | 263.8420351
| 3252.715 | -1.059381 | 263.9428221
| 3251.941 | -1.059381 | 264.0434877
| 3252.038 | -1.059381 | 264.1442288
| 3252.006 | -1.059381 | 264.2449761
| 3252.199 | -1.059381 | 264.3458547
| 3252.344 | -1.059381 | 264.4465182
| 3252.28 | -1.059381 | 264.5472141
| 3252.119 | -1.059381 | 264.6480741
| 3252.569 | -1.059381 | 264.7488243
| 3252.376 | -1.059381 | 264.8496639
| 3252.441 | -1.059381 | 264.9505665
| 3252.376 | -1.059381 | 265.0514658
| 3252.892 | -1.059381 | 265.1521805
| 3252.328 | -1.059381 | 265.2529697
| 3252.409 | -1.059381 | 265.3536661
| 3252.054 | -1.059381 | 265.4544369
| 3252.328 | -1.059381 | 265.5552668
| 3252.698 | -1.059381 | 265.655985
| 3251.764 | -1.059381 | 265.7567559
| 3252.586 | -1.059381 | 265.8574604
| 3252.263 | -1.059381 | 265.9582413
| 3251.925 | -1.059381 | 266.0589575
| 3252.618 | -1.059381 | 266.1597091
| 3251.99 | -1.059381 | 266.260515
| 3252.215 | -1.059381 | 266.3611309
| 3252.763 | -1.059381 | 266.4620587
| 3251.893 | -1.059381 | 266.5628606
| 3252.247 | -1.059381 | 266.6636441
Begin Drift Data Index | 3252.231 | -1.059381 | 266.7644579
| 3252.086 | -1.059381 | 266.9608903
| 3251.458 | -1.059381 | 267.0616119
| 3251.732 | -1.059381 | 267.1624877
| 3251.603 | -1.059381 | 267.2632003
| 3251.442 | -1.059381 | 267.3638827
| 3251.056 | -1.059381 | 267.4646335
| 3251.62 | -1.059381 | 267.5654595
| 3251.007 | -1.059381 | 267.6661325
| 3251.361 | -1.059381 | 267.7669014
| 3251.78 | -1.059381 | 267.8676831
| 3252.054 | -1.059381 | 267.9685612
| 3251.7 | -1.059381 | 268.0691832
| 3252.006 | -1.059381 | 268.1700057
| 3251.072 | -1.059381 | 268.2706323
| 3251.265 | -1.059381 | 268.3714564
| 3251.458 | -1.059381 | 268.4722159
| 3251.361 | -1.059381 | 268.5729891
| 3251.877 | -1.059381 | 268.6737152
| 3251.829 | -1.059381 | 268.7745192
| 3251.378 | -1.059381 | 268.8752038
| 3251.442 | -1.059381 | 268.9759741
| 3251.667 | -1.059381 | 269.0767388
| 3251.539 | -1.059381 | 269.1774307
| 3251.361 | -1.059381 | 269.27818
| 3251.797 | -1.059381 | 269.3791345
| 3251.99 | -1.059381 | 269.4797086
| 3252.119 | -1.059381 | 269.5806023
| 3252.038 | -1.059381 | 269.6813638
| 3251.941 | -1.059381 | 269.7820296
| 3251.99 | -1.059381 | 269.8827842
| 3252.054 | -1.059381 | 269.9834617
| 3252.376 | -1.059381 | 270.0843184
| 3252.231 | -1.059381 | 270.1849876
| 3252.054 | -1.059381 | 270.2857347
| 3252.876 | -1.059381 | 270.3864971
| 3252.167 | -1.059381 | 270.4872284
| 3252.135 | -1.059381 | 270.5880102
| 3252.215 | -1.059381 | 270.6887038
| 3252.65 | -1.059381 | 270.7895543
| 3252.376 | -1.059381 | 270.8903118
| 3251.957 | -1.059381 | 270.9911214
| 3252.425 | -1.059381 | 271.0917363
| 3252.425 | -1.059381 | 271.1924765
| 3252.618 | -1.059381 | 271.2932991
| 3252.731 | -1.059381 | 271.3940377
| 3253.342 | -1.059381 | 271.4948493
| 3252.827 | -1.059381 | 271.5957398
| 3252.698 | -1.059381 | 271.6964925
| 3252.441 | -1.059381 | 271.7972022
| 3252.537 | -1.059381 | 271.8980871
| 3253.037 | -1.059381 | 271.9987809
| 3252.135 | -1.059381 | 272.0994772
| 3252.569 | -1.059381 | 272.2002541
| 3252.795 | -1.059381 | 272.3009651
| 3252.602 | -1.059381 | 272.4017355
| 3252.409 | -1.059381 | 272.5025069
| 3252.569 | -1.059381 | 272.6033102
| 3252.569 | -1.059381 | 272.7041668
| 3252.328 | -1.059381 | 272.8047104
| 3252.392 | -1.059381 | 272.9055938
| 3251.748 | -1.059381 | 273.0062542
| 3252.328 | -1.059381 | 273.1070836
| 3252.956 | -1.059381 | 273.2078315
| 3252.666 | -1.059381 | 273.3086052
| 3252.296 | -1.059381 | 273.4095312
| 3252.731 | -1.059381 | 273.510228
| 3252.215 | -1.059381 | 273.6109632
| 3252.698 | -1.059381 | 273.7116734
| 3252.956 | -1.059381 | 273.8125044
| 3252.892 | -1.059381 | 273.9131707
| 3252.876 | -1.059381 | 274.0140528
| 3252.65 | -1.059381 | 274.1147061
| 3253.198 | -1.059381 | 274.2154569
| 3252.409 | -1.059381 | 274.3164524
| 3252.988 | -1.059381 | 274.4170895
| 3252.747 | -1.059381 | 274.5179138
| 3252.199 | -1.059381 | 274.6186265
| 3252.119 | -1.059381 | 274.7195081
| 3252.876 | -1.059381 | 274.820264
| 3252.569 | -1.059381 | 274.9210058
| 3252.94 | -1.059381 | 275.0218704
| 3252.843 | -1.059381 | 275.1225552
| 3252.569 | -1.059381 | 275.2233358
| 3252.36 | -1.059381 | 275.3241552
| 3252.103 | -1.059381 | 275.4249354
| 3252.569 | -1.059381 | 275.5257512
| 3252.392 | -1.059381 | 275.6265065
| 3252.038 | -1.059381 | 275.7271275
| 3252.215 | -1.059381 | 275.8278522
| 3252.827 | -1.059381 | 275.9286428
| 3252.731 | -1.059381 | 276.0294546
| 3251.99 | -1.059381 | 276.13006
| 3252.247 | -1.059381 | 276.2309022
| 3252.409 | -1.059381 | 276.3316988
| 3252.119 | -1.059381 | 276.4324928
| 3252.183 | -1.059381 | 276.5332268
| 3252.328 | -1.059381 | 276.6341039
| 3252.167 | -1.059381 | 276.7348797
| 3252.135 | -1.059381 | 276.8357325
| 3252.199 | -1.059381 | 276.9365859
| 3252.489 | -1.059381 | 277.0374963
| 3252.038 | -1.059381 | 277.1379785
| 3251.925 | -1.059381 | 277.2388543
| 3252.263 | -1.059381 | 277.3395763
| 3251.764 | -1.059381 | 277.4404636
| 3252.054 | -1.059381 | 277.5411718
| 3252.376 | -1.059381 | 277.6419602
| 3252.006 | -1.059381 | 277.7426728
| 3252.086 | -1.059381 | 277.8435041
| 3251.78 | -1.059381 | 277.9441949
| 3252.457 | -1.059381 | 278.0449749
| 3251.845 | -1.059381 | 278.1458019
| 3251.909 | -1.059381 | 278.2465003
| 3251.829 | -1.059381 | 278.3473191
| 3251.893 | -1.059381 | 278.4480975
| 3251.861 | -1.059381 | 278.5489628
| 3251.297 | -1.059381 | 278.6496778
| 3251.104 | -1.059381 | 278.7504846
| 3251.636 | -1.059381 | 278.8511558
| 3251.797 | -1.059381 | 278.9519343
| 3251.732 | -1.059381 | 279.0525801
| 3251.861 | -1.059381 | 279.1534527
| 3251.797 | -1.059381 | 279.2541571
| 3251.893 | -1.059381 | 279.3549845
| 3251.426 | -1.059381 | 279.4557338
| 3251.877 | -1.059381 | 279.5565138
| 3252.247 | -1.059381 | 279.6572832
| 3252.167 | -1.059381 | 279.7581314
| 3251.636 | -1.059381 | 279.8588874
| 3252.296 | -1.059381 | 279.9596072
| 3251.925 | -1.059381 | 280.0604894
| 3252.086 | -1.059381 | 280.1612017
| 3251.78 | -1.059381 | 280.2619639
| 3251.861 | -1.059381 | 280.3627234
| 3252.231 | -1.059381 | 280.4635129
| 3252.344 | -1.059381 | 280.5641712
| 3252.457 | -1.059381 | 280.6651186
| 3252.07 | -1.059381 | 280.7658229
| 3252.441 | -1.059381 | 280.8665314
| 3252.457 | -1.059381 | 280.9672812
| 3252.231 | -1.059381 | 281.0681019
| 3252.103 | -1.059381 | 281.1688642
| 3252.392 | -1.059381 | 281.2697034
| 3253.037 | -1.059381 | 281.3704753
| 3252.859 | -1.059381 | 281.4712185
| 3253.375 | -1.059381 | 281.5720365
| 3252.827 | -1.059381 | 281.6726351
| 3253.101 | -1.059381 | 281.7734846
| 3253.117 | -1.059381 | 281.8741925
| 3252.876 | -1.059381 | 281.9751803
| 3252.859 | -1.059381 | 282.0758495
| 3253.423 | -1.059381 | 282.1766527
| 3252.569 | -1.059381 | 282.2772913
| 3253.423 | -1.059381 | 282.3782247
| 3253.117 | -1.059381 | 282.4789803
| 3253.504 | -1.059381 | 282.5798029
| 3253.23 | -1.059381 | 282.6805332
| 3253.294 | -1.059381 | 282.7813478
| 3253.552 | -1.059381 | 282.8821998
| 3253.246 | -1.059381 | 282.9829161
| 3253.182 | -1.059381 | 283.0836001
| 3253.584 | -1.059381 | 283.1845148
| 3253.552 | -1.059381 | 283.2852904
| 3252.988 | -1.059381 | 283.3859552
| 3253.278 | -1.059381 | 283.4867839
| 3253.777 | -1.059381 | 283.5875369
| 3253.665 | -1.059381 | 283.6882493
| 3253.648 | -1.059381 | 283.7890739
| 3253.407 | -1.059381 | 283.8897928
| 3253.375 | -1.059381 | 283.9905314
| 3253.342 | -1.059381 | 284.091339
| 3253.294 | -1.059381 | 284.1920348
| 3253.085 | -1.059381 | 284.2928627
| 3253.858 | -1.059381 | 284.3930928
| 3253.391 | -1.059381 | 284.4940686
| 3253.938 | -1.059381 | 284.5941818
| 3253.552 | -1.059381 | 284.6949894
| 3253.987 | -1.059381 | 284.7958524
| 3253.906 | -1.059381 | 284.8966706
| 3253.342 | -1.059381 | 284.9975523
| 3253.52 | -1.059381 | 285.0983097
| 3253.504 | -1.059381 | 285.1989417
| 3253.552 | -1.059381 | 285.2997253
| 3253.214 | -1.059381 | 285.400504
| 3253.488 | -1.059381 | 285.5012173
| 3253.117 | -1.059381 | 285.6019739
| 3253.198 | -1.059381 | 285.7026348
| 3253.262 | -1.059381 | 285.8034985
| 3253.262 | -1.059381 | 285.9041521
| 3253.504 | -1.059381 | 286.0048596
| 3253.455 | -1.059381 | 286.1056974
| 3253.198 | -1.059381 | 286.2065349
| 3253.294 | -1.059381 | 286.3071935
| 3253.182 | -1.059381 | 286.4079386
| 3253.021 | -1.059381 | 286.5086917
| 3252.956 | -1.059381 | 286.609342
| 3253.198 | -1.059381 | 286.7102163
| 3252.795 | -1.059381 | 286.8110219
| 3253.391 | -1.059381 | 286.9116617
| 3252.763 | -1.059381 | 287.012506
| 3252.715 | -1.059381 | 287.1132397
| 3253.037 | -1.059381 | 287.2140281
| 3252.682 | -1.059381 | 287.3146207
| 3252.586 | -1.059381 | 287.4155501
| 3252.715 | -1.059381 | 287.5162816
| 3252.795 | -1.059381 | 287.6169705
| 3252.715 | -1.059381 | 287.7177712
| 3252.763 | -1.059381 | 287.8185308
| 3253.375 | -1.059381 | 287.9192789
| 3253.037 | -1.059381 | 288.0200333
| 3252.441 | -1.059381 | 288.1207081
| 3253.149 | -1.059381 | 288.2215235
| 3253.165 | -1.059381 | 288.3221658
| 3252.859 | -1.059381 | 288.4229244
| 3252.698 | -1.059381 | 288.5236688
| 3252.747 | -1.059381 | 288.624526
| 3253.182 | -1.059381 | 288.725087
| 3253.165 | -1.059381 | 288.8260088
| 3252.988 | -1.059381 | 288.9267943
| 3252.505 | -1.059381 | 289.0275031
| 3253.005 | -1.059381 | 289.1281731
| 3252.843 | -1.059381 | 289.2289737
| 3253.085 | -1.059381 | 289.3297216
| 3253.085 | -1.059381 | 289.4305344
| 3253.648 | -1.059381 | 289.5312157
| 3252.731 | -1.059381 | 289.6320087
| 3252.457 | -1.059381 | 289.7327446
| 3252.747 | -1.059381 | 289.8346283
| 3252.715 | -1.059381 | 289.9353445
| 3251.877 | -1.059381 | 290.036124
| 3252.763 | -1.059381 | 290.1369008
| 3252.795 | -1.059381 | 290.2375842
| 3253.165 | -1.059381 | 290.3385306
| 3252.215 | -1.059381 | 290.4391801
| 3252.521 | -1.059381 | 290.5400496
| 3253.342 | -1.059381 | 290.6407189
| 3253.101 | -1.059381 | 290.7415766
| 3252.441 | -1.059381 | 290.8422849
| 3252.296 | -1.059381 | 290.943021
| 3252.924 | -1.059381 | 291.0437185
| 3252.924 | -1.059381 | 291.1445221
| 3253.005 | -1.059381 | 291.2451487
| 3252.586 | -1.059381 | 291.345971
| 3253.069 | -1.059381 | 291.4467948
| 3252.876 | -1.059381 | 291.5475171
| 3253.262 | -1.059381 | 291.6481835
| 3252.924 | -1.059381 | 291.7490206
| 3252.892 | -1.059381 | 291.8497355
| 3252.763 | -1.059381 | 291.9505382
| 3253.327 | -1.059381 | 292.0512682
| 3252.876 | -1.059381 | 292.152104
| 3253.262 | -1.059381 | 292.2527843
| 3253.681 | -1.059381 | 292.3535406
| 3253.165 | -1.059381 | 292.4542462
| 3253.455 | -1.059381 | 292.5550402
| 3253.6 | -1.059381 | 292.6557686
| 3253.842 | -1.059381 | 292.7564926
| 3253.165 | -1.059381 | 292.8572129
| 3253.455 | -1.059381 | 292.9580242
| 3253.262 | -1.059381 | 293.058668
| 3253.085 | -1.059381 | 293.1596226
| 3253.826 | -1.059381 | 293.2603255
| 3253.713 | -1.059381 | 293.3612127
| 3253.842 | -1.059381 | 293.4618498
| 3253.504 | -1.059381 | 293.562637
| 3254.261 | -1.059381 | 293.6634994
| 3253.745 | -1.059381 | 293.7642027
| 3253.922 | -1.059381 | 293.8649357
| 3253.858 | -1.059381 | 293.9657393
| 3254.244 | -1.059381 | 294.066541
| 3253.761 | -1.059381 | 294.1671595
| 3254.422 | -1.059381 | 294.2678981
| 3254.486 | -1.059381 | 294.3686887
| 3254.357 | -1.059381 | 294.4695525
| 3254.035 | -1.059381 | 294.5701889
| 3253.6 | -1.059381 | 294.6709943
| 3254.277 | -1.059381 | 294.7718246
| 3255.002 | -1.059381 | 294.8725149
| 3255.018 | -1.059381 | 294.9732375
| 3254.889 | -1.059381 | 295.0740235
| 3254.148 | -1.059381 | 295.1748288
| 3254.067 | -1.059381 | 295.275569
| 3254.373 | -1.059381 | 295.3762726
| 3254.502 | -1.059381 | 295.4770439
| 3254.116 | -1.059381 | 295.5778401
| 3253.922 | -1.059381 | 295.6785609
| 3254.164 | -1.059381 | 295.7793147
| 3254.116 | -1.059381 | 295.8799888
| 3253.906 | -1.059381 | 295.9806166
| 3253.761 | -1.059381 | 296.0815534
| 3254.035 | -1.059381 | 296.1822096
| 3254.148 | -1.059381 | 296.2830612
| 3254.438 | -1.059381 | 296.3839217
| 3254.18 | -1.059381 | 296.4846265
| 3254.454 | -1.059381 | 296.5855567
| 3254.712 | -1.059381 | 296.6861637
| 3254.663 | -1.059381 | 296.7870321
| 3253.584 | -1.059381 | 296.8876444
| 3253.617 | -1.059381 | 296.9883926
| 3253.89 | -1.059381 | 297.0892227
| 3253.697 | -1.059381 | 297.1902514
| 3253.777 | -1.059381 | 297.2908793
| 3253.214 | -1.059381 | 297.3915649
| 3253.681 | -1.059381 | 297.4923233
| 3253.81 | -1.059381 | 297.5930929
| 3253.922 | -1.059381 | 297.6939467
| 3253.874 | -1.059381 | 297.7947389
| 3253.648 | -1.059381 | 297.8955229
| 3253.697 | -1.059381 | 297.9960686
| 3253.761 | -1.059381 | 298.0968694
| 3253.648 | -1.059381 | 298.1976159
| 3254.228 | -1.059381 | 298.2982741
| 3253.407 | -1.059381 | 298.3991436
| 3254.244 | -1.059381 | 298.4998136
| 3253.069 | -1.059381 | 298.6005685
| 3253.488 | -1.059381 | 298.7013733
| 3254.067 | -1.059381 | 298.8022351
| 3254.084 | -1.059381 | 298.9028938
| 3254.228 | -1.059381 | 299.0036572
| 3254.164 | -1.059381 | 299.1044021
| 3254.325 | -1.059381 | 299.2051961
| 3254.776 | -1.059381 | 299.3060035
| 3254.39 | -1.059381 | 299.4066921
| 3254.55 | -1.059381 | 299.507516
| 3254.18 | -1.059381 | 299.6080901
| 3254.261 | -1.059381 | 299.7089897
| 3253.906 | -1.059381 | 299.8096099
| 3254.228 | -1.059381 | 299.9105423
| 3254.019 | -1.059381 | 300.0111726
| 3253.81 | -1.059381 | 300.1119477
| 3254.422 | -1.059381 | 300.2126677
| 3254.309 | -1.059381 | 300.3135642
| 3254.212 | -1.059381 | 300.414249
| 3254.373 | -1.059381 | 300.5149908
| 3254.969 | -1.059381 | 300.6158271
| 3254.744 | -1.059381 | 300.7166526
| 3254.744 | -1.059381 | 300.8172175
| 3255.114 | -1.059381 | 300.9180593
| 3254.084 | -1.059381 | 301.0188683
| 3254.567 | -1.059381 | 301.1196045
| 3254.905 | -1.059381 | 301.2203241
| 3254.824 | -1.059381 | 301.3211701
| 3254.325 | -1.059381 | 301.4218324
| 3254.615 | -1.059381 | 301.5225614
| 3254.309 | -1.059381 | 301.623376
| 3254.647 | -1.059381 | 301.7241171
| 3254.244 | -1.059381 | 301.8248399
| 3253.842 | -1.059381 | 301.925701
| 3254.615 | -1.059381 | 302.0263713
| 3254.518 | -1.059381 | 302.1272076
| 3254.808 | -1.059381 | 302.2279169
| 3254.55 | -1.059381 | 302.3286326
| 3254.873 | -1.059381 | 302.4293059
| 3255.211 | -1.059381 | 302.5301552
| 3254.84 | -1.059381 | 302.6308682
| 3255.05 | -1.059381 | 302.7317724
| 3255.018 | -1.059381 | 302.8325651
| 3254.663 | -1.059381 | 302.9331992
| 3255.05 | -1.059381 | 303.0340376
| 3255.05 | -1.059381 | 303.1346187
| 3255.339 | -1.059381 | 303.2355587
| 3254.937 | -1.059381 | 303.33626
| 3255.114 | -1.059381 | 303.4369169
| 3254.422 | -1.059381 | 303.5376245
| 3254.438 | -1.059381 | 303.6385251
| 3254.873 | -1.059381 | 303.7391986
| 3254.261 | -1.059381 | 303.8400917
| 3254.76 | -1.059381 | 303.9408212
| 3254.696 | -1.059381 | 304.0415854
| 3254.873 | -1.059381 | 304.1423292
| 3255.146 | -1.059381 | 304.2430808
| 3254.937 | -1.059381 | 304.3438802
| 3255.066 | -1.059381 | 304.4445664
| 3255.179 | -1.059381 | 304.545258
| 3255.469 | -1.059381 | 304.6461136
| 3255.114 | -1.059381 | 304.746894
| 3255.146 | -1.059381 | 304.8469062
| 3254.985 | -1.059381 | 304.947633
| 3255.179 | -1.059381 | 305.0483143
| 3254.969 | -1.059381 | 305.1491785
| 3254.84 | -1.059381 | 305.249988
| 3254.728 | -1.059381 | 305.3507219
| 3254.873 | -1.059381 | 305.4515353
| 3254.889 | -1.059381 | 305.5522355
| 3254.76 | -1.059381 | 305.652978
| 3255.082 | -1.059381 | 305.7537363
| 3255.211 | -1.059381 | 305.8543916
| 3255.275 | -1.059381 | 305.954398
| 3255.71 | -1.059381 | 306.0551648
| 3255.098 | -1.059381 | 306.1559878
| 3255.066 | -1.059381 | 306.2567171
| 3254.599 | -1.059381 | 306.3573677
| 3254.824 | -1.059381 | 306.4582813
| 3255.082 | -1.059381 | 306.5590175
| 3254.76 | -1.059381 | 306.6598312
| 3254.599 | -1.059381 | 306.7605672
| 3254.422 | -1.059381 | 306.8613374
| 3254.647 | -1.059381 | 306.9620373
| 3254.567 | -1.059381 | 307.0627809
| 3254.1 | -1.059381 | 307.1636351
| 3254.357 | -1.059381 | 307.2643569
| 3254.502 | -1.059381 | 307.3651725
| 3254.534 | -1.059381 | 307.4659006
| 3254.873 | -1.059381 | 307.5665422
| 3254.454 | -1.059381 | 307.6673688
| 3254.712 | -1.059381 | 307.7681121
| 3254.18 | -1.059381 | 307.8688639
| 3254.486 | -1.059381 | 307.9696402
| 3254.422 | -1.059381 | 308.0705848
| 3254.728 | -1.059381 | 308.1712912
| 3253.536 | -1.059381 | 308.2721124
| 3254.325 | -1.059381 | 308.3729151
| 3254.422 | -1.059381 | 308.4736251
| 3254.164 | -1.059381 | 308.5744165
| 3254.647 | -1.059381 | 308.6752022
| 3253.906 | -1.059381 | 308.7758413
| 3254.39 | -1.059381 | 308.8766492
| 3254.084 | -1.059381 | 308.9774156
| 3254.55 | -1.059381 | 309.0782335
| 3253.954 | -1.059381 | 309.1788679
| 3254.647 | -1.059381 | 309.2797134
| 3254.599 | -1.059381 | 309.3805983
| 3254.406 | -1.059381 | 309.4810879
| 3255.033 | -1.059381 | 309.581966
| 3254.325 | -1.059381 | 309.6827127
| 3254.84 | -1.059381 | 309.7834132
| 3254.309 | -1.059381 | 309.8842703
| 3254.921 | -1.059381 | 309.98507
| 3254.534 | -1.059381 | 310.0857983
| 3254.277 | -1.059381 | 310.1865601
| 3254.889 | -1.059381 | 310.287413
| 3254.889 | -1.059381 | 310.3881849
| 3255.002 | -1.059381 | 310.4888358
| 3255.549 | -1.059381 | 310.5897109
| 3255.243 | -1.059381 | 310.6903878
| 3255.002 | -1.059381 | 310.7911175
| 3255.404 | -1.059381 | 310.8919735
| 3254.985 | -1.059381 | 310.9926813
| 3255.549 | -1.059381 | 311.0933427
| 3255.082 | -1.059381 | 311.1942324
| 3255.404 | -1.059381 | 311.294977
| 3255.146 | -1.059381 | 311.3957277
| 3255.227 | -1.059381 | 311.4965323
| 3255.308 | -1.059381 | 311.5971784
| 3255.098 | -1.059381 | 311.6979477
| 3254.937 | -1.059381 | 311.7986885
| 3255.436 | -1.059381 | 311.8995662
| 3254.647 | -1.059381 | 312.000175
| 3255.919 | -1.059381 | 312.1009902
| 3255.372 | -1.059381 | 312.2018022
| 3255.903 | -1.059381 | 312.3025629
| 3255.404 | -1.059381 | 312.403308
| 3255.613 | -1.059381 | 312.5042839
| 3255.517 | -1.059381 | 312.6048636
| 3255.662 | -1.059381 | 312.7056998
| 3255.485 | -1.059381 | 312.8064069
| 3256.048 | -1.059381 | 312.9071535
| 3255.935 | -1.059381 | 313.007966
| 3255.501 | -1.059381 | 313.108717
| 3256.081 | -1.059381 | 313.209568
| 3255.533 | -1.059381 | 313.3105813
| 3255.436 | -1.059381 | 313.4114081
| 3255.356 | -1.059381 | 313.5121108
| 3255.662 | -1.059381 | 313.6128076
| 3255.227 | -1.059381 | 313.7136596
| 3255.694 | -1.059381 | 313.8143864
| 3255.308 | -1.059381 | 313.9143915
| 3254.889 | -1.059381 | 314.015178
| 3255.984 | -1.059381 | 314.1158996
| 3255.404 | -1.059381 | 314.2166877
| 3255.678 | -1.059381 | 314.3173909
| 3255.613 | -1.059381 | 314.4182344
| 3256.209 | -1.059381 | 314.5188902
| 3255.71 | -1.059381 | 314.6197075
| 3255.968 | -1.059381 | 314.7206629
| 3255.887 | -1.059381 | 314.8212322
| 3255.114 | -1.059381 | 314.9221524
| 3255.549 | -1.059381 | 315.0228817
| 3255.775 | -1.059381 | 315.1235626
| 3255.517 | -1.059381 | 315.2244081
| 3255.485 | -1.059381 | 315.325215
| 3255.501 | -1.059381 | 315.4260424
| 3256.048 | -1.059381 | 315.5268388
| 3255.646 | -1.059381 | 315.6276145
| 3255.259 | -1.059381 | 315.7283679
| 3255.082 | -1.059381 | 315.8283933
| 3255.613 | -1.059381 | 315.9290531
| 3255.517 | -1.059381 | 316.0298309
| 3254.76 | -1.059381 | 316.1306267
| 3255.517 | -1.059381 | 316.2313273
| 3255.066 | -1.059381 | 316.3322632
| 3255.082 | -1.059381 | 316.4330195
| 3254.696 | -1.059381 | 316.5337688
| 3255.71 | -1.059381 | 316.6345803
| 3255.485 | -1.059381 | 316.7353115
| 3255.195 | -1.059381 | 316.8361502
| 3255.243 | -1.059381 | 316.9369311
| 3254.712 | -1.059381 | 317.0376484
| 3255.404 | -1.059381 | 317.1384207
| 3254.84 | -1.059381 | 317.2392551
| 3255.211 | -1.059381 | 317.3400871
| 3255.162 | -1.059381 | 317.4408716
| 3255.066 | -1.059381 | 317.5415744
| 3255.259 | -1.059381 | 317.6424109
| 3255.05 | -1.059381 | 317.7431021
| 3255.404 | -1.059381 | 317.8438353
| 3255.404 | -1.059381 | 317.9447039
| 3255.114 | -1.059381 | 318.0453361
| 3255.018 | -1.059381 | 318.1462067
| 3254.808 | -1.059381 | 318.2469413
| 3254.937 | -1.059381 | 318.3477589
| 3255.179 | -1.059381 | 318.4485786
| 3255.356 | -1.059381 | 318.5494416
| 3254.647 | -1.059381 | 318.6501644
| 3254.808 | -1.059381 | 318.7509074
| 3254.615 | -1.059381 | 318.8515442
| 3255.195 | -1.059381 | 318.9524329
| 3255.162 | -1.059381 | 319.0531749
| 3255.259 | -1.059381 | 319.1538774
| 3254.905 | -1.059381 | 319.2545875
| 3254.663 | -1.059381 | 319.3553628
| 3254.55 | -1.059381 | 319.4561526
| 3255.179 | -1.059381 | 319.5568626
| 3254.905 | -1.059381 | 319.657631
| 3255.179 | -1.059381 | 319.7585322
| 3254.744 | -1.059381 | 319.8592605
| 3255.066 | -1.059381 | 319.9599223
| 3255.243 | -1.059381 | 320.0606566
| 3255.211 | -1.059381 | 320.161282
| 3255.179 | -1.059381 | 320.2620894
| 3255.082 | -1.059381 | 320.3629278
| 3255.259 | -1.059381 | 320.463782
| 3254.969 | -1.059381 | 320.564571
| 3255.114 | -1.059381 | 320.6652957
| 3255.146 | -1.059381 | 320.7661568
| 3255.613 | -1.059381 | 320.8667722
| 3255.501 | -1.059381 | 320.9676048
| 3255.678 | -1.059381 | 321.0683594
| 3255.855 | -1.059381 | 321.1691987
| 3254.969 | -1.059381 | 321.2699342
| 3255.694 | -1.059381 | 321.3707741
| 3254.889 | -1.059381 | 321.471606
| 3255.066 | -1.059381 | 321.5722509
| 3255.308 | -1.059381 | 321.6731058
| 3255.678 | -1.059381 | 321.7736822
| 3255.855 | -1.059381 | 321.8745795
| 3256.097 | -1.059381 | 321.9753036
| 3256.403 | -1.059381 | 322.0760075
| 3256.016 | -1.059381 | 322.1769055
| 3256.177 | -1.059381 | 322.277629
| 3256.081 | -1.059381 | 322.3783211
| 3256.209 | -1.059381 | 322.4792033
| 3255.42 | -1.059381 | 322.5798319
| 3255.968 | -1.059381 | 322.6806491
| 3256.048 | -1.059381 | 322.7813554
| 3256.048 | -1.059381 | 322.8821996
| 3256.161 | -1.059381 | 322.9830071
| 3256.467 | -1.059381 | 323.083856
| 3256.628 | -1.059381 | 323.1846039
| 3256.016 | -1.059381 | 323.2853983
| 3256.644 | -1.059381 | 323.3861109
| 3256.435 | -1.059381 | 323.4869298
| 3256.66 | -1.059381 | 323.5876852
| 3256.644 | -1.059381 | 323.6886138
| 3256.837 | -1.059381 | 323.7891704
| 3257.482 | -1.059381 | 323.8898993
| 3256.403 | -1.059381 | 323.9906075
| 3256.515 | -1.059381 | 324.0906393
| 3257.16 | -1.059381 | 324.1912137
| 3256.693 | -1.059381 | 324.2918568
| 3256.499 | -1.059381 | 324.3926991
| 3256.403 | -1.059381 | 324.4933872
| 3256.193 | -1.059381 | 324.5941037
| 3256.547 | -1.059381 | 324.6948815
| 3256.113 | -1.059381 | 324.7956686
| 3256.306 | -1.059381 | 324.8964093
| 3256.564 | -1.059381 | 324.997245
| 3256.387 | -1.059381 | 325.0979298
| 3256.725 | -1.059381 | 325.1987475
| 3256.258 | -1.059381 | 325.299358
| 3256.58 | -1.059381 | 325.4001442
| 3256.403 | -1.059381 | 325.5009478
| 3256.564 | -1.059381 | 325.6015584
| 3256.338 | -1.059381 | 325.7016009
| 3255.984 | -1.059381 | 325.8022505
| 3256.048 | -1.059381 | 325.9030602
| 3255.823 | -1.059381 | 326.0037519
| 3256.097 | -1.059381 | 326.1046071
| 3255.694 | -1.059381 | 326.2054118
| 3255.469 | -1.059381 | 326.3061689
| 3255.758 | -1.059381 | 326.4071049
| 3255.678 | -1.059381 | 326.5077964
| 3255.501 | -1.059381 | 326.6086779
| 3255.935 | -1.059381 | 326.7094583
End Drift Data Index | 3255.581 | -1.059381 | 326.810272
| 3251.764 | -1.535216 | 326.960931
| 3246.884 | -2.015959 | 327.0618665
| 3240.957 | -2.49602 | 327.1626589
| 3235.094 | -2.975789 | 327.26339
| 3228.507 | -3.455679 | 327.3641464
| 3221.709 | -3.935702 | 327.4649307