## Experimental Parameters
Tested Material
Name of Tested Material
Path | C:\Users\ywgsu\Documents\GitHub\indentationGUI\micromechanics_indentationGUI\Examples\Example1\FusedSilica.xlsx
Poisson's Ratio | 0.179
Tip
Tip Name
Young's Modulus of Tip [GPa] | 1141
Poisson's Ratio of Tip [GPa] | 0.07
Terms of Tip Area Function (TAF)
C0 | 24.5
C1 | 0
C2 | 0
C3 | 0
C4 | 0
Frame Compliance [µm/mN] | 0
Unloading Range to Calculate Stiffness
Start[100\% of Pmax ] | 0.98
End[100\% of Pmax ] | 0.5

## Test 1
hc[µm] | hmax[µm] | Pmax[mN] | H[GPa] | E[GPa] | X Position [µm] | Y Position [µm]
0.05859861 | 0.6263883 | 1.391093 | 16.53543 | 89.94547 | 0 | 0
0.0941226 | 0.6263883 | 2.783765 | 12.82563 | 79.01368 | 0 | 0
0.147615 | 0.6263883 | 5.623995 | 10.5346 | 79.2919 | 0 | 0
0.2120273 | 0.6263883 | 11.2505 | 10.21462 | 76.6356 | 0 | 0
0.3047411 | 0.6263883 | 22.49863 | 9.888444 | 75.4374 | 0 | 0
0.4338528 | 0.6263883 | 45.00547 | 9.759205 | 74.88489 | 0 | 0

## Test 2
hc[µm] | hmax[µm] | Pmax[mN] | H[GPa] | E[GPa] | X Position [µm] | Y Position [µm]
0.06308987 | 0.6369806 | 1.390948 | 14.26348 | 80.36086 | 0 | 0
0.1015059 | 0.6369806 | 2.783172 | 11.02532 | 72.65193 | 0 | 0
0.155944 | 0.6369806 | 5.623672 | 9.438793 | 74.56738 | 0 | 0
0.2206458 | 0.6369806 | 11.24998 | 9.431794 | 72.60529 | 0 | 0
0.3146937 | 0.6369806 | 22.49785 | 9.272547 | 72.87709 | 0 | 0
0.4448092 | 0.6369806 | 45.00547 | 9.284353 | 73.193 | 0 | 0

## Test 3
hc[µm] | hmax[µm] | Pmax[mN] | H[GPa] | E[GPa] | X Position [µm] | Y Position [µm]
0.0729371 | 0.6491365 | 1.391454 | 10.67593 | 71.85536 | 0 | 0
0.1109214 | 0.6491365 | 2.784003 | 9.235769 | 67.08791 | 0 | 0
0.1655573 | 0.6491365 | 5.624469 | 8.375658 | 69.58643 | 0 | 0
0.2342589 | 0.6491365 | 11.24902 | 8.366748 | 69.43826 | 0 | 0
0.3255438 | 0.6491365 | 22.50241 | 8.666506 | 69.68986 | 0 | 0
0.4573423 | 0.6491365 | 44.99881 | 8.781165 | 71.05266 | 0 | 0

## Test 4
hc[µm] | hmax[µm] | Pmax[mN] | H[GPa] | E[GPa] | X Position [µm] | Y Position [µm]
0.0737182 | 0.6504347 | 1.390952 | 10.44712 | 70.10031 | 0 | 0
0.1136609 | 0.6504347 | 2.783542 | 8.79447 | 66.15723 | 0 | 0
0.1669122 | 0.6504347 | 5.623307 | 8.238524 | 68.07468 | 0 | 0
0.2343903 | 0.6504347 | 11.24903 | 8.357367 | 68.7136 | 0 | 0
0.3278903 | 0.6504347 | 22.49958 | 8.541835 | 69.37634 | 0 | 0
0.4598043 | 0.6504347 | 44.99802 | 8.687228 | 71.20318 | 0 | 0

## Test 5
hc[µm] | hmax[µm] | Pmax[mN] | H[GPa] | E[GPa] | X Position [µm] | Y Position [µm]
0.07191077 | 0.6450643 | 1.390744 | 10.97724 | 71.48694 | 0 | 0
0.1109775 | 0.6450643 | 2.783539 | 9.224899 | 68.50505 | 0 | 0
0.1646342 | 0.6450643 | 5.623785 | 8.468815 | 70.40585 | 0 | 0
0.23014 | 0.6450643 | 11.24883 | 8.668762 | 69.70463 | 0 | 0
0.3239599 | 0.6450643 | 22.49872 | 8.750025 | 70.49694 | 0 | 0
0.4557414 | 0.6450643 | 45.00512 | 8.844206 | 72.38642 | 0 | 0

## Test 6
hc[µm] | hmax[µm] | Pmax[mN] | H[GPa] | E[GPa] | X Position [µm] | Y Position [µm]
0.0738215 | 0.6491079 | 1.391392 | 10.4212 | 71.30675 | 0 | 0
0.1107831 | 0.6491079 | 2.783804 | 9.258184 | 66.32644 | 0 | 0
0.1645295 | 0.6491079 | 5.624335 | 8.48042 | 68.77925 | 0 | 0
0.2320439 | 0.6491079 | 11.25065 | 8.528474 | 68.59042 | 0 | 0
0.32526 | 0.6491079 | 22.50141 | 8.681248 | 69.34735 | 0 | 0
0.4590054 | 0.6491079 | 45.00449 | 8.718751 | 71.3662 | 0 | 0

## Test 7
hc[µm] | hmax[µm] | Pmax[mN] | H[GPa] | E[GPa] | X Position [µm] | Y Position [µm]
0.06969458 | 0.645825 | 1.390514 | 11.68453 | 71.94637 | 0 | 0
0.1111378 | 0.645825 | 2.783054 | 9.196705 | 69.82313 | 0 | 0
0.1642272 | 0.645825 | 5.623337 | 8.51016 | 69.90441 | 0 | 0
0.2299854 | 0.645825 | 11.25015 | 8.681438 | 69.83115 | 0 | 0
0.3250744 | 0.645825 | 22.50099 | 8.691004 | 70.91869 | 0 | 0
0.4564143 | 0.645825 | 45.00429 | 8.817983 | 72.11679 | 0 | 0

## Test 8
hc[µm] | hmax[µm] | Pmax[mN] | H[GPa] | E[GPa] | X Position [µm] | Y Position [µm]
0.0723515 | 0.6484132 | 1.391222 | 10.84764 | 72.2851 | 0 | 0
0.1113896 | 0.6484132 | 2.78348 | 9.15657 | 67.91696 | 0 | 0
0.1643821 | 0.6484132 | 5.624031 | 8.49518 | 69.27479 | 0 | 0
0.2329616 | 0.6484132 | 11.24874 | 8.459974 | 69.47226 | 0 | 0
0.3266699 | 0.6484132 | 22.50196 | 8.606687 | 70.21473 | 0 | 0
0.4587782 | 0.6484132 | 44.99879 | 8.72628 | 71.5644 | 0 | 0

## Test 9
hc[µm] | hmax[µm] | Pmax[mN] | H[GPa] | E[GPa] | X Position [µm] | Y Position [µm]
0.06842418 | 0.6408233 | 1.39127 | 12.12903 | 76.75033 | 0 | 0
0.1050235 | 0.6408233 | 2.783738 | 10.30124 | 69.76542 | 0 | 0
0.1587855 | 0.6408233 | 5.624378 | 9.105143 | 71.78597 | 0 | 0
0.2257814 | 0.6408233 | 11.25042 | 9.007958 | 70.83683 | 0 | 0
0.318821 | 0.6408233 | 22.50279 | 9.036003 | 71.57647 | 0 | 0
0.4521623 | 0.6408233 | 45.00031 | 8.983816 | 73.11073 | 0 | 0

## Test 10
hc[µm] | hmax[µm] | Pmax[mN] | H[GPa] | E[GPa] | X Position [µm] | Y Position [µm]
0.07216094 | 0.6462068 | 1.392072 | 10.91167 | 74.62192 | 0 | 0
0.1098722 | 0.6462068 | 2.784736 | 9.415478 | 68.60579 | 0 | 0
0.1637052 | 0.6462068 | 5.624825 | 8.566784 | 70.48158 | 0 | 0
0.2317937 | 0.6462068 | 11.24923 | 8.545812 | 70.76357 | 0 | 0
0.3232989 | 0.6462068 | 22.50182 | 8.787051 | 70.23744 | 0 | 0
0.4570067 | 0.6462068 | 45.00168 | 8.794629 | 72.04058 | 0 | 0

## Test 11
hc[µm] | hmax[µm] | Pmax[mN] | H[GPa] | E[GPa] | X Position [µm] | Y Position [µm]
0.07005077 | 0.6444728 | 1.39105 | 11.57046 | 74.69513 | 0 | 0
0.1081767 | 0.6444728 | 2.783635 | 9.709096 | 68.86285 | 0 | 0
0.1632311 | 0.6444728 | 5.623354 | 8.614374 | 70.81173 | 0 | 0
0.2279721 | 0.6444728 | 11.25062 | 8.835827 | 69.73952 | 0 | 0
0.3219033 | 0.6444728 | 22.49958 | 8.862521 | 70.69738 | 0 | 0
0.4551086 | 0.6444728 | 45.00018 | 8.867843 | 72.34468 | 0 | 0

## Test 12
hc[µm] | hmax[µm] | Pmax[mN] | H[GPa] | E[GPa] | X Position [µm] | Y Position [µm]
0.0703335 | 0.6463313 | 1.391488 | 11.48124 | 75.56974 | 0 | 0
0.1069354 | 0.6463313 | 2.784484 | 9.938836 | 69.00004 | 0 | 0
0.1620165 | 0.6463313 | 5.624619 | 8.745983 | 71.35781 | 0 | 0
0.2299115 | 0.6463313 | 11.25003 | 8.686931 | 70.68858 | 0 | 0
0.3241083 | 0.6463313 | 22.49985 | 8.742452 | 70.67333 | 0 | 0
0.4551788 | 0.6463313 | 45.00707 | 8.866466 | 71.61798 | 0 | 0