## Experimental Parameters
Tested Material
Name of Tested Material
Path | C:\Users\ywgsu\Documents\GitHub\indentationGUI\micromechanics_indentationGUI\Examples\Example1\FusedSilica.xlsx
Poisson's Ratio | 0.179
Tip
Tip Name
Young's Modulus of Tip [GPa] | 1141
Poisson's Ratio of Tip [GPa] | 0.07
Terms of Tip Area Function (TAF)
C0 | 24.5
C1 | 0
C2 | 0
C3 | 0
C4 | 0
Frame Compliance [µm/mN] | 0
Unloading Range to Calculate Stiffness
Start[100\% of Pmax] | 0.98
End[100\% of Pmax] | 0.5
Range for calculating mean value
min. hc [µm] | 0.1
max. hc [µm] | 2

## Results
Test Name | max. hc[µm] | max. hmax[µm] | max. Pmax[mN] | mean H[GPa] | std H[GPa] | mean E[GPa] | std E[GPa] | X Position [µm] | Y Position [µm]
Test 1 | 0.4338528 | 0.6463313 | 45.00547 | 10.09922 | 0.3478061 | 76.56245 | 1.960886
Test 2 | 0.4448092 | 0.6463313 | 45.00547 | 9.690562 | 0.7502793 | 73.17894 | 0.8102291
Test 3 | 0.4573423 | 0.6463313 | 44.99881 | 8.685169 | 0.3570408 | 69.37103 | 1.43118
Test 4 | 0.4598043 | 0.6463313 | 44.99802 | 8.523885 | 0.2287894 | 68.70501 | 1.842558
Test 5 | 0.4557414 | 0.6463313 | 45.00512 | 8.791342 | 0.2790711 | 70.29978 | 1.412397
Test 6 | 0.4590054 | 0.6463313 | 45.00449 | 8.733415 | 0.3099702 | 68.88193 | 1.803763
Test 7 | 0.4564143 | 0.6463313 | 45.00429 | 8.779458 | 0.2576492 | 70.51884 | 1.005954
Test 8 | 0.4587782 | 0.6463313 | 44.99879 | 8.688938 | 0.2814274 | 69.68863 | 1.337179
Test 9 | 0.4521623 | 0.6463313 | 45.00031 | 9.286833 | 0.5688907 | 71.41509 | 1.23436
Test 10 | 0.4570067 | 0.6463313 | 45.00168 | 8.821951 | 0.3519947 | 70.42579 | 1.232138
Test 11 | 0.4551086 | 0.6463313 | 45.00018 | 8.977932 | 0.4220217 | 70.49123 | 1.30357
Test 12 | 0.4551788 | 0.6463313 | 45.00707 | 8.996134 | 0.5310457 | 70.66755 | 1.019907