## Experimental Parameters
Tested Material
Name of Tested Material
Path | C:\Users\ywgsu\Documents\GitHub\indentationGUI\micromechanics_indentationGUI\Examples\Example3\FusedSilica_CSM.xlsx
Poisson's Ratio | 0.179
Tip
Tip Name
Young's Modulus of Tip [GPa] | 1141
Poisson's Ratio of Tip [GPa] | 0.07
Terms of Tip Area Function (TAF)
C0 | 24.5
C1 | 0
C2 | 0
C3 | 0
C4 | 0
Frame Compliance [µm/mN] | 0
Unloading Range to Calculate Stiffness
Start[100\% of Pmax ] | 0.98
End[100\% of Pmax ] | 0.5

## Results
Test Name | hc[µm] | hmax[µm] | Pmax[mN] | H[GPa] | E[GPa] | X Position [µm] | Y Position [µm]
Test 1 | 0.01707182 | 3.255481 | 0.2109313 | 29.54032 | 150.4836
Test 1 | 0.0171644 | 3.255481 | 0.2131701 | 29.53269 | 151.0346
Test 1 | 0.01787345 | 3.255481 | 0.2144324 | 27.3973 | 145.6853
Test 1 | 0.01754538 | 3.255481 | 0.2169554 | 28.76595 | 149.2526
Test 1 | 0.01770978 | 3.255481 | 0.2192123 | 28.52808 | 149.5125
Test 1 | 0.01796585 | 3.255481 | 0.2210523 | 27.95332 | 148.3575
Test 1 | 0.01807608 | 3.255481 | 0.2231951 | 27.88109 | 148.1815
Test 1 | 0.01826903 | 3.255481 | 0.2250361 | 27.52042 | 146.9667
Test 1 | 0.01849725 | 3.255481 | 0.2269727 | 27.07654 | 145.1563
Test 1 | 0.01865496 | 3.255481 | 0.2289354 | 26.85085 | 143.4814
Test 1 | 0.01875222 | 3.255481 | 0.2308921 | 26.80016 | 142.659
Test 1 | 0.01866645 | 3.255481 | 0.233121 | 27.30812 | 143.6985
Test 1 | 0.01892585 | 3.255481 | 0.2351233 | 26.79285 | 142.0044
Test 1 | 0.01920012 | 3.255481 | 0.2369791 | 26.23832 | 139.6671
Test 1 | 0.01907073 | 3.255481 | 0.2392205 | 26.84711 | 140.6577
Test 1 | 0.01927347 | 3.255481 | 0.241296 | 26.51332 | 139.6378
Test 1 | 0.01951804 | 3.255481 | 0.2431422 | 26.05084 | 138.1857
Test 1 | 0.01931964 | 3.255481 | 0.2457943 | 26.87866 | 140.3576
Test 1 | 0.01978024 | 3.255481 | 0.2475703 | 25.82674 | 137.6306
Test 1 | 0.01978341 | 3.255481 | 0.2498826 | 26.05958 | 137.8523
Test 1 | 0.01969628 | 3.255481 | 0.2524332 | 26.55903 | 138.9787
Test 1 | 0.01981966 | 3.255481 | 0.2547256 | 26.46757 | 138.9593
Test 1 | 0.0200657 | 3.255481 | 0.2565973 | 26.01221 | 137.8567
Test 1 | 0.02000732 | 3.255481 | 0.2589816 | 26.40736 | 138.8163
Test 1 | 0.02013498 | 3.255481 | 0.2610688 | 26.28371 | 138.4066
Test 1 | 0.02020116 | 3.255481 | 0.2631927 | 26.3242 | 138.5274
Test 1 | 0.02064385 | 3.255481 | 0.2650101 | 25.38135 | 135.8926
Test 1 | 0.02066883 | 3.255481 | 0.2672869 | 25.53759 | 136.326
Test 1 | 0.0208877 | 3.255481 | 0.2694959 | 25.21184 | 135.9534
Test 1 | 0.02097942 | 3.255481 | 0.2715913 | 25.1862 | 136.0359
Test 1 | 0.02130128 | 3.255481 | 0.2736246 | 24.61375 | 134.3421
Test 1 | 0.02133977 | 3.255481 | 0.2757475 | 24.71531 | 134.4581
Test 1 | 0.02124325 | 3.255481 | 0.2783775 | 25.17828 | 135.899
Test 1 | 0.02179671 | 3.255481 | 0.2800126 | 24.05634 | 132.5106
Test 1 | 0.02191293 | 3.255481 | 0.2819479 | 23.96634 | 131.7061
Test 1 | 0.02191881 | 3.255481 | 0.2843172 | 24.15479 | 131.8557
Test 1 | 0.02196411 | 3.255481 | 0.2865269 | 24.2422 | 131.7367
Test 1 | 0.02216704 | 3.255481 | 0.2886603 | 23.97761 | 130.4361
Test 1 | 0.02237667 | 3.255481 | 0.2907487 | 23.70068 | 129.0546
Test 1 | 0.02222793 | 3.255481 | 0.2933491 | 24.23376 | 130.2612
Test 1 | 0.02243785 | 3.255481 | 0.2953329 | 23.94326 | 129.1653
Test 1 | 0.0226533 | 3.255481 | 0.2974935 | 23.66184 | 127.9727
Test 1 | 0.02271778 | 3.255481 | 0.2998238 | 23.712 | 127.9429
Test 1 | 0.02306031 | 3.255481 | 0.3018635 | 23.16936 | 126.383
Test 1 | 0.02299185 | 3.255481 | 0.3044394 | 23.50644 | 127.3205
Test 1 | 0.0229693 | 3.255481 | 0.3069959 | 23.75041 | 128.1651
Test 1 | 0.02327715 | 3.255481 | 0.3089314 | 23.27215 | 127.0335
Test 1 | 0.02348517 | 3.255481 | 0.3109392 | 23.01028 | 126.2458
Test 1 | 0.02381986 | 3.255481 | 0.312725 | 22.49666 | 124.7044
Test 1 | 0.02395511 | 3.255481 | 0.3150131 | 22.4061 | 124.4512
Test 1 | 0.02414261 | 3.255481 | 0.3172989 | 22.21949 | 124.0671
Test 1 | 0.02416121 | 3.255481 | 0.3198031 | 22.36039 | 124.6309
Test 1 | 0.02433472 | 3.255481 | 0.3219332 | 22.18948 | 124.2831
Test 1 | 0.0243838 | 3.255481 | 0.3244593 | 22.27364 | 124.5238
Test 1 | 0.02413522 | 3.255481 | 0.3273891 | 22.94012 | 126.6228
Test 1 | 0.02488733 | 3.255481 | 0.3290657 | 21.68502 | 123.2339
Test 1 | 0.02483706 | 3.255481 | 0.3315219 | 21.93541 | 123.8442
Test 1 | 0.02498795 | 3.255481 | 0.3339761 | 21.83172 | 123.7618
Test 1 | 0.02500797 | 3.255481 | 0.3366048 | 21.96835 | 124.366
Test 1 | 0.02526477 | 3.255481 | 0.3387986 | 21.66431 | 123.5068
Test 1 | 0.02533293 | 3.255481 | 0.3412768 | 21.70551 | 123.4216
Test 1 | 0.0253775 | 3.255481 | 0.3438409 | 21.79183 | 123.6019
Test 1 | 0.02525178 | 3.255481 | 0.3466035 | 22.18619 | 124.709
Test 1 | 0.02568563 | 3.255481 | 0.3484348 | 21.55633 | 122.8155
Test 1 | 0.02585516 | 3.255481 | 0.3506892 | 21.41223 | 121.9427
Test 1 | 0.02586328 | 3.255481 | 0.3530245 | 21.54128 | 122.1555
Test 1 | 0.02616648 | 3.255481 | 0.3551606 | 21.1723 | 120.8271
Test 1 | 0.02623581 | 3.255481 | 0.3584521 | 21.25574 | 120.5574
Test 1 | 0.0263967 | 3.255481 | 0.360654 | 21.1264 | 119.8971
Test 1 | 0.0264294 | 3.255481 | 0.3630498 | 21.21415 | 119.8264
Test 1 | 0.02630315 | 3.255481 | 0.3656883 | 21.57395 | 120.5911
Test 1 | 0.02645916 | 3.255481 | 0.3679246 | 21.45066 | 120.139
Test 1 | 0.02661324 | 3.255481 | 0.3699846 | 21.32171 | 119.541
Test 1 | 0.02666737 | 3.255481 | 0.3723389 | 21.37036 | 119.3718
Test 1 | 0.02662391 | 3.255481 | 0.3749087 | 21.58816 | 119.8842
Test 1 | 0.02649175 | 3.255481 | 0.3776051 | 21.96091 | 120.8082
Test 1 | 0.02670958 | 3.255481 | 0.3795731 | 21.71677 | 119.9167
Test 1 | 0.02696482 | 3.255481 | 0.3816069 | 21.42176 | 118.8073
Test 1 | 0.02712124 | 3.255481 | 0.3838336 | 21.29892 | 118.3758
Test 1 | 0.02726366 | 3.255481 | 0.3861599 | 21.20474 | 117.8068
Test 1 | 0.02716026 | 3.255481 | 0.3888184 | 21.5136 | 118.5487
Test 1 | 0.02739418 | 3.255481 | 0.3910914 | 21.27138 | 118.0394
Test 1 | 0.02746731 | 3.255481 | 0.3934203 | 21.28425 | 118.1146
Test 1 | 0.02740947 | 3.255481 | 0.3958226 | 21.50469 | 118.5714
Test 1 | 0.02753284 | 3.255481 | 0.398167 | 21.43864 | 118.1926
Test 1 | 0.02755885 | 3.255481 | 0.4004492 | 21.52085 | 118.1716
Test 1 | 0.02747802 | 3.255481 | 0.4030721 | 21.78942 | 118.57
Test 1 | 0.0277206 | 3.255481 | 0.4052017 | 21.52286 | 117.5122
Test 1 | 0.02778057 | 3.255481 | 0.4076009 | 21.55692 | 117.3944
Test 1 | 0.02809486 | 3.255481 | 0.4094131 | 21.17102 | 115.8453
Test 1 | 0.02809022 | 3.255481 | 0.4116589 | 21.29419 | 115.6382
Test 1 | 0.02821949 | 3.255481 | 0.414013 | 21.22021 | 115.1041
Test 1 | 0.02828469 | 3.255481 | 0.4164236 | 21.24547 | 115.1019
Test 1 | 0.02821926 | 3.255481 | 0.4189001 | 21.47105 | 115.6642
Test 1 | 0.02839865 | 3.255481 | 0.4212549 | 21.31982 | 115.3826
Test 1 | 0.02892356 | 3.255481 | 0.4230531 | 20.64075 | 113.553
Test 1 | 0.02885258 | 3.255481 | 0.4257408 | 20.87421 | 114.2641
Test 1 | 0.02929252 | 3.255481 | 0.427776 | 20.34872 | 113.0952
Test 1 | 0.02930889 | 3.255481 | 0.4301858 | 20.44048 | 113.6857
Test 1 | 0.0295304 | 3.255481 | 0.4325948 | 20.24775 | 113.6616
Test 1 | 0.02975315 | 3.255481 | 0.4347433 | 20.04476 | 113.3318
Test 1 | 0.02999976 | 3.255481 | 0.4370345 | 19.82048 | 113.039
Test 1 | 0.02988779 | 3.255481 | 0.439903 | 20.10034 | 114.1595
Test 1 | 0.03007787 | 3.255481 | 0.4422721 | 19.95397 | 113.861
Test 1 | 0.03054556 | 3.255481 | 0.4439844 | 19.42251 | 112.2008
Test 1 | 0.03080301 | 3.255481 | 0.4462274 | 19.1957 | 111.2462
Test 1 | 0.03051124 | 3.255481 | 0.4491611 | 19.6932 | 112.362
Test 1 | 0.03079855 | 3.255481 | 0.451148 | 19.41299 | 111.298
Test 1 | 0.03093219 | 3.255481 | 0.4533254 | 19.3385 | 110.7471
Test 1 | 0.03081524 | 3.255481 | 0.4559159 | 19.59691 | 111.1683
Test 1 | 0.03082443 | 3.255481 | 0.4584709 | 19.69498 | 110.9158
Test 1 | 0.03097094 | 3.255481 | 0.4607778 | 19.60725 | 110.3379
Test 1 | 0.03064454 | 3.255481 | 0.4636436 | 20.15171 | 111.6604
Test 1 | 0.03047355 | 3.255481 | 0.466385 | 20.49899 | 112.4032
Test 1 | 0.0311713 | 3.255481 | 0.4680312 | 19.6607 | 109.8213
Test 1 | 0.03118839 | 3.255481 | 0.4705006 | 19.74278 | 109.6687
Test 1 | 0.03114321 | 3.255481 | 0.4729733 | 19.90416 | 109.6704
Test 1 | 0.03104707 | 3.255481 | 0.4756651 | 20.1416 | 109.8678
Test 1 | 0.03114472 | 3.255481 | 0.4781487 | 20.12 | 109.5174
Test 1 | 0.03122277 | 3.255481 | 0.4804414 | 20.11553 | 109.2692
Test 1 | 0.03130631 | 3.255481 | 0.4827557 | 20.1047 | 108.9391
Test 1 | 0.03153154 | 3.255481 | 0.4850906 | 19.91436 | 108.2133
Test 1 | 0.03178044 | 3.255481 | 0.4873948 | 19.69677 | 107.5478
Test 1 | 0.03203703 | 3.255481 | 0.48969 | 19.4738 | 106.7912
Test 1 | 0.03188953 | 3.255481 | 0.4923862 | 19.76257 | 107.6087
Test 1 | 0.03210705 | 3.255481 | 0.4948733 | 19.59418 | 107.3194
Test 1 | 0.03229404 | 3.255481 | 0.4971232 | 19.45599 | 106.9481
Test 1 | 0.03243772 | 3.255481 | 0.4993961 | 19.37218 | 106.5923
Test 1 | 0.03244382 | 3.255481 | 0.5020545 | 19.46798 | 106.7785
Test 1 | 0.03228476 | 3.255481 | 0.5051017 | 19.7796 | 107.5729
Test 1 | 0.03232845 | 3.255481 | 0.5077316 | 19.82889 | 107.3972
Test 1 | 0.03243661 | 3.255481 | 0.5102102 | 19.79302 | 106.9004
Test 1 | 0.03271687 | 3.255481 | 0.5124618 | 19.54124 | 105.816
Test 1 | 0.03282802 | 3.255481 | 0.5146973 | 19.4938 | 105.2465
Test 1 | 0.03287527 | 3.255481 | 0.5170295 | 19.52588 | 104.8164
Test 1 | 0.03269979 | 3.255481 | 0.5199725 | 19.84835 | 105.3475
Test 1 | 0.03288713 | 3.255481 | 0.5221889 | 19.70651 | 104.6462
Test 1 | 0.03267171 | 3.255481 | 0.5250443 | 20.07642 | 105.4665
Test 1 | 0.03288746 | 3.255481 | 0.5274542 | 19.90481 | 104.9372
Test 1 | 0.03289671 | 3.255481 | 0.5302951 | 20.00077 | 105.3033
Test 1 | 0.03329785 | 3.255481 | 0.5325714 | 19.60556 | 104.5576
Test 1 | 0.03362256 | 3.255481 | 0.534723 | 19.3064 | 103.9557
Test 1 | 0.03369795 | 3.255481 | 0.5375129 | 19.32039 | 104.3897
Test 1 | 0.03398021 | 3.255481 | 0.5399725 | 19.08769 | 104.2006
Test 1 | 0.0342062 | 3.255481 | 0.5425177 | 18.92509 | 104.0319
Test 1 | 0.03434674 | 3.255481 | 0.5453006 | 18.86682 | 104.0492
Test 1 | 0.03448846 | 3.255481 | 0.547873 | 18.80037 | 104.0701
Test 1 | 0.03458439 | 3.255481 | 0.550622 | 18.79001 | 104.1884
Test 1 | 0.03465417 | 3.255481 | 0.5534119 | 18.80925 | 104.1709
Test 1 | 0.0346091 | 3.255481 | 0.5562596 | 18.95531 | 104.591
Test 1 | 0.03490809 | 3.255481 | 0.5584599 | 18.70569 | 103.9419
Test 1 | 0.03499816 | 3.255481 | 0.5609571 | 18.69275 | 104.0045
Test 1 | 0.03497707 | 3.255481 | 0.5639584 | 18.81543 | 104.4824
Test 1 | 0.03494958 | 3.255481 | 0.5668406 | 18.94136 | 105.0581
Test 1 | 0.03542013 | 3.255481 | 0.5689213 | 18.50912 | 104.0192
Test 1 | 0.03541589 | 3.255481 | 0.5717776 | 18.60651 | 104.6027
Test 1 | 0.03557612 | 3.255481 | 0.5745555 | 18.52886 | 104.7509
Test 1 | 0.03611333 | 3.255481 | 0.5767388 | 18.05003 | 103.582
Test 1 | 0.03602148 | 3.255481 | 0.5797854 | 18.23804 | 104.3812
Test 1 | 0.03613016 | 3.255481 | 0.5825841 | 18.21599 | 104.4178
Test 1 | 0.03634202 | 3.255481 | 0.5849946 | 18.07872 | 103.9759
Test 1 | 0.03641866 | 3.255481 | 0.5875645 | 18.0818 | 104.0342
Test 1 | 0.03638659 | 3.255481 | 0.5904919 | 18.20393 | 104.3784
Test 1 | 0.03635715 | 3.255481 | 0.5932035 | 18.31715 | 104.4774
Test 1 | 0.03630083 | 3.255481 | 0.596087 | 18.46334 | 104.5242
Test 1 | 0.03647578 | 3.255481 | 0.5984745 | 18.35991 | 103.8715
Test 1 | 0.03666199 | 3.255481 | 0.6010021 | 18.25063 | 103.1891
Test 1 | 0.03681573 | 3.255481 | 0.6033514 | 18.16927 | 102.5135
Test 1 | 0.03692965 | 3.255481 | 0.6060654 | 18.13857 | 102.1704
Test 1 | 0.03709878 | 3.255481 | 0.6087062 | 18.05187 | 101.6439
Test 1 | 0.03709397 | 3.255481 | 0.6115927 | 18.14219 | 101.5543
Test 1 | 0.03688643 | 3.255481 | 0.6147911 | 18.44286 | 102.1622
Test 1 | 0.03701767 | 3.255481 | 0.6176421 | 18.39724 | 101.9526
Test 1 | 0.03720053 | 3.255481 | 0.620261 | 18.29406 | 101.6186
Test 1 | 0.03735678 | 3.255481 | 0.6227271 | 18.21347 | 101.3105
Test 1 | 0.03741682 | 3.255481 | 0.6253633 | 18.23193 | 101.3536
Test 1 | 0.03755055 | 3.255481 | 0.628224 | 18.1851 | 101.3864
Test 1 | 0.03770897 | 3.255481 | 0.6307442 | 18.10497 | 101.1962
Test 1 | 0.03807505 | 3.255481 | 0.6333276 | 17.83123 | 100.5638
Test 1 | 0.03804465 | 3.255481 | 0.6364715 | 17.9484 | 101.1563
Test 1 | 0.03826666 | 3.255481 | 0.6392232 | 17.81744 | 101.1664
Test 1 | 0.0384858 | 3.255481 | 0.6419925 | 17.69142 | 100.9969
Test 1 | 0.03882023 | 3.255481 | 0.644645 | 17.45977 | 100.4243
Test 1 | 0.03896299 | 3.255481 | 0.6474029 | 17.40621 | 100.4929
Test 1 | 0.03901581 | 3.255481 | 0.6503845 | 17.43905 | 100.6391
Test 1 | 0.03934199 | 3.255481 | 0.6526954 | 17.21202 | 99.97849
Test 1 | 0.03945206 | 3.255481 | 0.6553062 | 17.18458 | 99.88711
Test 1 | 0.03931578 | 3.255481 | 0.6586951 | 17.39341 | 100.5394
Test 1 | 0.0393845 | 3.255481 | 0.6615467 | 17.4078 | 100.52
Test 1 | 0.03931747 | 3.255481 | 0.6645175 | 17.54564 | 100.7986
Test 1 | 0.03969246 | 3.255481 | 0.6669755 | 17.27937 | 100.0625
Test 1 | 0.03982741 | 3.255481 | 0.669824 | 17.23577 | 99.86485
Test 1 | 0.03975034 | 3.255481 | 0.6728169 | 17.37997 | 100.3229
Test 1 | 0.04017139 | 3.255481 | 0.6753297 | 17.08111 | 99.58983
Test 1 | 0.0401193 | 3.255481 | 0.6785408 | 17.20692 | 100.0655
Test 1 | 0.04010027 | 3.255481 | 0.6817066 | 17.30362 | 100.4583
Test 1 | 0.04046584 | 3.255481 | 0.6840864 | 17.0517 | 99.71937
Test 1 | 0.04059022 | 3.255481 | 0.6870411 | 17.02056 | 99.67324
Test 1 | 0.040818 | 3.255481 | 0.68984 | 16.8997 | 99.36423
Test 1 | 0.04096682 | 3.255481 | 0.6927413 | 16.84769 | 99.25958
Test 1 | 0.04110989 | 3.255481 | 0.6955032 | 16.79734 | 99.20382
Test 1 | 0.04123693 | 3.255481 | 0.6984443 | 16.7646 | 99.16231
Test 1 | 0.04144941 | 3.255481 | 0.7012893 | 16.66074 | 98.84846
Test 1 | 0.04151091 | 3.255481 | 0.7041455 | 16.67907 | 98.8403
Test 1 | 0.04160304 | 3.255481 | 0.7071341 | 16.67576 | 98.87078
Test 1 | 0.04161127 | 3.255481 | 0.7103657 | 16.74534 | 99.06576
Test 1 | 0.04166598 | 3.255481 | 0.713378 | 16.77222 | 99.10386
Test 1 | 0.04171754 | 3.255481 | 0.7162603 | 16.79838 | 99.19159
Test 1 | 0.04199203 | 3.255481 | 0.7187977 | 16.63822 | 98.71221
Test 1 | 0.04215811 | 3.255481 | 0.7214436 | 16.56815 | 98.41308
Test 1 | 0.04225828 | 3.255481 | 0.724412 | 16.55754 | 98.23938
Test 1 | 0.04215359 | 3.255481 | 0.7277829 | 16.71732 | 98.69004
Test 1 | 0.04238734 | 3.255481 | 0.7306931 | 16.59956 | 98.36854
Test 1 | 0.04237771 | 3.255481 | 0.733958 | 16.68131 | 98.6892
Test 1 | 0.04259496 | 3.255481 | 0.7366807 | 16.57283 | 98.44821
Test 1 | 0.04265771 | 3.255481 | 0.7397658 | 16.59331 | 98.49298
Test 1 | 0.04279641 | 3.255481 | 0.7424914 | 16.54667 | 98.21484
Test 1 | 0.04288153 | 3.255481 | 0.7456129 | 16.55033 | 98.05351
Test 1 | 0.04312582 | 3.255481 | 0.7482248 | 16.42069 | 97.57265
Test 1 | 0.04330454 | 3.255481 | 0.7508856 | 16.34334 | 97.19924
Test 1 | 0.04341555 | 3.255481 | 0.7537843 | 16.32264 | 96.98579
Test 1 | 0.0433128 | 3.255481 | 0.7568816 | 16.46756 | 97.28149
Test 1 | 0.04335001 | 3.255481 | 0.7602229 | 16.51188 | 97.32825
Test 1 | 0.04324021 | 3.255481 | 0.7635831 | 16.66919 | 97.76695
Test 1 | 0.04331762 | 3.255481 | 0.7668875 | 16.68155 | 97.82605
Test 1 | 0.04361351 | 3.255481 | 0.7696979 | 16.51628 | 97.45403
Test 1 | 0.04369514 | 3.255481 | 0.7728797 | 16.52265 | 97.52862
Test 1 | 0.04373664 | 3.255481 | 0.7758949 | 16.55564 | 97.67557
Test 1 | 0.04430723 | 3.255481 | 0.7782057 | 16.18002 | 96.56633
Test 1 | 0.04427403 | 3.255481 | 0.7814008 | 16.27082 | 96.75519
Test 1 | 0.0443394 | 3.255481 | 0.7844779 | 16.28677 | 96.81257
Test 1 | 0.04445554 | 3.255481 | 0.7875446 | 16.26512 | 96.78348
Test 1 | 0.04453536 | 3.255481 | 0.7907209 | 16.27223 | 96.76364
Test 1 | 0.04452664 | 3.255481 | 0.7938804 | 16.34365 | 97.03177
Test 1 | 0.04471281 | 3.255481 | 0.7969408 | 16.27032 | 96.90112
Test 1 | 0.04471607 | 3.255481 | 0.8000565 | 16.33155 | 97.24533
Test 1 | 0.04488625 | 3.255481 | 0.8029877 | 16.26733 | 97.13775
Test 1 | 0.04493223 | 3.255481 | 0.8063371 | 16.30176 | 97.49765
Test 1 | 0.0452747 | 3.255481 | 0.8093645 | 16.11636 | 97.275
Test 1 | 0.04554364 | 3.255481 | 0.8121657 | 15.9817 | 97.03039
Test 1 | 0.04567481 | 3.255481 | 0.8153451 | 15.95225 | 97.14715
Test 1 | 0.04582519 | 3.255481 | 0.8182877 | 15.90492 | 97.14348
Test 1 | 0.04573638 | 3.255481 | 0.8215932 | 16.03124 | 97.60906
Test 1 | 0.04575533 | 3.255481 | 0.8250264 | 16.0849 | 97.90297
Test 1 | 0.04615217 | 3.255481 | 0.827615 | 15.85908 | 97.30632
Test 1 | 0.04663563 | 3.255481 | 0.8303219 | 15.58277 | 96.53121
Test 1 | 0.04652662 | 3.255481 | 0.8339638 | 15.72455 | 97.00239
Test 1 | 0.04691228 | 3.255481 | 0.8368296 | 15.52022 | 96.31804
Test 1 | 0.04693577 | 3.255481 | 0.8402488 | 15.56804 | 96.48426
Test 1 | 0.04675328 | 3.255481 | 0.843763 | 15.75543 | 97.10258
Test 1 | 0.04684993 | 3.255481 | 0.847148 | 15.75344 | 97.13511
Test 1 | 0.04682674 | 3.255481 | 0.850608 | 15.83345 | 97.44585
Test 1 | 0.04720536 | 3.255481 | 0.8532763 | 15.62935 | 96.72408
Test 1 | 0.04726473 | 3.255481 | 0.8562965 | 15.64529 | 96.58673
Test 1 | 0.04741352 | 3.255481 | 0.8594451 | 15.60442 | 96.2938
Test 1 | 0.04743336 | 3.255481 | 0.8625651 | 15.64797 | 96.23845
Test 1 | 0.04761817 | 3.255481 | 0.8654474 | 15.57863 | 95.83426
Test 1 | 0.04775446 | 3.255481 | 0.8683719 | 15.54217 | 95.49479
Test 1 | 0.04804988 | 3.255481 | 0.8713594 | 15.40447 | 94.8212
Test 1 | 0.04786029 | 3.255481 | 0.8750832 | 15.5931 | 95.16818
Test 1 | 0.04792107 | 3.255481 | 0.8784066 | 15.61264 | 94.94498
Test 1 | 0.04791745 | 3.255481 | 0.8816258 | 15.67223 | 95.0058
Test 1 | 0.04776297 | 3.255481 | 0.8851461 | 15.83676 | 95.4217
Test 1 | 0.04811484 | 3.255481 | 0.8880235 | 15.65671 | 94.70902
Test 1 | 0.04843277 | 3.255481 | 0.8907519 | 15.4993 | 94.10476
Test 1 | 0.04852205 | 3.255481 | 0.8940988 | 15.50034 | 93.97806
Test 1 | 0.04837322 | 3.255481 | 0.8976144 | 15.65719 | 94.52453
Test 1 | 0.04854183 | 3.255481 | 0.900711 | 15.60224 | 94.48148
Test 1 | 0.04875804 | 3.255481 | 0.9040043 | 15.52072 | 94.36113
Test 1 | 0.04863678 | 3.255481 | 0.9075401 | 15.65922 | 95.00306
Test 1 | 0.04886952 | 3.255481 | 0.9105704 | 15.56221 | 94.8247
Test 1 | 0.04883137 | 3.255481 | 0.9143207 | 15.65073 | 95.33689
Test 1 | 0.04920413 | 3.255481 | 0.9172418 | 15.46374 | 94.98395
Test 1 | 0.04944023 | 3.255481 | 0.9205332 | 15.37136 | 94.94027
Test 1 | 0.04980946 | 3.255481 | 0.9237016 | 15.19644 | 94.64068
Test 1 | 0.04995348 | 3.255481 | 0.927217 | 15.16644 | 94.56166
Test 1 | 0.04995354 | 3.255481 | 0.9307775 | 15.22465 | 94.62424
Test 1 | 0.05020339 | 3.255481 | 0.9337882 | 15.12224 | 94.24722
Test 1 | 0.05013067 | 3.255481 | 0.9373732 | 15.22437 | 94.46935
Test 1 | 0.050338 | 3.255481 | 0.9407648 | 15.15386 | 94.03955
Test 1 | 0.05032206 | 3.255481 | 0.9440853 | 15.21698 | 93.97983
Test 1 | 0.0504275 | 3.255481 | 0.9474081 | 15.20674 | 93.69018
Test 1 | 0.05061898 | 3.255481 | 0.950784 | 15.14569 | 93.0875
Test 1 | 0.05069755 | 3.255481 | 0.9542419 | 15.15369 | 92.7862
Test 1 | 0.05071328 | 3.255481 | 0.957713 | 15.19938 | 92.8452
Test 1 | 0.0509631 | 3.255481 | 0.960684 | 15.09742 | 92.41056
Test 1 | 0.05091538 | 3.255481 | 0.9644176 | 15.18452 | 92.55423
Test 1 | 0.05074012 | 3.255481 | 0.9682091 | 15.34971 | 93.02316
Test 1 | 0.05121564 | 3.255481 | 0.97112 | 15.11129 | 92.41328
Test 1 | 0.05101604 | 3.255481 | 0.9748644 | 15.28849 | 93.057
Test 1 | 0.05105256 | 3.255481 | 0.9783738 | 15.32158 | 93.34953
Test 1 | 0.05155006 | 3.255481 | 0.9813681 | 15.07327 | 92.70466
Test 1 | 0.05134175 | 3.255481 | 0.985113 | 15.25382 | 93.3096
Test 1 | 0.05161103 | 3.255481 | 0.9881813 | 15.14208 | 92.90907
Test 1 | 0.05191143 | 3.255481 | 0.991216 | 15.0133 | 92.54718
Test 1 | 0.05182638 | 3.255481 | 0.9950469 | 15.12083 | 92.90059
Test 1 | 0.05199646 | 3.255481 | 0.9986552 | 15.07655 | 92.77263
Test 1 | 0.05214746 | 3.255481 | 1.001859 | 15.03745 | 92.5511
Test 1 | 0.05197077 | 3.255481 | 1.005852 | 15.20021 | 92.98308
Test 1 | 0.0520464 | 3.255481 | 1.009595 | 15.21247 | 92.88999
Test 1 | 0.05220777 | 3.255481 | 1.013082 | 15.17079 | 92.76352
Test 1 | 0.05235402 | 3.255481 | 1.016711 | 15.14019 | 92.73875
Test 1 | 0.05253367 | 3.255481 | 1.020037 | 15.08601 | 92.67803
Test 1 | 0.05279246 | 3.255481 | 1.023162 | 14.98424 | 92.35629
Test 1 | 0.05312199 | 3.255481 | 1.026201 | 14.84286 | 91.9406
Test 1 | 0.05319443 | 3.255481 | 1.029627 | 14.85189 | 92.00691
Test 1 | 0.05294134 | 3.255481 | 1.03384 | 15.05558 | 92.78598
Test 1 | 0.05343453 | 3.255481 | 1.036716 | 14.82005 | 92.20121
Test 1 | 0.05355587 | 3.255481 | 1.040155 | 14.80191 | 92.25497
Test 1 | 0.05364907 | 3.255481 | 1.043859 | 14.80305 | 92.37233
Test 1 | 0.05377004 | 3.255481 | 1.047303 | 14.78515 | 92.38347
Test 1 | 0.05387128 | 3.255481 | 1.051052 | 14.78236 | 92.31573
Test 1 | 0.05386009 | 3.255481 | 1.054966 | 14.84356 | 92.41452
Test 1 | 0.05430322 | 3.255481 | 1.058134 | 14.64615 | 91.6778
Test 1 | 0.05426924 | 3.255481 | 1.061981 | 14.71782 | 91.73928
Test 1 | 0.05404903 | 3.255481 | 1.065928 | 14.89312 | 92.12169
Test 1 | 0.05421036 | 3.255481 | 1.069499 | 14.85422 | 91.82981
Test 1 | 0.05421467 | 3.255481 | 1.073117 | 14.9021 | 91.81979
Test 1 | 0.05423535 | 3.255481 | 1.076904 | 14.94328 | 91.81869
Test 1 | 0.05383764 | 3.255481 | 1.081415 | 15.2284 | 92.58946
Test 1 | 0.05406949 | 3.255481 | 1.084731 | 15.14438 | 92.36284
Test 1 | 0.05422157 | 3.255481 | 1.088165 | 15.10721 | 92.29481
Test 1 | 0.05472491 | 3.255481 | 1.091484 | 14.87583 | 91.62799
Test 1 | 0.05490441 | 3.255481 | 1.09525 | 14.82971 | 91.58275
Test 1 | 0.05498115 | 3.255481 | 1.099135 | 14.84079 | 91.77793
Test 1 | 0.0552109 | 3.255481 | 1.102967 | 14.76885 | 91.71686
Test 1 | 0.05561599 | 3.255481 | 1.106326 | 14.59882 | 91.42886
Test 1 | 0.05569058 | 3.255481 | 1.109899 | 14.60677 | 91.50494
Test 1 | 0.05566048 | 3.255481 | 1.113692 | 14.67254 | 91.85168
Test 1 | 0.05589002 | 3.255481 | 1.117458 | 14.60147 | 91.76556
Test 1 | 0.05601502 | 3.255481 | 1.121025 | 14.58278 | 91.80963
Test 1 | 0.05628233 | 3.255481 | 1.124499 | 14.48935 | 91.62092
Test 1 | 0.05638522 | 3.255481 | 1.128317 | 14.48554 | 91.66828
Test 1 | 0.05646375 | 3.255481 | 1.132395 | 14.49748 | 91.62717
Test 1 | 0.05660534 | 3.255481 | 1.136033 | 14.47138 | 91.26616
Test 1 | 0.05655637 | 3.255481 | 1.140112 | 14.5485 | 91.12848
Test 1 | 0.05657117 | 3.255481 | 1.143971 | 14.59011 | 91.01577
Test 1 | 0.05634152 | 3.255481 | 1.147943 | 14.76037 | 91.28043
Test 1 | 0.05651491 | 3.255481 | 1.151289 | 14.71269 | 90.76639
Test 1 | 0.05610119 | 3.255481 | 1.155806 | 14.98907 | 91.15565
Test 1 | 0.05650507 | 3.255481 | 1.159231 | 14.81935 | 90.18295
Test 1 | 0.05653433 | 3.255481 | 1.163016 | 14.85235 | 89.94682
Test 1 | 0.05631768 | 3.255481 | 1.167538 | 15.02503 | 90.25962
Test 1 | 0.0569572 | 3.255481 | 1.170628 | 14.7284 | 89.40829
Test 1 | 0.05710302 | 3.255481 | 1.174257 | 14.6987 | 89.36056
Test 1 | 0.05702037 | 3.255481 | 1.178526 | 14.79493 | 89.75691
Test 1 | 0.05729716 | 3.255481 | 1.182362 | 14.70002 | 89.67375
Test 1 | 0.0572834 | 3.255481 | 1.186288 | 14.75593 | 90.06362
Test 1 | 0.05750129 | 3.255481 | 1.190037 | 14.69059 | 90.14152
Test 1 | 0.05787684 | 3.255481 | 1.193647 | 14.54455 | 89.96597
Test 1 | 0.05818234 | 3.255481 | 1.197166 | 14.43465 | 89.94127
Test 1 | 0.05849773 | 3.255481 | 1.200682 | 14.32135 | 89.883
Test 1 | 0.05871883 | 3.255481 | 1.204252 | 14.25596 | 89.75748
Test 1 | 0.0589097 | 3.255481 | 1.207849 | 14.20603 | 89.65272
Test 1 | 0.05896627 | 3.255481 | 1.211715 | 14.22417 | 89.80582
Test 1 | 0.05893282 | 3.255481 | 1.215988 | 14.29055 | 90.1312
Test 1 | 0.05914801 | 3.255481 | 1.219771 | 14.23088 | 90.06902
Test 1 | 0.05907125 | 3.255481 | 1.224106 | 14.3186 | 90.47712
Test 1 | 0.05935222 | 3.255481 | 1.227699 | 14.22498 | 90.18436
Test 1 | 0.05939777 | 3.255481 | 1.231673 | 14.24915 | 90.00184
Test 1 | 0.05939115 | 3.255481 | 1.236234 | 14.30511 | 89.91307
Test 1 | 0.05933879 | 3.255481 | 1.24059 | 14.38086 | 90.06883
Test 1 | 0.06000496 | 3.255481 | 1.24393 | 14.10118 | 88.97985
Test 1 | 0.05965215 | 3.255481 | 1.248605 | 14.3221 | 89.43832
Test 1 | 0.05981327 | 3.255481 | 1.252495 | 14.28943 | 89.046
Test 1 | 0.05947952 | 3.255481 | 1.257254 | 14.50514 | 89.35011
Test 1 | 0.05943931 | 3.255481 | 1.261422 | 14.57293 | 89.34166
Test 1 | 0.05961638 | 3.255481 | 1.265163 | 14.52945 | 89.18693
Test 1 | 0.06002216 | 3.255481 | 1.269022 | 14.37739 | 88.7296
Test 1 | 0.06007483 | 3.255481 | 1.273162 | 14.39901 | 88.88626
Test 1 | 0.06039629 | 3.255481 | 1.276732 | 14.28608 | 88.63328
Test 1 | 0.06049766 | 3.255481 | 1.280714 | 14.28265 | 88.76149
Test 1 | 0.060636 | 3.255481 | 1.284673 | 14.2615 | 88.99243
Test 1 | 0.06069201 | 3.255481 | 1.288908 | 14.28212 | 89.4982
Test 1 | 0.06099964 | 3.255481 | 1.293014 | 14.18347 | 89.64444
Test 1 | 0.06137143 | 3.255481 | 1.296723 | 14.05234 | 89.55287
Test 1 | 0.06162169 | 3.255481 | 1.300532 | 13.97937 | 89.55088
Test 1 | 0.06183813 | 3.255481 | 1.304638 | 13.92552 | 89.6637
Test 1 | 0.06204992 | 3.255481 | 1.308574 | 13.87234 | 89.67517
Test 1 | 0.06234582 | 3.255481 | 1.312571 | 13.78294 | 89.54458
Test 1 | 0.06245267 | 3.255481 | 1.317107 | 13.78329 | 89.68566
Test 1 | 0.06256403 | 3.255481 | 1.321282 | 13.77781 | 89.72598
Test 1 | 0.06248942 | 3.255481 | 1.325896 | 13.85895 | 89.96485
Test 1 | 0.06268789 | 3.255481 | 1.330095 | 13.81495 | 89.76135
Test 1 | 0.06291406 | 3.255481 | 1.334409 | 13.76029 | 89.67007
Test 1 | 0.06310662 | 3.255481 | 1.338511 | 13.71848 | 89.5664
Test 1 | 0.06305873 | 3.255481 | 1.342865 | 13.78402 | 89.79254
Test 1 | 0.06345209 | 3.255481 | 1.346719 | 13.65271 | 89.44349
Test 1 | 0.06337253 | 3.255481 | 1.351136 | 13.73191 | 89.7431
Test 1 | 0.0635027 | 3.255481 | 1.355521 | 13.72005 | 89.71245
Test 1 | 0.06383918 | 3.255481 | 1.359412 | 13.61477 | 89.28163
Test 1 | 0.06396119 | 3.255481 | 1.363873 | 13.60739 | 89.15026
Test 1 | 0.06374866 | 3.255481 | 1.36862 | 13.74594 | 89.55212
Test 1 | 0.06353622 | 3.255481 | 1.373411 | 13.88647 | 89.82427
Test 1 | 0.06367136 | 3.255481 | 1.377763 | 13.8714 | 89.55535
Test 1 | 0.06373979 | 3.255481 | 1.381833 | 13.88251 | 89.31395
Test 1 | 0.06381057 | 3.255481 | 1.386049 | 13.894 | 88.97671
Test 1 | 0.06411847 | 3.255481 | 1.390178 | 13.80188 | 88.36338
Test 1 | 0.0640064 | 3.255481 | 1.394777 | 13.89607 | 88.56892
Test 1 | 0.0641076 | 3.255481 | 1.39932 | 13.89735 | 88.54842
Test 1 | 0.06446892 | 3.255481 | 1.40331 | 13.78119 | 88.121
Test 1 | 0.0643551 | 3.255481 | 1.407755 | 13.87378 | 88.42784
Test 1 | 0.06410351 | 3.255481 | 1.41246 | 14.02964 | 89.00778
Test 1 | 0.06469009 | 3.255481 | 1.416307 | 13.81388 | 88.29147
Test 1 | 0.06494286 | 3.255481 | 1.420276 | 13.74497 | 88.16732
Test 1 | 0.06524925 | 3.255481 | 1.424461 | 13.65632 | 87.94522
Test 1 | 0.06512383 | 3.255481 | 1.429288 | 13.75542 | 88.16536
Test 1 | 0.06546523 | 3.255481 | 1.433037 | 13.64803 | 87.70224
Test 1 | 0.06537539 | 3.255481 | 1.437847 | 13.7315 | 87.86255
Test 1 | 0.06541625 | 3.255481 | 1.442176 | 13.75565 | 87.88622
Test 1 | 0.06561664 | 3.255481 | 1.446529 | 13.71302 | 87.79333
Test 1 | 0.06592922 | 3.255481 | 1.450589 | 13.62142 | 87.65904
Test 1 | 0.06562861 | 3.255481 | 1.455509 | 13.79311 | 88.43722
Test 1 | 0.06610479 | 3.255481 | 1.459655 | 13.63384 | 88.20011
Test 1 | 0.06620474 | 3.255481 | 1.464426 | 13.63713 | 88.47709
Test 1 | 0.06631628 | 3.255481 | 1.468877 | 13.63261 | 88.69627
Test 1 | 0.06676611 | 3.255481 | 1.473021 | 13.48748 | 88.44208
Test 1 | 0.06699054 | 3.255481 | 1.477209 | 13.43535 | 88.38601
Test 1 | 0.06709876 | 3.255481 | 1.481841 | 13.43404 | 88.46626
Test 1 | 0.06712471 | 3.255481 | 1.486542 | 13.46623 | 88.34713
Test 1 | 0.06724403 | 3.255481 | 1.490683 | 13.45587 | 87.96266
Test 1 | 0.067081 | 3.255481 | 1.495442 | 13.56452 | 87.84708
Test 1 | 0.06680058 | 3.255481 | 1.500155 | 13.72175 | 87.87128
Test 1 | 0.06714598 | 3.255481 | 1.504111 | 13.61676 | 87.15997
Test 1 | 0.06700009 | 3.255481 | 1.508686 | 13.71772 | 87.21168
Test 1 | 0.06698389 | 3.255481 | 1.513422 | 13.76744 | 87.18208
Test 1 | 0.06697707 | 3.255481 | 1.517868 | 13.8107 | 87.12554
Test 1 | 0.06722696 | 3.255481 | 1.521899 | 13.74462 | 86.7698
Test 1 | 0.06719482 | 3.255481 | 1.526523 | 13.79957 | 87.11644
Test 1 | 0.06778741 | 3.255481 | 1.530538 | 13.59503 | 86.67474
Test 1 | 0.06813724 | 3.255481 | 1.535016 | 13.49515 | 86.61158
Test 1 | 0.0685841 | 3.255481 | 1.539223 | 13.35637 | 86.42038
Test 1 | 0.0687341 | 3.255481 | 1.543874 | 13.33832 | 86.57808
Test 1 | 0.06889022 | 3.255481 | 1.548829 | 13.32055 | 86.72813
Test 1 | 0.06915505 | 3.255481 | 1.553373 | 13.25751 | 86.64756
Test 1 | 0.06903822 | 3.255481 | 1.558281 | 13.34445 | 87.07904
Test 1 | 0.06923813 | 3.255481 | 1.562901 | 13.30684 | 87.00929
Test 1 | 0.06964935 | 3.255481 | 1.566767 | 13.18269 | 86.4617
Test 1 | 0.06952018 | 3.255481 | 1.571548 | 13.2721 | 86.75175
Test 1 | 0.0696706 | 3.255481 | 1.575971 | 13.25205 | 86.66277
Test 1 | 0.06977131 | 3.255481 | 1.580752 | 13.25391 | 86.66567
Test 1 | 0.06980898 | 3.255481 | 1.585305 | 13.27774 | 86.69013
Test 1 | 0.06990235 | 3.255481 | 1.590134 | 13.28263 | 86.62095
Test 1 | 0.06985294 | 3.255481 | 1.594882 | 13.34114 | 86.73486
Test 1 | 0.07007786 | 3.255481 | 1.599527 | 13.29425 | 86.55179
Test 1 | 0.06996868 | 3.255481 | 1.604448 | 13.3768 | 86.81773
Test 1 | 0.0700914 | 3.255481 | 1.609323 | 13.3705 | 86.84871
Test 1 | 0.0705582 | 3.255481 | 1.613668 | 13.2298 | 86.34996
Test 1 | 0.07066082 | 3.255481 | 1.61867 | 13.23228 | 86.29643
Test 1 | 0.07072479 | 3.255481 | 1.623561 | 13.24828 | 86.30709
Test 1 | 0.07074251 | 3.255481 | 1.628339 | 13.2806 | 86.38887
Test 1 | 0.07097461 | 3.255481 | 1.633019 | 13.2318 | 86.27623
Test 1 | 0.07098512 | 3.255481 | 1.637799 | 13.26661 | 86.42289
Test 1 | 0.07109363 | 3.255481 | 1.642799 | 13.26652 | 86.47849
Test 1 | 0.07136905 | 3.255481 | 1.647131 | 13.19904 | 86.28205
Test 1 | 0.0713169 | 3.255481 | 1.652402 | 13.26065 | 86.59524
Test 1 | 0.0715294 | 3.255481 | 1.657398 | 13.22183 | 86.59388
Test 1 | 0.07194667 | 3.255481 | 1.661707 | 13.10288 | 86.28231
Test 1 | 0.07208618 | 3.255481 | 1.666661 | 13.09113 | 86.38576
Test 1 | 0.07242804 | 3.255481 | 1.671031 | 13.00184 | 86.23132
Test 1 | 0.07274167 | 3.255481 | 1.675803 | 12.92678 | 86.03344
Test 1 | 0.07243589 | 3.255481 | 1.681096 | 13.07732 | 86.55754
Test 1 | 0.0725936 | 3.255481 | 1.686186 | 13.05998 | 86.52335
Test 1 | 0.07261851 | 3.255481 | 1.691275 | 13.09042 | 86.54218
Test 1 | 0.07286775 | 3.255481 | 1.69567 | 13.0348 | 86.26751
Test 1 | 0.07285378 | 3.255481 | 1.701026 | 13.08099 | 86.37706
Test 1 | 0.07333649 | 3.255481 | 1.705467 | 12.94306 | 85.80251
Test 1 | 0.07338266 | 3.255481 | 1.710307 | 12.96346 | 85.79033
Test 1 | 0.07339882 | 3.255481 | 1.715497 | 12.99708 | 85.8718
Test 1 | 0.07327912 | 3.255481 | 1.720578 | 13.07819 | 86.15959
Test 1 | 0.07364079 | 3.255481 | 1.725027 | 12.98353 | 85.9146
Test 1 | 0.07352821 | 3.255481 | 1.7305 | 13.06464 | 86.26885
Test 1 | 0.07392551 | 3.255481 | 1.734955 | 12.95787 | 86.01559
Test 1 | 0.07414079 | 3.255481 | 1.739933 | 12.91968 | 85.96046
Test 1 | 0.0743853 | 3.255481 | 1.744509 | 12.86865 | 85.82717
Test 1 | 0.07410197 | 3.255481 | 1.750498 | 13.01176 | 86.37868
Test 1 | 0.07470666 | 3.255481 | 1.755054 | 12.83529 | 85.85825
Test 1 | 0.07514369 | 3.255481 | 1.759753 | 12.7204 | 85.52955
Test 1 | 0.07543904 | 3.255481 | 1.764857 | 12.65759 | 85.28339
Test 1 | 0.07540636 | 3.255481 | 1.770191 | 12.70686 | 85.3865
Test 1 | 0.07534133 | 3.255481 | 1.775764 | 12.76887 | 85.60622
Test 1 | 0.07536432 | 3.255481 | 1.78078 | 12.79713 | 85.68917
Test 1 | 0.07525906 | 3.255481 | 1.786026 | 12.87076 | 85.99664
Test 1 | 0.07552979 | 3.255481 | 1.791218 | 12.8158 | 85.91077
Test 1 | 0.07566907 | 3.255481 | 1.796261 | 12.80462 | 85.82834
Test 1 | 0.07592643 | 3.255481 | 1.800891 | 12.75074 | 85.61366
Test 1 | 0.0760857 | 3.255481 | 1.805702 | 12.73134 | 85.4917
Test 1 | 0.0762578 | 3.255481 | 1.810593 | 12.70826 | 85.33455
Test 1 | 0.07626245 | 3.255481 | 1.815891 | 12.74389 | 85.46404
Test 1 | 0.07642494 | 3.255481 | 1.821121 | 12.72631 | 85.3126
Test 1 | 0.07628677 | 3.255481 | 1.826358 | 12.80918 | 85.41687
Test 1 | 0.07644647 | 3.255481 | 1.831616 | 12.79245 | 85.09619
Test 1 | 0.07655457 | 3.255481 | 1.836712 | 12.79184 | 84.82862
Test 1 | 0.0764775 | 3.255481 | 1.841903 | 12.85385 | 84.87727
Test 1 | 0.07672783 | 3.255481 | 1.846909 | 12.80482 | 84.54378
Test 1 | 0.07698223 | 3.255481 | 1.851683 | 12.75321 | 84.30105
Test 1 | 0.07714064 | 3.255481 | 1.856922 | 12.73682 | 84.17009
Test 1 | 0.07723549 | 3.255481 | 1.862569 | 12.7442 | 84.2076
Test 1 | 0.07729938 | 3.255481 | 1.868012 | 12.76032 | 84.38646
Test 1 | 0.07766153 | 3.255481 | 1.873061 | 12.67576 | 84.27836
Test 1 | 0.07774592 | 3.255481 | 1.8783 | 12.68363 | 84.56686
Test 1 | 0.07800779 | 3.255481 | 1.883803 | 12.63553 | 84.74927
Test 1 | 0.07843276 | 3.255481 | 1.888778 | 12.53198 | 84.60293
Test 1 | 0.078611 | 3.255481 | 1.894408 | 12.5124 | 84.70676
Test 1 | 0.0783158 | 3.255481 | 1.900637 | 12.64836 | 85.31929
Test 1 | 0.0789228 | 3.255481 | 1.905019 | 12.48327 | 84.79129
Test 1 | 0.07868694 | 3.255481 | 1.910997 | 12.59762 | 85.15907
Test 1 | 0.07897728 | 3.255481 | 1.916246 | 12.53952 | 84.79981
Test 1 | 0.07902259 | 3.255481 | 1.921367 | 12.55862 | 84.68124
Test 1 | 0.07917654 | 3.255481 | 1.926632 | 12.5441 | 84.3461
Test 1 | 0.07914966 | 3.255481 | 1.932309 | 12.58961 | 84.2436
Test 1 | 0.07937888 | 3.255481 | 1.937154 | 12.54839 | 83.83624
Test 1 | 0.07913765 | 3.255481 | 1.943102 | 12.66377 | 84.01497
Test 1 | 0.07905143 | 3.255481 | 1.948568 | 12.72712 | 84.07959
Test 1 | 0.07926473 | 3.255481 | 1.95395 | 12.69367 | 83.93486
Test 1 | 0.07940237 | 3.255481 | 1.959446 | 12.68529 | 83.79144
Test 1 | 0.07944664 | 3.255481 | 1.965292 | 12.70896 | 83.82821
Test 1 | 0.07961581 | 3.255481 | 1.970808 | 12.69053 | 83.77604
Test 1 | 0.07979678 | 3.255481 | 1.975988 | 12.66624 | 83.63583
Test 1 | 0.07999219 | 3.255481 | 1.981398 | 12.63893 | 83.50028
Test 1 | 0.07998863 | 3.255481 | 1.986874 | 12.67499 | 83.61416
Test 1 | 0.07988597 | 3.255481 | 1.992839 | 12.74574 | 83.88103
Test 1 | 0.07980838 | 3.255481 | 1.998794 | 12.8087 | 83.97295
Test 1 | 0.08024086 | 3.255481 | 2.003643 | 12.70174 | 83.56047
Test 1 | 0.08033377 | 3.255481 | 2.009352 | 12.70848 | 83.59859
Test 1 | 0.08058018 | 3.255481 | 2.014511 | 12.6633 | 83.39829
Test 1 | 0.08080195 | 3.255481 | 2.019989 | 12.62814 | 83.26045
Test 1 | 0.08093655 | 3.255481 | 2.025271 | 12.61908 | 83.28367
Test 1 | 0.0810631 | 3.255481 | 2.031066 | 12.61571 | 83.27609
Test 1 | 0.08111736 | 3.255481 | 2.036609 | 12.63322 | 83.34409
Test 1 | 0.08098724 | 3.255481 | 2.042686 | 12.71166 | 83.60562
Test 1 | 0.08095788 | 3.255481 | 2.048684 | 12.75823 | 83.76651
Test 1 | 0.08140752 | 3.255481 | 2.05372 | 12.64871 | 83.32898
Test 1 | 0.08143669 | 3.255481 | 2.059461 | 12.67498 | 83.19351
Test 1 | 0.08154551 | 3.255481 | 2.065426 | 12.67779 | 83.16903
Test 1 | 0.08169477 | 3.255481 | 2.071033 | 12.66579 | 83.07396
Test 1 | 0.08189252 | 3.255481 | 2.076821 | 12.63992 | 82.91887
Test 1 | 0.08212847 | 3.255481 | 2.082436 | 12.60138 | 82.70982
Test 1 | 0.08193853 | 3.255481 | 2.088802 | 12.69857 | 82.86395
Test 1 | 0.08201975 | 3.255481 | 2.094611 | 12.70868 | 82.78669
Test 1 | 0.08191468 | 3.255481 | 2.100567 | 12.77754 | 83.0181
Test 1 | 0.08206298 | 3.255481 | 2.106375 | 12.7666 | 83.16865
Test 1 | 0.08235074 | 3.255481 | 2.111801 | 12.71019 | 83.16355
Test 1 | 0.08280058 | 3.255481 | 2.117307 | 12.60524 | 82.96463
Test 1 | 0.08306365 | 3.255481 | 2.122843 | 12.55827 | 82.98494
Test 1 | 0.08343689 | 3.255481 | 2.128458 | 12.47909 | 82.95672
Test 1 | 0.08352344 | 3.255481 | 2.134372 | 12.48784 | 83.3004
Test 1 | 0.08417599 | 3.255481 | 2.139966 | 12.3272 | 83.23561
Test 1 | 0.08435729 | 3.255481 | 2.14602 | 12.30899 | 83.57234
Test 1 | 0.08458987 | 3.255481 | 2.152112 | 12.27615 | 83.70875
Test 1 | 0.08481482 | 3.255481 | 2.158089 | 12.24502 | 83.7242
Test 1 | 0.08518378 | 3.255481 | 2.163398 | 12.16905 | 83.56144
Test 1 | 0.08518729 | 3.255481 | 2.169241 | 12.2009 | 83.68784
Test 1 | 0.08542263 | 3.255481 | 2.175037 | 12.16619 | 83.54555
Test 1 | 0.08557227 | 3.255481 | 2.180725 | 12.15538 | 83.45629
Test 1 | 0.08575813 | 3.255481 | 2.186466 | 12.13461 | 83.20309
Test 1 | 0.08562593 | 3.255481 | 2.192922 | 12.20805 | 83.29903
Test 1 | 0.08570141 | 3.255481 | 2.199284 | 12.22192 | 83.35869
Test 1 | 0.08582115 | 3.255481 | 2.205601 | 12.22284 | 83.4043
Test 1 | 0.08603658 | 3.255481 | 2.211598 | 12.19478 | 83.35671
Test 1 | 0.08600516 | 3.255481 | 2.218121 | 12.23968 | 83.58095
Test 1 | 0.08647902 | 3.255481 | 2.223864 | 12.13726 | 83.20502
Test 1 | 0.08641474 | 3.255481 | 2.230355 | 12.1908 | 83.31472
Test 1 | 0.08679104 | 3.255481 | 2.236242 | 12.11722 | 83.04227
Test 1 | 0.08669904 | 3.255481 | 2.242799 | 12.17855 | 83.19356
Test 1 | 0.08662024 | 3.255481 | 2.249238 | 12.23575 | 83.12598
Test 1 | 0.08648394 | 3.255481 | 2.255684 | 12.30953 | 82.98878
Test 1 | 0.08677686 | 3.255481 | 2.261465 | 12.25789 | 82.43497
Test 1 | 0.08628139 | 3.255481 | 2.268356 | 12.43686 | 82.71899
Test 1 | 0.08653061 | 3.255481 | 2.27378 | 12.3949 | 82.35936
Test 1 | 0.08660389 | 3.255481 | 2.279527 | 12.4052 | 82.29075
Test 1 | 0.08712413 | 3.255481 | 2.285245 | 12.28824 | 81.80222
Test 1 | 0.08726129 | 3.255481 | 2.291612 | 12.28377 | 81.65132
Test 1 | 0.0873333 | 3.255481 | 2.297954 | 12.29746 | 81.6962
Test 1 | 0.08743697 | 3.255481 | 2.303871 | 12.29991 | 81.68009
Test 1 | 0.0875229 | 3.255481 | 2.310514 | 12.31116 | 81.90347
Test 1 | 0.08748298 | 3.255481 | 2.317132 | 12.3577 | 82.24607
Test 1 | 0.08782505 | 3.255481 | 2.323512 | 12.29538 | 82.24872
Test 1 | 0.08803561 | 3.255481 | 2.329441 | 12.26786 | 82.35364
Test 1 | 0.08831515 | 3.255481 | 2.335888 | 12.22406 | 82.41696
Test 1 | 0.0887457 | 3.255481 | 2.341996 | 12.13739 | 82.35881
Test 1 | 0.08913196 | 3.255481 | 2.348099 | 12.06378 | 82.40857
Test 1 | 0.08955893 | 3.255481 | 2.353798 | 11.97803 | 82.42467
Test 1 | 0.0899668 | 3.255481 | 2.359735 | 11.89961 | 82.40634
Test 1 | 0.0897996 | 3.255481 | 2.36625 | 11.97694 | 82.79868
Test 1 | 0.08985338 | 3.255481 | 2.37298 | 11.99663 | 82.99356
Test 1 | 0.08962677 | 3.255481 | 2.379867 | 12.09236 | 83.33084
Test 1 | 0.08984073 | 3.255481 | 2.386327 | 12.0675 | 83.16378
Test 1 | 0.09006892 | 3.255481 | 2.39268 | 12.0384 | 82.99971
Test 1 | 0.09033655 | 3.255481 | 2.398428 | 11.99592 | 82.76716
Test 1 | 0.09059975 | 3.255481 | 2.4048 | 11.95801 | 82.56964
Test 1 | 0.09078771 | 3.255481 | 2.411279 | 11.94063 | 82.44489
Test 1 | 0.09076221 | 3.255481 | 2.417553 | 11.97842 | 82.58074
Test 1 | 0.09101996 | 3.255481 | 2.423685 | 11.94089 | 82.49439
Test 1 | 0.09110474 | 3.255481 | 2.430202 | 11.95073 | 82.58126
Test 1 | 0.09121509 | 3.255481 | 2.436375 | 11.95211 | 82.59302
Test 1 | 0.09133279 | 3.255481 | 2.443107 | 11.95427 | 82.54693
Test 1 | 0.09135904 | 3.255481 | 2.449311 | 11.97774 | 82.55309
Test 1 | 0.09138945 | 3.255481 | 2.456052 | 12.00271 | 82.51028
Test 1 | 0.09173572 | 3.255481 | 2.462187 | 11.94203 | 82.1357
Test 1 | 0.09192966 | 3.255481 | 2.468155 | 11.92051 | 81.85903
Test 1 | 0.09201696 | 3.255481 | 2.474152 | 11.92682 | 81.60982
Test 1 | 0.09190957 | 3.255481 | 2.480736 | 11.98652 | 81.56657
Test 1 | 0.09203834 | 3.255481 | 2.487394 | 11.98508 | 81.35123
Test 1 | 0.09206464 | 3.255481 | 2.494022 | 12.01015 | 81.3927
Test 1 | 0.09204982 | 3.255481 | 2.501066 | 12.04795 | 81.56513
Test 1 | 0.09208703 | 3.255481 | 2.507475 | 12.06907 | 81.65144
Test 1 | 0.09233179 | 3.255481 | 2.513507 | 12.03404 | 81.50938
Test 1 | 0.09251813 | 3.255481 | 2.520381 | 12.0184 | 81.47877
Test 1 | 0.0928178 | 3.255481 | 2.527102 | 11.97276 | 81.48989
Test 1 | 0.09316243 | 3.255481 | 2.533573 | 11.91477 | 81.40378
Test 1 | 0.09321702 | 3.255481 | 2.540125 | 11.9316 | 81.62927
Test 1 | 0.09358132 | 3.255481 | 2.54671 | 11.86958 | 81.48806
Test 1 | 0.09340952 | 3.255481 | 2.553448 | 11.94479 | 81.7341
Test 1 | 0.09350949 | 3.255481 | 2.56001 | 11.9499 | 81.76496
Test 1 | 0.09365832 | 3.255481 | 2.566818 | 11.94363 | 81.79176
Test 1 | 0.09380116 | 3.255481 | 2.573318 | 11.93743 | 81.83395
Test 1 | 0.09378837 | 3.255481 | 2.580527 | 11.97414 | 81.99738
Test 1 | 0.09402302 | 3.255481 | 2.587276 | 11.94561 | 81.88751
Test 1 | 0.09427133 | 3.255481 | 2.59359 | 11.91176 | 81.80553
Test 1 | 0.09483395 | 3.255481 | 2.600149 | 11.80061 | 81.54792
Test 1 | 0.09461266 | 3.255481 | 2.607706 | 11.89033 | 81.91011
Test 1 | 0.09484299 | 3.255481 | 2.614079 | 11.86157 | 81.91677
Test 1 | 0.09472297 | 3.255481 | 2.620916 | 11.92275 | 82.15469
Test 1 | 0.09484371 | 3.255481 | 2.628115 | 11.92508 | 82.26686
Test 1 | 0.09519305 | 3.255481 | 2.634437 | 11.86619 | 82.19954
Test 1 | 0.09565336 | 3.255481 | 2.640991 | 11.7815 | 81.9722
Test 1 | 0.09562071 | 3.255481 | 2.647827 | 11.82006 | 82.06276
Test 1 | 0.09560164 | 3.255481 | 2.655143 | 11.85745 | 82.1327
Test 1 | 0.09594815 | 3.255481 | 2.661678 | 11.80093 | 81.81673
Test 1 | 0.09604697 | 3.255481 | 2.668419 | 11.80648 | 81.79626
Test 1 | 0.09622291 | 3.255481 | 2.675414 | 11.79418 | 81.69166
Test 1 | 0.09612787 | 3.255481 | 2.682379 | 11.84828 | 81.80692
Test 1 | 0.09623388 | 3.255481 | 2.689444 | 11.85333 | 81.60989
Test 1 | 0.09630116 | 3.255481 | 2.696575 | 11.86816 | 81.4309
Test 1 | 0.09637183 | 3.255481 | 2.703773 | 11.88239 | 81.33795
Test 1 | 0.09644059 | 3.255481 | 2.711062 | 11.89744 | 81.32503
Test 1 | 0.09652796 | 3.255481 | 2.718397 | 11.90804 | 81.31192
Test 1 | 0.096604 | 3.255481 | 2.725671 | 11.92112 | 81.25064
Test 1 | 0.0968741 | 3.255481 | 2.732861 | 11.88601 | 81.10823
Test 1 | 0.09712733 | 3.255481 | 2.739915 | 11.85463 | 81.01104
Test 1 | 0.09734055 | 3.255481 | 2.747261 | 11.8344 | 81.06053
Test 1 | 0.09762629 | 3.255481 | 2.7546 | 11.79665 | 81.1551
Test 1 | 0.09777114 | 3.255481 | 2.762051 | 11.79354 | 81.37463
Test 1 | 0.09799481 | 3.255481 | 2.768823 | 11.76855 | 81.4436
Test 1 | 0.09800489 | 3.255481 | 2.776453 | 11.79855 | 81.71736
Test 1 | 0.09827658 | 3.255481 | 2.783733 | 11.76417 | 81.79538
Test 1 | 0.09858398 | 3.255481 | 2.790363 | 11.71877 | 81.78068
Test 1 | 0.09911041 | 3.255481 | 2.796566 | 11.62038 | 81.47103
Test 1 | 0.09928807 | 3.255481 | 2.803424 | 11.60723 | 81.45882
Test 1 | 0.09925079 | 3.255481 | 2.810976 | 11.64724 | 81.50414
Test 1 | 0.09945551 | 3.255481 | 2.817573 | 11.62657 | 81.2731
Test 1 | 0.09939876 | 3.255481 | 2.824573 | 11.66876 | 81.26824
Test 1 | 0.09947439 | 3.255481 | 2.832077 | 11.68198 | 81.22272
Test 1 | 0.09956073 | 3.255481 | 2.838982 | 11.69016 | 81.19122
Test 1 | 0.09955075 | 3.255481 | 2.846766 | 11.72456 | 81.29645
Test 1 | 0.09988449 | 3.255481 | 2.853369 | 11.67336 | 81.10959
Test 1 | 0.1004198 | 3.255481 | 2.860201 | 11.57689 | 80.81846
Test 1 | 0.1007762 | 3.255481 | 2.866933 | 11.52219 | 80.5878
Test 1 | 0.1009211 | 3.255481 | 2.874039 | 11.51761 | 80.67374
Test 1 | 0.1010468 | 3.255481 | 2.881635 | 11.51934 | 80.78684
Test 1 | 0.1012238 | 3.255481 | 2.8886 | 11.50684 | 80.81873
Test 1 | 0.1013431 | 3.255481 | 2.896311 | 11.5104 | 80.85339
Test 1 | 0.1012592 | 3.255481 | 2.904394 | 11.56167 | 80.90655
Test 1 | 0.1014903 | 3.255481 | 2.911743 | 11.5382 | 80.709
Test 1 | 0.1012965 | 3.255481 | 2.919268 | 11.61232 | 80.81644
Test 1 | 0.1014273 | 3.255481 | 2.92665 | 11.61169 | 80.61905
Test 1 | 0.1014369 | 3.255481 | 2.934498 | 11.64062 | 80.55837
Test 1 | 0.1015839 | 3.255481 | 2.941896 | 11.6362 | 80.3419
Test 1 | 0.1016116 | 3.255481 | 2.949075 | 11.65825 | 80.21012
Test 1 | 0.1017634 | 3.255481 | 2.956149 | 11.65138 | 80.04496
Test 1 | 0.1015667 | 3.255481 | 2.964321 | 11.72889 | 80.22685
Test 1 | 0.10185 | 3.255481 | 2.971972 | 11.69382 | 80.0983
Test 1 | 0.1018466 | 3.255481 | 2.97998 | 11.72611 | 80.2096
Test 1 | 0.102145 | 3.255481 | 2.987639 | 11.68767 | 80.14491
Test 1 | 0.1023414 | 3.255481 | 2.995468 | 11.67337 | 80.15302
Test 1 | 0.1026112 | 3.255481 | 3.003041 | 11.64142 | 80.14556
Test 1 | 0.1028335 | 3.255481 | 3.011143 | 11.62241 | 80.23736
Test 1 | 0.1033294 | 3.255481 | 3.01831 | 11.53852 | 80.08038
Test 1 | 0.1034172 | 3.255481 | 3.025766 | 11.54739 | 80.19887
Test 1 | 0.103775 | 3.255481 | 3.03269 | 11.49414 | 80.01377
Test 1 | 0.1037915 | 3.255481 | 3.040782 | 11.52114 | 80.10552
Test 1 | 0.1040328 | 3.255481 | 3.048701 | 11.49763 | 80.07169
Test 1 | 0.1041394 | 3.255481 | 3.056086 | 11.50189 | 80.16406
Test 1 | 0.1041617 | 3.255481 | 3.063622 | 11.52532 | 80.31864
Test 1 | 0.1044333 | 3.255481 | 3.071344 | 11.49434 | 80.29184
Test 1 | 0.1045984 | 3.255481 | 3.078811 | 11.48595 | 80.30083
Test 1 | 0.1048879 | 3.255481 | 3.086563 | 11.45139 | 80.29575
Test 1 | 0.1051867 | 3.255481 | 3.094043 | 11.41401 | 80.29601
Test 1 | 0.105424 | 3.255481 | 3.101871 | 11.39144 | 80.46963
Test 1 | 0.105547 | 3.255481 | 3.110277 | 11.3957 | 80.69573
Test 1 | 0.1057629 | 3.255481 | 3.11793 | 11.37716 | 80.81984
Test 1 | 0.1061168 | 3.255481 | 3.125788 | 11.32987 | 80.93027
Test 1 | 0.1063567 | 3.255481 | 3.133992 | 11.30843 | 81.13287
Test 1 | 0.1065891 | 3.255481 | 3.14154 | 11.28628 | 81.28626
Test 1 | 0.1069106 | 3.255481 | 3.149537 | 11.24706 | 81.29275
Test 1 | 0.1070805 | 3.255481 | 3.157187 | 11.23862 | 81.35026
Test 1 | 0.1074949 | 3.255481 | 3.164289 | 11.17724 | 81.12344
Test 1 | 0.1075424 | 3.255481 | 3.172444 | 11.19614 | 81.06216
Test 1 | 0.1078675 | 3.255481 | 3.179742 | 11.15437 | 80.77763
Test 1 | 0.107855 | 3.255481 | 3.187327 | 11.18356 | 80.67961
Test 1 | 0.1078174 | 3.255481 | 3.195458 | 11.2199 | 80.50282
Test 1 | 0.1073654 | 3.255481 | 3.20447 | 11.34649 | 80.63506
Test 1 | 0.1073821 | 3.255481 | 3.212695 | 11.37207 | 80.46861
Test 1 | 0.1076204 | 3.255481 | 3.220905 | 11.35069 | 80.17527
Test 1 | 0.1075705 | 3.255481 | 3.229301 | 11.39084 | 80.19324
Test 1 | 0.1079104 | 3.255481 | 3.237371 | 11.34749 | 80.03029
Test 1 | 0.1084873 | 3.255481 | 3.244422 | 11.25157 | 79.74631
Test 1 | 0.108332 | 3.255481 | 3.253346 | 11.31491 | 80.04373
Test 1 | 0.10856 | 3.255481 | 3.262014 | 11.29745 | 80.14381
Test 1 | 0.1088493 | 3.255481 | 3.270342 | 11.26616 | 80.22671
Test 1 | 0.1087632 | 3.255481 | 3.279349 | 11.31507 | 80.50732
Test 1 | 0.1088434 | 3.255481 | 3.287828 | 11.32762 | 80.59238
Test 1 | 0.1090421 | 3.255481 | 3.296393 | 11.31578 | 80.53651
Test 1 | 0.1093483 | 3.255481 | 3.304288 | 11.27945 | 80.31013
Test 1 | 0.1092644 | 3.255481 | 3.312218 | 11.32388 | 80.25205
Test 1 | 0.1095196 | 3.255481 | 3.319791 | 11.29694 | 79.94271
Test 1 | 0.109491 | 3.255481 | 3.327685 | 11.32972 | 79.84709
Test 1 | 0.1092348 | 3.255481 | 3.336791 | 11.41409 | 79.81414
Test 1 | 0.1091739 | 3.255481 | 3.344739 | 11.45404 | 79.72908
Test 1 | 0.1094307 | 3.255481 | 3.3529 | 11.42816 | 79.52901
Test 1 | 0.1095927 | 3.255481 | 3.360889 | 11.42155 | 79.46378
Test 1 | 0.1098274 | 3.255481 | 3.368604 | 11.39888 | 79.36452
Test 1 | 0.1098694 | 3.255481 | 3.377403 | 11.41992 | 79.42431
Test 1 | 0.1102049 | 3.255481 | 3.385799 | 11.37871 | 79.40212
Test 1 | 0.1103134 | 3.255481 | 3.394647 | 11.38603 | 79.54515
Test 1 | 0.1108466 | 3.255481 | 3.402168 | 11.30173 | 79.40642
Test 1 | 0.1109975 | 3.255481 | 3.410857 | 11.29982 | 79.62284
Test 1 | 0.1111669 | 3.255481 | 3.419324 | 11.29337 | 79.73882
Test 1 | 0.1110727 | 3.255481 | 3.427778 | 11.3405 | 80.02027
Test 1 | 0.1115097 | 3.255481 | 3.436116 | 11.27915 | 79.87587
Test 1 | 0.1114787 | 3.255481 | 3.445086 | 11.31489 | 80.10595
Test 1 | 0.111765 | 3.255481 | 3.453017 | 11.2829 | 80.06313
Test 1 | 0.1119383 | 3.255481 | 3.461852 | 11.27678 | 80.05073
Test 1 | 0.1122688 | 3.255481 | 3.46963 | 11.23567 | 79.86794
Test 1 | 0.1123331 | 3.255481 | 3.478859 | 11.25266 | 79.79263
Test 1 | 0.1124724 | 3.255481 | 3.487326 | 11.25213 | 79.63444
Test 1 | 0.1125495 | 3.255481 | 3.496154 | 11.26515 | 79.53403
Test 1 | 0.1124472 | 3.255481 | 3.505734 | 11.31658 | 79.56717
Test 1 | 0.1126364 | 3.255481 | 3.514324 | 11.30623 | 79.42029
Test 1 | 0.1127111 | 3.255481 | 3.523596 | 11.32105 | 79.33672
Test 1 | 0.1127898 | 3.255481 | 3.531925 | 11.33197 | 79.34572
Test 1 | 0.1129319 | 3.255481 | 3.540212 | 11.32999 | 79.41565
Test 1 | 0.1132228 | 3.255481 | 3.549132 | 11.30026 | 79.39637
Test 1 | 0.1136781 | 3.255481 | 3.557459 | 11.23621 | 79.35065
Test 1 | 0.1138972 | 3.255481 | 3.565759 | 11.21915 | 79.44976
Test 1 | 0.1140974 | 3.255481 | 3.574179 | 11.2062 | 79.57648
Test 1 | 0.1143252 | 3.255481 | 3.582513 | 11.18762 | 79.6748
Test 1 | 0.1145495 | 3.255481 | 3.591138 | 11.17067 | 79.75004
Test 1 | 0.1147412 | 3.255481 | 3.600098 | 11.16116 | 79.87179
Test 1 | 0.1149669 | 3.255481 | 3.608771 | 11.14416 | 79.90129
Test 1 | 0.1150157 | 3.255481 | 3.617716 | 11.16232 | 79.96869
Test 1 | 0.1154735 | 3.255481 | 3.626678 | 11.10141 | 79.78692
Test 1 | 0.1153797 | 3.255481 | 3.636097 | 11.14836 | 79.99738
Test 1 | 0.1156796 | 3.255481 | 3.6444 | 11.11594 | 79.92888
Test 1 | 0.1159861 | 3.255481 | 3.653562 | 11.08508 | 79.86508
Test 1 | 0.1161061 | 3.255481 | 3.662393 | 11.0889 | 79.89116
Test 1 | 0.1162486 | 3.255481 | 3.671419 | 11.089 | 79.93392
Test 1 | 0.1164913 | 3.255481 | 3.679961 | 11.06853 | 79.8454
Test 1 | 0.116486 | 3.255481 | 3.68894 | 11.09656 | 79.98302
Test 1 | 0.1168823 | 3.255481 | 3.697776 | 11.04783 | 79.88237
Test 1 | 0.1169175 | 3.255481 | 3.707145 | 11.06915 | 79.94808
Test 1 | 0.1170102 | 3.255481 | 3.715993 | 11.07799 | 79.97849
Test 1 | 0.1168195 | 3.255481 | 3.725712 | 11.14327 | 80.20804
Test 1 | 0.1172171 | 3.255481 | 3.733988 | 11.09238 | 79.95785
Test 1 | 0.1175566 | 3.255481 | 3.743009 | 11.05504 | 79.74538
Test 1 | 0.1176489 | 3.255481 | 3.752683 | 11.06624 | 79.66886
Test 1 | 0.1179596 | 3.255481 | 3.76166 | 11.03434 | 79.47921
Test 1 | 0.1180518 | 3.255481 | 3.770623 | 11.04337 | 79.40385
Test 1 | 0.1178927 | 3.255481 | 3.780324 | 11.10168 | 79.49693
Test 1 | 0.1179475 | 3.255481 | 3.789043 | 11.11696 | 79.33368
Test 1 | 0.1178751 | 3.255481 | 3.798552 | 11.15856 | 79.23511
Test 1 | 0.1179341 | 3.255481 | 3.808344 | 11.17613 | 79.10285
Test 1 | 0.1178965 | 3.255481 | 3.817292 | 11.20953 | 79.05379
Test 1 | 0.1180062 | 3.255481 | 3.826547 | 11.21582 | 78.9568
Test 1 | 0.1180422 | 3.255481 | 3.835327 | 11.2347 | 78.84559
Test 1 | 0.1184616 | 3.255481 | 3.844563 | 11.18216 | 78.50599
Test 1 | 0.1185189 | 3.255481 | 3.854446 | 11.20007 | 78.53098
Test 1 | 0.1189848 | 3.255481 | 3.863518 | 11.13869 | 78.3209
Test 1 | 0.1188047 | 3.255481 | 3.873833 | 11.2023 | 78.67199
Test 1 | 0.1191133 | 3.255481 | 3.882829 | 11.17021 | 78.69119
Test 1 | 0.119606 | 3.255481 | 3.89206 | 11.10472 | 78.66187
Test 1 | 0.1198023 | 3.255481 | 3.901212 | 11.09438 | 78.86384
Test 1 | 0.1203822 | 3.255481 | 3.910709 | 11.0145 | 78.84651
Test 1 | 0.1207014 | 3.255481 | 3.919805 | 10.98181 | 79.0002
Test 1 | 0.1209698 | 3.255481 | 3.929478 | 10.96011 | 79.11398
Test 1 | 0.1209577 | 3.255481 | 3.938946 | 10.98872 | 79.36707
Test 1 | 0.1213281 | 3.255481 | 3.948645 | 10.94861 | 79.26462
Test 1 | 0.1216478 | 3.255481 | 3.958037 | 10.91704 | 79.09921
Test 1 | 0.121377 | 3.255481 | 3.967653 | 10.99245 | 79.25987
Test 1 | 0.1215866 | 3.255481 | 3.977314 | 10.98126 | 78.98713
Test 1 | 0.1215265 | 3.255481 | 3.987478 | 11.02021 | 78.79792
Test 1 | 0.1214098 | 3.255481 | 3.997341 | 11.06873 | 78.65182
Test 1 | 0.1215944 | 3.255481 | 4.006312 | 11.05992 | 78.30607
Test 1 | 0.121708 | 3.255481 | 4.015983 | 11.06591 | 78.02995
Test 1 | 0.1216832 | 3.255481 | 4.025327 | 11.09618 | 77.96387
Test 1 | 0.1218253 | 3.255481 | 4.035226 | 11.09755 | 77.85103
Test 1 | 0.1215278 | 3.255481 | 4.045734 | 11.18099 | 77.99472
Test 1 | 0.1215059 | 3.255481 | 4.055199 | 11.21118 | 78.07779
Test 1 | 0.1213303 | 3.255481 | 4.066105 | 11.27389 | 78.34141
Test 1 | 0.1219104 | 3.255481 | 4.074743 | 11.19057 | 78.08619
Test 1 | 0.1223623 | 3.255481 | 4.084132 | 11.13367 | 77.73667
Test 1 | 0.1225433 | 3.255481 | 4.093405 | 11.12601 | 77.63955
Test 1 | 0.1228422 | 3.255481 | 4.103377 | 11.0989 | 77.50545
Test 1 | 0.123076 | 3.255481 | 4.113147 | 11.0831 | 77.37304
Test 1 | 0.1232506 | 3.255481 | 4.122712 | 11.07743 | 77.38363
Test 1 | 0.1233206 | 3.255481 | 4.132993 | 11.09245 | 77.52855
Test 1 | 0.123219 | 3.255481 | 4.142817 | 11.13716 | 77.70614
Test 1 | 0.123157 | 3.255481 | 4.15341 | 11.17688 | 77.84132
Test 1 | 0.123298 | 3.255481 | 4.163056 | 11.17724 | 78.02679
Test 1 | 0.1237758 | 3.255481 | 4.172374 | 11.11592 | 78.04185
Test 1 | 0.124318 | 3.255481 | 4.181568 | 11.04345 | 77.94849
Test 1 | 0.1245079 | 3.255481 | 4.192023 | 11.03732 | 78.04941
Test 1 | 0.1252116 | 3.255481 | 4.201509 | 10.9383 | 77.82718
Test 1 | 0.1252502 | 3.255481 | 4.211329 | 10.95712 | 77.98213
Test 1 | 0.1255475 | 3.255481 | 4.220759 | 10.9297 | 77.98307
Test 1 | 0.1256086 | 3.255481 | 4.23071 | 10.94481 | 78.15513
Test 1 | 0.1257145 | 3.255481 | 4.241287 | 10.9537 | 78.32514
Test 1 | 0.1258598 | 3.255481 | 4.251096 | 10.9537 | 78.2988
Test 1 | 0.1257317 | 3.255481 | 4.261703 | 11.00342 | 78.5393
Test 1 | 0.1262413 | 3.255481 | 4.271158 | 10.93897 | 78.44551
Test 1 | 0.1267845 | 3.255481 | 4.281198 | 10.87093 | 78.31709
Test 1 | 0.1271114 | 3.255481 | 4.290995 | 10.83984 | 78.22312
Test 1 | 0.1271744 | 3.255481 | 4.301764 | 10.85627 | 78.39999
Test 1 | 0.1273574 | 3.255481 | 4.311597 | 10.84985 | 78.31795
Test 1 | 0.1273206 | 3.255481 | 4.32214 | 10.88267 | 78.44419
Test 1 | 0.1273348 | 3.255481 | 4.332161 | 10.90547 | 78.57105
Test 1 | 0.1275296 | 3.255481 | 4.343737 | 10.90123 | 78.54977
Test 1 | 0.1275481 | 3.255481 | 4.354043 | 10.92391 | 78.53762
Test 1 | 0.1275168 | 3.255481 | 4.364759 | 10.95619 | 78.52262
Test 1 | 0.1279476 | 3.255481 | 4.374457 | 10.90671 | 78.20884
Test 1 | 0.1280757 | 3.255481 | 4.384226 | 10.90922 | 78.10633
Test 1 | 0.1282944 | 3.255481 | 4.3945 | 10.89752 | 77.95841
Test 1 | 0.1286316 | 3.255481 | 4.40446 | 10.86504 | 77.84207
Test 1 | 0.1288504 | 3.255481 | 4.4143 | 10.85236 | 77.80969
Test 1 | 0.1284687 | 3.255481 | 4.425521 | 10.9447 | 78.10812
Test 1 | 0.128711 | 3.255481 | 4.435514 | 10.92815 | 78.04718
Test 1 | 0.1289557 | 3.255481 | 4.446277 | 10.91313 | 78.07401
Test 1 | 0.1291124 | 3.255481 | 4.456751 | 10.91231 | 78.11344
Test 1 | 0.1293274 | 3.255481 | 4.4678 | 10.90302 | 78.16696
Test 1 | 0.129838 | 3.255481 | 4.477991 | 10.8421 | 78.01955
Test 1 | 0.1300851 | 3.255481 | 4.488098 | 10.82532 | 77.96514
Test 1 | 0.1301968 | 3.255481 | 4.498962 | 10.83293 | 77.92597
Test 1 | 0.130282 | 3.255481 | 4.509287 | 10.84359 | 77.79977
Test 1 | 0.1303247 | 3.255481 | 4.520187 | 10.86268 | 77.78318
Test 1 | 0.1301666 | 3.255481 | 4.530903 | 10.91489 | 77.89152
Test 1 | 0.1301626 | 3.255481 | 4.542011 | 10.94233 | 77.93409
Test 1 | 0.1302235 | 3.255481 | 4.552426 | 10.95716 | 77.87821
Test 1 | 0.1306182 | 3.255481 | 4.562989 | 10.91632 | 77.62476
Test 1 | 0.1306762 | 3.255481 | 4.573304 | 10.93128 | 77.5567
Test 1 | 0.1309364 | 3.255481 | 4.583352 | 10.9118 | 77.42008
Test 1 | 0.1313514 | 3.255481 | 4.594166 | 10.86854 | 77.3387
Test 1 | 0.1316429 | 3.255481 | 4.605604 | 10.8474 | 77.41292
Test 1 | 0.1318867 | 3.255481 | 4.616691 | 10.83336 | 77.49183
Test 1 | 0.1322991 | 3.255481 | 4.62678 | 10.78945 | 77.38305
Test 1 | 0.1324703 | 3.255481 | 4.63733 | 10.78612 | 77.4614
Test 1 | 0.1324237 | 3.255481 | 4.648903 | 10.82064 | 77.72613
Test 1 | 0.1327365 | 3.255481 | 4.6593 | 10.7938 | 77.70491
Test 1 | 0.1330268 | 3.255481 | 4.670815 | 10.77328 | 77.76398
Test 1 | 0.1332258 | 3.255481 | 4.682049 | 10.76697 | 77.76456
Test 1 | 0.1334971 | 3.255481 | 4.692448 | 10.74705 | 77.54553
Test 1 | 0.133603 | 3.255481 | 4.703522 | 10.75536 | 77.48348
Test 1 | 0.1337671 | 3.255481 | 4.714269 | 10.7535 | 77.39885
Test 1 | 0.1336755 | 3.255481 | 4.725805 | 10.79458 | 77.52156
Test 1 | 0.1341498 | 3.255481 | 4.735869 | 10.74122 | 77.28705
Test 1 | 0.133795 | 3.255481 | 4.748664 | 10.82743 | 77.65191
Test 1 | 0.134211 | 3.255481 | 4.759662 | 10.78533 | 77.57001
Test 1 | 0.1342626 | 3.255481 | 4.771549 | 10.80396 | 77.71328
Test 1 | 0.1348888 | 3.255481 | 4.781724 | 10.72672 | 77.62663
Test 1 | 0.1349685 | 3.255481 | 4.793866 | 10.74125 | 77.84587
Test 1 | 0.1354946 | 3.255481 | 4.804138 | 10.68083 | 77.71573
Test 1 | 0.1358194 | 3.255481 | 4.814912 | 10.65366 | 77.75022
Test 1 | 0.1362758 | 3.255481 | 4.826068 | 10.60693 | 77.69769
Test 1 | 0.1365427 | 3.255481 | 4.836655 | 10.58869 | 77.60712
Test 1 | 0.13631 | 3.255481 | 4.848316 | 10.65049 | 77.82751
Test 1 | 0.1366235 | 3.255481 | 4.859854 | 10.62689 | 77.73258
Test 1 | 0.1367446 | 3.255481 | 4.87172 | 10.63399 | 77.57429
Test 1 | 0.1365938 | 3.255481 | 4.883576 | 10.68341 | 77.56723
Test 1 | 0.1368269 | 3.255481 | 4.895043 | 10.67203 | 77.42213
Test 1 | 0.1366835 | 3.255481 | 4.906707 | 10.71993 | 77.41243
Test 1 | 0.136959 | 3.255481 | 4.918233 | 10.70192 | 77.10779
Test 1 | 0.1368172 | 3.255481 | 4.929915 | 10.74958 | 77.04494
Test 1 | 0.1367586 | 3.255481 | 4.941368 | 10.78381 | 76.93643
Test 1 | 0.1367116 | 3.255481 | 4.953058 | 10.81675 | 76.80302
Test 1 | 0.1371114 | 3.255481 | 4.965004 | 10.77969 | 76.55601
Test 1 | 0.1371549 | 3.255481 | 4.976788 | 10.79842 | 76.54873
Test 1 | 0.1372166 | 3.255481 | 4.989249 | 10.81573 | 76.49065
Test 1 | 0.1371658 | 3.255481 | 5.001126 | 10.84951 | 76.4875
Test 1 | 0.1375387 | 3.255481 | 5.012051 | 10.81433 | 76.43824
Test 1 | 0.1376932 | 3.255481 | 5.024611 | 10.81711 | 76.53609
Test 1 | 0.1382948 | 3.255481 | 5.036058 | 10.74764 | 76.52838
Test 1 | 0.1385063 | 3.255481 | 5.04758 | 10.73935 | 76.82374
Test 1 | 0.138815 | 3.255481 | 5.05898 | 10.71579 | 76.92673
Test 1 | 0.1392094 | 3.255481 | 5.071335 | 10.68118 | 77.01807
Test 1 | 0.1396487 | 3.255481 | 5.083068 | 10.63864 | 77.07723
Test 1 | 0.1397394 | 3.255481 | 5.095028 | 10.64984 | 77.35048
Test 1 | 0.1403305 | 3.255481 | 5.106677 | 10.58445 | 77.3346
Test 1 | 0.1403776 | 3.255481 | 5.119532 | 10.60398 | 77.48639
Test 1 | 0.1407308 | 3.255481 | 5.130705 | 10.57384 | 77.40133
Test 1 | 0.1408627 | 3.255481 | 5.143021 | 10.57937 | 77.28434
Test 1 | 0.1411923 | 3.255481 | 5.154977 | 10.55452 | 77.01698
Test 1 | 0.1411805 | 3.255481 | 5.167334 | 10.58159 | 76.98202
Test 1 | 0.1413652 | 3.255481 | 5.179609 | 10.57903 | 76.7968
Test 1 | 0.141489 | 3.255481 | 5.191309 | 10.58438 | 76.75287
Test 1 | 0.1412823 | 3.255481 | 5.204443 | 10.64223 | 76.90783
Test 1 | 0.1415397 | 3.255481 | 5.216806 | 10.62875 | 76.90103
Test 1 | 0.1416601 | 3.255481 | 5.229705 | 10.63692 | 77.0109
Test 1 | 0.1418691 | 3.255481 | 5.242399 | 10.63134 | 77.17465
Test 1 | 0.1425356 | 3.255481 | 5.254774 | 10.55702 | 77.23699
Test 1 | 0.1430852 | 3.255481 | 5.267378 | 10.5012 | 77.36974
Test 1 | 0.1439273 | 3.255481 | 5.279669 | 10.4029 | 77.29843
Test 1 | 0.1441884 | 3.255481 | 5.292496 | 10.39044 | 77.41999
Test 1 | 0.1443664 | 3.255481 | 5.305485 | 10.39027 | 77.53005
Test 1 | 0.1443365 | 3.255481 | 5.318391 | 10.41986 | 77.64834
Test 1 | 0.1442891 | 3.255481 | 5.331605 | 10.45261 | 77.60056
Test 1 | 0.1442454 | 3.255481 | 5.343416 | 10.48212 | 77.45575
Test 1 | 0.1442062 | 3.255481 | 5.356223 | 10.51295 | 77.175
Test 1 | 0.14415 | 3.255481 | 5.368929 | 10.5461 | 76.78001
Test 1 | 0.1442666 | 3.255481 | 5.381335 | 10.5534 | 76.37953
Test 1 | 0.1441662 | 3.255481 | 5.394102 | 10.59317 | 76.1903
Test 1 | 0.1439926 | 3.255481 | 5.406455 | 10.64305 | 76.09496
Test 1 | 0.1437106 | 3.255481 | 5.419727 | 10.71109 | 76.06499
Test 1 | 0.1435758 | 3.255481 | 5.432998 | 10.75749 | 76.14196
Test 1 | 0.1440253 | 3.255481 | 5.444748 | 10.71357 | 76.06518
Test 1 | 0.1444053 | 3.255481 | 5.457409 | 10.68204 | 76.13016
Test 1 | 0.1446774 | 3.255481 | 5.470882 | 10.66816 | 76.25523
Test 1 | 0.1453795 | 3.255481 | 5.483783 | 10.59029 | 76.20934
Test 1 | 0.1458511 | 3.255481 | 5.496171 | 10.54568 | 76.20942
Test 1 | 0.1461963 | 3.255481 | 5.508611 | 10.51969 | 76.27522
Test 1 | 0.1465628 | 3.255481 | 5.521985 | 10.49257 | 76.39481
Test 1 | 0.1467415 | 3.255481 | 5.535146 | 10.49198 | 76.65012
Test 1 | 0.146629 | 3.255481 | 5.549274 | 10.5349 | 76.86833
Test 1 | 0.1467518 | 3.255481 | 5.562183 | 10.54174 | 76.81763
Test 1 | 0.1469751 | 3.255481 | 5.574556 | 10.53311 | 76.7161
Test 1 | 0.1474316 | 3.255481 | 5.587386 | 10.49207 | 76.48726
Test 1 | 0.1475054 | 3.255481 | 5.600492 | 10.50617 | 76.44067
Test 1 | 0.1479068 | 3.255481 | 5.612293 | 10.47123 | 76.24609
Test 1 | 0.1480788 | 3.255481 | 5.62455 | 10.46974 | 76.13215
Test 1 | 0.1474877 | 3.255481 | 5.63884 | 10.58065 | 76.33002
Test 1 | 0.1477182 | 3.255481 | 5.652219 | 10.57267 | 76.10802
Test 1 | 0.1475427 | 3.255481 | 5.666051 | 10.62378 | 76.26618
Test 1 | 0.14788 | 3.255481 | 5.678224 | 10.59809 | 76.14459
Test 1 | 0.1479565 | 3.255481 | 5.692026 | 10.61286 | 76.17926
Test 1 | 0.1483751 | 3.255481 | 5.705413 | 10.57789 | 75.98923
Test 1 | 0.1484278 | 3.255481 | 5.718798 | 10.59518 | 75.94369
Test 1 | 0.1487324 | 3.255481 | 5.731137 | 10.57459 | 75.8138
Test 1 | 0.1487982 | 3.255481 | 5.74474 | 10.59031 | 75.81646
Test 1 | 0.1491463 | 3.255481 | 5.757373 | 10.56413 | 75.71152
Test 1 | 0.1490978 | 3.255481 | 5.770948 | 10.59592 | 75.72528
Test 1 | 0.1492533 | 3.255481 | 5.783534 | 10.59691 | 75.61717
Test 1 | 0.1492917 | 3.255481 | 5.797764 | 10.61752 | 75.5685
Test 1 | 0.1495855 | 3.255481 | 5.811082 | 10.60015 | 75.53274
Test 1 | 0.1497545 | 3.255481 | 5.824322 | 10.60034 | 75.60379
Test 1 | 0.1500879 | 3.255481 | 5.837592 | 10.57733 | 75.56179
Test 1 | 0.1502575 | 3.255481 | 5.85058 | 10.57695 | 75.61355
Test 1 | 0.1503971 | 3.255481 | 5.864884 | 10.58314 | 75.7687
Test 1 | 0.1509667 | 3.255481 | 5.878399 | 10.52764 | 75.83377
Test 1 | 0.1513006 | 3.255481 | 5.891245 | 10.50413 | 75.97495
Test 1 | 0.1515685 | 3.255481 | 5.904382 | 10.49036 | 76.06842
Test 1 | 0.1521699 | 3.255481 | 5.91809 | 10.43176 | 75.96014
Test 1 | 0.152042 | 3.255481 | 5.932196 | 10.47423 | 76.0727
Test 1 | 0.152155 | 3.255481 | 5.945182 | 10.48158 | 76.01333
Test 1 | 0.1522284 | 3.255481 | 5.95838 | 10.49472 | 76.0967
Test 1 | 0.1526847 | 3.255481 | 5.972334 | 10.45651 | 76.0152
Test 1 | 0.152853 | 3.255481 | 5.986586 | 10.4584 | 75.99362
Test 1 | 0.1531793 | 3.255481 | 6.000527 | 10.43814 | 75.82534
Test 1 | 0.1531877 | 3.255481 | 6.015121 | 10.46238 | 75.94882
Test 1 | 0.1536577 | 3.255481 | 6.029206 | 10.42283 | 75.87927
Test 1 | 0.1541066 | 3.255481 | 6.043524 | 10.3868 | 75.91098
Test 1 | 0.1543508 | 3.255481 | 6.058074 | 10.37889 | 76.04757
Test 1 | 0.1544573 | 3.255481 | 6.071503 | 10.38755 | 76.2066
Test 1 | 0.1546665 | 3.255481 | 6.086006 | 10.38421 | 76.2243
Test 1 | 0.1546841 | 3.255481 | 6.100477 | 10.40654 | 76.28208
Test 1 | 0.1549468 | 3.255481 | 6.113822 | 10.39398 | 76.26178
Test 1 | 0.1552281 | 3.255481 | 6.12697 | 10.37861 | 76.20817
Test 1 | 0.1555332 | 3.255481 | 6.141278 | 10.36206 | 76.1206
Test 1 | 0.1556655 | 3.255481 | 6.156062 | 10.36936 | 76.11641
Test 1 | 0.1560861 | 3.255481 | 6.170042 | 10.33697 | 75.97487
Test 1 | 0.1562861 | 3.255481 | 6.183546 | 10.3331 | 75.95414
Test 1 | 0.1563217 | 3.255481 | 6.197217 | 10.35124 | 76.00361
Test 1 | 0.1560983 | 3.255481 | 6.212611 | 10.40667 | 76.20241
Test 1 | 0.1564741 | 3.255481 | 6.226854 | 10.38048 | 76.08849
Test 1 | 0.1565861 | 3.255481 | 6.240532 | 10.38841 | 76.05443
Test 1 | 0.156879 | 3.255481 | 6.253952 | 10.37191 | 76.00637
Test 1 | 0.1569802 | 3.255481 | 6.268886 | 10.38327 | 76.06518
Test 1 | 0.1573476 | 3.255481 | 6.282946 | 10.35802 | 75.90055
Test 1 | 0.1576364 | 3.255481 | 6.29681 | 10.34288 | 75.82079
Test 1 | 0.1580401 | 3.255481 | 6.311342 | 10.31386 | 75.66466
Test 1 | 0.1581364 | 3.255481 | 6.326654 | 10.32629 | 75.74296
Test 1 | 0.1583381 | 3.255481 | 6.341186 | 10.32365 | 75.88694
Test 1 | 0.1583012 | 3.255481 | 6.355439 | 10.35169 | 76.14201
Test 1 | 0.1586031 | 3.255481 | 6.370497 | 10.33675 | 76.15395
Test 1 | 0.1588206 | 3.255481 | 6.386215 | 10.33388 | 76.12158
Test 1 | 0.1593916 | 3.255481 | 6.400873 | 10.28353 | 75.94881
Test 1 | 0.1596163 | 3.255481 | 6.415341 | 10.27777 | 75.97018
Test 1 | 0.1599013 | 3.255481 | 6.430339 | 10.26512 | 75.89309
Test 1 | 0.1602434 | 3.255481 | 6.445849 | 10.24599 | 75.78169
Test 1 | 0.1602252 | 3.255481 | 6.460978 | 10.27237 | 75.676
Test 1 | 0.1601804 | 3.255481 | 6.475383 | 10.30103 | 75.60256
Test 1 | 0.1598021 | 3.255481 | 6.490686 | 10.37431 | 75.65664
Test 1 | 0.1601569 | 3.255481 | 6.50502 | 10.35121 | 75.46426
Test 1 | 0.160033 | 3.255481 | 6.520187 | 10.39142 | 75.55845
Test 1 | 0.160512 | 3.255481 | 6.534814 | 10.35266 | 75.3424
Test 1 | 0.1605419 | 3.255481 | 6.549357 | 10.37184 | 75.40008
Test 1 | 0.1610159 | 3.255481 | 6.564536 | 10.33477 | 75.26688
Test 1 | 0.1611733 | 3.255481 | 6.580078 | 10.339 | 75.32552
Test 1 | 0.1617468 | 3.255481 | 6.593811 | 10.28725 | 75.21754
Test 1 | 0.161739 | 3.255481 | 6.609618 | 10.3129 | 75.44552
Test 1 | 0.1617634 | 3.255481 | 6.624355 | 10.33277 | 75.58881
Test 1 | 0.1621329 | 3.255481 | 6.639776 | 10.30968 | 75.58167
Test 1 | 0.162392 | 3.255481 | 6.654142 | 10.29904 | 75.60962
Test 1 | 0.1625354 | 3.255481 | 6.669532 | 10.30465 | 75.62388
Test 1 | 0.1630156 | 3.255481 | 6.684889 | 10.26762 | 75.50536
Test 1 | 0.1631775 | 3.255481 | 6.701046 | 10.27202 | 75.53342
Test 1 | 0.1634403 | 3.255481 | 6.716793 | 10.26307 | 75.53992
Test 1 | 0.1638598 | 3.255481 | 6.730966 | 10.23214 | 75.44981
Test 1 | 0.1638262 | 3.255481 | 6.745751 | 10.25882 | 75.52541
Test 1 | 0.1642137 | 3.255481 | 6.761103 | 10.2337 | 75.43479
Test 1 | 0.164207 | 3.255481 | 6.777197 | 10.25889 | 75.487
Test 1 | 0.1643895 | 3.255481 | 6.793639 | 10.26096 | 75.48664
Test 1 | 0.1643843 | 3.255481 | 6.809518 | 10.2856 | 75.57648
Test 1 | 0.1647541 | 3.255481 | 6.823861 | 10.26105 | 75.45146
Test 1 | 0.1649843 | 3.255481 | 6.839811 | 10.25635 | 75.39168
Test 1 | 0.1653568 | 3.255481 | 6.855691 | 10.23389 | 75.21451
Test 1 | 0.1654319 | 3.255481 | 6.872114 | 10.2491 | 75.24325
Test 1 | 0.1657863 | 3.255481 | 6.8877 | 10.22848 | 75.13861
Test 1 | 0.1659778 | 3.255481 | 6.903823 | 10.22877 | 75.0948
Test 1 | 0.1660707 | 3.255481 | 6.920568 | 10.24212 | 75.13578
Test 1 | 0.1662176 | 3.255481 | 6.935531 | 10.24612 | 75.14912
Test 1 | 0.1663664 | 3.255481 | 6.951634 | 10.25155 | 75.21411
Test 1 | 0.1665738 | 3.255481 | 6.968033 | 10.25016 | 75.26391
Test 1 | 0.1671087 | 3.255481 | 6.984386 | 10.20855 | 75.12832
Test 1 | 0.1673197 | 3.255481 | 7.00076 | 10.2067 | 75.21116
Test 1 | 0.1675118 | 3.255481 | 7.016048 | 10.20554 | 75.27522
Test 1 | 0.1681533 | 3.255481 | 7.031414 | 10.14999 | 75.21609
Test 1 | 0.1683962 | 3.255481 | 7.046559 | 10.14254 | 75.28734
Test 1 | 0.1684976 | 3.255481 | 7.062102 | 10.15267 | 75.38199
Test 1 | 0.1687051 | 3.255481 | 7.077365 | 10.14961 | 75.43093
Test 1 | 0.1689947 | 3.255481 | 7.094288 | 10.13904 | 75.48777
Test 1 | 0.1692773 | 3.255481 | 7.110467 | 10.12825 | 75.58364
Test 1 | 0.1696698 | 3.255481 | 7.125849 | 10.10325 | 75.5411
Test 1 | 0.1701531 | 3.255481 | 7.140719 | 10.0669 | 75.42911
Test 1 | 0.17034 | 3.255481 | 7.15619 | 10.06659 | 75.42835
Test 1 | 0.1704339 | 3.255481 | 7.172427 | 10.07832 | 75.46945
Test 1 | 0.1704906 | 3.255481 | 7.188509 | 10.0942 | 75.56949
Test 1 | 0.1709152 | 3.255481 | 7.204424 | 10.06635 | 75.45843
Test 1 | 0.1709476 | 3.255481 | 7.220784 | 10.08538 | 75.4988
Test 1 | 0.1710431 | 3.255481 | 7.237075 | 10.09684 | 75.43003
Test 1 | 0.1709511 | 3.255481 | 7.255088 | 10.13288 | 75.46255
Test 1 | 0.1712824 | 3.255481 | 7.271034 | 10.1159 | 75.35714
Test 1 | 0.1715531 | 3.255481 | 7.28679 | 10.10586 | 75.37952
Test 1 | 0.1718617 | 3.255481 | 7.302172 | 10.09085 | 75.31959
Test 1 | 0.1722574 | 3.255481 | 7.318653 | 10.06722 | 75.21841
Test 1 | 0.1724312 | 3.255481 | 7.3361 | 10.07088 | 75.29122
Test 1 | 0.1725441 | 3.255481 | 7.35345 | 10.08149 | 75.40928
Test 1 | 0.1730725 | 3.255481 | 7.369005 | 10.04122 | 75.32665
Test 1 | 0.1730062 | 3.255481 | 7.386583 | 10.07289 | 75.58805
Test 1 | 0.1735101 | 3.255481 | 7.40239 | 10.0359 | 75.56697
Test 1 | 0.1737968 | 3.255481 | 7.419397 | 10.0258 | 75.58179
Test 1 | 0.1741773 | 3.255481 | 7.435024 | 10.00306 | 75.48756
Test 1 | 0.1742413 | 3.255481 | 7.451292 | 10.01759 | 75.58054
Test 1 | 0.1744162 | 3.255481 | 7.468489 | 10.02058 | 75.57356
Test 1 | 0.1746427 | 3.255481 | 7.485821 | 10.0178 | 75.4742
Test 1 | 0.1748057 | 3.255481 | 7.501683 | 10.02032 | 75.35941
Test 1 | 0.1748268 | 3.255481 | 7.519099 | 10.04116 | 75.23235
Test 1 | 0.1748979 | 3.255481 | 7.535026 | 10.05424 | 75.09008
Test 1 | 0.1746262 | 3.255481 | 7.552691 | 10.1092 | 74.99499
Test 1 | 0.1745183 | 3.255481 | 7.569474 | 10.14419 | 74.9208
Test 1 | 0.1744925 | 3.255481 | 7.586578 | 10.17013 | 74.81309
Test 1 | 0.1746159 | 3.255481 | 7.602674 | 10.1773 | 74.6864
Test 1 | 0.1748066 | 3.255481 | 7.618944 | 10.17684 | 74.56305
Test 1 | 0.1751384 | 3.255481 | 7.63586 | 10.16083 | 74.38197
Test 1 | 0.1750162 | 3.255481 | 7.652894 | 10.19772 | 74.5026
Test 1 | 0.175354 | 3.255481 | 7.670337 | 10.18162 | 74.51864
Test 1 | 0.1756645 | 3.255481 | 7.686725 | 10.16734 | 74.41813
Test 1 | 0.1757203 | 3.255481 | 7.704559 | 10.18445 | 74.5093
Test 1 | 0.1760685 | 3.255481 | 7.722822 | 10.16826 | 74.4566
Test 1 | 0.1761607 | 3.255481 | 7.740691 | 10.18112 | 74.4943
Test 1 | 0.1764585 | 3.255481 | 7.758913 | 10.17067 | 74.42483
Test 1 | 0.176345 | 3.255481 | 7.777384 | 10.20801 | 74.54756
Test 1 | 0.1767511 | 3.255481 | 7.793716 | 10.1825 | 74.47819
Test 1 | 0.1771617 | 3.255481 | 7.811222 | 10.15811 | 74.37602
Test 1 | 0.1773891 | 3.255481 | 7.829586 | 10.15591 | 74.41233
Test 1 | 0.1776564 | 3.255481 | 7.848074 | 10.14928 | 74.44742
Test 1 | 0.1781633 | 3.255481 | 7.865392 | 10.11388 | 74.46505
Test 1 | 0.1782639 | 3.255481 | 7.884711 | 10.12728 | 74.64602
Test 1 | 0.1788693 | 3.255481 | 7.90106 | 10.0797 | 74.57362
Test 1 | 0.179155 | 3.255481 | 7.919131 | 10.07056 | 74.7115
Test 1 | 0.1796912 | 3.255481 | 7.936214 | 10.03214 | 74.73144
Test 1 | 0.1797797 | 3.255481 | 7.95427 | 10.04507 | 74.86746
Test 1 | 0.17995 | 3.255481 | 7.971954 | 10.04835 | 74.86385
Test 1 | 0.180186 | 3.255481 | 7.988849 | 10.04329 | 74.8554
Test 1 | 0.1805259 | 3.255481 | 8.007324 | 10.02864 | 74.80736
Test 1 | 0.1807412 | 3.255481 | 8.025088 | 10.02696 | 74.76923
Test 1 | 0.1808762 | 3.255481 | 8.044726 | 10.0365 | 74.8036
Test 1 | 0.1810522 | 3.255481 | 8.062791 | 10.03949 | 74.76495
Test 1 | 0.1812603 | 3.255481 | 8.080207 | 10.03809 | 74.63341
Test 1 | 0.1811125 | 3.255481 | 8.097748 | 10.0763 | 74.7068
Test 1 | 0.1815644 | 3.255481 | 8.115616 | 10.04833 | 74.61004
Test 1 | 0.182084 | 3.255481 | 8.134203 | 10.01395 | 74.54622
Test 1 | 0.1822616 | 3.255481 | 8.152908 | 10.01743 | 74.60194
Test 1 | 0.1826239 | 3.255481 | 8.170412 | 9.999145 | 74.55302
Test 1 | 0.1828003 | 3.255481 | 8.18911 | 10.00269 | 74.57976
Test 1 | 0.1827617 | 3.255481 | 8.207073 | 10.02886 | 74.66326
Test 1 | 0.1832419 | 3.255481 | 8.225415 | 9.998672 | 74.59999
Test 1 | 0.183679 | 3.255481 | 8.244736 | 9.974515 | 74.60113
Test 1 | 0.1838382 | 3.255481 | 8.263883 | 9.980368 | 74.62875
Test 1 | 0.1839694 | 3.255481 | 8.2828 | 9.988956 | 74.61819
Test 1 | 0.1842481 | 3.255481 | 8.300337 | 9.97984 | 74.49725
Test 1 | 0.184254 | 3.255481 | 8.319388 | 10.00211 | 74.48619
Test 1 | 0.1845049 | 3.255481 | 8.336984 | 9.996022 | 74.37742
Test 1 | 0.1845748 | 3.255481 | 8.354635 | 10.0096 | 74.32615
Test 1 | 0.1849008 | 3.255481 | 8.373381 | 9.996713 | 74.13626
Test 1 | 0.1847847 | 3.255481 | 8.393199 | 10.03297 | 74.05765
Test 1 | 0.1849089 | 3.255481 | 8.412294 | 10.04229 | 73.91754
Test 1 | 0.1849003 | 3.255481 | 8.43244 | 10.06728 | 73.91606
Test 1 | 0.1851191 | 3.255481 | 8.451554 | 10.06626 | 73.91962
Test 1 | 0.1854162 | 3.255481 | 8.471477 | 10.05767 | 73.92516
Test 1 | 0.1856833 | 3.255481 | 8.490568 | 10.05136 | 74.00121
Test 1 | 0.1860551 | 3.255481 | 8.510584 | 10.03483 | 74.0903
Test 1 | 0.1867367 | 3.255481 | 8.529792 | 9.984195 | 74.1378
Test 1 | 0.1872102 | 3.255481 | 8.548101 | 9.955078 | 74.23687
Test 1 | 0.1879271 | 3.255481 | 8.567177 | 9.901311 | 74.24235
Test 1 | 0.1879419 | 3.255481 | 8.586055 | 9.92157 | 74.4448
Test 1 | 0.188385 | 3.255481 | 8.605364 | 9.897163 | 74.37568
Test 1 | 0.1885684 | 3.255481 | 8.625292 | 9.900791 | 74.37924
Test 1 | 0.1882681 | 3.255481 | 8.644178 | 9.954147 | 74.52906
Test 1 | 0.1885805 | 3.255481 | 8.663608 | 9.943496 | 74.34026
Test 1 | 0.1887405 | 3.255481 | 8.681851 | 9.947548 | 74.15859
Test 1 | 0.1888528 | 3.255481 | 8.70014 | 9.95665 | 74.01385
Test 1 | 0.189129 | 3.255481 | 8.720003 | 9.950259 | 73.88913
Test 1 | 0.1892238 | 3.255481 | 8.738437 | 9.961304 | 73.84244
Test 1 | 0.1893997 | 3.255481 | 8.758042 | 9.96512 | 73.84203
Test 1 | 0.1895477 | 3.255481 | 8.777273 | 9.971404 | 73.9473
Test 1 | 0.1900886 | 3.255481 | 8.7964 | 9.936344 | 73.97274
Test 1 | 0.1904049 | 3.255481 | 8.815213 | 9.924543 | 74.11361
Test 1 | 0.1905171 | 3.255481 | 8.834844 | 9.934933 | 74.33827
Test 1 | 0.1912476 | 3.255481 | 8.854943 | 9.881608 | 74.37908
Test 1 | 0.1917951 | 3.255481 | 8.875248 | 9.847799 | 74.39682
Test 1 | 0.1920404 | 3.255481 | 8.895834 | 9.845443 | 74.46637
Test 1 | 0.1927551 | 3.255481 | 8.91557 | 9.794257 | 74.34646
Test 1 | 0.1930241 | 3.255481 | 8.93629 | 9.789667 | 74.33833
Test 1 | 0.1929914 | 3.255481 | 8.9568 | 9.81546 | 74.38095
Test 1 | 0.1929886 | 3.255481 | 8.97773 | 9.838683 | 74.31635
Test 1 | 0.1930852 | 3.255481 | 8.998398 | 9.851477 | 74.23965
Test 1 | 0.1929202 | 3.255481 | 9.019978 | 9.891993 | 74.21723
Test 1 | 0.1932013 | 3.255481 | 9.039755 | 9.884856 | 74.09319
Test 1 | 0.1937082 | 3.255481 | 9.058988 | 9.854117 | 73.89482
Test 1 | 0.1936827 | 3.255481 | 9.079235 | 9.878741 | 73.92816
Test 1 | 0.1936604 | 3.255481 | 9.098919 | 9.902438 | 73.89417
Test 1 | 0.1941778 | 3.255481 | 9.119325 | 9.871827 | 73.68901
Test 1 | 0.1942866 | 3.255481 | 9.139957 | 9.883083 | 73.69943
Test 1 | 0.1942808 | 3.255481 | 9.159838 | 9.905174 | 73.77022
Test 1 | 0.194394 | 3.255481 | 9.180861 | 9.916341 | 73.88561
Test 1 | 0.1945017 | 3.255481 | 9.20099 | 9.927082 | 74.02061
Test 1 | 0.1949268 | 3.255481 | 9.22168 | 9.906054 | 73.98889
Test 1 | 0.1954062 | 3.255481 | 9.242203 | 9.879452 | 73.91143
Test 1 | 0.1958668 | 3.255481 | 9.261709 | 9.853794 | 73.89259
Test 1 | 0.1963113 | 3.255481 | 9.282756 | 9.831511 | 73.92832
Test 1 | 0.1963993 | 3.255481 | 9.304739 | 9.845961 | 74.08901
Test 1 | 0.1969462 | 3.255481 | 9.325659 | 9.813368 | 74.04606
Test 1 | 0.196915 | 3.255481 | 9.347848 | 9.839842 | 74.22179
Test 1 | 0.1971502 | 3.255481 | 9.369366 | 9.838974 | 74.20405
Test 1 | 0.1973285 | 3.255481 | 9.39136 | 9.844249 | 74.29266
Test 1 | 0.1978086 | 3.255481 | 9.411983 | 9.818042 | 74.29422
Test 1 | 0.1981352 | 3.255481 | 9.432341 | 9.806862 | 74.36218
Test 1 | 0.1987882 | 3.255481 | 9.453414 | 9.76431 | 74.23813
Test 1 | 0.1992358 | 3.255481 | 9.474897 | 9.742571 | 74.2358
Test 1 | 0.1997497 | 3.255481 | 9.494436 | 9.712494 | 74.16297
Test 1 | 0.1998302 | 3.255481 | 9.516579 | 9.727306 | 74.26363
Test 1 | 0.2000583 | 3.255481 | 9.538012 | 9.726998 | 74.33734
Test 1 | 0.2000342 | 3.255481 | 9.559023 | 9.750771 | 74.47074
Test 1 | 0.2001925 | 3.255481 | 9.580648 | 9.757381 | 74.53846
Test 1 | 0.2005477 | 3.255481 | 9.600492 | 9.742989 | 74.45736
Test 1 | 0.2009156 | 3.255481 | 9.620696 | 9.727767 | 74.33724
Test 1 | 0.2011583 | 3.255481 | 9.642095 | 9.725896 | 74.22907
Test 1 | 0.2014972 | 3.255481 | 9.662416 | 9.713636 | 74.11752
Test 1 | 0.2015441 | 3.255481 | 9.68433 | 9.731135 | 74.06187
Test 1 | 0.2015016 | 3.255481 | 9.705001 | 9.756017 | 74.00061
Test 1 | 0.2015351 | 3.255481 | 9.727521 | 9.775402 | 73.92689
Test 1 | 0.2016384 | 3.255481 | 9.747875 | 9.785827 | 73.78056
Test 1 | 0.2013148 | 3.255481 | 9.770234 | 9.839826 | 73.79483
Test 1 | 0.2015656 | 3.255481 | 9.790782 | 9.836002 | 73.65969
Test 1 | 0.2016939 | 3.255481 | 9.813324 | 9.846102 | 73.56724
Test 1 | 0.2020424 | 3.255481 | 9.835615 | 9.834461 | 73.42825
Test 1 | 0.2021915 | 3.255481 | 9.857223 | 9.841533 | 73.41092
Test 1 | 0.2026771 | 3.255481 | 9.878096 | 9.815165 | 73.22257
Test 1 | 0.2029799 | 3.255481 | 9.899884 | 9.807493 | 73.20444
Test 1 | 0.2034887 | 3.255481 | 9.920776 | 9.779101 | 73.07015
Test 1 | 0.2033185 | 3.255481 | 9.943838 | 9.818254 | 73.225
Test 1 | 0.2034452 | 3.255481 | 9.966809 | 9.828683 | 73.28925
Test 1 | 0.203513 | 3.255481 | 9.988307 | 9.843317 | 73.32107
Test 1 | 0.2041422 | 3.255481 | 10.01081 | 9.804767 | 73.20351
Test 1 | 0.2042474 | 3.255481 | 10.03389 | 9.817259 | 73.21724
Test 1 | 0.2046828 | 3.255481 | 10.05548 | 9.796577 | 73.13292
Test 1 | 0.2047567 | 3.255481 | 10.07757 | 9.811006 | 73.21196
Test 1 | 0.2051259 | 3.255481 | 10.10061 | 9.798072 | 73.1227
Test 1 | 0.2053027 | 3.255481 | 10.12299 | 9.802874 | 73.16474
Test 1 | 0.2055135 | 3.255481 | 10.14501 | 9.804055 | 73.16768
Test 1 | 0.205821 | 3.255481 | 10.16762 | 9.796563 | 73.19846
Test 1 | 0.2061098 | 3.255481 | 10.19096 | 9.791563 | 73.3343
Test 1 | 0.2065521 | 3.255481 | 10.21515 | 9.772805 | 73.40308
Test 1 | 0.2071799 | 3.255481 | 10.23814 | 9.735539 | 73.40123
Test 1 | 0.207723 | 3.255481 | 10.26148 | 9.706768 | 73.43522
Test 1 | 0.2081573 | 3.255481 | 10.28396 | 9.687491 | 73.47955
Test 1 | 0.2086706 | 3.255481 | 10.30611 | 9.660653 | 73.51517
Test 1 | 0.2088012 | 3.255481 | 10.32914 | 9.670119 | 73.7329
Test 1 | 0.209041 | 3.255481 | 10.35412 | 9.671284 | 73.83531
Test 1 | 0.2094004 | 3.255481 | 10.37651 | 9.658959 | 73.773
Test 1 | 0.2098114 | 3.255481 | 10.39795 | 9.641029 | 73.6268
Test 1 | 0.2100484 | 3.255481 | 10.41978 | 9.63948 | 73.56352
Test 1 | 0.2100601 | 3.255481 | 10.44372 | 9.660552 | 73.58512
Test 1 | 0.2103864 | 3.255481 | 10.46528 | 9.650489 | 73.48897
Test 1 | 0.2101192 | 3.255481 | 10.48785 | 9.695917 | 73.59644
Test 1 | 0.2104386 | 3.255481 | 10.51103 | 9.687869 | 73.48922
Test 1 | 0.2106094 | 3.255481 | 10.53311 | 9.692487 | 73.48127
Test 1 | 0.2109255 | 3.255481 | 10.55525 | 9.68377 | 73.4168
Test 1 | 0.2112223 | 3.255481 | 10.5794 | 9.678663 | 73.45761
Test 1 | 0.2118236 | 3.255481 | 10.60278 | 9.645057 | 73.51305
Test 1 | 0.2122219 | 3.255481 | 10.62486 | 9.628909 | 73.51054
Test 1 | 0.2125561 | 3.255481 | 10.64714 | 9.618775 | 73.55204
Test 1 | 0.2128926 | 3.255481 | 10.67112 | 9.60999 | 73.62702
Test 1 | 0.2133045 | 3.255481 | 10.69328 | 9.592795 | 73.63331
Test 1 | 0.2133613 | 3.255481 | 10.71838 | 9.610189 | 73.74756
Test 1 | 0.2135775 | 3.255481 | 10.74232 | 9.612161 | 73.73714
Test 1 | 0.2140054 | 3.255481 | 10.76464 | 9.59365 | 73.66621
Test 1 | 0.2142205 | 3.255481 | 10.78945 | 9.596464 | 73.57762
Test 1 | 0.214248 | 3.255481 | 10.81199 | 9.614037 | 73.52182
Test 1 | 0.2145588 | 3.255481 | 10.83605 | 9.607541 | 73.42716
Test 1 | 0.2147806 | 3.255481 | 10.86128 | 9.610033 | 73.48986
Test 1 | 0.2150245 | 3.255481 | 10.88655 | 9.610553 | 73.49131
Test 1 | 0.2150487 | 3.255481 | 10.91098 | 9.629951 | 73.51062
Test 1 | 0.2156162 | 3.255481 | 10.93355 | 9.599145 | 73.43502
Test 1 | 0.2156041 | 3.255481 | 10.95907 | 9.622621 | 73.50638
Test 1 | 0.215949 | 3.255481 | 10.98351 | 9.613302 | 73.47925
Test 1 | 0.2161381 | 3.255481 | 11.00667 | 9.616723 | 73.52137
Test 1 | 0.216506 | 3.255481 | 11.03193 | 9.606064 | 73.50577
Test 1 | 0.2167513 | 3.255481 | 11.05623 | 9.60544 | 73.35884
Test 1 | 0.2168788 | 3.255481 | 11.07959 | 9.614426 | 73.27239
Test 1 | 0.2171964 | 3.255481 | 11.10438 | 9.607784 | 73.2114
Test 1 | 0.2174092 | 3.255481 | 11.13012 | 9.611206 | 73.24559
Test 1 | 0.2175695 | 3.255481 | 11.156 | 9.619361 | 73.32069
Test 1 | 0.2179279 | 3.255481 | 11.18091 | 9.609163 | 73.35059
Test 1 | 0.2184084 | 3.255481 | 11.20666 | 9.588959 | 73.34812
Test 1 | 0.218687 | 3.255481 | 11.22993 | 9.584396 | 73.36502
Test 1 | 0.2191369 | 3.255481 | 11.25485 | 9.566267 | 73.37202
Test 1 | 0.2195182 | 3.255481 | 11.28083 | 9.555076 | 73.41151
Test 1 | 0.2199877 | 3.255481 | 11.30642 | 9.535911 | 73.33079
Test 1 | 0.2197501 | 3.255481 | 11.33233 | 9.578439 | 73.41628
Test 1 | 0.2197974 | 3.255481 | 11.35879 | 9.596678 | 73.34508
Test 1 | 0.2196655 | 3.255481 | 11.38426 | 9.62975 | 73.27968
Test 1 | 0.2200961 | 3.255481 | 11.40963 | 9.613484 | 73.07165
Test 1 | 0.2197974 | 3.255481 | 11.4365 | 9.662335 | 73.08714
Test 1 | 0.2203687 | 3.255481 | 11.46124 | 9.633092 | 72.86643
Test 1 | 0.2207475 | 3.255481 | 11.48489 | 9.619866 | 72.73628
Test 1 | 0.2209866 | 3.255481 | 11.51118 | 9.621035 | 72.7324
Test 1 | 0.2212531 | 3.255481 | 11.53685 | 9.619276 | 72.76785
Test 1 | 0.2213769 | 3.255481 | 11.56116 | 9.628762 | 72.86724
Test 1 | 0.2212962 | 3.255481 | 11.58602 | 9.656514 | 73.15769
Test 1 | 0.2218312 | 3.255481 | 11.61277 | 9.632172 | 73.21278
Test 1 | 0.2224385 | 3.255481 | 11.6364 | 9.599147 | 73.16087
Test 1 | 0.2226996 | 3.255481 | 11.66054 | 9.596523 | 73.19399
Test 1 | 0.2231606 | 3.255481 | 11.68539 | 9.577283 | 73.08234
Test 1 | 0.2235873 | 3.255481 | 11.70974 | 9.560636 | 72.99526
Test 1 | 0.2238271 | 3.255481 | 11.73433 | 9.560197 | 72.91809
Test 1 | 0.2239274 | 3.255481 | 11.75883 | 9.571578 | 72.93522
Test 1 | 0.2240946 | 3.255481 | 11.78457 | 9.57822 | 72.91806
Test 1 | 0.2240166 | 3.255481 | 11.80925 | 9.604962 | 72.85439
Test 1 | 0.2241184 | 3.255481 | 11.83373 | 9.616139 | 72.81381
Test 1 | 0.2242844 | 3.255481 | 11.85842 | 9.621938 | 72.82121
Test 1 | 0.2245448 | 3.255481 | 11.88577 | 9.621772 | 72.80214
Test 1 | 0.225007 | 3.255481 | 11.91267 | 9.603977 | 72.7081
Test 1 | 0.2254816 | 3.255481 | 11.93843 | 9.58427 | 72.62328
Test 1 | 0.2259343 | 3.255481 | 11.96405 | 9.566385 | 72.53511
Test 1 | 0.2258794 | 3.255481 | 11.9905 | 9.592191 | 72.61127
Test 1 | 0.2262623 | 3.255481 | 12.01611 | 9.580177 | 72.51319
Test 1 | 0.2262489 | 3.255481 | 12.0427 | 9.602513 | 72.62136
Test 1 | 0.2265202 | 3.255481 | 12.0686 | 9.600134 | 72.56752
Test 1 | 0.2265253 | 3.255481 | 12.09538 | 9.620995 | 72.62054
Test 1 | 0.2269362 | 3.255481 | 12.12363 | 9.608579 | 72.55669
Test 1 | 0.2270477 | 3.255481 | 12.15015 | 9.620139 | 72.57803
Test 1 | 0.2276493 | 3.255481 | 12.17595 | 9.589683 | 72.45823
Test 1 | 0.2277614 | 3.255481 | 12.20268 | 9.60127 | 72.51515
Test 1 | 0.2282229 | 3.255481 | 12.22886 | 9.583001 | 72.5031
Test 1 | 0.2284064 | 3.255481 | 12.25561 | 9.588537 | 72.58615
Test 1 | 0.2288984 | 3.255481 | 12.2819 | 9.567841 | 72.56494
Test 1 | 0.2289787 | 3.255481 | 12.30888 | 9.582131 | 72.6952
Test 1 | 0.2292845 | 3.255481 | 12.3346 | 9.576558 | 72.75424
Test 1 | 0.2298179 | 3.255481 | 12.36342 | 9.554426 | 72.81958
Test 1 | 0.2305054 | 3.255481 | 12.38992 | 9.517881 | 72.83905
Test 1 | 0.2309729 | 3.255481 | 12.41527 | 9.498781 | 72.81883
Test 1 | 0.2313121 | 3.255481 | 12.44368 | 9.492618 | 72.83972
Test 1 | 0.2315801 | 3.255481 | 12.47191 | 9.492149 | 72.80531
Test 1 | 0.2315032 | 3.255481 | 12.50017 | 9.519978 | 72.89209
Test 1 | 0.2318688 | 3.255481 | 12.52651 | 9.50998 | 72.85717
Test 1 | 0.2323317 | 3.255481 | 12.55393 | 9.492848 | 72.80183
Test 1 | 0.2322729 | 3.255481 | 12.58023 | 9.51755 | 72.84287
Test 1 | 0.2324954 | 3.255481 | 12.60619 | 9.518949 | 72.73805
Test 1 | 0.2325271 | 3.255481 | 12.63238 | 9.536127 | 72.70324
Test 1 | 0.2328995 | 3.255481 | 12.65815 | 9.525041 | 72.59255
Test 1 | 0.2330928 | 3.255481 | 12.68425 | 9.528867 | 72.54617
Test 1 | 0.2338011 | 3.255481 | 12.71154 | 9.491592 | 72.37109
Test 1 | 0.2337553 | 3.255481 | 12.73816 | 9.515199 | 72.44622
Test 1 | 0.2341291 | 3.255481 | 12.76723 | 9.506482 | 72.40363
Test 1 | 0.2337273 | 3.255481 | 12.79663 | 9.561155 | 72.59881
Test 1 | 0.2341439 | 3.255481 | 12.82588 | 9.548944 | 72.57066
Test 1 | 0.234676 | 3.255481 | 12.8521 | 9.525126 | 72.56777
Test 1 | 0.2351471 | 3.255481 | 12.88047 | 9.507939 | 72.59877
Test 1 | 0.2356433 | 3.255481 | 12.90932 | 9.489143 | 72.52658
Test 1 | 0.2362858 | 3.255481 | 12.93572 | 9.456912 | 72.45588
Test 1 | 0.2362233 | 3.255481 | 12.96294 | 9.481825 | 72.58684
Test 1 | 0.2365927 | 3.255481 | 12.99147 | 9.473047 | 72.54087
Test 1 | 0.2368581 | 3.255481 | 13.01851 | 9.471503 | 72.50616
Test 1 | 0.2371064 | 3.255481 | 13.04548 | 9.471252 | 72.4377
Test 1 | 0.2370547 | 3.255481 | 13.07522 | 9.49699 | 72.41634
Test 1 | 0.2371601 | 3.255481 | 13.10423 | 9.509599 | 72.35362
Test 1 | 0.2371512 | 3.255481 | 13.13478 | 9.532488 | 72.37327
Test 1 | 0.2375607 | 3.255481 | 13.16368 | 9.520553 | 72.33326
Test 1 | 0.237909 | 3.255481 | 13.19376 | 9.514385 | 72.3202
Test 1 | 0.2383466 | 3.255481 | 13.22083 | 9.498931 | 72.24254
Test 1 | 0.238615 | 3.255481 | 13.25038 | 9.498758 | 72.20239
Test 1 | 0.2389219 | 3.255481 | 13.27757 | 9.493815 | 72.15954
Test 1 | 0.2392158 | 3.255481 | 13.30631 | 9.491001 | 72.17476
Test 1 | 0.2394725 | 3.255481 | 13.33519 | 9.491216 | 72.28399
Test 1 | 0.2400229 | 3.255481 | 13.36525 | 9.469031 | 72.3356
Test 1 | 0.2405554 | 3.255481 | 13.39375 | 9.447259 | 72.30878
Test 1 | 0.2407326 | 3.255481 | 13.42277 | 9.453798 | 72.33184
Test 1 | 0.2409193 | 3.255481 | 13.45191 | 9.459644 | 72.39471
Test 1 | 0.2408502 | 3.255481 | 13.48123 | 9.485701 | 72.49644
Test 1 | 0.2412592 | 3.255481 | 13.51019 | 9.473875 | 72.44806
Test 1 | 0.2417098 | 3.255481 | 13.53862 | 9.458445 | 72.41941
Test 1 | 0.2418821 | 3.255481 | 13.56911 | 9.466244 | 72.36042
Test 1 | 0.2418461 | 3.255481 | 13.59912 | 9.490009 | 72.2784
Test 1 | 0.2424088 | 3.255481 | 13.62662 | 9.465102 | 72.13425
Test 1 | 0.2423979 | 3.255481 | 13.65519 | 9.4858 | 72.12679
Test 1 | 0.2427571 | 3.255481 | 13.68516 | 9.47851 | 72.00596
Test 1 | 0.2427373 | 3.255481 | 13.71711 | 9.502183 | 72.08395
Test 1 | 0.2432196 | 3.255481 | 13.7475 | 9.485506 | 72.05771
Test 1 | 0.2435022 | 3.255481 | 13.77615 | 9.483225 | 72.097
Test 1 | 0.2440319 | 3.255481 | 13.80598 | 9.462546 | 72.05726
Test 1 | 0.2441323 | 3.255481 | 13.83485 | 9.474529 | 72.2153
Test 1 | 0.2447605 | 3.255481 | 13.86364 | 9.445574 | 72.16535
Test 1 | 0.245006 | 3.255481 | 13.8943 | 9.447503 | 72.1856
Test 1 | 0.2457855 | 3.255481 | 13.92259 | 9.406793 | 72.03995
Test 1 | 0.2458739 | 3.255481 | 13.9518 | 9.419755 | 72.1708
Test 1 | 0.2462802 | 3.255481 | 13.98314 | 9.409783 | 72.20529
Test 1 | 0.2463546 | 3.255481 | 14.0148 | 9.42539 | 72.2842
Test 1 | 0.2465729 | 3.255481 | 14.04636 | 9.429904 | 72.29021
Test 1 | 0.2467258 | 3.255481 | 14.07826 | 9.439608 | 72.37002
Test 1 | 0.2473894 | 3.255481 | 14.10921 | 9.409674 | 72.2023
Test 1 | 0.2477123 | 3.255481 | 14.14087 | 9.406212 | 72.19577
Test 1 | 0.2479443 | 3.255481 | 14.17045 | 9.408263 | 72.23076
Test 1 | 0.2485129 | 3.255481 | 14.20204 | 9.386138 | 72.18265
Test 1 | 0.2488764 | 3.255481 | 14.23367 | 9.379577 | 72.1615
Test 1 | 0.2487242 | 3.255481 | 14.26659 | 9.412784 | 72.31553
Test 1 | 0.2493097 | 3.255481 | 14.2955 | 9.387606 | 72.26939
Test 1 | 0.2494631 | 3.255481 | 14.32526 | 9.395586 | 72.34846
Test 1 | 0.2498201 | 3.255481 | 14.35754 | 9.389861 | 72.32888
Test 1 | 0.2503025 | 3.255481 | 14.389 | 9.374198 | 72.36434
Test 1 | 0.2509686 | 3.255481 | 14.41894 | 9.343909 | 72.30449
Test 1 | 0.251355 | 3.255481 | 14.45111 | 9.335988 | 72.28081
Test 1 | 0.2516341 | 3.255481 | 14.48377 | 9.33634 | 72.28229
Test 1 | 0.2519003 | 3.255481 | 14.51363 | 9.335824 | 72.31475
Test 1 | 0.2520349 | 3.255481 | 14.54636 | 9.346885 | 72.32503
Test 1 | 0.2520798 | 3.255481 | 14.57963 | 9.364928 | 72.33941
Test 1 | 0.2523722 | 3.255481 | 14.61189 | 9.363913 | 72.34167
Test 1 | 0.2525223 | 3.255481 | 14.64264 | 9.372461 | 72.37095
Test 1 | 0.2528182 | 3.255481 | 14.67528 | 9.371377 | 72.34731
Test 1 | 0.2533416 | 3.255481 | 14.70824 | 9.353662 | 72.32312
Test 1 | 0.2538691 | 3.255481 | 14.74121 | 9.335707 | 72.34112
Test 1 | 0.2540861 | 3.255481 | 14.7732 | 9.339997 | 72.34583
Test 1 | 0.254397 | 3.255481 | 14.80484 | 9.337135 | 72.36435
Test 1 | 0.2548137 | 3.255481 | 14.83698 | 9.326826 | 72.43186
Test 1 | 0.2549606 | 3.255481 | 14.86883 | 9.336082 | 72.49418
Test 1 | 0.2552427 | 3.255481 | 14.90194 | 9.336193 | 72.55238
Test 1 | 0.2558155 | 3.255481 | 14.93266 | 9.313593 | 72.49195
Test 1 | 0.2558798 | 3.255481 | 14.96549 | 9.329378 | 72.54861
Test 1 | 0.2565274 | 3.255481 | 14.99654 | 9.301596 | 72.39939
Test 1 | 0.2573281 | 3.255481 | 15.02974 | 9.264267 | 72.30912
Test 1 | 0.2575263 | 3.255481 | 15.06242 | 9.270128 | 72.35515
Test 1 | 0.2578146 | 3.255481 | 15.09341 | 9.26843 | 72.329
Test 1 | 0.2580825 | 3.255481 | 15.12509 | 9.268613 | 72.31432
Test 1 | 0.2579059 | 3.255481 | 15.15705 | 9.300919 | 72.42052
Test 1 | 0.2579172 | 3.255481 | 15.18852 | 9.319422 | 72.47817
Test 1 | 0.2581085 | 3.255481 | 15.22143 | 9.325768 | 72.44538
Test 1 | 0.2584592 | 3.255481 | 15.25368 | 9.320184 | 72.36956
Test 1 | 0.2587415 | 3.255481 | 15.28655 | 9.319904 | 72.35383
Test 1 | 0.2593425 | 3.255481 | 15.31829 | 9.296014 | 72.23524
Test 1 | 0.259896 | 3.255481 | 15.34977 | 9.275488 | 72.22425
Test 1 | 0.2601708 | 3.255481 | 15.38337 | 9.276156 | 72.27102
Test 1 | 0.2603278 | 3.255481 | 15.41525 | 9.284179 | 72.32273
Test 1 | 0.2605866 | 3.255481 | 15.44976 | 9.286486 | 72.35
Test 1 | 0.2608606 | 3.255481 | 15.48165 | 9.286117 | 72.38103
Test 1 | 0.2613024 | 3.255481 | 15.5156 | 9.275033 | 72.40738
Test 1 | 0.2616565 | 3.255481 | 15.55141 | 9.271297 | 72.39517
Test 1 | 0.2620789 | 3.255481 | 15.58501 | 9.261402 | 72.32718
Test 1 | 0.2624582 | 3.255481 | 15.61689 | 9.253547 | 72.2787
Test 1 | 0.2625368 | 3.255481 | 15.6517 | 9.268622 | 72.23391
Test 1 | 0.2627669 | 3.255481 | 15.6847 | 9.271901 | 72.2158
Test 1 | 0.2631029 | 3.255481 | 15.7189 | 9.268403 | 72.11458
Test 1 | 0.263116 | 3.255481 | 15.75158 | 9.286745 | 72.13227
Test 1 | 0.2632235 | 3.255481 | 15.78402 | 9.298274 | 72.1453
Test 1 | 0.2634542 | 3.255481 | 15.81875 | 9.302416 | 72.07591
Test 1 | 0.2633788 | 3.255481 | 15.85222 | 9.327436 | 72.08341
Test 1 | 0.2635816 | 3.255481 | 15.887 | 9.333519 | 71.91954
Test 1 | 0.2637382 | 3.255481 | 15.92256 | 9.343308 | 71.7628
Test 1 | 0.2637643 | 3.255481 | 15.95828 | 9.362415 | 71.69143
Test 1 | 0.2642624 | 3.255481 | 15.9941 | 9.348089 | 71.59255
Test 1 | 0.2643826 | 3.255481 | 16.03013 | 9.360633 | 71.63108
Test 1 | 0.2645173 | 3.255481 | 16.06674 | 9.372459 | 71.66555
Test 1 | 0.2648159 | 3.255481 | 16.1028 | 9.372321 | 71.68214
Test 1 | 0.2648671 | 3.255481 | 16.13946 | 9.390028 | 71.81061
Test 1 | 0.2666618 | 3.255481 | 16.17367 | 9.283698 | 71.55616
Test 1 | 0.2668181 | 3.255481 | 16.21 | 9.293653 | 71.89728
Test 1 | 0.2677141 | 3.255481 | 16.24633 | 9.252235 | 71.91822
Test 1 | 0.2682548 | 3.255481 | 16.28187 | 9.235132 | 71.96645
Test 1 | 0.2686281 | 3.255481 | 16.31618 | 9.22889 | 71.96777
Test 1 | 0.2684824 | 3.255481 | 16.35251 | 9.259486 | 72.16535
Test 1 | 0.2690403 | 3.255481 | 16.38561 | 9.239785 | 72.1389
Test 1 | 0.2693979 | 3.255481 | 16.42323 | 9.236433 | 72.16096
Test 1 | 0.2694665 | 3.255481 | 16.46008 | 9.252439 | 72.15746
Test 1 | 0.2697756 | 3.255481 | 16.49606 | 9.251432 | 71.99011
Test 1 | 0.2698254 | 3.255481 | 16.53052 | 9.267333 | 71.90842
Test 1 | 0.2699017 | 3.255481 | 16.56682 | 9.282437 | 71.84172
Test 1 | 0.2699516 | 3.255481 | 16.60094 | 9.298112 | 71.80461
Test 1 | 0.2704522 | 3.255481 | 16.63493 | 9.282692 | 71.6589
Test 1 | 0.2703613 | 3.255481 | 16.67208 | 9.309679 | 71.6303
Test 1 | 0.2705563 | 3.255481 | 16.70656 | 9.315489 | 71.5567
Test 1 | 0.2707245 | 3.255481 | 16.74396 | 9.32475 | 71.57224
Test 1 | 0.2714157 | 3.255481 | 16.78041 | 9.29751 | 71.49896
Test 1 | 0.271447 | 3.255481 | 16.81592 | 9.31503 | 71.64916
Test 1 | 0.2724025 | 3.255481 | 16.85284 | 9.270108 | 71.52234
Test 1 | 0.2726834 | 3.255481 | 16.89014 | 9.271492 | 71.60755
Test 1 | 0.2729118 | 3.255481 | 16.92553 | 9.275377 | 71.62128
Test 1 | 0.273422 | 3.255481 | 16.96145 | 9.260405 | 71.62681
Test 1 | 0.2738051 | 3.255481 | 17.00093 | 9.256006 | 71.60707
Test 1 | 0.2739099 | 3.255481 | 17.03944 | 9.269873 | 71.65874
Test 1 | 0.2742661 | 3.255481 | 17.07744 | 9.266431 | 71.63618
Test 1 | 0.2745137 | 3.255481 | 17.11612 | 9.270671 | 71.64546
Test 1 | 0.2749135 | 3.255481 | 17.15253 | 9.263386 | 71.63977
Test 1 | 0.2752247 | 3.255481 | 17.18759 | 9.261342 | 71.63615
Test 1 | 0.2757021 | 3.255481 | 17.22397 | 9.248835 | 71.61699
Test 1 | 0.2760416 | 3.255481 | 17.25909 | 9.244912 | 71.62351
Test 1 | 0.2762079 | 3.255481 | 17.29633 | 9.253706 | 71.64424
Test 1 | 0.2762788 | 3.255481 | 17.33289 | 9.26851 | 71.72619
Test 1 | 0.2769166 | 3.255481 | 17.36796 | 9.244533 | 71.65746
Test 1 | 0.277129 | 3.255481 | 17.40373 | 9.249377 | 71.68321
Test 1 | 0.2779541 | 3.255481 | 17.44055 | 9.213998 | 71.55122
Test 1 | 0.2782102 | 3.255481 | 17.47602 | 9.215739 | 71.4925
Test 1 | 0.2785062 | 3.255481 | 17.51158 | 9.214874 | 71.46955
Test 1 | 0.2784879 | 3.255481 | 17.5489 | 9.235729 | 71.52926
Test 1 | 0.278903 | 3.255481 | 17.58467 | 9.22703 | 71.51959
Test 1 | 0.2789785 | 3.255481 | 17.62097 | 9.241072 | 71.62114
Test 1 | 0.2797222 | 3.255481 | 17.65896 | 9.211813 | 71.55098
Test 1 | 0.2798686 | 3.255481 | 17.69833 | 9.222695 | 71.6013
Test 1 | 0.2802118 | 3.255481 | 17.73444 | 9.218887 | 71.60024
Test 1 | 0.2805828 | 3.255481 | 17.77173 | 9.213863 | 71.61301
Test 1 | 0.2812877 | 3.255481 | 17.81095 | 9.187971 | 71.62033
Test 1 | 0.2817141 | 3.255481 | 17.84709 | 9.178765 | 71.60022
Test 1 | 0.2821118 | 3.255481 | 17.88355 | 9.171605 | 71.57404
Test 1 | 0.2818551 | 3.255481 | 17.9208 | 9.207454 | 71.66752
Test 1 | 0.2820259 | 3.255481 | 17.95951 | 9.216168 | 71.59085
Test 1 | 0.2819269 | 3.255481 | 17.99749 | 9.242143 | 71.56329
Test 1 | 0.2820755 | 3.255481 | 18.03423 | 9.251259 | 71.4736
Test 1 | 0.2822346 | 3.255481 | 18.07259 | 9.260484 | 71.31808
Test 1 | 0.2825309 | 3.255481 | 18.10912 | 9.259752 | 71.11195
Test 1 | 0.2826053 | 3.255481 | 18.14898 | 9.275251 | 70.964
Test 1 | 0.2830078 | 3.255481 | 18.18586 | 9.267678 | 70.76153
Test 1 | 0.2828562 | 3.255481 | 18.22696 | 9.298584 | 70.73273
Test 1 | 0.2832267 | 3.255481 | 18.26708 | 9.294683 | 70.70562
Test 1 | 0.2832582 | 3.255481 | 18.30899 | 9.313939 | 70.78796
Test 1 | 0.2836399 | 3.255481 | 18.35009 | 9.309734 | 70.82825
Test 1 | 0.2837654 | 3.255481 | 18.39139 | 9.322436 | 70.95507
Test 1 | 0.2844666 | 3.255481 | 18.42867 | 9.295343 | 70.96081
Test 1 | 0.2854155 | 3.255481 | 18.46872 | 9.253705 | 71.00629
Test 1 | 0.2864225 | 3.255481 | 18.50876 | 9.208671 | 71.0452
Test 1 | 0.2871702 | 3.255481 | 18.54667 | 9.17954 | 71.13284
Test 1 | 0.2878833 | 3.255481 | 18.58426 | 9.152638 | 71.20553
Test 1 | 0.2881191 | 3.255481 | 18.62248 | 9.156456 | 71.28001
Test 1 | 0.2882464 | 3.255481 | 18.66381 | 9.168675 | 71.40495
Test 1 | 0.2883083 | 3.255481 | 18.70288 | 9.183916 | 71.57168
Test 1 | 0.2886935 | 3.255481 | 18.74463 | 9.179875 | 71.66088
Test 1 | 0.2892751 | 3.255481 | 18.78559 | 9.162976 | 71.63457
Test 1 | 0.2897616 | 3.255481 | 18.82409 | 9.150955 | 71.53733
Test 1 | 0.2902256 | 3.255481 | 18.86521 | 9.141644 | 71.45623
Test 1 | 0.2907683 | 3.255481 | 18.90331 | 9.125945 | 71.30748
Test 1 | 0.2907597 | 3.255481 | 18.94515 | 9.14668 | 71.35994
Test 1 | 0.2911282 | 3.255481 | 18.98408 | 9.142289 | 71.34085
Test 1 | 0.2911617 | 3.255481 | 19.02323 | 9.159031 | 71.36047
Test 1 | 0.2912165 | 3.255481 | 19.06529 | 9.175833 | 71.36457
Test 1 | 0.2910071 | 3.255481 | 19.10511 | 9.20823 | 71.44815
Test 1 | 0.2914703 | 3.255481 | 19.14765 | 9.199427 | 71.35821
Test 1 | 0.2919616 | 3.255481 | 19.19005 | 9.188797 | 71.3552
Test 1 | 0.2930089 | 3.255481 | 19.23196 | 9.143148 | 71.20599
Test 1 | 0.2933055 | 3.255481 | 19.27456 | 9.144877 | 71.27958
Test 1 | 0.2942395 | 3.255481 | 19.31359 | 9.105314 | 71.17865
Test 1 | 0.2943623 | 3.255481 | 19.35655 | 9.117957 | 71.36107
Test 1 | 0.2950191 | 3.255481 | 19.39669 | 9.096229 | 71.45095
Test 1 | 0.2950286 | 3.255481 | 19.44082 | 9.116334 | 71.74915
Test 1 | 0.2960379 | 3.255481 | 19.48336 | 9.074092 | 71.78915
Test 1 | 0.2964608 | 3.255481 | 19.52749 | 9.06872 | 71.93816
Test 1 | 0.2975232 | 3.255481 | 19.56849 | 9.022973 | 71.87819
Test 1 | 0.2977764 | 3.255481 | 19.6097 | 9.026604 | 71.94704
Test 1 | 0.2983246 | 3.255481 | 19.65175 | 9.012743 | 71.88954
Test 1 | 0.2985736 | 3.255481 | 19.69333 | 9.016751 | 71.88879
Test 1 | 0.2986043 | 3.255481 | 19.73595 | 9.034409 | 71.77594
Test 1 | 0.2983999 | 3.255481 | 19.77635 | 9.06531 | 71.64161
Test 1 | 0.2979623 | 3.255481 | 19.81727 | 9.110772 | 71.55539
Test 1 | 0.2979934 | 3.255481 | 19.86089 | 9.128915 | 71.3656
Test 1 | 0.2978243 | 3.255481 | 19.90151 | 9.157978 | 71.2525
Test 1 | 0.2981863 | 3.255481 | 19.94527 | 9.155848 | 71.02425
Test 1 | 0.298337 | 3.255481 | 19.98879 | 9.166556 | 70.94034
Test 1 | 0.2986805 | 3.255481 | 20.0334 | 9.165896 | 70.81311
Test 1 | 0.2988387 | 3.255481 | 20.07783 | 9.176502 | 70.76388
Test 1 | 0.2991435 | 3.255481 | 20.12317 | 9.178489 | 70.85203
Test 1 | 0.2994252 | 3.255481 | 20.16783 | 9.181557 | 70.99305
Test 1 | 0.3001778 | 3.255481 | 20.20924 | 9.154334 | 71.0139
Test 1 | 0.3006717 | 3.255481 | 20.25304 | 9.144059 | 71.05306
Test 1 | 0.3007873 | 3.255481 | 20.29515 | 9.156033 | 71.11377
Test 1 | 0.3014302 | 3.255481 | 20.33987 | 9.137103 | 71.10434
Test 1 | 0.3017816 | 3.255481 | 20.38162 | 9.134545 | 71.19058
Test 1 | 0.3025635 | 3.255481 | 20.42628 | 9.107307 | 71.16489
Test 1 | 0.302854 | 3.255481 | 20.47249 | 9.110413 | 71.23952
Test 1 | 0.3036578 | 3.255481 | 20.51683 | 9.081868 | 71.17106
Test 1 | 0.3038884 | 3.255481 | 20.56222 | 9.088155 | 71.19176
Test 1 | 0.3041603 | 3.255481 | 20.60498 | 9.090781 | 71.20916
Test 1 | 0.3045726 | 3.255481 | 20.65083 | 9.086359 | 71.30475
Test 1 | 0.304684 | 3.255481 | 20.69626 | 9.09969 | 71.42325
Test 1 | 0.3058306 | 3.255481 | 20.73795 | 9.049777 | 71.26266
Test 1 | 0.3055463 | 3.255481 | 20.78497 | 9.087184 | 71.39549
Test 1 | 0.3063042 | 3.255481 | 20.8265 | 9.060337 | 71.2615
Test 1 | 0.3067258 | 3.255481 | 20.87284 | 9.055549 | 71.28841
Test 1 | 0.3072602 | 3.255481 | 20.91939 | 9.044201 | 71.31476
Test 1 | 0.3074852 | 3.255481 | 20.9657 | 9.050964 | 71.45304
Test 1 | 0.3084445 | 3.255481 | 21.0082 | 9.012987 | 71.32733
Test 1 | 0.3085981 | 3.255481 | 21.05522 | 9.024172 | 71.39942
Test 1 | 0.3089903 | 3.255481 | 21.09792 | 9.01953 | 71.42042
Test 1 | 0.3095761 | 3.255481 | 21.14278 | 9.00453 | 71.36689
Test 1 | 0.30984 | 3.255481 | 21.18769 | 9.008294 | 71.35584
Test 1 | 0.3100856 | 3.255481 | 21.23275 | 9.013156 | 71.32079
Test 1 | 0.3102399 | 3.255481 | 21.27793 | 9.023356 | 71.21606
Test 1 | 0.3103364 | 3.255481 | 21.32324 | 9.036949 | 71.08958
Test 1 | 0.3094872 | 3.255481 | 21.36983 | 9.106463 | 71.17696
Test 1 | 0.3095174 | 3.255481 | 21.41335 | 9.123225 | 71.11517
Test 1 | 0.3099546 | 3.255481 | 21.46013 | 9.11738 | 70.94999
Test 1 | 0.3102917 | 3.255481 | 21.50773 | 9.117764 | 70.79655
Test 1 | 0.3106733 | 3.255481 | 21.55442 | 9.11512 | 70.77773
Test 1 | 0.3120642 | 3.255481 | 21.59754 | 9.052119 | 70.55878
Test 1 | 0.3125061 | 3.255481 | 21.64136 | 9.044853 | 70.62259
Test 1 | 0.31263 | 3.255481 | 21.68611 | 9.056373 | 70.85498
Test 1 | 0.3133502 | 3.255481 | 21.73368 | 9.034566 | 70.96835
Test 1 | 0.3136708 | 3.255481 | 21.77851 | 9.034703 | 71.15746
Test 1 | 0.3138146 | 3.255481 | 21.82714 | 9.046581 | 71.37732
Test 1 | 0.3142055 | 3.255481 | 21.87236 | 9.042779 | 71.4727
Test 1 | 0.315478 | 3.255481 | 21.91559 | 8.987706 | 71.3719
Test 1 | 0.3158817 | 3.255481 | 21.96004 | 8.982933 | 71.35791
Test 1 | 0.3164327 | 3.255481 | 22.00805 | 8.971244 | 71.3102
Test 1 | 0.3170589 | 3.255481 | 22.05702 | 8.955724 | 71.18974
Test 1 | 0.3169191 | 3.255481 | 22.10218 | 8.981979 | 71.18287
Test 1 | 0.3165937 | 3.255481 | 22.15125 | 9.020434 | 71.21283
Test 1 | 0.3165763 | 3.255481 | 22.1977 | 9.040346 | 71.26875
Test 1 | 0.3167814 | 3.255481 | 22.24638 | 9.048446 | 71.26707
Test 1 | 0.3169633 | 3.255481 | 22.29612 | 9.058267 | 71.27795
Test 1 | 0.3177453 | 3.255481 | 22.34074 | 9.031779 | 71.11084
Test 1 | 0.3184668 | 3.255481 | 22.38945 | 9.010501 | 70.96545
Test 1 | 0.3189701 | 3.255481 | 22.43697 | 9.001155 | 70.77047
Test 1 | 0.3188729 | 3.255481 | 22.48291 | 9.025086 | 70.69979
Test 1 | 0.3192116 | 3.255481 | 22.52942 | 9.02457 | 70.60554
Test 1 | 0.3187758 | 3.255481 | 22.5804 | 9.069742 | 70.64763
Test 1 | 0.3186008 | 3.255481 | 22.62887 | 9.099194 | 70.56349
Test 1 | 0.3184158 | 3.255481 | 22.67553 | 9.128558 | 70.53599
Test 1 | 0.3190019 | 3.255481 | 22.72438 | 9.11464 | 70.43412
Test 1 | 0.3188903 | 3.255481 | 22.77187 | 9.140079 | 70.46892
Test 1 | 0.3196375 | 3.255481 | 22.81737 | 9.115575 | 70.29559
Test 1 | 0.3205911 | 3.255481 | 22.86616 | 9.080802 | 70.24349
Test 1 | 0.3212838 | 3.255481 | 22.91689 | 9.061744 | 70.29797
Test 1 | 0.3213964 | 3.255481 | 22.96865 | 9.075851 | 70.41428
Test 1 | 0.3216341 | 3.255481 | 23.02044 | 9.082874 | 70.52489
Test 1 | 0.321877 | 3.255481 | 23.07172 | 9.089374 | 70.68705
Test 1 | 0.3223307 | 3.255481 | 23.12186 | 9.083502 | 70.70562
Test 1 | 0.3227436 | 3.255481 | 23.16964 | 9.078998 | 70.64936
Test 1 | 0.3237415 | 3.255481 | 23.21955 | 9.042552 | 70.51425
Test 1 | 0.3240545 | 3.255481 | 23.27096 | 9.045074 | 70.50761
Test 1 | 0.3248441 | 3.255481 | 23.31741 | 9.019124 | 70.28711
Test 1 | 0.3246555 | 3.255481 | 23.36925 | 9.049678 | 70.31499
Test 1 | 0.3248385 | 3.255481 | 23.42121 | 9.059585 | 70.28274
Test 1 | 0.3247714 | 3.255481 | 23.47384 | 9.083695 | 70.31065
Test 1 | 0.3243773 | 3.255481 | 23.52656 | 9.126232 | 70.38962
Test 1 | 0.3244503 | 3.255481 | 23.57943 | 9.142622 | 70.41096
Test 1 | 0.3251099 | 3.255481 | 23.63149 | 9.125666 | 70.33179
Test 1 | 0.3260978 | 3.255481 | 23.68308 | 9.090262 | 70.2861
Test 1 | 0.3275076 | 3.255481 | 23.73389 | 9.031504 | 70.14697
Test 1 | 0.3283082 | 3.255481 | 23.786 | 9.007246 | 70.16291
Test 1 | 0.3286028 | 3.255481 | 23.83498 | 9.009614 | 70.23383
Test 1 | 0.328324 | 3.255481 | 23.88754 | 9.044824 | 70.37049
Test 1 | 0.3282116 | 3.255481 | 23.9379 | 9.070102 | 70.54127
Test 1 | 0.3283217 | 3.255481 | 23.98702 | 9.08262 | 70.69915
Test 1 | 0.3284678 | 3.255481 | 24.04078 | 9.09488 | 70.82655
Test 1 | 0.3290519 | 3.255481 | 24.0937 | 9.082565 | 70.78159
Test 1 | 0.3304083 | 3.255481 | 24.14595 | 9.027683 | 70.53471
Test 1 | 0.331195 | 3.255481 | 24.19778 | 9.004135 | 70.41076
Test 1 | 0.3317249 | 3.255481 | 24.24918 | 8.994454 | 70.28941
Test 1 | 0.3321262 | 3.255481 | 24.30001 | 8.991542 | 70.29348
Test 1 | 0.3322613 | 3.255481 | 24.35275 | 9.003726 | 70.38087
Test 1 | 0.3317734 | 3.255481 | 24.40478 | 9.049519 | 70.50449
Test 1 | 0.3319795 | 3.255481 | 24.45731 | 9.057746 | 70.52283
Test 1 | 0.332303 | 3.255481 | 24.50747 | 9.058656 | 70.49179
Test 1 | 0.3329047 | 3.255481 | 24.56034 | 9.045411 | 70.39438
Test 1 | 0.3336869 | 3.255481 | 24.61045 | 9.021424 | 70.3064
Test 1 | 0.3350966 | 3.255481 | 24.6629 | 8.964747 | 70.17324
Test 1 | 0.3358697 | 3.255481 | 24.71257 | 8.941494 | 70.23397
Test 1 | 0.336309 | 3.255481 | 24.76722 | 8.937873 | 70.35632
Test 1 | 0.3364281 | 3.255481 | 24.81863 | 8.950087 | 70.54075
Test 1 | 0.3366117 | 3.255481 | 24.86956 | 8.95867 | 70.68902
Test 1 | 0.3367131 | 3.255481 | 24.92533 | 8.973354 | 70.91765
Test 1 | 0.3372585 | 3.255481 | 24.98118 | 8.964394 | 71.09184
Test 1 | 0.338269 | 3.255481 | 25.03605 | 8.930489 | 71.06908
Test 1 | 0.3392267 | 3.255481 | 25.09083 | 8.899566 | 71.00298
Test 1 | 0.3399831 | 3.255481 | 25.14619 | 8.879561 | 70.90967
Test 1 | 0.3405315 | 3.255481 | 25.20089 | 8.870238 | 70.81512
Test 1 | 0.340471 | 3.255481 | 25.25691 | 8.893111 | 70.78737
Test 1 | 0.3402636 | 3.255481 | 25.31416 | 8.924142 | 70.8108
Test 1 | 0.3400878 | 3.255481 | 25.36596 | 8.951651 | 70.81124
Test 1 | 0.3398722 | 3.255481 | 25.42272 | 8.983063 | 70.80299
Test 1 | 0.3402174 | 3.255481 | 25.47811 | 8.98438 | 70.62568
Test 1 | 0.3406373 | 3.255481 | 25.52902 | 8.980152 | 70.43895
Test 1 | 0.3413649 | 3.255481 | 25.57993 | 8.959742 | 70.20646
Test 1 | 0.3419121 | 3.255481 | 25.63376 | 8.949883 | 70.04889
Test 1 | 0.3423656 | 3.255481 | 25.68673 | 8.944633 | 69.93997
Test 1 | 0.3421788 | 3.255481 | 25.74334 | 8.974137 | 70.04791
Test 1 | 0.3422977 | 3.255481 | 25.79624 | 8.986332 | 70.06629
Test 1 | 0.3421511 | 3.255481 | 25.85006 | 9.012794 | 70.23523
Test 1 | 0.3428791 | 3.255481 | 25.90622 | 8.994065 | 70.26406
Test 1 | 0.3433496 | 3.255481 | 25.96432 | 8.989544 | 70.36343
Test 1 | 0.3441409 | 3.255481 | 26.0218 | 8.968064 | 70.36815
Test 1 | 0.3449658 | 3.255481 | 26.07751 | 8.944333 | 70.39294
Test 1 | 0.3457106 | 3.255481 | 26.13099 | 8.9241 | 70.45719
Test 1 | 0.3467243 | 3.255481 | 26.18892 | 8.891664 | 70.52027
Test 1 | 0.3471505 | 3.255481 | 26.24754 | 8.889696 | 70.68535
Test 1 | 0.34738 | 3.255481 | 26.30547 | 8.897548 | 70.70011
Test 1 | 0.3475007 | 3.255481 | 26.35871 | 8.909364 | 70.67581
Test 1 | 0.3473568 | 3.255481 | 26.41259 | 8.934973 | 70.68853
Test 1 | 0.3479127 | 3.255481 | 26.46988 | 8.925762 | 70.57894
Test 1 | 0.3487182 | 3.255481 | 26.52258 | 8.902266 | 70.46628
Test 1 | 0.3491043 | 3.255481 | 26.58117 | 8.902204 | 70.36855
Test 1 | 0.3495196 | 3.255481 | 26.63447 | 8.898871 | 70.24318
Test 1 | 0.3495792 | 3.255481 | 26.69366 | 8.915609 | 70.12062
Test 1 | 0.3496206 | 3.255481 | 26.75325 | 8.933392 | 70.11297
Test 1 | 0.3496742 | 3.255481 | 26.81221 | 8.950336 | 70.17743
Test 1 | 0.3498426 | 3.255481 | 26.86712 | 8.960032 | 70.21998
Test 1 | 0.3500655 | 3.255481 | 26.92156 | 8.966761 | 70.23366
Test 1 | 0.350276 | 3.255481 | 26.9787 | 8.974995 | 70.24217
Test 1 | 0.3506842 | 3.255481 | 27.0352 | 8.972864 | 70.16158
Test 1 | 0.3514467 | 3.255481 | 27.08889 | 8.951716 | 70.02418
Test 1 | 0.3518248 | 3.255481 | 27.14912 | 8.952342 | 70.04779
Test 1 | 0.3523399 | 3.255481 | 27.20889 | 8.945842 | 70.12676
Test 1 | 0.3525171 | 3.255481 | 27.27123 | 8.95732 | 70.19264
Test 1 | 0.3529818 | 3.255481 | 27.33023 | 8.95308 | 70.2225
Test 1 | 0.3535461 | 3.255481 | 27.38845 | 8.94354 | 70.34652
Test 1 | 0.3543972 | 3.255481 | 27.44489 | 8.918971 | 70.38337
Test 1 | 0.3554367 | 3.255481 | 27.50433 | 8.886082 | 70.40244
Test 1 | 0.3562992 | 3.255481 | 27.55944 | 8.860834 | 70.42066
Test 1 | 0.3572574 | 3.255481 | 27.61904 | 8.832428 | 70.44712
Test 1 | 0.3579271 | 3.255481 | 27.67511 | 8.817271 | 70.44812
Test 1 | 0.3580899 | 3.255481 | 27.7313 | 8.82714 | 70.51568
Test 1 | 0.3584646 | 3.255481 | 27.79334 | 8.828402 | 70.59163
Test 1 | 0.3585604 | 3.255481 | 27.85487 | 8.843221 | 70.59629
Test 1 | 0.3585357 | 3.255481 | 27.91615 | 8.863897 | 70.51124
Test 1 | 0.3585692 | 3.255481 | 27.97291 | 8.880257 | 70.45767
Test 1 | 0.3590534 | 3.255481 | 28.0344 | 8.875792 | 70.34604
Test 1 | 0.3593536 | 3.255481 | 28.09448 | 8.879955 | 70.25179
Test 1 | 0.3596686 | 3.255481 | 28.15193 | 8.882539 | 70.16772
Test 1 | 0.3597132 | 3.255481 | 28.2148 | 8.900167 | 70.20578
Test 1 | 0.3600458 | 3.255481 | 28.2718 | 8.901678 | 70.2332
Test 1 | 0.3602492 | 3.255481 | 28.33376 | 8.911116 | 70.37215
Test 1 | 0.3608896 | 3.255481 | 28.39626 | 8.899106 | 70.47289
Test 1 | 0.3614063 | 3.255481 | 28.45446 | 8.891864 | 70.49001
Test 1 | 0.3622267 | 3.255481 | 28.5168 | 8.871023 | 70.51347
Test 1 | 0.3631006 | 3.255481 | 28.57914 | 8.847675 | 70.49263
Test 1 | 0.3640181 | 3.255481 | 28.63669 | 8.820856 | 70.41267
Test 1 | 0.3646812 | 3.255481 | 28.69921 | 8.807998 | 70.38718
Test 1 | 0.365098 | 3.255481 | 28.7627 | 8.807341 | 70.35665
Test 1 | 0.3652847 | 3.255481 | 28.82546 | 8.817536 | 70.34514
Test 1 | 0.3651718 | 3.255481 | 28.88478 | 8.841143 | 70.38608
Test 1 | 0.3654081 | 3.255481 | 28.94746 | 8.848877 | 70.35657
Test 1 | 0.3655483 | 3.255481 | 29.00683 | 8.860222 | 70.34065
Test 1 | 0.3661202 | 3.255481 | 29.06992 | 8.851777 | 70.26512
Test 1 | 0.3662985 | 3.255481 | 29.13115 | 8.861788 | 70.1942
Test 1 | 0.3667505 | 3.255481 | 29.19303 | 8.858735 | 70.03881
Test 1 | 0.3668319 | 3.255481 | 29.25194 | 8.872674 | 69.93634
Test 1 | 0.3668283 | 3.255481 | 29.31144 | 8.890893 | 69.8774
Test 1 | 0.3665351 | 3.255481 | 29.37568 | 8.92464 | 69.82505
Test 1 | 0.3666055 | 3.255481 | 29.43555 | 8.939395 | 69.82013
Test 1 | 0.3662918 | 3.255481 | 29.50152 | 8.974782 | 69.86434
Test 1 | 0.3666293 | 3.255481 | 29.5658 | 8.977783 | 69.7497
Test 1 | 0.3671421 | 3.255481 | 29.62896 | 8.97185 | 69.65848
Test 1 | 0.3676864 | 3.255481 | 29.68987 | 8.963697 | 69.62332
Test 1 | 0.3687372 | 3.255481 | 29.75292 | 8.931608 | 69.549
Test 1 | 0.3697256 | 3.255481 | 29.81888 | 8.903608 | 69.48544
Test 1 | 0.3697961 | 3.255481 | 29.88063 | 8.918645 | 69.58805
Test 1 | 0.3704697 | 3.255481 | 29.94549 | 8.905533 | 69.66148
Test 1 | 0.3706334 | 3.255481 | 30.01209 | 8.91746 | 69.83811
Test 1 | 0.3715475 | 3.255481 | 30.07805 | 8.893136 | 69.9172
Test 1 | 0.3720704 | 3.255481 | 30.14434 | 8.887701 | 70.0623
Test 1 | 0.3733147 | 3.255481 | 30.20467 | 8.846219 | 70.00113
Test 1 | 0.3739138 | 3.255481 | 30.27109 | 8.837286 | 70.04401
Test 1 | 0.3747943 | 3.255481 | 30.33607 | 8.814697 | 70.02169
Test 1 | 0.3754436 | 3.255481 | 30.39769 | 8.802073 | 70.03985
Test 1 | 0.375961 | 3.255481 | 30.45932 | 8.79566 | 70.07411
Test 1 | 0.3761328 | 3.255481 | 30.52712 | 8.807188 | 70.13445
Test 1 | 0.375859 | 3.255481 | 30.5959 | 8.839896 | 70.30462
Test 1 | 0.3764237 | 3.255481 | 30.66246 | 8.832569 | 70.26876
Test 1 | 0.3766159 | 3.255481 | 30.73166 | 8.84347 | 70.36114
Test 1 | 0.3773358 | 3.255481 | 30.79925 | 8.829131 | 70.39024
Test 1 | 0.3784781 | 3.255481 | 30.86068 | 8.793423 | 70.35581
Test 1 | 0.379511 | 3.255481 | 30.92838 | 8.764806 | 70.34014
Test 1 | 0.3801118 | 3.255481 | 30.99525 | 8.756012 | 70.34499
Test 1 | 0.3808525 | 3.255481 | 31.05765 | 8.739545 | 70.26904
Test 1 | 0.3809851 | 3.255481 | 31.12052 | 8.751144 | 70.21445
Test 1 | 0.3807289 | 3.255481 | 31.1898 | 8.782431 | 70.2651
Test 1 | 0.3804306 | 3.255481 | 31.25343 | 8.814154 | 70.28559
Test 1 | 0.3802617 | 3.255481 | 31.32223 | 8.841408 | 70.16179
Test 1 | 0.3802778 | 3.255481 | 31.39109 | 8.860093 | 70.03598
Test 1 | 0.3805812 | 3.255481 | 31.45976 | 8.865326 | 69.86432
Test 1 | 0.3809876 | 3.255481 | 31.52295866 | 8.864191 | 69.69726
Test 1 | 0.3818696 | 3.255481 | 31.58582 | 8.840887 | 69.5169
Test 1 | 0.3823868 | 3.255481 | 31.65479 | 8.83624 | 69.45904
Test 1 | 0.3824302 | 3.255481 | 31.72426 | 8.853625 | 69.59039
Test 1 | 0.382537 | 3.255481 | 31.78991 | 8.866992 | 69.67916
Test 1 | 0.3829868 | 3.255481 | 31.85415 | 8.864051 | 69.76171
Test 1 | 0.3831308 | 3.255481 | 31.92416 | 8.876859 | 69.94144
Test 1 | 0.3839425 | 3.255481 | 31.99499 | 8.858973 | 69.90351
Test 1 | 0.3844145 | 3.255481 | 32.0656 | 8.85674 | 69.95499
Test 1 | 0.3857144 | 3.255481 | 32.12921 | 8.814591 | 69.8863
Test 1 | 0.3861896 | 3.255481 | 32.1941 | 8.810671 | 69.89362
Test 1 | 0.3867048 | 3.255481 | 32.26431 | 8.806377 | 69.81196
Test 1 | 0.3870366 | 3.255481 | 32.32922 | 8.808969 | 69.7774
Test 1 | 0.3870508 | 3.255481 | 32.39504 | 8.826256 | 69.8144
Test 1 | 0.3873291 | 3.255481 | 32.46652 | 8.833023 | 69.81193
Test 1 | 0.3875991 | 3.255481 | 32.53191 | 8.838487 | 69.78403
Test 1 | 0.3880262 | 3.255481 | 32.60323 | 8.838373 | 69.78869
Test 1 | 0.3881971 | 3.255481 | 32.66934 | 8.848499 | 69.7965
Test 1 | 0.3894092 | 3.255481 | 32.74003 | 8.81253 | 69.53672
Test 1 | 0.3894301 | 3.255481 | 32.81128 | 8.830758 | 69.59284
Test 1 | 0.3900397 | 3.255481 | 32.87864 | 8.821251 | 69.60696
Test 1 | 0.390642 | 3.255481 | 32.94966 | 8.813064 | 69.62346
Test 1 | 0.3908986 | 3.255481 | 33.01715 | 8.819524 | 69.61632
Test 1 | 0.3906287 | 3.255481 | 33.08456 | 8.849752 | 69.70399
Test 1 | 0.390819 | 3.255481 | 33.15171 | 8.859079 | 69.74049
Test 1 | 0.3920475 | 3.255481 | 33.21728 | 8.82106 | 69.5759
Test 1 | 0.3921799 | 3.255481 | 33.29021 | 8.834456 | 69.63427
Test 1 | 0.3927842 | 3.255481 | 33.35749 | 8.825093 | 69.5337
Test 1 | 0.3931431 | 3.255481 | 33.43065 | 8.828308 | 69.44706
Test 1 | 0.3930339 | 3.255481 | 33.50406 | 8.85261 | 69.43088
Test 1 | 0.3929272 | 3.255481 | 33.57787 | 8.876933 | 69.39799
Test 1 | 0.3935809 | 3.255481 | 33.64482 | 8.865112 | 69.28015
Test 1 | 0.3932299 | 3.255481 | 33.71447 | 8.899327 | 69.31923
Test 1 | 0.3938323 | 3.255481 | 33.78871 | 8.891661 | 69.261
Test 1 | 0.3944318 | 3.255481 | 33.8621 | 8.883905 | 69.15672
Test 1 | 0.3951622 | 3.255481 | 33.93634 | 8.8705 | 69.11361
Test 1 | 0.3957324 | 3.255481 | 34.01179 | 8.864624 | 69.11175
Test 1 | 0.3966652 | 3.255481 | 34.08661 | 8.842384 | 69.05753
Test 1 | 0.3969382 | 3.255481 | 34.16138 | 8.8496 | 69.24009
Test 1 | 0.3974633 | 3.255481 | 34.2373 | 8.845845 | 69.35381
Test 1 | 0.3977183 | 3.255481 | 34.31351 | 8.854173 | 69.48114
Test 1 | 0.3987162 | 3.255481 | 34.38268 | 8.827667 | 69.44056
Test 1 | 0.3991932 | 3.255481 | 34.45896 | 8.826119 | 69.46094
Test 1 | 0.4000623 | 3.255481 | 34.52786 | 8.805386 | 69.48779
Test 1 | 0.4006985 | 3.255481 | 34.60266 | 8.796461 | 69.44836
Test 1 | 0.4011623 | 3.255481 | 34.67233 | 8.793804 | 69.41791
Test 1 | 0.4012333 | 3.255481 | 34.74944 | 8.810239 | 69.51287
Test 1 | 0.4016021 | 3.255481 | 34.82565 | 8.813353 | 69.44593
Test 1 | 0.4017909 | 3.255481 | 34.89626 | 8.822925 | 69.41888
Test 1 | 0.401925 | 3.255481 | 34.97321 | 8.836481 | 69.3998
Test 1 | 0.4025351 | 3.255481 | 35.0473 | 8.828382 | 69.32393
Test 1 | 0.4027657 | 3.255481 | 35.11795 | 8.836048 | 69.30945
Test 1 | 0.4030979 | 3.255481 | 35.19004 | 8.839598 | 69.19956
Test 1 | 0.4038888 | 3.255481 | 35.2603 | 8.822593 | 69.12255
Test 1 | 0.4044425 | 3.255481 | 35.33089 | 8.816067 | 69.06348
Test 1 | 0.404533 | 3.255481 | 35.40994 | 8.831841 | 69.05968
Test 1 | 0.4046536 | 3.255481 | 35.48551 | 8.845414 | 69.11342
Test 1 | 0.4051476 | 3.255481 | 35.55909 | 8.842154 | 69.12142
Test 1 | 0.4052837 | 3.255481 | 35.63129 | 8.854156 | 69.27792
Test 1 | 0.4060547 | 3.255481 | 35.70937 | 8.839894 | 69.25612
Test 1 | 0.406784 | 3.255481 | 35.78766 | 8.827536 | 69.25368
Test 1 | 0.4077633 | 3.255481 | 35.86735 | 8.804748 | 69.25477
Test 1 | 0.4084958 | 3.255481 | 35.94336 | 8.791792 | 69.31942
Test 1 | 0.4096122 | 3.255481 | 36.01516 | 8.761399 | 69.35769
Test 1 | 0.4100584 | 3.255481 | 36.08783 | 8.75998 | 69.46796
Test 1 | 0.4103813 | 3.255481 | 36.16943 | 8.765979 | 69.52578
Test 1 | 0.4107629 | 3.255481 | 36.24705 | 8.768478 | 69.52327
Test 1 | 0.4111459 | 3.255481 | 36.32 | 8.769763 | 69.51418
Test 1 | 0.4116505 | 3.255481 | 36.40065 | 8.767703 | 69.5196
Test 1 | 0.4124526 | 3.255481 | 36.48041 | 8.752772 | 69.46825
Test 1 | 0.4132806 | 3.255481 | 36.56079 | 8.736942 | 69.39298
Test 1 | 0.4134583 | 3.255481 | 36.64092 | 8.748565 | 69.33402
Test 1 | 0.4139482 | 3.255481 | 36.71422 | 8.745331 | 69.28882
Test 1 | 0.4142409 | 3.255481 | 36.79572 | 8.752362 | 69.35259
Test 1 | 0.4147483 | 3.255481 | 36.87684 | 8.750207 | 69.43474
Test 1 | 0.4150564 | 3.255481 | 36.95851 | 8.756575 | 69.52275
Test 1 | 0.4157938 | 3.255481 | 37.03825 | 8.744366 | 69.46319
Test 1 | 0.4159413 | 3.255481 | 37.11368 | 8.755963 | 69.49982
Test 1 | 0.4167789 | 3.255481 | 37.19448 | 8.73979 | 69.46675
Test 1 | 0.4174348 | 3.255481 | 37.26949 | 8.729917 | 69.44086
Test 1 | 0.4180046 | 3.255481 | 37.35094 | 8.725156 | 69.41258
Test 1 | 0.4181661 | 3.255481 | 37.43373 | 8.737744 | 69.37315
Test 1 | 0.4186281 | 3.255481 | 37.51606 | 8.737645 | 69.28449
Test 1 | 0.418386 | 3.255481 | 37.59885 | 8.767062 | 69.34798
Test 1 | 0.4190685 | 3.255481 | 37.67435 | 8.756077 | 69.37946
Test 1 | 0.4192377 | 3.255481 | 37.75073 | 8.766752 | 69.4676
Test 1 | 0.4201499 | 3.255481 | 37.83269 | 8.747673 | 69.43759
Test 1 | 0.4206898 | 3.255481 | 37.90853 | 8.742728 | 69.43687
Test 1 | 0.4217708 | 3.255481 | 37.99133 | 8.716969 | 69.40929
Test 1 | 0.4224855 | 3.255481 | 38.07475 | 8.706574 | 69.45871
Test 1 | 0.4233786 | 3.255481 | 38.15165 | 8.687393 | 69.50382
Test 1 | 0.4240301 | 3.255481 | 38.23585 | 8.679833 | 69.58316
Test 1 | 0.4246859 | 3.255481 | 38.31929 | 8.671928 | 69.64085
Test 1 | 0.4251606 | 3.255481 | 38.40466 | 8.671853 | 69.71161
Test 1 | 0.4258121 | 3.255481 | 38.4884 | 8.664185 | 69.73379
Test 1 | 0.4262215 | 3.255481 | 38.57377 | 8.66673 | 69.78342
Test 1 | 0.4269109 | 3.255481 | 38.6513 | 8.656125 | 69.71151
Test 1 | 0.4271887 | 3.255481 | 38.737 | 8.664037 | 69.7067
Test 1 | 0.4278091 | 3.255481 | 38.82111 | 8.657683 | 69.68135
Test 1 | 0.4284505 | 3.255481 | 38.89873 | 8.649044 | 69.66097
Test 1 | 0.4289021 | 3.255481 | 38.98415 | 8.649792 | 69.66826
Test 1 | 0.4291042 | 3.255481 | 39.06276 | 8.659073 | 69.66924
Test 1 | 0.4295795 | 3.255481 | 39.14131 | 8.657292 | 69.64934
Test 1 | 0.4297231 | 3.255481 | 39.23655 | 8.672561 | 69.67798
Test 1 | 0.4302778 | 3.255481 | 39.32203 | 8.669058 | 69.62318
Test 1 | 0.4308956 | 3.255481 | 39.40802 | 8.663121 | 69.63233
Test 1 | 0.4315964 | 3.255481 | 39.49485 | 8.654038 | 69.55689
Test 1 | 0.4321127 | 3.255481 | 39.58151 | 8.652311 | 69.48851
Test 1 | 0.4325401 | 3.255481 | 39.66152 | 8.65268 | 69.46907
Test 1 | 0.4326229 | 3.255481 | 39.74221 | 8.666965 | 69.49757
Test 1 | 0.4335393 | 3.255481 | 39.82797 | 8.648985 | 69.47451
Test 1 | 0.4337837 | 3.255481 | 39.90871 | 8.656753 | 69.53501
Test 1 | 0.4343986 | 3.255481 | 39.99684 | 8.65133 | 69.56629
Test 1 | 0.4348038 | 3.255481 | 40.08472 | 8.654185 | 69.63167
Test 1 | 0.4355126 | 3.255481 | 40.16519 | 8.643354 | 69.61802
Test 1 | 0.4357716 | 3.255481 | 40.24624 | 8.650506 | 69.63585
Test 1 | 0.4364141 | 3.255481 | 40.33388 | 8.643832 | 69.55572
Test 1 | 0.436992 | 3.255481 | 40.41453 | 8.638226 | 69.47699
Test 1 | 0.4370988 | 3.255481 | 40.49614 | 8.65144 | 69.42639
Test 1 | 0.4372217 | 3.255481 | 40.58551 | 8.665654 | 69.37075
Test 1 | 0.4373003 | 3.255481 | 40.67495 | 8.681633 | 69.38144
Test 1 | 0.4375653 | 3.255481 | 40.75628 | 8.68846 | 69.24146
Test 1 | 0.4376062 | 3.255481 | 40.83868 | 8.704395 | 69.19924
Test 1 | 0.4379747 | 3.255481 | 40.92856 | 8.708878 | 69.16584
Test 1 | 0.4381812 | 3.255481 | 41.01082 | 8.71816 | 69.15812
Test 1 | 0.4390053 | 3.255481 | 41.1007 | 8.704497 | 69.1279
Test 1 | 0.4395798 | 3.255481 | 41.18327 | 8.6992 | 69.14608
Test 1 | 0.4401924 | 3.255481 | 41.27323 | 8.693953 | 69.09043
Test 1 | 0.4406121 | 3.255481 | 41.3628 | 8.696229 | 69.07252
Test 1 | 0.4410866 | 3.255481 | 41.44692 | 8.695175 | 68.99593
Test 1 | 0.4414212 | 3.255481 | 41.53851 | 8.701186 | 69.02335
Test 1 | 0.4419572 | 3.255481 | 41.62845 | 8.698887 | 69.03297
Test 1 | 0.4422363 | 3.255481 | 41.71349 | 8.70566 | 69.04467
Test 1 | 0.4425 | 3.255481 | 41.80502 | 8.714365 | 69.05655
Test 1 | 0.4429674 | 3.255481 | 41.88885 | 8.713425 | 69.01937
Test 1 | 0.4437086 | 3.255481 | 41.97266 | 8.701712 | 69.02216
Test 1 | 0.444699 | 3.255481 | 42.05644 | 8.680289 | 69.01145
Test 1 | 0.4451844 | 3.255481 | 42.14136 | 8.678857 | 69.09592
Test 1 | 0.4463693 | 3.255481 | 42.23227 | 8.651466 | 69.16307
Test 1 | 0.4470313 | 3.255481 | 42.31749 | 8.643266 | 69.28098
Test 1 | 0.4476924 | 3.255481 | 42.40322 | 8.635217 | 69.37669
Test 1 | 0.4486029 | 3.255481 | 42.4961 | 8.619037 | 69.48524
Test 1 | 0.4495742 | 3.255481 | 42.59067 | 8.600933 | 69.58999
Test 1 | 0.4500505 | 3.255481 | 42.68516 | 8.60178 | 69.6544
Test 1 | 0.4506563 | 3.255481 | 42.77809 | 8.597348 | 69.59122
Test 1 | 0.4511772 | 3.255481 | 42.87167 | 8.596271 | 69.56362
Test 1 | 0.4516775 | 3.255481 | 42.95762 | 8.594433 | 69.51091
Test 1 | 0.4517775 | 3.255481 | 43.05147 | 8.609396 | 69.49146
Test 1 | 0.4522349 | 3.255481 | 43.1433 | 8.610316 | 69.39373
Test 1 | 0.452241 | 3.255481 | 43.23338 | 8.628062 | 69.32227
Test 1 | 0.4525012 | 3.255481 | 43.31985 | 8.635378 | 69.2219
Test 1 | 0.4525582 | 3.255481 | 43.4124 | 8.651649 | 69.16837
Test 1 | 0.4532213 | 3.255481 | 43.50239 | 8.644231 | 69.13728
Test 1 | 0.4533227 | 3.255481 | 43.5989 | 8.659533 | 69.20498
Test 1 | 0.4540416 | 3.255481 | 43.68591 | 8.649363 | 69.13674
Test 1 | 0.4542189 | 3.255481 | 43.77921 | 8.661068 | 69.14801
Test 1 | 0.455209 | 3.255481 | 43.87779 | 8.642851 | 69.02778
Test 1 | 0.4553517 | 3.255481 | 43.9714 | 8.65586 | 69.03484
Test 1 | 0.4559554 | 3.255481 | 44.05956 | 8.650264 | 68.98262
Test 1 | 0.4560847 | 3.255481 | 44.15979 | 8.665024 | 69.00747
Test 1 | 0.4560723 | 3.255481 | 44.25687 | 8.68455 | 69.02124
Test 1 | 0.4567114 | 3.255481 | 44.35469 | 8.679398 | 69.02538
Test 1 | 0.4573694 | 3.255481 | 44.45285 | 8.673598 | 69.02703
Test 1 | 0.4579307 | 3.255481 | 44.54967 | 8.671194 | 69.07414
Test 1 | 0.4591796 | 3.255481 | 44.64469 | 8.642484 | 69.09613
Test 1 | 0.4605999 | 3.255481 | 44.74049 | 8.607698 | 69.12328
Test 1 | 0.461182 | 3.255481 | 44.83182 | 8.60351 | 69.29508
Test 1 | 0.46264 | 3.255481 | 44.92166 | 8.566499 | 69.34199
Test 1 | 0.4630204 | 3.255481 | 45.02174 | 8.571481 | 69.58274
Test 1 | 0.4643117 | 3.255481 | 45.11998 | 8.542474 | 69.67019
Test 1 | 0.4645174 | 3.255481 | 45.2198 | 8.553792 | 69.81013
Test 1 | 0.465927 | 3.255481 | 45.30911 | 8.518903 | 69.70733
Test 1 | 0.4656488 | 3.255481 | 45.40126 | 8.54643 | 69.82558
Test 1 | 0.46674 | 3.255481 | 45.49969 | 8.52496 | 69.63832
Test 1 | 0.4670288 | 3.255481 | 45.59968 | 8.53313 | 69.56845
Test 1 | 0.4676864 | 3.255481 | 45.69739 | 8.527385 | 69.40743
Test 1 | 0.4672706 | 3.255481 | 45.79111 | 8.560088 | 69.45118
Test 1 | 0.467751 | 3.255481 | 45.88278 | 8.559612 | 69.33047
Test 1 | 0.4681198 | 3.255481 | 45.98297 | 8.564794 | 69.2643
Test 1 | 0.4680113 | 3.255481 | 46.08395 | 8.587581 | 69.32961
Test 1 | 0.4687595 | 3.255481 | 46.17589 | 8.577269 | 69.2773
Test 1 | 0.4691102 | 3.255481 | 46.27792 | 8.583374 | 69.3513
Test 1 | 0.4698728 | 3.255481 | 46.38013 | 8.57443 | 69.35578
Test 1 | 0.4704877 | 3.255481 | 46.48059 | 8.570556 | 69.36618
Test 1 | 0.4716426 | 3.255481 | 46.57335 | 8.545656 | 69.27145
Test 1 | 0.4715576 | 3.255481 | 46.67527 | 8.567442 | 69.29879
Test 1 | 0.4724397 | 3.255481 | 46.76833 | 8.552498 | 69.14605
Test 1 | 0.4720091 | 3.255481 | 46.86297 | 8.585447 | 69.1177
Test 1 | 0.4722093 | 3.255481 | 46.95652 | 8.595294 | 68.97492
Test 1 | 0.4717588 | 3.255481 | 47.05113 | 8.62907 | 68.92703
Test 1 | 0.4717155 | 3.255481 | 47.14518 | 8.647903 | 68.7755
Test 1 | 0.4714224 | 3.255481 | 47.2486 | 8.677657 | 68.62341
Test 1 | 0.4709279 | 3.255481 | 47.35217 | 8.714954 | 68.46858
Test 1 | 0.4710839 | 3.255481 | 47.44734 | 8.726685 | 68.31334
Test 1 | 0.471334 | 3.255481 | 47.54252 | 8.734914 | 68.23577
Test 1 | 0.4719295 | 3.255481 | 47.64544 | 8.731746 | 68.16015
Test 1 | 0.4722376 | 3.255481 | 47.74987 | 8.73947 | 68.22039
Test 1 | 0.4731117 | 3.255481 | 47.8462 | 8.724771 | 68.15724
Test 1 | 0.4730195 | 3.255481 | 47.94294 | 8.745819 | 68.23811
Test 1 | 0.4740947 | 3.255481 | 48.04735 | 8.725153 | 68.27987
Test 1 | 0.4751511 | 3.255481 | 48.15278 | 8.705463 | 68.3662
Test 1 | 0.476108 | 3.255481 | 48.25866 | 8.689569 | 68.47158
Test 1 | 0.4772155 | 3.255481 | 48.36578 | 8.66848 | 68.57729
Test 1 | 0.4783133 | 3.255481 | 48.47005 | 8.64734 | 68.60085
Test 1 | 0.4790946 | 3.255481 | 48.57669 | 8.638121 | 68.63477
Test 1 | 0.4799855 | 3.255481 | 48.68343 | 8.624997 | 68.65412
Test 1 | 0.480916 | 3.255481 | 48.79104 | 8.610642 | 68.69144
Test 1 | 0.4811885 | 3.255481 | 48.89804 | 8.619755 | 68.70445
Test 1 | 0.4812819 | 3.255481 | 49.00629 | 8.635485 | 68.62997
Test 1 | 0.4820407 | 3.255481 | 49.11628 | 8.627639 | 68.56043
Test 1 | 0.4820251 | 3.255481 | 49.22109 | 8.646609 | 68.49351
Test 1 | 0.4820657 | 3.255481 | 49.33021 | 8.664319 | 68.44257
Test 1 | 0.4827181 | 3.255481 | 49.43392 | 8.659082 | 68.35754
Test 1 | 0.4829194 | 3.255481 | 49.53326 | 8.669249 | 68.29894
Test 1 | 0.4832225 | 3.255481 | 49.63283 | 8.675783 | 68.29317
Test 1 | 0.4835957 | 3.255481 | 49.73502 | 8.680233 | 68.32195
Test 1 | 0.4846965 | 3.255481 | 49.8414 | 8.659333 | 68.37483
Test 1 | 0.4852906 | 3.255481 | 49.94143 | 8.655479 | 68.45193
Test 1 | 0.4859736 | 3.255481 | 50.04897 | 8.649754 | 68.45135
Test 1 | 0.4866538 | 3.255481 | 50.16029 | 8.644774 | 68.52394
Test 1 | 0.4877861 | 3.255481 | 50.26082 | 8.621932 | 68.52426
Test 1 | 0.4885284 | 3.255481 | 50.37088 | 8.614572 | 68.57816
Test 1 | 0.4896394 | 3.255481 | 50.48027 | 8.594147 | 68.56959
Test 1 | 0.4903541 | 3.255481 | 50.59152 | 8.588001 | 68.58605
Test 1 | 0.4908368 | 3.255481 | 50.70363 | 8.590111 | 68.61951
Test 1 | 0.4912008 | 3.255481 | 50.81474 | 8.596179 | 68.61098
Test 1 | 0.4918326 | 3.255481 | 50.92579 | 8.592848 | 68.61107
Test 1 | 0.492189 | 3.255481 | 51.03885 | 8.599457 | 68.64176
Test 1 | 0.4928701 | 3.255481 | 51.15009 | 8.594397 | 68.6213
Test 1 | 0.4931966 | 3.255481 | 51.25259 | 8.600221 | 68.61268
Test 1 | 0.4935878 | 3.255481 | 51.36485 | 8.605401 | 68.63293
Test 1 | 0.4940643 | 3.255481 | 51.46825 | 8.606098 | 68.63357
Test 1 | 0.4952147 | 3.255481 | 51.57881 | 8.584564 | 68.57083
Test 1 | 0.4958941 | 3.255481 | 51.69316 | 8.580035 | 68.673
Test 1 | 0.4971201 | 3.255481 | 51.79601 | 8.554756 | 68.70257
Test 1 | 0.4977587 | 3.255481 | 51.90056 | 8.550043 | 68.82558
Test 1 | 0.4985031 | 3.255481 | 52.01412 | 8.543179 | 68.96192
Test 1 | 0.4993472 | 3.255481 | 52.11871 | 8.53144 | 69.03562
Test 1 | 0.5003485 | 3.255481 | 52.23342 | 8.516029 | 69.07161
Test 1 | 0.5013019 | 3.255481 | 52.33793 | 8.500642 | 69.07876
Test 1 | 0.5022124 | 3.255481 | 52.45071 | 8.488101 | 69.13056
Test 1 | 0.5030241 | 3.255481 | 52.55638 | 8.477772 | 69.07736
Test 1 | 0.5032821 | 3.255481 | 52.66157 | 8.486033 | 69.04041
Test 1 | 0.5034965 | 3.255481 | 52.77724 | 8.497431 | 69.00429
Test 1 | 0.5034778 | 3.255481 | 52.89346 | 8.516778 | 68.90172
Test 1 | 0.503841 | 3.255481 | 53.00844 | 8.522989 | 68.79216
Test 1 | 0.5035925 | 3.255481 | 53.11538 | 8.548613 | 68.77566
Test 1 | 0.5038904 | 3.255481 | 53.23049 | 8.557014 | 68.68629
Test 1 | 0.5040816 | 3.255481 | 53.33854 | 8.567882 | 68.64974
Test 1 | 0.5045661 | 3.255481 | 53.4542 | 8.569975 | 68.58229
Test 1 | 0.5051299 | 3.255481 | 53.56172 | 8.568056 | 68.59674
Test 1 | 0.5061604 | 3.255481 | 53.67842 | 8.551798 | 68.59863
Test 1 | 0.5067649 | 3.255481 | 53.78628 | 8.548548 | 68.64167
Test 1 | 0.5076378 | 3.255481 | 53.8942 | 8.536269 | 68.70654
Test 1 | 0.5084142 | 3.255481 | 54.01158 | 8.528753 | 68.74494
Test 1 | 0.5089867 | 3.255481 | 54.13016 | 8.528258 | 68.77298
Test 1 | 0.509343 | 3.255481 | 54.23989 | 8.533594 | 68.78961
Test 1 | 0.509554 | 3.255481 | 54.35816 | 8.54512 | 68.71661
Test 1 | 0.5097049 | 3.255481 | 54.47798 | 8.558887 | 68.57218
Test 1 | 0.5096138 | 3.255481 | 54.58728 | 8.579126 | 68.46725
Test 1 | 0.5094849 | 3.255481 | 54.70508 | 8.601991 | 68.30784
Test 1 | 0.509632 | 3.255481 | 54.82423 | 8.615748 | 68.18433
Test 1 | 0.5098514 | 3.255481 | 54.93524 | 8.625766 | 68.08663
Test 1 | 0.5101506 | 3.255481 | 55.05463 | 8.634374 | 68.02549
Test 1 | 0.5105522 | 3.255481 | 55.16502 | 8.638083 | 68.02263
Test 1 | 0.511132 | 3.255481 | 55.2763 | 8.635882 | 68.05802
Test 1 | 0.5122297 | 3.255481 | 55.39722 | 8.617721 | 68.12573
Test 1 | 0.5132246 | 3.255481 | 55.51846 | 8.603129 | 68.24264
Test 1 | 0.5142208 | 3.255481 | 55.63062 | 8.587142 | 68.33137
Test 1 | 0.5156303 | 3.255481 | 55.75364 | 8.559144 | 68.41562
Test 1 | 0.5163893 | 3.255481 | 55.87325 | 8.552308 | 68.49609
Test 1 | 0.5174714 | 3.255481 | 55.998 | 8.535594 | 68.52209
Test 1 | 0.5180532 | 3.255481 | 56.11998 | 8.534985 | 68.59646
Test 1 | 0.5186765 | 3.255481 | 56.24514 | 8.533472 | 68.6166
Test 1 | 0.5189997 | 3.255481 | 56.35795 | 8.53994 | 68.65381
Test 1 | 0.5202572 | 3.255481 | 56.48055 | 8.517195 | 68.58081
Test 1 | 0.5206323 | 3.255481 | 56.60343 | 8.52343 | 68.61059
Test 1 | 0.521224 | 3.255481 | 56.71723 | 8.521188 | 68.59597
Test 1 | 0.521581 | 3.255481 | 56.83825 | 8.527683 | 68.59087
Test 1 | 0.5226727 | 3.255481 | 56.95218 | 8.509122 | 68.56908
Test 1 | 0.5234413 | 3.255481 | 57.07609 | 8.502608 | 68.60982
Test 1 | 0.5242551 | 3.255481 | 57.20249 | 8.495001 | 68.58183
Test 1 | 0.524566 | 3.255481 | 57.32813 | 8.503573 | 68.59055
Test 1 | 0.5251592 | 3.255481 | 57.44255 | 8.501307 | 68.56786
Test 1 | 0.5256136 | 3.255481 | 57.56791 | 8.505134 | 68.5434
Test 1 | 0.5262794 | 3.255481 | 57.68368 | 8.500688 | 68.5185
Test 1 | 0.5271258 | 3.255481 | 57.80804 | 8.491681 | 68.57152
Test 1 | 0.5277332 | 3.255481 | 57.93716 | 8.491067 | 68.60659
Test 1 | 0.5280699 | 3.255481 | 58.06317 | 8.498688 | 68.55528
Test 1 | 0.5287631 | 3.255481 | 58.19072 | 8.495038 | 68.57169
Test 1 | 0.5294042 | 3.255481 | 58.31876 | 8.493122 | 68.62971
Test 1 | 0.5304265 | 3.255481 | 58.43566 | 8.477376 | 68.61471
Test 1 | 0.5311264 | 3.255481 | 58.56289 | 8.473456 | 68.65293
Test 1 | 0.5319249 | 3.255481 | 58.67992 | 8.464919 | 68.68584
Test 1 | 0.5322255 | 3.255481 | 58.79787 | 8.472356 | 68.66769
Test 1 | 0.5326026 | 3.255481 | 58.92765 | 8.479035 | 68.60422
Test 1 | 0.5329618 | 3.255481 | 59.05562 | 8.486001 | 68.58932
Test 1 | 0.5335961 | 3.255481 | 59.17332 | 8.482707 | 68.54507
Test 1 | 0.5337035 | 3.255481 | 59.30298 | 8.497875 | 68.48182
Test 1 | 0.5342164 | 3.255481 | 59.43251 | 8.50009 | 68.3747
Test 1 | 0.5346027 | 3.255481 | 59.56302 | 8.506449 | 68.34233
Test 1 | 0.5351525 | 3.255481 | 59.69198 | 8.507359 | 68.30483
Test 1 | 0.5357135 | 3.255481 | 59.81157 | 8.50656 | 68.32115
Test 1 | 0.5364145 | 3.255481 | 59.94067 | 8.502654 | 68.33126
Test 1 | 0.5372487 | 3.255481 | 60.06259 | 8.493511 | 68.37515
Test 1 | 0.5380657 | 3.255481 | 60.19339 | 8.486175 | 68.40234
Test 1 | 0.538423 | 3.255481 | 60.31579 | 8.492151 | 68.44146
Test 1 | 0.5395386 | 3.255481 | 60.44665 | 8.475416 | 68.51611
Test 1 | 0.5404756 | 3.255481 | 60.57841 | 8.464466 | 68.5768
Test 1 | 0.5413512 | 3.255481 | 60.69921 | 8.453932 | 68.55574
Test 1 | 0.5420466 | 3.255481 | 60.8217 | 8.44927 | 68.55629
Test 1 | 0.542449 | 3.255481 | 60.9555 | 8.455299 | 68.52489
Test 1 | 0.5428496 | 3.255481 | 61.08895 | 8.461308 | 68.47598
Test 1 | 0.5428332 | 3.255481 | 61.22234 | 8.480296 | 68.48057
Test 1 | 0.5434599 | 3.255481 | 61.358 | 8.479497 | 68.45775
Test 1 | 0.5442794 | 3.255481 | 61.49166 | 8.472397 | 68.43452
Test 1 | 0.5443633 | 3.255481 | 61.62766 | 8.488518 | 68.45861
Test 1 | 0.5451729 | 3.255481 | 61.76123 | 8.481669 | 68.45495
Test 1 | 0.5460785 | 3.255481 | 61.89692 | 8.472133 | 68.4759
Test 1 | 0.5473498 | 3.255481 | 62.01999 | 8.449592 | 68.46789
Test 1 | 0.5485116 | 3.255481 | 62.15739 | 8.432476 | 68.56744
Test 1 | 0.5496205 | 3.255481 | 62.289 | 8.416265 | 68.60811
Test 1 | 0.5501513 | 3.255481 | 62.42956 | 8.418986 | 68.62443
Test 1 | 0.550575 | 3.255481 | 62.56779 | 8.424648 | 68.65718
Test 1 | 0.5512914 | 3.255481 | 62.70468 | 8.421151 | 68.61705
Test 1 | 0.5517457 | 3.255481 | 62.83879 | 8.42527 | 68.59313
Test 1 | 0.552175 | 3.255481 | 62.9646 | 8.429016 | 68.52652
Test 1 | 0.5521561 | 3.255481 | 63.09125 | 8.446548 | 68.498
Test 1 | 0.5527922 | 3.255481 | 63.22898 | 8.445518 | 68.36532
Test 1 | 0.5531102 | 3.255481 | 63.36725 | 8.454257 | 68.34199
Test 1 | 0.5537475 | 3.255481 | 63.50643 | 8.453334 | 68.30887
Test 1 | 0.5542115 | 3.255481 | 63.64517 | 8.457623 | 68.33376
Test 1 | 0.5548888 | 3.255481 | 63.77352 | 8.454003 | 68.35294
Test 1 | 0.5554973 | 3.255481 | 63.91066 | 8.453632 | 68.3978
Test 1 | 0.5560583 | 3.255481 | 64.03991 | 8.453645 | 68.47082
Test 1 | 0.5570471 | 3.255481 | 64.17938 | 8.442004 | 68.55843
Test 1 | 0.5580667 | 3.255481 | 64.3193 | 8.429522 | 68.58557
Test 1 | 0.5587902 | 3.255481 | 64.45948 | 8.426033 | 68.58913
Test 1 | 0.5597441 | 3.255481 | 64.59193 | 8.414592 | 68.54499
Test 1 | 0.5600504 | 3.255481 | 64.73124 | 8.423519 | 68.54989
Test 1 | 0.5609487 | 3.255481 | 64.87374 | 8.415047 | 68.51903
Test 1 | 0.5614889 | 3.255481 | 65.01594 | 8.417273 | 68.51541
Test 1 | 0.5621714 | 3.255481 | 65.15867 | 8.415281 | 68.45756
Test 1 | 0.5623273 | 3.255481 | 65.30127 | 8.429023 | 68.38414
Test 1 | 0.5625085 | 3.255481 | 65.43251 | 8.440523 | 68.31213
Test 1 | 0.5628855 | 3.255481 | 65.57607 | 8.447714 | 68.31323
Test 1 | 0.5638087 | 3.255481 | 65.71922 | 8.438451 | 68.33758
Test 1 | 0.5643494 | 3.255481 | 65.8632 | 8.440742 | 68.3615
Test 1 | 0.5651363 | 3.255481 | 66.0071 | 8.435643 | 68.32272
Test 1 | 0.5659817 | 3.255481 | 66.15004 | 8.428674 | 68.28538
Test 1 | 0.5662881 | 3.255481 | 66.28324 | 8.436509 | 68.29522
Test 1 | 0.5665159 | 3.255481 | 66.41726 | 8.446771 | 68.34346
Test 1 | 0.5671193 | 3.255481 | 66.56161 | 8.447125 | 68.34604
Test 1 | 0.5678798 | 3.255481 | 66.70877 | 8.443139 | 68.36298
Test 1 | 0.5686696 | 3.255481 | 66.85462 | 8.438111 | 68.37212
Test 1 | 0.5695032 | 3.255481 | 67.00003 | 8.431728 | 68.34102
Test 1 | 0.5703091 | 3.255481 | 67.13411 | 8.424741 | 68.32771
Test 1 | 0.5711121 | 3.255481 | 67.28165 | 8.419529 | 68.34967
Test 1 | 0.5721671 | 3.255481 | 67.42909 | 8.40689 | 68.36735
Test 1 | 0.5730529 | 3.255481 | 67.57687 | 8.399289 | 68.38812
Test 1 | 0.5735855 | 3.255481 | 67.72514 | 8.402093 | 68.37775
Test 1 | 0.5737064 | 3.255481 | 67.87387 | 8.416997 | 68.37317
Test 1 | 0.5739667 | 3.255481 | 68.01018 | 8.426252 | 68.29998
Test 1 | 0.5744278 | 3.255481 | 68.15953 | 8.431204 | 68.26371
Test 1 | 0.5749977 | 3.255481 | 68.30846 | 8.432886 | 68.19991
Test 1 | 0.5753504 | 3.255481 | 68.44524 | 8.439413 | 68.17798
Test 1 | 0.5759791 | 3.255481 | 68.5814 | 8.437752 | 68.08921
Test 1 | 0.5762723 | 3.255481 | 68.71822 | 8.445987 | 68.02145
Test 1 | 0.5770111 | 3.255481 | 68.86806 | 8.442742 | 67.9808
Test 1 | 0.5771943 | 3.255481 | 69.02053 | 8.456063 | 68.05494
Test 1 | 0.5780051 | 3.255481 | 69.17104 | 8.450744 | 68.11538
Test 1 | 0.5793972 | 3.255481 | 69.30886 | 8.426939 | 68.15817
Test 1 | 0.5796544 | 3.255481 | 69.44872 | 8.436452 | 68.24515
Test 1 | 0.5806366 | 3.255481 | 69.59995 | 8.426243 | 68.19769
Test 1 | 0.5812937 | 3.255481 | 69.73971 | 8.424086 | 68.21915
Test 1 | 0.5824036 | 3.255481 | 69.89165 | 8.410294 | 68.22621
Test 1 | 0.5831164 | 3.255481 | 70.03135 | 8.406512 | 68.2292
Test 1 | 0.5839329 | 3.255481 | 70.18491 | 8.401402 | 68.17432
Test 1 | 0.5841381 | 3.255481 | 70.33871 | 8.413897 | 68.15157
Test 1 | 0.5843906 | 3.255481 | 70.49015 | 8.424727 | 68.08221
Test 1 | 0.5841306 | 3.255481 | 70.64852 | 8.451174 | 67.9945
Test 1 | 0.5843786 | 3.255481 | 70.80291 | 8.462454 | 67.94461
Test 1 | 0.5847784 | 3.255481 | 70.95859 | 8.46947 | 67.90756
Test 1 | 0.5854728 | 3.255481 | 71.09982 | 8.466208 | 67.85083
Test 1 | 0.5860606 | 3.255481 | 71.25539 | 8.467723 | 67.83289
Test 1 | 0.5869958 | 3.255481 | 71.41095 | 8.459188 | 67.84492
Test 1 | 0.5877897 | 3.255481 | 71.555 | 8.45337 | 67.83902
Test 1 | 0.588166 | 3.255481 | 71.7101 | 8.460857 | 67.86817
Test 1 | 0.5891896 | 3.255481 | 71.85377 | 8.448377 | 67.89971
Test 1 | 0.5898012 | 3.255481 | 71.99841 | 8.447837 | 67.99576
Test 1 | 0.5908362 | 3.255481 | 72.15453 | 8.43652 | 68.01267
Test 1 | 0.5913529 | 3.255481 | 72.30928 | 8.439847 | 68.03834
Test 1 | 0.5920506 | 3.255481 | 72.45905 | 8.437404 | 67.99953
Test 1 | 0.5926452 | 3.255481 | 72.61562 | 8.438679 | 67.98065
Test 1 | 0.5932472 | 3.255481 | 72.7718 | 8.439673 | 67.92909
Test 1 | 0.5939538 | 3.255481 | 72.93639 | 8.438649 | 67.90922
Test 1 | 0.5950755 | 3.255481 | 73.09184 | 8.424781 | 67.85602
Test 1 | 0.5952493 | 3.255481 | 73.24086 | 8.437029 | 67.86924
Test 1 | 0.5957828 | 3.255481 | 73.39834 | 8.440035 | 67.81627
Test 1 | 0.5962071 | 3.255481 | 73.56409 | 8.447057 | 67.84169
Test 1 | 0.5972763 | 3.255481 | 73.71093 | 8.433643 | 67.88562
Test 1 | 0.5979628 | 3.255481 | 73.86716 | 8.432125 | 67.90032
Test 1 | 0.5988019 | 3.255481 | 74.03309 | 8.427397 | 67.93298
Test 1 | 0.5995774 | 3.255481 | 74.19261 | 8.423721 | 68.00269
Test 1 | 0.6007693 | 3.255481 | 74.35503 | 8.408699 | 68.00612
Test 1 | 0.6019363 | 3.255481 | 74.51729 | 8.394404 | 68.05121
Test 1 | 0.6032724 | 3.255481 | 74.68014 | 8.375526 | 68.11064
Test 1 | 0.6040658 | 3.255481 | 74.84294 | 8.371751 | 68.18941
Test 1 | 0.6045379 | 3.255481 | 74.99317 | 8.375458 | 68.23882
Test 1 | 0.6052751 | 3.255481 | 75.14279 | 8.371737 | 68.21716
Test 1 | 0.605699 | 3.255481 | 75.29513 | 8.376971 | 68.22861
Test 1 | 0.6062678 | 3.255481 | 75.45882 | 8.379439 | 68.21835
Test 1 | 0.6071387 | 3.255481 | 75.62158 | 8.373439 | 68.20093
Test 1 | 0.6079317 | 3.255481 | 75.77373 | 8.36841 | 68.14439
Test 1 | 0.6085627 | 3.255481 | 75.93837 | 8.369212 | 68.07261
Test 1 | 0.6093277 | 3.255481 | 76.10616 | 8.366656 | 68.06741
Test 1 | 0.6101095 | 3.255481 | 76.27336 | 8.363561 | 68.11734
Test 1 | 0.6109626 | 3.255481 | 76.42571 | 8.35688 | 68.16009
Test 1 | 0.6119425 | 3.255481 | 76.59222 | 8.348286 | 68.19728
Test 1 | 0.6127339 | 3.255481 | 76.74708 | 8.343572 | 68.31007
Test 1 | 0.613658 | 3.255481 | 76.90252 | 8.33531 | 68.35467
Test 1 | 0.6146724 | 3.255481 | 77.07137 | 8.326059 | 68.46559
Test 1 | 0.6162733 | 3.255481 | 77.22446 | 8.299313 | 68.50095
Test 1 | 0.6174474 | 3.255481 | 77.39227 | 8.285746 | 68.58777
Test 1 | 0.6182043 | 3.255481 | 77.5465 | 8.28194 | 68.56011
Test 1 | 0.6187121 | 3.255481 | 77.7171 | 8.28654 | 68.51115
Test 1 | 0.6194315 | 3.255481 | 77.88558 | 8.285228 | 68.50971
Test 1 | 0.6195222 | 3.255481 | 78.05799 | 8.301136 | 68.5157
Test 1 | 0.6200862 | 3.255481 | 78.23018 | 8.304321 | 68.53856
Test 1 | 0.6204589 | 3.255481 | 78.40186 | 8.312551 | 68.49363
Test 1 | 0.620635 | 3.255481 | 78.57296 | 8.325965 | 68.41904
Test 1 | 0.6206884 | 3.255481 | 78.73074 | 8.341247 | 68.34656
Test 1 | 0.6215353 | 3.255481 | 78.89994 | 8.336408 | 68.22037
Test 1 | 0.6223571 | 3.255481 | 79.07211 | 8.332549 | 68.1719
Test 1 | 0.6226615 | 3.255481 | 79.23071 | 8.341102 | 68.10301
Test 1 | 0.6230541 | 3.255481 | 79.40422 | 8.348837 | 67.96155
Test 1 | 0.6227287 | 3.255481 | 79.56361 | 8.374339 | 67.86401
Test 1 | 0.6223634 | 3.255481 | 79.7235 | 8.401022 | 67.73587
Test 1 | 0.6226805 | 3.255481 | 79.89496 | 8.410518 | 67.68345
Test 1 | 0.6228541 | 3.255481 | 80.05605 | 8.42278 | 67.66654
Test 1 | 0.6234401 | 3.255481 | 80.23119 | 8.425344 | 67.66013
Test 1 | 0.6246293 | 3.255481 | 80.40493 | 8.411469 | 67.67956
Test 1 | 0.6254361 | 3.255481 | 80.58194 | 8.408253 | 67.69082
Test 1 | 0.6268264 | 3.255481 | 80.75865 | 8.38935 | 67.77853
Test 1 | 0.6284911 | 3.255481 | 80.93474 | 8.363163 | 67.88845
Test 1 | 0.6300097 | 3.255481 | 81.09624 | 8.339502 | 68.01102
Test 1 | 0.6314095 | 3.255481 | 81.27494 | 8.320863 | 68.21496
Test 1 | 0.6328365 | 3.255481 | 81.45195 | 8.301419 | 68.34995
Test 1 | 0.6340794 | 3.255481 | 81.61578 | 8.285539 | 68.44859
Test 1 | 0.6349537 | 3.255481 | 81.79505 | 8.280887 | 68.51256
Test 1 | 0.6360271 | 3.255481 | 81.97362 | 8.270977 | 68.52325
Test 1 | 0.63735 | 3.255481 | 82.15228 | 8.254628 | 68.45654
Test 1 | 0.6373249 | 3.255481 | 82.31687 | 8.271818 | 68.37237
Test 1 | 0.6374876 | 3.255481 | 82.49785 | 8.285774 | 68.28389
Test 1 | 0.6375492 | 3.255481 | 82.67898 | 8.30236 | 68.15973
Test 1 | 0.6372704 | 3.255481 | 82.86079 | 8.3279 | 68.04037
Test 1 | 0.6372577 | 3.255481 | 83.04247 | 8.346492 | 67.999
Test 1 | 0.6374321 | 3.255481 | 83.2088 | 8.358634 | 67.89357
Test 1 | 0.6376704 | 3.255481 | 83.39081 | 8.370659 | 67.81925
Test 1 | 0.6383231 | 3.255481 | 83.57332 | 8.37183 | 67.73456
Test 1 | 0.6389532 | 3.255481 | 83.75525 | 8.373516 | 67.75721
Test 1 | 0.6401381 | 3.255481 | 83.92234 | 8.35919 | 67.74235
Test 1 | 0.6406155 | 3.255481 | 84.09039 | 8.363449 | 67.77515
Test 1 | 0.6411672 | 3.255481 | 84.25939 | 8.365842 | 67.76541
Test 1 | 0.6419057 | 3.255481 | 84.44476 | 8.364965 | 67.77376
Test 1 | 0.6423679 | 3.255481 | 84.62784 | 8.371042 | 67.77706
Test 1 | 0.6433738 | 3.255481 | 84.79763 | 8.361628 | 67.81949
Test 1 | 0.6442524 | 3.255481 | 84.98175 | 8.356944 | 67.85264
Test 1 | 0.6457038 | 3.255481 | 85.16818 | 8.337668 | 67.86979
Test 1 | 0.6464584 | 3.255481 | 85.35292 | 8.336258 | 67.90551
Test 1 | 0.6475259 | 3.255481 | 85.52648 | 8.325691 | 67.89161
Test 1 | 0.6485121 | 3.255481 | 85.7128 | 8.31847 | 67.93283
Test 1 | 0.6493957 | 3.255481 | 85.89961 | 8.313928 | 67.9336
Test 1 | 0.649774 | 3.255481 | 86.07161 | 8.320879 | 67.98142
Test 1 | 0.6510816 | 3.255481 | 86.25937 | 8.305569 | 67.95666
Test 1 | 0.6510799 | 3.255481 | 86.44986 | 8.323953 | 67.97871
Test 1 | 0.6513694 | 3.255481 | 86.64249 | 8.335088 | 67.95355
Test 1 | 0.6525064 | 3.255481 | 86.82674 | 8.323728 | 67.90644
Test 1 | 0.6532331 | 3.255481 | 87.00006 | 8.321798 | 67.92783
Test 1 | 0.6542686 | 3.255481 | 87.17434 | 8.312093 | 67.90639
Test 1 | 0.6553464 | 3.255481 | 87.35879 | 8.302306 | 67.9516
Test 1 | 0.6567027 | 3.255481 | 87.54182 | 8.285369 | 68.00968
Test 1 | 0.6572987 | 3.255481 | 87.7269 | 8.287835 | 68.06792
Test 1 | 0.6583438 | 3.255481 | 87.91951 | 8.279683 | 68.08454
Test 1 | 0.658885 | 3.255481 | 88.11228 | 8.28421 | 68.13138
Test 1 | 0.6598236 | 3.255481 | 88.28827 | 8.277158 | 68.12435
Test 1 | 0.6598808 | 3.255481 | 88.48278 | 8.293956 | 68.09595
Test 1 | 0.6604376 | 3.255481 | 88.67525 | 8.297987 | 68.003
Test 1 | 0.6610003 | 3.255481 | 88.85208 | 8.300385 | 67.92939
Test 1 | 0.6612453 | 3.255481 | 89.04422 | 8.312169 | 67.82531
Test 1 | 0.6612831 | 3.255481 | 89.22278 | 8.327888 | 67.78639
Test 1 | 0.6616371 | 3.255481 | 89.40196 | 8.335683 | 67.70332
Test 1 | 0.6617992 | 3.255481 | 89.59529 | 8.349619 | 67.65201
Test 1 | 0.6621877 | 3.255481 | 89.77482 | 8.356535 | 67.58876
Test 1 | 0.6626856 | 3.255481 | 89.97162 | 8.362275 | 67.52811
Test 1 | 0.6635041 | 3.255481 | 90.16825 | 8.359886 | 67.49725
Test 1 | 0.6644681 | 3.255481 | 90.36451 | 8.35379 | 67.46002
Test 1 | 0.6649422 | 3.255481 | 90.56482 | 8.360374 | 67.46447
Test 1 | 0.6656606 | 3.255481 | 90.75966 | 8.360285 | 67.45498
Test 1 | 0.6663249 | 3.255481 | 90.94073 | 8.360269 | 67.46735
Test 1 | 0.6675215 | 3.255481 | 91.12219 | 8.346946 | 67.50881
Test 1 | 0.6682771 | 3.255481 | 91.30642 | 8.344919 | 67.60539
Test 1 | 0.6692947 | 3.255481 | 91.50262 | 8.33744 | 67.65199
Test 1 | 0.6704961 | 3.255481 | 91.6855 | 8.324191 | 67.71521
Test 1 | 0.6714218 | 3.255481 | 91.88619 | 8.319425 | 67.79318
Test 1 | 0.6729031 | 3.255481 | 92.08589 | 8.300839 | 67.78832
Test 1 | 0.673636 | 3.255481 | 92.26981 | 8.299328 | 67.83963
Test 1 | 0.6745618 | 3.255481 | 92.45514 | 8.293188 | 67.82551
Test 1 | 0.6748627 | 3.255481 | 92.65651 | 8.30384 | 67.79288
Test 1 | 0.6747508 | 3.255481 | 92.85874 | 8.324724 | 67.70797
Test 1 | 0.6746907 | 3.255481 | 93.04605 | 8.343003 | 67.59561
Test 1 | 0.6751165 | 3.255481 | 93.2502 | 8.350765 | 67.49838
Test 1 | 0.6750487 | 3.255481 | 93.45383 | 8.370681 | 67.42133
Test 1 | 0.6754672 | 3.255481 | 93.64061 | 8.377022 | 67.31426
Test 1 | 0.6759746 | 3.255481 | 93.84463 | 8.382674 | 67.27938
Test 1 | 0.6768541 | 3.255481 | 94.03261 | 8.377652 | 67.2797
Test 1 | 0.6777958 | 3.255481 | 94.22056 | 8.371087 | 67.33336
Test 1 | 0.6791872 | 3.255481 | 94.40831 | 8.353437 | 67.37614
Test 1 | 0.6805956 | 3.255481 | 94.61475 | 8.337091 | 67.49461
Test 1 | 0.6820354 | 3.255481 | 94.82146 | 8.320066 | 67.57732
Test 1 | 0.6831097 | 3.255481 | 95.01202 | 8.310584 | 67.6394
Test 1 | 0.6844166 | 3.255481 | 95.22037 | 8.297031 | 67.72565
Test 1 | 0.6858792 | 3.255481 | 95.42696 | 8.279606 | 67.80619
Test 1 | 0.6870043 | 3.255481 | 95.63715 | 8.270688 | 67.84171
Test 1 | 0.6877692 | 3.255481 | 95.84528 | 8.270261 | 67.87609
Test 1 | 0.6886493 | 3.255481 | 96.03735 | 8.265666 | 67.90282
Test 1 | 0.6894053 | 3.255481 | 96.24588 | 8.265457 | 67.91778
Test 1 | 0.6901646 | 3.255481 | 96.4384 | 8.263776 | 67.89891
Test 1 | 0.6905882 | 3.255481 | 96.64319 | 8.271168 | 67.83891
Test 1 | 0.6909292 | 3.255481 | 96.84012 | 8.279843 | 67.77096
Test 1 | 0.6912604 | 3.255481 | 97.05138 | 8.289957 | 67.66564
Test 1 | 0.6911623 | 3.255481 | 97.26213 | 8.310316 | 67.50978
Test 1 | 0.6909784 | 3.255481 | 97.4739 | 8.332845 | 67.4051
Test 1 | 0.6911535 | 3.255481 | 97.68494 | 8.346656 | 67.28494
Test 1 | 0.6913304 | 3.255481 | 97.90353 | 8.361053 | 67.25954
Test 1 | 0.6917961 | 3.255481 | 98.11496 | 8.367832 | 67.16816
Test 1 | 0.6924524 | 3.255481 | 98.33259 | 8.370502 | 67.17383
Test 1 | 0.6935704 | 3.255481 | 98.544 | 8.361478 | 67.20573
Test 1 | 0.6945757 | 3.255481 | 98.74092 | 8.353952 | 67.21215
Test 1 | 0.696156 | 3.255481 | 98.9583 | 8.334373 | 67.25541
Test 1 | 0.6974817 | 3.255481 | 99.1725 | 8.320693 | 67.36211
Test 1 | 0.6983882 | 3.255481 | 99.37213 | 8.315814 | 67.39614
Test 1 | 0.6993309 | 3.255481 | 99.58629 | 8.311283 | 67.44762
Test 1 | 0.7000186 | 3.255481 | 99.78586 | 8.311583 | 67.4733
Test 1 | 0.7009114 | 3.255481 | 100.0019 | 8.308375 | 67.51702
Test 1 | 0.7017925 | 3.255481 | 100.2023 | 8.304126 | 67.53282
Test 1 | 0.7026638 | 3.255481 | 100.4203 | 8.301573 | 67.54942
Test 1 | 0.7041418 | 3.255481 | 100.6392 | 8.284776 | 67.59216
Test 1 | 0.7053546 | 3.255481 | 100.8429 | 8.273026 | 67.62908
Test 1 | 0.7070695 | 3.255481 | 101.0615 | 8.250786 | 67.66761
Test 1 | 0.708218 | 3.255481 | 101.2807 | 8.24189 | 67.78804
Test 1 | 0.7096617 | 3.255481 | 101.4838 | 8.224848 | 67.85112
Test 1 | 0.7109088 | 3.255481 | 101.7096 | 8.21425 | 68.03427
Test 1 | 0.7120023 | 3.255481 | 101.9303 | 8.206811 | 68.11408
Test 1 | 0.7129379 | 3.255481 | 102.1353 | 8.201749 | 68.15042
Test 1 | 0.7143544 | 3.255481 | 102.3587 | 8.187123 | 68.17656
Test 1 | 0.7148677 | 3.255481 | 102.563 | 8.191687 | 68.16984
Test 1 | 0.7159962 | 3.255481 | 102.7866 | 8.183684 | 68.10613
Test 1 | 0.7165524 | 3.255481 | 103.0103 | 8.188767 | 68.09046
Test 1 | 0.7174802 | 3.255481 | 103.215 | 8.183837 | 68.00866
Test 1 | 0.7175588 | 3.255481 | 103.4404 | 8.199914 | 67.97218
Test 1 | 0.7180534 | 3.255481 | 103.6687 | 8.206695 | 67.92044
Test 1 | 0.7184509 | 3.255481 | 103.8973 | 8.215686 | 67.91994
Test 1 | 0.7191867 | 3.255481 | 104.1215 | 8.216582 | 67.93422
Test 1 | 0.7197952 | 3.255481 | 104.3302 | 8.219137 | 67.90601
Test 1 | 0.7205372 | 3.255481 | 104.5566 | 8.220014 | 67.85661
Test 1 | 0.7208037 | 3.255481 | 104.7854 | 8.23191 | 67.80307
Test 1 | 0.7213206 | 3.255481 | 104.9947 | 8.236537 | 67.67577
Test 1 | 0.7209853 | 3.255481 | 105.2048 | 8.260699 | 67.60713
Test 1 | 0.7217361 | 3.255481 | 105.434 | 8.261479 | 67.54526
Test 1 | 0.7221157 | 3.255481 | 105.6619 | 8.270629 | 67.50016
Test 1 | 0.7228518 | 3.255481 | 105.8755 | 8.270481 | 67.5211
Test 1 | 0.7237683 | 3.255481 | 106.1031 | 8.267283 | 67.52194
Test 1 | 0.7247213 | 3.255481 | 106.3376 | 8.26378 | 67.52978
Test 1 | 0.7257673 | 3.255481 | 106.5671 | 8.257757 | 67.58426
Test 1 | 0.7272709 | 3.255481 | 106.7804 | 8.240109 | 67.65699
Test 1 | 0.7293439 | 3.255481 | 107.014 | 8.211262 | 67.76765
Test 1 | 0.7306918 | 3.255481 | 107.2471 | 8.198813 | 67.80472
Test 1 | 0.7317145 | 3.255481 | 107.485 | 8.19405 | 67.88054
Test 1 | 0.732721 | 3.255481 | 107.7188 | 8.189326 | 67.90191
Test 1 | 0.7330582 | 3.255481 | 107.9534 | 8.199614 | 67.89608
Test 1 | 0.7338071 | 3.255481 | 108.1923 | 8.20099 | 67.89575
Test 1 | 0.7347826 | 3.255481 | 108.428 | 8.197048 | 67.86508
Test 1 | 0.7351657 | 3.255481 | 108.6658 | 8.20647 | 67.83494
Test 1 | 0.7359706 | 3.255481 | 108.9015 | 8.206288 | 67.79414
Test 1 | 0.7367994 | 3.255481 | 109.1376 | 8.205588 | 67.7914
Test 1 | 0.7375728 | 3.255481 | 109.3802 | 8.206593 | 67.78955
Test 1 | 0.7383243 | 3.255481 | 109.6154 | 8.207501 | 67.78463
Test 1 | 0.739306 | 3.255481 | 109.8338 | 8.202034 | 67.79465
Test 1 | 0.740263 | 3.255481 | 110.0554 | 8.197344 | 67.83864
Test 1 | 0.7412237 | 3.255481 | 110.2923 | 8.193705 | 67.87382
Test 1 | 0.742179 | 3.255481 | 110.5141 | 8.189063 | 67.89209
Test 1 | 0.7426334 | 3.255481 | 110.7558 | 8.196931 | 67.87592
Test 1 | 0.7432369 | 3.255481 | 110.9983 | 8.20155 | 67.75706
Test 1 | 0.743453 | 3.255481 | 111.2425 | 8.214811 | 67.67678
Test 1 | 0.7437282 | 3.255481 | 111.4856 | 8.226669 | 67.58806
Test 1 | 0.7439182 | 3.255481 | 111.7082 | 8.23889 | 67.48694
Test 1 | 0.7440156 | 3.255481 | 111.9506 | 8.254604 | 67.35921
Test 1 | 0.7438693 | 3.255481 | 112.1982 | 8.276114 | 67.23873
Test 1 | 0.7439161 | 3.255481 | 112.441 | 8.292978 | 67.15549
Test 1 | 0.7447809 | 3.255481 | 112.6882 | 8.291924 | 67.13762
Test 1 | 0.7456871 | 3.255481 | 112.9355 | 8.289934 | 67.24388
Test 1 | 0.7471048 | 3.255481 | 113.161 | 8.274992 | 67.29719
Test 1 | 0.748775 | 3.255481 | 113.3999 | 8.255507 | 67.35219
Test 1 | 0.7501725 | 3.255481 | 113.6272 | 8.241267 | 67.45299
Test 1 | 0.7521397 | 3.255481 | 113.8561 | 8.21473 | 67.54215
Test 1 | 0.7542413 | 3.255481 | 114.1017 | 8.186636 | 67.68018
Test 1 | 0.7555603 | 3.255481 | 114.3309 | 8.174462 | 67.79113
Test 1 | 0.7569792 | 3.255481 | 114.5821 | 8.161743 | 67.88043
Test 1 | 0.758109 | 3.255481 | 114.8337 | 8.155299 | 67.96945
Test 1 | 0.7593 | 3.255481 | 115.0814 | 8.147271 | 67.96498
Test 1 | 0.7600686 | 3.255481 | 115.3136 | 8.147212 | 68.00694
Test 1 | 0.7606969 | 3.255481 | 115.5637 | 8.151398 | 67.98485
Test 1 | 0.7615219 | 3.255481 | 115.8149 | 8.151423 | 67.96292
Test 1 | 0.7623691 | 3.255481 | 116.0473 | 8.149639 | 67.9246
Test 1 | 0.7628044 | 3.255481 | 116.2995 | 8.158031 | 67.87876
Test 1 | 0.7638935 | 3.255481 | 116.5536 | 8.152557 | 67.86801
Test 1 | 0.7642573 | 3.255481 | 116.8116 | 8.162829 | 67.83356
Test 1 | 0.7648357 | 3.255481 | 117.0638 | 8.168082 | 67.80369
Test 1 | 0.7651274 | 3.255481 | 117.2983 | 8.178207 | 67.79341
Test 1 | 0.7655549 | 3.255481 | 117.5527 | 8.186793 | 67.7235
Test 1 | 0.7657296 | 3.255481 | 117.7877 | 8.199415 | 67.63108
Test 1 | 0.7656499 | 3.255481 | 118.0471 | 8.219185 | 67.49809
Test 1 | 0.7660834 | 3.255481 | 118.3031 | 8.227694 | 67.36147
Test 1 | 0.7661733 | 3.255481 | 118.5389 | 8.242156 | 67.25577
Test 1 | 0.7658476 | 3.255481 | 118.7969 | 8.26712 | 67.12029
Test 1 | 0.7661401 | 3.255481 | 119.0365 | 8.277472 | 67.02406
Test 1 | 0.7664576 | 3.255481 | 119.2966 | 8.28869 | 66.92756
Test 1 | 0.7667205 | 3.255481 | 119.5555 | 8.300977 | 66.84856
Test 1 | 0.7670422 | 3.255481 | 119.8187 | 8.312279 | 66.84691
Test 1 | 0.7684202 | 3.255481 | 120.0794 | 8.300511 | 66.83594
Test 1 | 0.7693052 | 3.255481 | 120.3194 | 8.297976 | 66.87017
Test 1 | 0.7702989 | 3.255481 | 120.5589 | 8.293055 | 66.84131
Test 1 | 0.7709967 | 3.255481 | 120.8232 | 8.296198 | 66.86203
Test 1 | 0.7722668 | 3.255481 | 121.0867 | 8.286965 | 66.82834
Test 1 | 0.7730877 | 3.255481 | 121.3285 | 8.28589 | 66.83467
Test 1 | 0.7743353 | 3.255481 | 121.5915 | 8.277115 | 66.88164
Test 1 | 0.7753861 | 3.255481 | 121.8601 | 8.272933 | 66.94462
Test 1 | 0.7764274 | 3.255481 | 122.1242 | 8.268639 | 66.95919
Test 1 | 0.7771826 | 3.255481 | 122.3704 | 8.269212 | 67.0056
Test 1 | 0.7782221 | 3.255481 | 122.6359 | 8.265029 | 67.0251
Test 1 | 0.7793556 | 3.255481 | 122.9052 | 8.259105 | 67.053
Test 1 | 0.7808425 | 3.255481 | 123.1671 | 8.245212 | 67.12315
Test 1 | 0.7820181 | 3.255481 | 123.4402 | 8.238664 | 67.17832
Test 1 | 0.7829854 | 3.255481 | 123.6868 | 8.234744 | 67.17748
Test 1 | 0.7838276 | 3.255481 | 123.9589 | 8.235132 | 67.13886
Test 1 | 0.7849375 | 3.255481 | 124.2232 | 8.229366 | 67.14017
Test 1 | 0.7857188 | 3.255481 | 124.4713 | 8.229415 | 67.14894
Test 1 | 0.7864943 | 3.255481 | 124.7204 | 8.229627 | 67.20622
Test 1 | 0.787735 | 3.255481 | 124.9715 | 8.220242 | 67.27275
Test 1 | 0.7885348 | 3.255481 | 125.2412 | 8.22128 | 67.32419
Test 1 | 0.7893301 | 3.255481 | 125.4917 | 8.221132 | 67.30392
Test 1 | 0.7902884 | 3.255481 | 125.7646 | 8.219042 | 67.2247
Test 1 | 0.7909191 | 3.255481 | 126.0428 | 8.224089 | 67.19717
Test 1 | 0.7920221 | 3.255481 | 126.3131 | 8.218787 | 67.10691
Test 1 | 0.7918655 | 3.255481 | 126.5666 | 8.238543 | 67.06723
Test 1 | 0.7919291 | 3.255481 | 126.8457 | 8.255381 | 66.9604
Test 1 | 0.7916092 | 3.255481 | 127.1191 | 8.279861 | 66.81741
Test 1 | 0.7914894 | 3.255481 | 127.3983 | 8.300556 | 66.69184
Test 1 | 0.7914203 | 3.255481 | 127.6542 | 8.318687 | 66.60064
Test 1 | 0.7918898 | 3.255481 | 127.9312 | 8.326852 | 66.54975
Test 1 | 0.7926439 | 3.255481 | 128.2093 | 8.329083 | 66.54753
Test 1 | 0.7941039 | 3.255481 | 128.4649 | 8.315027 | 66.52868
Test 1 | 0.7958665 | 3.255481 | 128.7242 | 8.294947 | 66.62447
Test 1 | 0.7978136 | 3.255481 | 128.982 | 8.271041 | 66.71167
Test 1 | 0.7997465 | 3.255481 | 129.2599 | 8.24884 | 66.9401
Test 1 | 0.8020097 | 3.255481 | 129.5223 | 8.219004 | 67.13044
Test 1 | 0.8041231 | 3.255481 | 129.8032 | 8.193591 | 67.33673
Test 1 | 0.8067384 | 3.255481 | 130.0619 | 8.156774 | 67.51984
Test 1 | 0.8089745 | 3.255481 | 130.3493 | 8.129672 | 67.72426
Test 1 | 0.8110196 | 3.255481 | 130.6304 | 8.106166 | 67.78237
Test 1 | 0.811756 | 3.255481 | 130.8923 | 8.107691 | 67.79187
Test 1 | 0.8129311 | 3.255481 | 131.1794 | 8.101998 | 67.75555
Test 1 | 0.8133998 | 3.255481 | 131.4608 | 8.110023 | 67.71449
Test 1 | 0.8136886 | 3.255481 | 131.7274 | 8.120702 | 67.64374
Test 1 | 0.8141268 | 3.255481 | 132.0161 | 8.129739 | 67.62211
Test 1 | 0.8143748 | 3.255481 | 132.3027 | 8.142426 | 67.56727
Test 1 | 0.8147653 | 3.255481 | 132.5908 | 8.152338 | 67.50338
Test 1 | 0.8156233 | 3.255481 | 132.8838 | 8.153172 | 67.48429
Test 1 | 0.8165427 | 3.255481 | 133.1732 | 8.152538 | 67.49169
Test 1 | 0.8176779 | 3.255481 | 133.4385 | 8.146115 | 67.4903
Test 1 | 0.8185996 | 3.255481 | 133.7288 | 8.145463 | 67.4576
Test 1 | 0.8191747 | 3.255481 | 134.0214 | 8.151827 | 67.39508
Test 1 | 0.8194279 | 3.255481 | 134.2918 | 8.163229 | 67.32271
Test 1 | 0.8196175 | 3.255481 | 134.5825 | 8.177116 | 67.194
Test 1 | 0.8187159 | 3.255481 | 134.8516 | 8.21152 | 67.09241
Test 1 | 0.8183249 | 3.255481 | 135.145 | 8.237255 | 66.90482
Test 1 | 0.8178199 | 3.255481 | 135.4421 | 8.265561 | 66.71794
Test 1 | 0.8178472 | 3.255481 | 135.7393 | 8.283142 | 66.55063
Test 1 | 0.817794 | 3.255481 | 136.0286 | 8.301876 | 66.49999
Test 1 | 0.8186087 | 3.255481 | 136.3333 | 8.303919 | 66.4466
Test 1 | 0.8192342 | 3.255481 | 136.6245 | 8.308951 | 66.39113
Test 1 | 0.8198851 | 3.255481 | 136.927 | 8.314136 | 66.38329
Test 1 | 0.821271 | 3.255481 | 137.2266 | 8.304227 | 66.41336
Test 1 | 0.8228254 | 3.255481 | 137.5232 | 8.290765 | 66.53177
Test 1 | 0.8250826 | 3.255481 | 137.8233 | 8.263457 | 66.65818
Test 1 | 0.8266837 | 3.255481 | 138.1257 | 8.249538 | 66.7531
Test 1 | 0.8281286 | 3.255481 | 138.4238 | 8.238517 | 66.82229
Test 1 | 0.8297135 | 3.255481 | 138.73 | 8.225228 | 66.89194
Test 1 | 0.8318611 | 3.255481 | 139.0321 | 8.20063 | 67.04018
Test 1 | 0.8339813 | 3.255481 | 139.3091 | 8.175242 | 67.18514
Test 1 | 0.8361448 | 3.255481 | 139.6149 | 8.150849 | 67.3202
Test 1 | 0.8381281 | 3.255481 | 139.9161 | 8.129817 | 67.44051
Test 1 | 0.8399242 | 3.255481 | 140.1975 | 8.111369 | 67.5171
Test 1 | 0.8408231 | 3.255481 | 140.5022 | 8.111625 | 67.59304
Test 1 | 0.8425769 | 3.255481 | 140.7835 | 8.094064 | 67.65303
Test 1 | 0.8441389 | 3.255481 | 141.0926 | 8.081843 | 67.73058
Test 1 | 0.8451246 | 3.255481 | 141.3999 | 8.08056 | 67.73079
Test 1 | 0.8454828 | 3.255481 | 141.6826 | 8.089858 | 67.67265
Test 1 | 0.8461077 | 3.255481 | 141.993 | 8.095607 | 67.58818
Test 1 | 0.846185 | 3.255481 | 142.2991 | 8.11158 | 67.52156
Test 1 | 0.8465244 | 3.255481 | 142.5838 | 8.121296 | 67.43214
Test 1 | 0.8470329 | 3.255481 | 142.8953 | 8.129267 | 67.37426
Test 1 | 0.8477772 | 3.255481 | 143.2076 | 8.132731 | 67.34581
Test 1 | 0.8480129 | 3.255481 | 143.495 | 8.144526 | 67.28024
Test 1 | 0.8484741 | 3.255481 | 143.8083 | 8.153434 | 67.20536
Test 1 | 0.8492157 | 3.255481 | 144.1213 | 8.156915 | 67.19421
Test 1 | 0.8499483 | 3.255481 | 144.4394 | 8.160834 | 67.20498
Test 1 | 0.8511778 | 3.255481 | 144.7547 | 8.155037 | 67.18992
Test 1 | 0.8522487 | 3.255481 | 145.0691 | 8.152222 | 67.19553
Test 1 | 0.8535512 | 3.255481 | 145.3867 | 8.145157 | 67.19711
Test 1 | 0.8544064 | 3.255481 | 145.7073 | 8.146786 | 67.17613
Test 1 | 0.8547657 | 3.255481 | 145.9997 | 8.156273 | 67.17918
Test 1 | 0.8557758 | 3.255481 | 146.2908 | 8.153252 | 67.2151
Test 1 | 0.8569366 | 3.255481 | 146.6064 | 8.148721 | 67.16822
Test 1 | 0.8574989 | 3.255481 | 146.8999 | 8.154328 | 67.12233
Test 1 | 0.8579006 | 3.255481 | 147.222 | 8.164557 | 67.04352
Test 1 | 0.8581353 | 3.255481 | 147.5423 | 8.177847 | 66.95451
Test 1 | 0.8579071 | 3.255481 | 147.8692 | 8.200325 | 66.97039
Test 1 | 0.8588114 | 3.255481 | 148.1838 | 8.200475 | 66.97323
Test 1 | 0.8604905 | 3.255481 | 148.479 | 8.184774 | 66.95193
Test 1 | 0.8619368 | 3.255481 | 148.8029 | 8.175128 | 66.96776
Test 1 | 0.8631039 | 3.255481 | 149.1018 | 8.169407 | 66.97292
Test 1 | 0.8653626 | 3.255481 | 149.4281 | 8.144604 | 66.97469
Test 1 | 0.8669708 | 3.255481 | 149.7553 | 8.132186 | 67.08746
Test 1 | 0.8685481 | 3.255481 | 150.078 | 8.120134 | 67.22385
Test 1 | 0.8694925 | 3.255481 | 150.3801 | 8.118815 | 67.33962
Test 1 | 0.8703487 | 3.255481 | 150.6816 | 8.119094 | 67.38342
Test 1 | 0.870696 | 3.255481 | 151.0078 | 8.130179 | 67.37884
Test 1 | 0.8717975 | 3.255481 | 151.3334 | 8.127134 | 67.30601
Test 1 | 0.8727069 | 3.255481 | 151.6356 | 8.126403 | 67.23582
Test 1 | 0.8735591 | 3.255481 | 151.9391 | 8.126787 | 67.18294
Test 1 | 0.8740076 | 3.255481 | 152.2699 | 8.136125 | 67.0875
Test 1 | 0.8745543 | 3.255481 | 152.6027 | 8.143715 | 66.99122
Test 1 | 0.8742105 | 3.255481 | 152.9397 | 8.168118 | 66.88819
Test 1 | 0.8738463 | 3.255481 | 153.2732 | 8.192755 | 66.86369
Test 1 | 0.8741118 | 3.255481 | 153.6081 | 8.205669 | 66.80724
Test 1 | 0.8745139 | 3.255481 | 153.9174 | 8.214634 | 66.73545
Test 1 | 0.8750558 | 3.255481 | 154.2237 | 8.220788 | 66.63414
Test 1 | 0.8756914 | 3.255481 | 154.5532 | 8.2264 | 66.45507
Test 1 | 0.8766036 | 3.255481 | 154.863 | 8.225741 | 66.35831
Test 1 | 0.877277 | 3.255481 | 155.1735 | 8.229587 | 66.31204
Test 1 | 0.877926 | 3.255481 | 155.5079 | 8.235131 | 66.2963
Test 1 | 0.8787277 | 3.255481 | 155.8201 | 8.236614 | 66.33378
Test 1 | 0.8789538 | 3.255481 | 156.164 | 8.250548 | 66.42856
Test 1 | 0.8801773 | 3.255481 | 156.5049 | 8.245586 | 66.47694
Test 1 | 0.8819988 | 3.255481 | 156.8443 | 8.229372 | 66.5236
Test 1 | 0.8840118 | 3.255481 | 157.1588 | 8.208362 | 66.60724
Test 1 | 0.8867231 | 3.255481 | 157.4981 | 8.175858 | 66.71752
Test 1 | 0.8890879 | 3.255481 | 157.8427 | 8.150213 | 66.78662
Test 1 | 0.8908159 | 3.255481 | 158.161 | 8.134996 | 66.85916
Test 1 | 0.892188 | 3.255481 | 158.5016 | 8.127459 | 66.97466
Test 1 | 0.8937199 | 3.255481 | 158.8194 | 8.115861 | 67.07634
Test 1 | 0.8946513 | 3.255481 | 159.1376 | 8.115201 | 67.17075
Test 1 | 0.8952703 | 3.255481 | 159.4565 | 8.12022 | 67.23097
Test 1 | 0.8966878 | 3.255481 | 159.8013 | 8.112069 | 67.24406
Test 1 | 0.8979917 | 3.255481 | 160.119 | 8.104608 | 67.19679
Test 1 | 0.8994777 | 3.255481 | 160.4694 | 8.095532 | 67.17603
Test 1 | 0.9006966 | 3.255481 | 160.7893 | 8.089731 | 67.11074
Test 1 | 0.9016298 | 3.255481 | 161.1391 | 8.090556 | 67.07199
Test 1 | 0.9024265 | 3.255481 | 161.4906 | 8.093894 | 67.08478
Test 1 | 0.9027549 | 3.255481 | 161.8413 | 8.105571 | 67.15613
Test 1 | 0.90355 | 3.255481 | 162.1988 | 8.109186 | 67.213
Test 1 | 0.9041481 | 3.255481 | 162.5498 | 8.115986 | 67.22407
Test 1 | 0.9046278 | 3.255481 | 162.878 | 8.123748 | 67.21967
Test 1 | 0.9061458 | 3.255481 | 163.227 | 8.113901 | 67.15572
Test 1 | 0.9079311 | 3.255481 | 163.5836 | 8.099682 | 67.09894
Test 1 | 0.9094959 | 3.255481 | 163.9118 | 8.088027 | 67.11342
Test 1 | 0.9108086 | 3.255481 | 164.2625 | 8.081987 | 67.11705
Test 1 | 0.9116884 | 3.255481 | 164.5905 | 8.082502 | 67.10405
Test 1 | 0.9116507 | 3.255481 | 164.9201 | 8.099359 | 67.12863
Test 1 | 0.9126131 | 3.255481 | 165.2822 | 8.100029 | 67.14937
Test 1 | 0.9131584 | 3.255481 | 165.6427 | 8.108002 | 67.19786
Test 1 | 0.9145713 | 3.255481 | 165.9767 | 8.099274 | 67.19371
Test 1 | 0.9156805 | 3.255481 | 166.3343 | 8.09707 | 67.18552
Test 1 | 0.9170041 | 3.255481 | 166.6715 | 8.090075 | 67.11767
Test 1 | 0.918038 | 3.255481 | 167.031 | 8.089277 | 67.00473
Test 1 | 0.9191729 | 3.255481 | 167.3939 | 8.086846 | 66.91814
Test 1 | 0.9199995 | 3.255481 | 167.7307 | 8.088559 | 66.89659
Test 1 | 0.9203191 | 3.255481 | 168.0988 | 8.100683 | 66.91427
Test 1 | 0.9195698 | 3.255481 | 168.4668 | 8.131654 | 67.03688
Test 1 | 0.9202107 | 3.255481 | 168.8063 | 8.136693 | 67.08283
Test 1 | 0.9220037 | 3.255481 | 169.1715 | 8.122612 | 67.0603
Test 1 | 0.9234074 | 3.255481 | 169.5094 | 8.114111 | 67.06788
Test 1 | 0.9250231 | 3.255481 | 169.8747 | 8.103216 | 67.10017
Test 1 | 0.9273583 | 3.255481 | 170.2156 | 8.07864 | 67.11682
Test 1 | 0.9298274 | 3.255481 | 170.585 | 8.053228 | 67.06376
Test 1 | 0.9318626 | 3.255481 | 170.957 | 8.035576 | 67.12888
Test 1 | 0.9336208 | 3.255481 | 171.3347 | 8.023026 | 67.25244
Test 1 | 0.9345134 | 3.255481 | 171.7082 | 8.025165 | 67.25537
Test 1 | 0.9340364 | 3.255481 | 172.0886 | 8.051162 | 67.31017
Test 1 | 0.9338553 | 3.255481 | 172.4331 | 8.070407 | 67.37407
Test 1 | 0.9353592 | 3.255481 | 172.777 | 8.060519 | 67.41025
Test 1 | 0.9365728 | 3.255481 | 173.1538 | 8.057178 | 67.35845
Test 1 | 0.9371702 | 3.255481 | 173.4992 | 8.06296 | 67.30816
Test 1 | 0.9383727 | 3.255481 | 173.8492 | 8.058532 | 67.15935
Test 1 | 0.9389399 | 3.255481 | 174.2243 | 8.066163 | 67.03661
Test 1 | 0.9392888 | 3.255481 | 174.5732 | 8.076312 | 66.9816
Test 1 | 0.9383412 | 3.255481 | 174.9566 | 8.110407 | 66.97791
Test 1 | 0.9394868 | 3.255481 | 175.3395 | 8.108347 | 66.98102
Test 1 | 0.9393127 | 3.255481 | 175.7213 | 8.129015 | 66.9831
Test 1 | 0.9400123 | 3.255481 | 176.0734 | 8.133184 | 66.89211
Test 1 | 0.9412445 | 3.255481 | 176.4244 | 8.128072 | 66.83631
Test 1 | 0.9434501 | 3.255481 | 176.7757 | 8.106223 | 66.79795
Test 1 | 0.945373 | 3.255481 | 177.1597 | 8.09082 | 66.81529
Test 1 | 0.9477768 | 3.255481 | 177.5492 | 8.067527 | 66.89082
Test 1 | 0.9504598 | 3.255481 | 177.9355 | 8.039499 | 67.01688
Test 1 | 0.9514615 | 3.255481 | 178.2907 | 8.038597 | 67.10063
Test 1 | 0.9517669 | 3.255481 | 178.6831 | 8.051117 | 67.18899
Test 1 | 0.9533716 | 3.255481 | 179.0743 | 8.041605 | 67.32314
Test 1 | 0.9550368 | 3.255481 | 179.4611 | 8.030896 | 67.43862
Test 1 | 0.9562573 | 3.255481 | 179.8213 | 8.026489 | 67.49035
Test 1 | 0.9576108 | 3.255481 | 180.2163 | 8.021395 | 67.44585
Test 1 | 0.9585371 | 3.255481 | 180.6089 | 8.023338 | 67.35934
Test 1 | 0.9593057 | 3.255481 | 180.9689 | 8.026456 | 67.26928
Test 1 | 0.95967 | 3.255481 | 181.3658 | 8.037951 | 67.16967
Test 1 | 0.9591499 | 3.255481 | 181.7508 | 8.063755 | 67.10662
Test 1 | 0.9587008 | 3.255481 | 182.1236 | 8.087865 | 67.02583
Test 1 | 0.958254 | 3.255481 | 182.5172 | 8.112906 | 66.88369
Test 1 | 0.95838 | 3.255481 | 182.9141 | 8.128408 | 66.72443
Test 1 | 0.9586079 | 3.255481 | 183.3128 | 8.142255 | 66.60263
Test 1 | 0.9598756 | 3.255481 | 183.6785 | 8.136962 | 66.49735
Test 1 | 0.9612332 | 3.255481 | 184.0778 | 8.131635 | 66.48115
Test 1 | 0.9630219 | 3.255481 | 184.4795 | 8.119132 | 66.46565
Test 1 | 0.9640948 | 3.255481 | 184.8812 | 8.118712 | 66.48086
Test 1 | 0.9646562 | 3.255481 | 185.2853 | 8.126993 | 66.46018
Test 1 | 0.9654071 | 3.255481 | 185.6899 | 8.13207 | 66.52745
Test 1 | 0.9662186 | 3.255481 | 186.0642 | 8.134781 | 66.54318
Test 1 | 0.9667929 | 3.255481 | 186.4689 | 8.142792 | 66.526
Test 1 | 0.967563 | 3.255481 | 186.8413 | 8.146074 | 66.47094
Test 1 | 0.9682295 | 3.255481 | 187.2495 | 8.152635 | 66.42141
Test 1 | 0.9691185 | 3.255481 | 187.6588 | 8.15547 | 66.36097
Test 1 | 0.970071 | 3.255481 | 188.0356 | 8.155807 | 66.35362
Test 1 | 0.9715944 | 3.255481 | 188.4464 | 8.148011 | 66.37248
Test 1 | 0.9741079 | 3.255481 | 188.8545 | 8.123573 | 66.41637
Test 1 | 0.975044 | 3.255481 | 189.2335 | 8.124254 | 66.56396
Test 1 | 0.9762884 | 3.255481 | 189.6517 | 8.121464 | 66.83353
Test 1 | 0.9800191 | 3.255481 | 190.0593 | 8.077073 | 66.95712
Test 1 | 0.9815809 | 3.255481 | 190.4784 | 8.069142 | 67.17022
Test 1 | 0.9839656 | 3.255481 | 190.8612 | 8.046215 | 67.27728
Test 1 | 0.9864968 | 3.255481 | 191.2778 | 8.022451 | 67.32107
Test 1 | 0.989594 | 3.255481 | 191.6914 | 7.989551 | 67.1877
Test 1 | 0.9899174 | 3.255481 | 192.075 | 8.000311 | 67.11795
Test 1 | 0.9912865 | 3.255481 | 192.4864 | 7.995314 | 66.87311
Test 1 | 0.990816 | 3.255481 | 192.8728 | 8.018975 | 66.72201
Test 1 | 0.9901048 | 3.255481 | 193.2946 | 8.048062 | 66.67183
Test 1 | 0.988148 | 3.255481 | 193.7197 | 8.097738 | 66.66867
Test 1 | 0.9875453 | 3.255481 | 194.1078 | 8.123869 | 66.56966
Test 1 | 0.9864157 | 3.255481 | 194.4962 | 8.158777 | 66.41306
Test 1 | 0.9857687 | 3.255481 | 194.9201 | 8.187297 | 66.25562
Test 1 | 0.9863934 | 3.255481 | 195.3098 | 8.193279 | 66.09232
Test 1 | 0.9873641 | 3.255481 | 195.7359 | 8.195016 | 65.97655
Test 1 | 0.9882469 | 3.255481 | 196.1666 | 8.198382 | 65.899
Test 1 | 0.9888736 | 3.255481 | 196.597 | 8.205957 | 65.91874
Test 1 | 0.9898025 | 3.255481 | 197.0228 | 8.208303 | 65.97356
Test 1 | 0.9901969 | 3.255481 | 197.4201 | 8.218304 | 66.05829
Test 1 | 0.9911419 | 3.255481 | 197.8145 | 8.219029 | 66.14174
Test 1 | 0.993378 | 3.255481 | 198.209 | 8.198382 | 66.22553
Test 1 | 0.9967886 | 3.255481 | 198.6037 | 8.158592 | 66.31959
Test 1 | 0.9996525 | 3.255481 | 199.0373 | 8.129622 | 66.4523
Test 1 | 1.003058 | 3.255481 | 199.4709 | 8.092103 | 66.51481
Test 1 | 1.005895 | 3.255481 | 199.9062 | 8.064083 | 66.49816
Test 1 | 1.008148 | 3.255481 | 200.3451 | 8.045705 | 66.57953
Test 1 | 1.009967 | 3.255481 | 200.7448 | 8.032742 | 66.70183
Test 1 | 1.011662 | 3.255481 | 201.184 | 8.023369 | 66.86376
Test 1 | 1.012817 | 3.255481 | 201.6219 | 8.022502 | 66.95276
Test 1 | 1.013087 | 3.255481 | 202.0263 | 8.034301 | 66.98598
Test 1 | 1.013788 | 3.255481 | 202.4319 | 8.039303 | 66.91035
Test 1 | 1.014498 | 3.255481 | 202.868 | 8.04535 | 66.8242
Test 1 | 1.015839 | 3.255481 | 203.3106 | 8.041638 | 66.81518
Test 1 | 1.016672 | 3.255481 | 203.7185 | 8.044563 | 66.86284
Test 1 | 1.017508 | 3.255481 | 204.1705 | 8.049177 | 66.88046
Test 1 | 1.017845 | 3.255481 | 204.6177 | 8.061469 | 66.91664
Test 1 | 1.019165 | 3.255481 | 205.0636 | 8.058109 | 66.95697
Test 1 | 1.019725 | 3.255481 | 205.4747 | 8.065403 | 66.88484
Test 1 | 1.021115 | 3.255481 | 205.8838 | 8.059475 | 66.88131
Test 1 | 1.023159 | 3.255481 | 206.3324 | 8.044796 | 66.87643
Test 1 | 1.024725 | 3.255481 | 206.7431 | 8.03619 | 66.82579
Test 1 | 1.025618 | 3.255481 | 207.1903 | 8.039559 | 66.70025
Test 1 | 1.025537 | 3.255481 | 207.6043 | 8.05689 | 66.58949
Test 1 | 1.025914 | 3.255481 | 208.0184 | 8.06703 | 66.48742
Test 1 | 1.02652 | 3.255481 | 208.4337 | 8.073597 | 66.48003
Test 1 | 1.026992 | 3.255481 | 208.8498 | 8.082286 | 66.46835
Test 1 | 1.027702 | 3.255481 | 209.3025 | 8.088605 | 66.47569
Test 1 | 1.028379 | 3.255481 | 209.7202 | 8.094087 | 66.37163
Test 1 | 1.028799 | 3.255481 | 210.1408 | 8.103692 | 66.24512
Test 1 | 1.029293 | 3.255481 | 210.6006 | 8.113636 | 66.1704
Test 1 | 1.029626 | 3.255481 | 211.0607 | 8.126096 | 66.12465
Test 1 | 1.029852 | 3.255481 | 211.4844 | 8.138843 | 66.08529
Test 1 | 1.030028 | 3.255481 | 211.9327 | 8.153305 | 66.03953
Test 1 | 1.029269 | 3.255481 | 212.3568 | 8.18168 | 65.94272
Test 1 | 1.028463 | 3.255481 | 212.7856 | 8.211046 | 65.92332
Test 1 | 1.028969 | 3.255481 | 213.2518 | 8.220955 | 65.9253
Test 1 | 1.030682 | 3.255481 | 213.7189 | 8.211586 | 65.9147
Test 1 | 1.032839 | 3.255481 | 214.1848 | 8.195159 | 65.94124
Test 1 | 1.034695 | 3.255481 | 214.6504 | 8.183528 | 65.89467
Test 1 | 1.036921 | 3.255481 | 215.0779 | 8.164667 | 65.88593
Test 1 | 1.039368 | 3.255481 | 215.5462 | 8.143961 | 65.91303
Test 1 | 1.041104 | 3.255481 | 216.0171 | 8.134563 | 65.97483
Test 1 | 1.042729 | 3.255481 | 216.491 | 8.127016 | 66.11553
Test 1 | 1.044365 | 3.255481 | 216.966 | 8.11934 | 66.16962
Test 1 | 1.046369 | 3.255481 | 217.4413 | 8.105986 | 66.29918
Test 1 | 1.048416 | 3.255481 | 217.9111 | 8.091823 | 66.34297
Test 1 | 1.050496 | 3.255481 | 218.3847 | 8.077324 | 66.35859
Test 1 | 1.053014 | 3.255481 | 218.8215 | 8.054812 | 66.37596
Test 1 | 1.054675 | 3.255481 | 219.2583 | 8.045491 | 66.42755
Test 1 | 1.055822 | 3.255481 | 219.6953 | 8.044028 | 66.41526
Test 1 | 1.056006 | 3.255481 | 220.1758 | 8.058801 | 66.43407
Test 1 | 1.055588 | 3.255481 | 220.655 | 8.082741 | 66.44352
Test 1 | 1.055173 | 3.255481 | 221.1025 | 8.105514 | 66.49226
Test 1 | 1.055936 | 3.255481 | 221.5857 | 8.111481 | 66.45777
Test 1 | 1.056571 | 3.255481 | 222.0684 | 8.119395 | 66.46349
Test 1 | 1.057657 | 3.255481 | 222.5499 | 8.120294 | 66.27152
Test 1 | 1.059273 | 3.255481 | 223.0393 | 8.113338 | 66.18968
Test 1 | 1.060897 | 3.255481 | 223.4838 | 8.104631 | 66.09849
Test 1 | 1.062441 | 3.255481 | 223.9714 | 8.098727 | 66.10666
Test 1 | 1.063936 | 3.255481 | 224.463 | 8.093717 | 66.13721
Test 1 | 1.06482 | 3.255481 | 224.9491 | 8.097776 | 66.23068
Test 1 | 1.066248 | 3.255481 | 225.4008 | 8.092314 | 66.30547
Test 1 | 1.068234 | 3.255481 | 225.8939 | 8.079901 | 66.42384
Test 1 | 1.071325 | 3.255481 | 226.3849 | 8.0508 | 66.4602
Test 1 | 1.073214 | 3.255481 | 226.8793 | 8.04 | 66.4049
Test 1 | 1.075069 | 3.255481 | 227.3337 | 8.028329 | 66.3658
Test 1 | 1.076906 | 3.255481 | 227.7877 | 8.016947 | 66.38097
Test 1 | 1.077955 | 3.255481 | 228.2831 | 8.018747 | 66.40857
Test 1 | 1.077924 | 3.255481 | 228.7406 | 8.035271 | 66.46909
Test 1 | 1.078002 | 3.255481 | 229.1981 | 8.050187 | 66.52232
Test 1 | 1.078523 | 3.255481 | 229.7086 | 8.060315 | 66.61397
Test 1 | 1.079428 | 3.255481 | 230.2064 | 8.064245 | 66.64019
Test 1 | 1.080943 | 3.255481 | 230.7091 | 8.059227 | 66.62595
Test 1 | 1.082794 | 3.255481 | 231.1705 | 8.047757 | 66.56712
Test 1 | 1.083794 | 3.255481 | 231.6743 | 8.050418 | 66.51439
Test 1 | 1.084699 | 3.255481 | 232.1836 | 8.054654 | 66.36761
Test 1 | 1.085161 | 3.255481 | 232.6874 | 8.065254 | 66.30221
Test 1 | 1.085425 | 3.255481 | 233.1525 | 8.077456 | 66.2655
Test 1 | 1.085189 | 3.255481 | 233.6672 | 8.098805 | 66.2257
Test 1 | 1.085836 | 3.255481 | 234.1776 | 8.106821 | 66.14094
Test 1 | 1.086594 | 3.255481 | 234.6911 | 8.113274 | 66.11937
Test 1 | 1.088079 | 3.255481 | 235.1987 | 8.10864 | 66.01397
Test 1 | 1.089822 | 3.255481 | 235.6693 | 8.098899 | 65.9308
Test 1 | 1.092688 | 3.255481 | 236.1794 | 8.073906 | 65.99182
Test 1 | 1.095803 | 3.255481 | 236.6519 | 8.044126 | 66.12683
Test 1 | 1.098718 | 3.255481 | 237.1725 | 8.019104 | 66.34671
Test 1 | 1.100484 | 3.255481 | 237.6854 | 8.010673 | 66.49023
Test 1 | 1.101441 | 3.255481 | 238.1631 | 8.012823 | 66.64314
Test 1 | 1.10325 | 3.255481 | 238.6883 | 8.004188 | 66.77788
Test 1 | 1.10496 | 3.255481 | 239.1954 | 7.996391 | 66.92573
Test 1 | 1.10734 | 3.255481 | 239.7284 | 7.979794 | 66.97248
Test 1 | 1.109392 | 3.255481 | 240.2468 | 7.967493 | 66.95363
Test 1 | 1.110882 | 3.255481 | 240.7708 | 7.963457 | 66.87952
Test 1 | 1.111426 | 3.255481 | 241.2542 | 7.971639 | 66.80354
Test 1 | 1.111977 | 3.255481 | 241.7716 | 7.980815 | 66.78427
Test 1 | 1.112523 | 3.255481 | 242.2569 | 7.98899 | 66.77841
Test 1 | 1.113063 | 3.255481 | 242.7914 | 7.998848 | 66.82303
Test 1 | 1.114228 | 3.255481 | 243.2761 | 7.998069 | 66.84579
Test 1 | 1.115845 | 3.255481 | 243.8001 | 7.992089 | 66.78127
Test 1 | 1.116915 | 3.255481 | 244.3353 | 7.994286 | 66.63888
Test 1 | 1.118506 | 3.255481 | 244.8629 | 7.988779 | 66.55467
Test 1 | 1.120343 | 3.255481 | 245.3528 | 7.978523 | 66.50135
Test 1 | 1.122016 | 3.255481 | 245.8847 | 7.971994 | 66.54852
Test 1 | 1.123175 | 3.255481 | 246.4209 | 7.972899 | 66.61162
Test 1 | 1.123213 | 3.255481 | 246.9186 | 7.988473 | 66.62521
Test 1 | 1.123469 | 3.255481 | 247.4631 | 8.002435 | 66.59935
Test 1 | 1.123756 | 3.255481 | 248.0054 | 8.015883 | 66.66008
Test 1 | 1.12571 | 3.255481 | 248.5459 | 8.00548 | 66.69976
Test 1 | 1.127239 | 3.255481 | 249.0904 | 8.001277 | 66.71689
Test 1 | 1.129321 | 3.255481 | 249.5857 | 7.987643 | 66.69151
Test 1 | 1.131536 | 3.255481 | 250.1334 | 7.973862 | 66.70622
Test 1 | 1.133147 | 3.255481 | 250.6333 | 7.967096 | 66.69367
Test 1 | 1.134382 | 3.255481 | 251.1782 | 7.967049 | 66.76174
Test 1 | 1.135228 | 3.255481 | 251.6827 | 7.971154 | 66.90232
Test 1 | 1.136692 | 3.255481 | 252.1861 | 7.966528 | 66.98499
Test 1 | 1.138661 | 3.255481 | 252.7361 | 7.95632 | 67.06105
Test 1 | 1.141079 | 3.255481 | 253.239 | 7.9384 | 67.0907
Test 1 | 1.143976 | 3.255481 | 253.7436 | 7.913987 | 67.11086
Test 1 | 1.146992 | 3.255481 | 254.2972 | 7.889601 | 67.11305
Test 1 | 1.149801 | 3.255481 | 254.8517 | 7.868213 | 67.195
Test 1 | 1.152326 | 3.255481 | 255.4107 | 7.850952 | 67.29906
Test 1 | 1.153735 | 3.255481 | 255.9677 | 7.848869 | 67.32749
Test 1 | 1.154422 | 3.255481 | 256.535 | 7.856897 | 67.3188
Test 1 | 1.154229 | 3.255481 | 257.0971 | 7.876746 | 67.27684
Test 1 | 1.154069 | 3.255481 | 257.6557 | 7.896054 | 67.22872
Test 1 | 1.154155 | 3.255481 | 258.2187 | 7.912133 | 67.14061
Test 1 | 1.154742 | 3.255481 | 258.7378 | 7.919976 | 67.07743
Test 1 | 1.155314 | 3.255481 | 259.2543 | 7.927924 | 67.01095
Test 1 | 1.157434 | 3.255481 | 259.8193 | 7.916126 | 66.97223
Test 1 | 1.159223 | 3.255481 | 260.388 | 7.908993 | 66.99954
Test 1 | 1.160131 | 3.255481 | 260.9531 | 7.913752 | 67.11339
Test 1 | 1.161133 | 3.255481 | 261.5268 | 7.917468 | 67.0825
Test 1 | 1.161381 | 3.255481 | 262.1035 | 7.93154 | 67.13878
Test 1 | 1.163647 | 3.255481 | 262.6741 | 7.917879 | 67.08648
Test 1 | 1.164653 | 3.255481 | 263.2494 | 7.921514 | 67.03084
Test 1 | 1.165796 | 3.255481 | 263.8298 | 7.923416 | 66.93183
Test 1 | 1.166917 | 3.255481 | 264.3561 | 7.923983 | 66.84404
Test 1 | 1.167906 | 3.255481 | 264.934 | 7.927854 | 66.78177
Test 1 | 1.168812 | 3.255481 | 265.5141 | 7.932904 | 66.71079
Test 1 | 1.170212 | 3.255481 | 266.0873 | 7.931024 | 66.69921
Test 1 | 1.171416 | 3.255481 | 266.6195 | 7.930554 | 66.76875
Test 1 | 1.173666 | 3.255481 | 267.2051 | 7.917521 | 66.86553
Test 1 | 1.175719 | 3.255481 | 267.7775 | 7.906804 | 66.96355
Test 1 | 1.17741 | 3.255481 | 268.3273 | 7.9003 | 67.05244
Test 1 | 1.179112 | 3.255481 | 268.9125 | 7.894687 | 67.04315
Test 1 | 1.179662 | 3.255481 | 269.4497 | 7.903084 | 67.02422
Test 1 | 1.180055 | 3.255481 | 270.03 | 7.914825 | 66.9659
Test 1 | 1.179864 | 3.255481 | 270.6204 | 7.9347 | 66.84968
Test 1 | 1.178784 | 3.255481 | 271.1618 | 7.965148 | 66.67351
Test 1 | 1.176992 | 3.255481 | 271.7544 | 8.006882 | 66.46808
Test 1 | 1.177499 | 3.255481 | 272.345 | 8.017377 | 66.35437
Test 1 | 1.178192 | 3.255481 | 272.8914 | 8.024017 | 66.22022
Test 1 | 1.17844 | 3.255481 | 273.4797 | 8.037932 | 66.11384
Test 1 | 1.180574 | 3.255481 | 274.0719 | 8.026241 | 66.06593
Test 1 | 1.18359 | 3.255481 | 274.6212 | 8.001389 | 66.1254
Test 1 | 1.185871 | 3.255481 | 275.2154 | 7.987878 | 66.25689
Test 1 | 1.188611 | 3.255481 | 275.7672 | 7.967036 | 66.40627
Test 1 | 1.191234 | 3.255481 | 276.3185 | 7.947848 | 66.55442
Test 1 | 1.193189 | 3.255481 | 276.8724 | 7.937713 | 66.68907
Test 1 | 1.194194 | 3.255481 | 277.4728 | 7.941534 | 66.68232
Test 1 | 1.19549 | 3.255481 | 278.077 | 7.941577 | 66.65145
Test 1 | 1.195879 | 3.255481 | 278.6333 | 7.952297 | 66.54439
Test 1 | 1.195841 | 3.255481 | 279.2416 | 7.970166 | 66.30788
Test 1 | 1.194189 | 3.255481 | 279.8028 | 8.008287 | 66.07383
Test 1 | 1.191723 | 3.255481 | 280.41 | 8.058912 | 65.76694
Test 1 | 1.188695 | 3.255481 | 281.0232 | 8.117736 | 65.48042
Test 1 | 1.185549 | 3.255481 | 281.6351 | 8.17865 | 65.26846
Test 1 | 1.184408 | 3.255481 | 282.1975 | 8.210781 | 65.10807
Test 1 | 1.184136 | 3.255481 | 282.76 | 8.230926 | 64.99357
Test 1 | 1.185391 | 3.255481 | 283.3774 | 8.231447 | 64.87946
Test 1 | 1.186758 | 3.255481 | 283.9969 | 8.23045 | 64.79517
Test 1 | 1.188385 | 3.255481 | 284.5632 | 8.224283 | 64.80636
Test 1 | 1.191072 | 3.255481 | 285.1857 | 8.205139 | 64.91085
Test 1 | 1.194472 | 3.255481 | 285.8116 | 8.176395 | 65.14439
Test 1 | 1.200762 | 3.255481 | 286.4339 | 8.108577 | 65.41631
Test 1 | 1.205044 | 3.255481 | 287.06 | 8.068647 | 65.72583
Test 1 | 1.209979 | 3.255481 | 287.6912 | 8.020563 | 65.95144
Test 1 | 1.214439 | 3.255481 | 288.3241 | 7.979282 | 66.30267
Test 1 | 1.21853 | 3.255481 | 288.9472 | 7.942919 | 66.49526
Test 1 | 1.222783 | 3.255481 | 289.5265 | 7.903575 | 66.75191
Test 1 | 1.226362 | 3.255481 | 290.1032 | 7.873165 | 66.92448
Test 1 | 1.228209 | 3.255481 | 290.6844 | 7.865228 | 67.00296
Test 1 | 1.229278 | 3.255481 | 291.3157 | 7.868604 | 66.93354
Test 1 | 1.225812 | 3.255481 | 291.9573 | 7.930593 | 66.81005
Test 1 | 1.225113 | 3.255481 | 292.5402 | 7.955494 | 66.58791
Test 1 | 1.224474 | 3.255481 | 293.1749 | 7.981079 | 66.3979
Test 1 | 1.223472 | 3.255481 | 293.7609 | 8.010133 | 66.27899
Test 1 | 1.225929 | 3.255481 | 294.3479 | 7.994005 | 66.12939
Test 1 | 1.225396 | 3.255481 | 294.9897 | 8.018404 | 65.93403
Test 1 | 1.225978 | 3.255481 | 295.638 | 8.028397 | 65.82675
Test 1 | 1.227141 | 3.255481 | 296.2286 | 8.029187 | 65.81457
Test 1 | 1.229985 | 3.255481 | 296.8763 | 8.009581 | 65.93602
Test 1 | 1.231831 | 3.255481 | 297.5078 | 8.002577 | 66.11062
Test 1 | 1.232651 | 3.255481 | 298.106 | 8.008006 | 66.09055
Test 1 | 1.234371 | 3.255481 | 298.7594 | 8.003205 | 66.12954
Test 1 | 1.236393 | 3.255481 | 299.4078 | 7.994361 | 66.1512
Test 1 | 1.238385 | 3.255481 | 300.0717 | 7.986337 | 66.17231
Test 1 | 1.241671 | 3.255481 | 300.716 | 7.961183 | 66.24734
Test 1 | 1.244523 | 3.255481 | 301.3705 | 7.941985 | 66.2585
Test 1 | 1.245898 | 3.255481 | 301.9752 | 7.940356 | 66.34926
Test 1 | 1.247778 | 3.255481 | 302.5872 | 7.932496 | 66.37852
Test 1 | 1.249549 | 3.255481 | 303.2439 | 7.927189 | 66.51017
Test 1 | 1.251301 | 3.255481 | 303.9058 | 7.922263 | 66.61468
Test 1 | 1.251799 | 3.255481 | 304.5748 | 7.933383 | 66.70753
Test 1 | 1.256438 | 3.255481 | 305.1799 | 7.890555 | 66.77738
Test 1 | 1.258905 | 3.255481 | 305.7895 | 7.875366 | 66.96751
Test 1 | 1.261308 | 3.255481 | 306.4556 | 7.862479 | 67.0147
Test 1 | 1.264373 | 3.255481 | 307.1246 | 7.841487 | 67.04552
Test 1 | 1.266619 | 3.255481 | 307.7911 | 7.830648 | 67.00128
Test 1 | 1.268133 | 3.255481 | 308.4591 | 7.828925 | 67.04697
Test 1 | 1.269499 | 3.255481 | 309.0791 | 7.827778 | 67.03937
Test 1 | 1.270667 | 3.255481 | 309.7586 | 7.830581 | 67.01613
Test 1 | 1.271389 | 3.255481 | 310.3792 | 7.837359 | 67.09492
Test 1 | 1.271162 | 3.255481 | 311.0532 | 7.857181 | 66.91602
Test 1 | 1.271863 | 3.255481 | 311.7292 | 7.865576 | 66.83517
Test 1 | 1.272571 | 3.255481 | 312.3554 | 7.872613 | 66.84361
Test 1 | 1.273375 | 3.255481 | 313.0276 | 7.879596 | 66.75825
Test 1 | 1.275708 | 3.255481 | 313.6531 | 7.866485 | 66.74281
Test 1 | 1.276118 | 3.255481 | 314.2803 | 7.877157 | 66.71073
Test 1 | 1.27808 | 3.255481 | 314.9698 | 7.870222 | 66.77416
Test 1 | 1.279112 | 3.255481 | 315.661 | 7.874769 | 66.76712
Test 1 | 1.28021 | 3.255481 | 316.3503 | 7.878425 | 66.7509
Test 1 | 1.280996 | 3.255481 | 317.0456 | 7.886058 | 66.78914
Test 1 | 1.280929 | 3.255481 | 317.6792 | 7.902642 | 66.6446
Test 1 | 1.281866 | 3.255481 | 318.3754 | 7.908388 | 66.5681
Test 1 | 1.282327 | 3.255481 | 319.0652 | 7.919828 | 66.47162
Test 1 | 1.283086 | 3.255481 | 319.701 | 7.926224 | 66.41963
Test 1 | 1.284155 | 3.255481 | 320.3415 | 7.928885 | 66.32211
Test 1 | 1.284471 | 3.255481 | 321.0346 | 7.942138 | 66.24707
Test 1 | 1.285369 | 3.255481 | 321.6804 | 7.946989 | 66.19256
Test 1 | 1.286571 | 3.255481 | 322.3825 | 7.949469 | 66.1414
Test 1 | 1.288451 | 3.255481 | 323.027 | 7.942125 | 66.1701
Test 1 | 1.29023 | 3.255481 | 323.7339 | 7.937572 | 66.26323
Test 1 | 1.292328 | 3.255481 | 324.4352 | 7.928965 | 66.25818
Test 1 | 1.293267 | 3.255481 | 325.0829 | 7.933262 | 66.27942
Test 1 | 1.294052 | 3.255481 | 325.7349 | 7.939529 | 66.19247
Test 1 | 1.295387 | 3.255481 | 326.4487 | 7.940529 | 66.16994
Test 1 | 1.296855 | 3.255481 | 327.1632 | 7.939911 | 66.12518
Test 1 | 1.297623 | 3.255481 | 327.8905 | 7.948148 | 66.16092
Test 1 | 1.298676 | 3.255481 | 328.6017 | 7.952471 | 66.16319
Test 1 | 1.300101 | 3.255481 | 329.3232 | 7.952475 | 66.18393
Test 1 | 1.301978 | 3.255481 | 329.9814 | 7.945405 | 66.22297
Test 1 | 1.303439 | 3.255481 | 330.6773 | 7.944323 | 66.2166
Test 1 | 1.306161 | 3.255481 | 331.4078 | 7.928728 | 66.28439
Test 1 | 1.308558 | 3.255481 | 332.1273 | 7.916852 | 66.30146
Test 1 | 1.309367 | 3.255481 | 332.7925 | 7.922906 | 66.28469
Test 1 | 1.310704 | 3.255481 | 333.5225 | 7.924098 | 66.24192
Test 1 | 1.311057 | 3.255481 | 334.2442 | 7.936961 | 66.1501
Test 1 | 1.311026 | 3.255481 | 334.912 | 7.9532 | 66.08828
Test 1 | 1.311231 | 3.255481 | 335.5828 | 7.966644 | 66.01741
Test 1 | 1.311553 | 3.255481 | 336.3198 | 7.980215 | 65.8903
Test 1 | 1.31167 | 3.255481 | 337.0457 | 7.996016 | 65.81463
Test 1 | 1.31211 | 3.255481 | 337.7184 | 8.006595 | 65.71554
Test 1 | 1.312738 | 3.255481 | 338.4629 | 8.016572 | 65.60497
Test 1 | 1.314643 | 3.255481 | 339.1965 | 8.01068 | 65.59047
Test 1 | 1.316321 | 3.255481 | 339.9379 | 8.007744 | 65.63134
Test 1 | 1.318312 | 3.255481 | 340.6774 | 8.000939 | 65.65769
Test 1 | 1.320076 | 3.255481 | 341.3612 | 7.995582 | 65.68855
Test 1 | 1.322062 | 3.255481 | 342.1021 | 7.988879 | 65.77815
Test 1 | 1.3242 | 3.255481 | 342.7884 | 7.979087 | 65.86521
Test 1 | 1.326563 | 3.255481 | 343.4755 | 7.966616 | 65.92358
Test 1 | 1.328862 | 3.255481 | 344.2252 | 7.956405 | 66.04162
Test 1 | 1.331536 | 3.255481 | 344.9729 | 7.941693 | 66.14005
Test 1 | 1.334376 | 3.255481 | 345.6649 | 7.923784 | 66.23544
Test 1 | 1.337677 | 3.255481 | 346.4177 | 7.901903 | 66.33342
Test 1 | 1.340672 | 3.255481 | 347.1839 | 7.884035 | 66.40409
Test 1 | 1.342602 | 3.255481 | 347.9364 | 7.878418 | 66.43044
Test 1 | 1.344279 | 3.255481 | 348.6314 | 7.874475 | 66.46019
Test 1 | 1.346167 | 3.255481 | 349.387 | 7.869427 | 66.4728
Test 1 | 1.348074 | 3.255481 | 350.1521 | 7.86435 | 66.53532
Test 1 | 1.348376 | 3.255481 | 350.8538 | 7.876591 | 66.48674
Test 1 | 1.348022 | 3.255481 | 351.6213 | 7.897964 | 66.3239
Test 1 | 1.34766 | 3.255481 | 352.326 | 7.918045 | 66.24441
Test 1 | 1.347769 | 3.255481 | 353.0283 | 7.932546 | 66.06236
Test 1 | 1.348279 | 3.255481 | 353.7931 | 7.943723 | 65.97842
Test 1 | 1.350029 | 3.255481 | 354.568 | 7.940493 | 65.92813
Test 1 | 1.350266 | 3.255481 | 355.2824 | 7.953695 | 65.82897
Test 1 | 1.350487 | 3.255481 | 356.0531 | 7.968336 | 65.72762
Test 1 | 1.349383 | 3.255481 | 356.7667 | 7.997377 | 65.54414
Test 1 | 1.349385 | 3.255481 | 357.5447 | 8.014799 | 65.45999
Test 1 | 1.350224 | 3.255481 | 358.3289 | 8.0224 | 65.46999
Test 1 | 1.350149 | 3.255481 | 359.1085 | 8.040747 | 65.37778
Test 1 | 1.350314 | 3.255481 | 359.826 | 8.054839 | 65.27716
Test 1 | 1.350705 | 3.255481 | 360.6177 | 8.067892 | 65.20057
Test 1 | 1.351024 | 3.255481 | 361.338 | 8.08019 | 65.11732
Test 1 | 1.351225 | 3.255481 | 362.0582 | 8.093882 | 65.03725
Test 1 | 1.354243 | 3.255481 | 362.8242 | 8.074893 | 65.03678
Test 1 | 1.357174 | 3.255481 | 363.5618 | 8.056405 | 65.22796
Test 1 | 1.36075 | 3.255481 | 364.3624 | 8.031755 | 65.30493
Test 1 | 1.362849 | 3.255481 | 365.1448 | 8.024236 | 65.40253
Test 1 | 1.366221 | 3.255481 | 365.9536 | 8.00236 | 65.527
Test 1 | 1.367561 | 3.255481 | 366.7435 | 8.003921 | 65.56572
Test 1 | 1.369378 | 3.255481 | 367.4817 | 7.998764 | 65.5318
Test 1 | 1.371159 | 3.255481 | 368.2715 | 7.995146 | 65.51503
Test 1 | 1.370558 | 3.255481 | 369.0111 | 8.018226 | 65.39948
Test 1 | 1.370195 | 3.255481 | 369.8129 | 8.039907 | 65.22421
Test 1 | 1.368946 | 3.255481 | 370.6282 | 8.072349 | 65.02536
Test 1 | 1.368633 | 3.255481 | 371.4404 | 8.093731 | 64.90648
Test 1 | 1.369399 | 3.255481 | 372.2513 | 8.10234 | 64.88211
Test 1 | 1.370617 | 3.255481 | 372.9964 | 8.104134 | 64.8392
Test 1 | 1.371979 | 3.255481 | 373.8087 | 8.105663 | 64.91607
Test 1 | 1.374782 | 3.255481 | 374.6341 | 8.090466 | 64.98194
Test 1 | 1.376834 | 3.255481 | 375.4404 | 8.083725 | 65.01871
Test 1 | 1.380091 | 3.255481 | 376.1931 | 8.061748 | 65.12161
Test 1 | 1.383335 | 3.255481 | 377.0103 | 8.041408 | 65.22825
Test 1 | 1.387038 | 3.255481 | 377.7701 | 8.01465 | 65.32333
Test 1 | 1.389022 | 3.255481 | 378.5942 | 8.009211 | 65.38587
Test 1 | 1.391492 | 3.255481 | 379.4107 | 7.998014 | 65.42845
Test 1 | 1.392365 | 3.255481 | 380.1772 | 8.004127 | 65.48271
Test 1 | 1.392255 | 3.255481 | 381.0122 | 8.022977 | 65.39486
Test 1 | 1.394653 | 3.255481 | 381.8318 | 8.0126 | 65.43005
Test 1 | 1.397065 | 3.255481 | 382.662 | 8.002322 | 65.43812
Test 1 | 1.399564 | 3.255481 | 383.4266 | 7.989709 | 65.4717
Test 1 | 1.403286 | 3.255481 | 384.2618 | 7.964692 | 65.53246
Test 1 | 1.404956 | 3.255481 | 385.0334 | 7.961718 | 65.56106
Test 1 | 1.408222 | 3.255481 | 385.8011 | 7.940639 | 65.69306
Test 1 | 1.41187 | 3.255481 | 386.6396 | 7.916825 | 65.8464
Test 1 | 1.415149 | 3.255481 | 387.4173 | 7.896029 | 66.03569
Test 1 | 1.419681 | 3.255481 | 388.2609 | 7.862781 | 66.31014
Test 1 | 1.423142 | 3.255481 | 389.1157 | 7.841813 | 66.48856
Test 1 | 1.426477 | 3.255481 | 389.9692 | 7.822308 | 66.57186
Test 1 | 1.429414 | 3.255481 | 390.8107 | 7.807 | 66.65519
Test 1 | 1.432942 | 3.255481 | 391.5946 | 7.784185 | 66.74262
Test 1 | 1.435514 | 3.255481 | 392.3836 | 7.771954 | 66.82587
Test 1 | 1.437413 | 3.255481 | 393.1652 | 7.766866 | 66.79591
Test 1 | 1.438785 | 3.255481 | 394.0248 | 7.769011 | 66.84191
Test 1 | 1.439808 | 3.255481 | 394.8144 | 7.773522 | 66.85596
Test 1 | 1.440304 | 3.255481 | 395.6771 | 7.785138 | 66.81867
Test 1 | 1.442259 | 3.255481 | 396.466 | 7.77953 | 66.85686
Test 1 | 1.444573 | 3.255481 | 397.333 | 7.771585 | 66.92439
Test 1 | 1.447693 | 3.255481 | 398.2075 | 7.755156 | 66.88887
Test 1 | 1.448233 | 3.255481 | 399.0033 | 7.764852 | 66.83005
Test 1 | 1.450398 | 3.255481 | 399.8596 | 7.758307 | 66.79508
Test 1 | 1.452194 | 3.255481 | 400.7375 | 7.756117 | 66.84304
Test 1 | 1.453684 | 3.255481 | 401.547 | 7.75587 | 66.82693
Test 1 | 1.45486 | 3.255481 | 402.4227 | 7.76022 | 66.87397
Test 1 | 1.45547 | 3.255481 | 403.2265 | 7.769206 | 66.82097
Test 1 | 1.455847 | 3.255481 | 404.0312 | 7.780678 | 66.77251
Test 1 | 1.457066 | 3.255481 | 404.8883 | 7.784142 | 66.74709
Test 1 | 1.458369 | 3.255481 | 405.6958 | 7.785731 | 66.70642
Test 1 | 1.460119 | 3.255481 | 406.5115 | 7.782695 | 66.69536
Test 1 | 1.461922 | 3.255481 | 407.3973 | 7.780428 | 66.67784
Test 1 | 1.463093 | 3.255481 | 408.2865 | 7.784937 | 66.63561
Test 1 | 1.464222 | 3.255481 | 409.1038 | 7.788493 | 66.62074
Test 1 | 1.465385 | 3.255481 | 409.9205 | 7.791667 | 66.59337
Test 1 | 1.465711 | 3.255481 | 410.8009 | 7.804926 | 66.56643
Test 1 | 1.466762 | 3.255481 | 411.7146 | 7.811081 | 66.51236
Test 1 | 1.467841 | 3.255481 | 412.612 | 7.8166 | 66.45337
Test 1 | 1.467736 | 3.255481 | 413.502 | 7.834578 | 66.31899
Test 1 | 1.468465 | 3.255481 | 414.3364 | 7.842595 | 66.22975
Test 1 | 1.469385 | 3.255481 | 415.1644 | 7.84843 | 66.13176
Test 1 | 1.469993 | 3.255481 | 416.0664 | 7.858979 | 66.03633
Test 1 | 1.471104 | 3.255481 | 416.9695 | 7.864144 | 65.97646
Test 1 | 1.47195 | 3.255481 | 417.8041 | 7.870834 | 65.98434
Test 1 | 1.474063 | 3.255481 | 418.722 | 7.865521 | 66.01746
Test 1 | 1.476214 | 3.255481 | 419.6335 | 7.85969 | 66.04689
Test 1 | 1.478427 | 3.255481 | 420.4722 | 7.851836 | 66.1238
Test 1 | 1.481751 | 3.255481 | 421.3943 | 7.833796 | 66.24113
Test 1 | 1.485041 | 3.255481 | 422.2341 | 7.814663 | 66.35856
Test 1 | 1.48802 | 3.255481 | 423.0798 | 7.798995 | 66.46201
Test 1 | 1.490366 | 3.255481 | 423.9998 | 7.791365 | 66.48792
Test 1 | 1.491982 | 3.255481 | 424.9297 | 7.791553 | 66.49234
Test 1 | 1.493828 | 3.255481 | 425.7846 | 7.787937 | 66.47088
Test 1 | 1.494988 | 3.255481 | 426.7023 | 7.792615 | 66.48597
Test 1 | 1.495948 | 3.255481 | 427.5646 | 7.798353 | 66.42653
Test 1 | 1.495801 | 3.255481 | 428.4995 | 7.816941 | 66.36525
Test 1 | 1.495297 | 3.255481 | 429.4284 | 7.839165 | 66.18641
Test 1 | 1.494628 | 3.255481 | 430.2889 | 7.86191 | 66.01152
Test 1 | 1.494507 | 3.255481 | 431.1502 | 7.878923 | 65.88701
Test 1 | 1.495086 | 3.255481 | 432.0952 | 7.890075 | 65.77514
Test 1 | 1.496397 | 3.255481 | 433.0271 | 7.893245 | 65.69992
Test 1 | 1.496282 | 3.255481 | 433.8949 | 7.910277 | 65.60947
Test 1 | 1.497247 | 3.255481 | 434.8434 | 7.917351 | 65.54695
Test 1 | 1.498559 | 3.255481 | 435.7182 | 7.919396 | 65.53137
Test 1 | 1.499785 | 3.255481 | 436.6696 | 7.923713 | 65.51754
Test 1 | 1.501975 | 3.255481 | 437.6263 | 7.917935 | 65.55138
Test 1 | 1.503877 | 3.255481 | 438.5028 | 7.913736 | 65.59898
Test 1 | 1.506411 | 3.255481 | 439.4599 | 7.904352 | 65.66892
Test 1 | 1.508898 | 3.255481 | 440.34 | 7.89409 | 65.72885
Test 1 | 1.511006 | 3.255481 | 441.3032 | 7.889308 | 65.78905
Test 1 | 1.513727 | 3.255481 | 442.2749 | 7.878279 | 65.78698
Test 1 | 1.516204 | 3.255481 | 443.2413 | 7.869712 | 65.80342
Test 1 | 1.518372 | 3.255481 | 444.2116 | 7.864438 | 65.82869
Test 1 | 1.520258 | 3.255481 | 445.1857 | 7.862131 | 65.84764
Test 1 | 1.5216 | 3.255481 | 446.0793 | 7.864031 | 65.87186
Test 1 | 1.52284 | 3.255481 | 447.0525 | 7.86835 | 65.84573
Test 1 | 1.523159 | 3.255481 | 447.9488 | 7.880825 | 65.78347
Test 1 | 1.523637 | 3.255481 | 448.928 | 7.893096 | 65.70211
Test 1 | 1.524953 | 3.255481 | 449.8255 | 7.895234 | 65.6513
Test 1 | 1.526017 | 3.255481 | 450.7949 | 7.901224 | 65.59781
Test 1 | 1.52725 | 3.255481 | 451.6972 | 7.904262 | 65.51526
Test 1 | 1.528302 | 3.255481 | 452.6093 | 7.909315 | 65.48047
Test 1 | 1.530012 | 3.255481 | 453.5892 | 7.90873 | 65.43041
Test 1 | 1.530869 | 3.255481 | 454.5745 | 7.917041 | 65.41125
Test 1 | 1.532286 | 3.255481 | 455.4816 | 7.918176 | 65.42908
Test 1 | 1.53388 | 3.255481 | 456.3946 | 7.917565 | 65.46999
Test 1 | 1.536373 | 3.255481 | 457.3865 | 7.909037 | 65.54287
Test 1 | 1.539151 | 3.255481 | 458.3131 | 7.896479 | 65.61857
Test 1 | 1.541829 | 3.255481 | 459.2266 | 7.88476 | 65.68088
Test 1 | 1.544931 | 3.255481 | 460.2307 | 7.870297 | 65.75528
Test 1 | 1.548701 | 3.255481 | 461.2332 | 7.849091 | 65.82278
Test 1 | 1.552016 | 3.255481 | 462.1573 | 7.831253 | 65.90334
Test 1 | 1.555539 | 3.255481 | 463.0824 | 7.811426 | 66.06537
Test 1 | 1.559288 | 3.255481 | 464.1001 | 7.790994 | 66.23275
Test 1 | 1.563651 | 3.255481 | 465.1181 | 7.764573 | 66.39303
Test 1 | 1.566173 | 3.255481 | 466.1378 | 7.756552 | 66.50482
Test 1 | 1.568957 | 3.255481 | 467.1505 | 7.745842 | 66.539
Test 1 | 1.571248 | 3.255481 | 468.0836 | 7.738696 | 66.5916
Test 1 | 1.573625 | 3.255481 | 469.0221 | 7.730809 | 66.59285
Test 1 | 1.575602 | 3.255481 | 470.0564 | 7.728424 | 66.59735
Test 1 | 1.576919 | 3.255481 | 471.0769 | 7.732267 | 66.52213
Test 1 | 1.576988 | 3.255481 | 472.0206 | 7.747079 | 66.4127
Test 1 | 1.576575 | 3.255481 | 473.0623 | 7.768243 | 66.27588
Test 1 | 1.57571 | 3.255481 | 474.0836 | 7.793572 | 66.15388
Test 1 | 1.576051 | 3.255481 | 475.0402 | 7.805919 | 66.08577
Test 1 | 1.576314 | 3.255481 | 475.9897 | 7.818905 | 66.02026
Test 1 | 1.577071 | 3.255481 | 477.029 | 7.828454 | 65.92496
Test 1 | 1.578083 | 3.255481 | 478.0768 | 7.835594 | 65.84037
Test 1 | 1.578843 | 3.255481 | 479.1148 | 7.845052 | 65.75533
Test 1 | 1.580447 | 3.255481 | 480.1613 | 7.846233 | 65.68014
Test 1 | 1.581899 | 3.255481 | 481.1268 | 7.847581 | 65.68647
Test 1 | 1.583323 | 3.255481 | 482.0891 | 7.849138 | 65.6929
Test 1 | 1.584655 | 3.255481 | 483.1482 | 7.853171 | 65.67682
Test 1 | 1.585984 | 3.255481 | 484.2117 | 7.857264 | 65.68556
Test 1 | 1.586999 | 3.255481 | 485.2651 | 7.864294 | 65.67576
Test 1 | 1.58891 | 3.255481 | 486.3145 | 7.862355 | 65.65352
Test 1 | 1.591224 | 3.255481 | 487.2954 | 7.855316 | 65.64728
Test 1 | 1.593723 | 3.255481 | 488.333 | 7.847374 | 65.64264
Test 1 | 1.596049 | 3.255481 | 489.4031 | 7.84166 | 65.65457
Test 1 | 1.597537 | 3.255481 | 490.3814 | 7.842711 | 65.64299
Test 1 | 1.599838 | 3.255481 | 491.3835 | 7.836144 | 65.68074
Test 1 | 1.601739 | 3.255481 | 492.4368 | 7.83431 | 65.74911
Test 1 | 1.604602 | 3.255481 | 493.5121 | 7.823423 | 65.8224
Test 1 | 1.607285 | 3.255481 | 494.5924 | 7.814395 | 65.92445
Test 1 | 1.609823 | 3.255481 | 495.583 | 7.805375 | 65.96185
Test 1 | 1.612819 | 3.255481 | 496.6681 | 7.793434 | 66.05369
Test 1 | 1.615585 | 3.255481 | 497.7498 | 7.783686 | 66.0904
Test 1 | 1.61798 | 3.255481 | 498.8362 | 7.777597 | 66.08725
Test 1 | 1.620345 | 3.255481 | 499.9264 | 7.771863 | 66.08791
Test 1 | 1.621105 | 3.255481 | 500.9242 | 7.780073 | 66.09382
Test 1 | 1.622924 | 3.255481 | 502.0183 | 7.779601 | 66.06788
Test 1 | 1.624557 | 3.255481 | 503.1233 | 7.781055 | 66.06081
Test 1 | 1.625606 | 3.255481 | 504.2221 | 7.787991 | 65.9983
Test 1 | 1.626058 | 3.255481 | 505.3122 | 7.800484 | 65.93307
Test 1 | 1.627115 | 3.255481 | 506.3343 | 7.80611 | 65.88175
Test 1 | 1.628729 | 3.255481 | 507.4279 | 7.807472 | 65.8461
Test 1 | 1.629492 | 3.255481 | 508.4422 | 7.81576 | 65.80212
Test 1 | 1.630991 | 3.255481 | 509.5516 | 7.818422 | 65.74662
Test 1 | 1.632096 | 3.255481 | 510.569 | 7.823421 | 65.69377
Test 1 | 1.632903 | 3.255481 | 511.5922 | 7.831359 | 65.64013
Test 1 | 1.634264 | 3.255481 | 512.7076 | 7.835363 | 65.59699
Test 1 | 1.635759 | 3.255481 | 513.8298 | 7.838168 | 65.60512
Test 1 | 1.6365 | 3.255481 | 514.947 | 7.848103 | 65.60705
Test 1 | 1.638132 | 3.255481 | 515.9895 | 7.84833 | 65.56165
Test 1 | 1.639636 | 3.255481 | 517.1148 | 7.851019 | 65.51133
Test 1 | 1.641881 | 3.255481 | 518.2352 | 7.846529 | 65.51341
Test 1 | 1.64477 | 3.255481 | 519.2762 | 7.834692 | 65.56891
Test 1 | 1.648098 | 3.255481 | 520.4076 | 7.820081 | 65.62176
Test 1 | 1.65045 | 3.255481 | 521.4497 | 7.813424 | 65.67931
Test 1 | 1.653297 | 3.255481 | 522.5155 | 7.80246 | 65.78504
Test 1 | 1.656215 | 3.255481 | 523.6521 | 7.7919 | 65.85067
Test 1 | 1.659438 | 3.255481 | 524.8038 | 7.778735 | 65.99549
Test 1 | 1.663046 | 3.255481 | 525.945 | 7.761859 | 66.13324
Test 1 | 1.66658 | 3.255481 | 526.9964 | 7.744424 | 66.18808
Test 1 | 1.669963 | 3.255481 | 528.1404 | 7.729823 | 66.22254
Test 1 | 1.672713 | 3.255481 | 529.3012 | 7.721363 | 66.24243
Test 1 | 1.675807 | 3.255481 | 530.4623 | 7.70975 | 66.28574
Test 1 | 1.677517 | 3.255481 | 531.6182 | 7.710808 | 66.30345
Test 1 | 1.678642 | 3.255481 | 532.6862 | 7.715949 | 66.31544
Test 1 | 1.679932 | 3.255481 | 533.7494 | 7.719476 | 66.36192
Test 1 | 1.681118 | 3.255481 | 534.8161 | 7.723995 | 66.33508
Test 1 | 1.682263 | 3.255481 | 535.8857 | 7.72891 | 66.33788
Test 1 | 1.684342 | 3.255481 | 537.053 | 7.726636 | 66.29435
Test 1 | 1.68575 | 3.255481 | 538.1256 | 7.729141 | 66.19467
Test 1 | 1.687391 | 3.255481 | 539.2931 | 7.730853 | 66.08594
Test 1 | 1.687525 | 3.255481 | 540.373 | 7.745098 | 65.9914
Test 1 | 1.688504 | 3.255481 | 541.455 | 7.751616 | 65.96128
Test 1 | 1.689813 | 3.255481 | 542.5381 | 7.755089 | 65.96982
Test 1 | 1.690332 | 3.255481 | 543.7191 | 7.767197 | 65.94825
Test 1 | 1.691168 | 3.255481 | 544.9166 | 7.776614 | 65.92628
Test 1 | 1.693225 | 3.255481 | 546.1074 | 7.774683 | 65.90503
Test 1 | 1.695776 | 3.255481 | 547.3057 | 7.768321 | 65.88612
Test 1 | 1.698495 | 3.255481 | 548.4989 | 7.760346 | 65.87852
Test 1 | 1.701645 | 3.255481 | 549.5946 | 7.747085 | 65.91132
Test 1 | 1.704481 | 3.255481 | 550.791 | 7.73814 | 65.92926
Test 1 | 1.705435 | 3.255481 | 551.904 | 7.745105 | 65.94873
Test 1 | 1.706721 | 3.255481 | 553.1 | 7.750191 | 65.97132
Test 1 | 1.70911 | 3.255481 | 554.308 | 7.745422 | 66.03029
Test 1 | 1.710827 | 3.255481 | 555.5462 | 7.747152 | 66.06884
Test 1 | 1.713595 | 3.255481 | 556.7558 | 7.738952 | 66.07076
Test 1 | 1.716797 | 3.255481 | 557.9593 | 7.726782 | 66.06718
Test 1 | 1.718846 | 3.255481 | 559.0773 | 7.72382 | 66.0472
Test 1 | 1.720512 | 3.255481 | 560.1938 | 7.724258 | 66.01959
Test 1 | 1.722472 | 3.255481 | 561.4243 | 7.72362 | 66.00915
Test 1 | 1.723365 | 3.255481 | 562.5453 | 7.731021 | 65.99722
Test 1 | 1.723634 | 3.255481 | 563.6847 | 7.744263 | 65.9193
Test 1 | 1.723903 | 3.255481 | 564.8937 | 7.758454 | 65.84422
Test 1 | 1.724012 | 3.255481 | 566.0341 | 7.773129 | 65.78389
Test 1 | 1.725346 | 3.255481 | 567.1649 | 7.776621 | 65.71129
Test 1 | 1.725711 | 3.255481 | 568.3631 | 7.789755 | 65.59317
Test 1 | 1.727674 | 3.255481 | 569.5281 | 7.787991 | 65.51003
Test 1 | 1.729487 | 3.255481 | 570.666 | 7.787199 | 65.53721
Test 1 | 1.731463 | 3.255481 | 571.804 | 7.784929 | 65.51278
Test 1 | 1.733138 | 3.255481 | 573.0273 | 7.786509 | 65.56825
Test 1 | 1.736176 | 3.255481 | 574.1893 | 7.77502 | 65.65256
Test 1 | 1.738481 | 3.255481 | 575.447 | 7.771397 | 65.66632
Test 1 | 1.741279 | 3.255481 | 576.604 | 7.762021 | 65.75372
Test 1 | 1.744526 | 3.255481 | 577.8348 | 7.749658 | 65.81133
Test 1 | 1.747099 | 3.255481 | 578.9985 | 7.742412 | 65.81349
Test 1 | 1.749126 | 3.255481 | 580.245 | 7.741106 | 65.84682
Test 1 | 1.750738 | 3.255481 | 581.4088 | 7.742359 | 65.80874
Test 1 | 1.751791 | 3.255481 | 582.5796 | 7.748626 | 65.77638
Test 1 | 1.75292 | 3.255481 | 583.8534 | 7.755563 | 65.71297
Test 1 | 1.754091 | 3.255481 | 585.1271 | 7.762108 | 65.61333
Test 1 | 1.755272 | 3.255481 | 586.4058 | 7.76861 | 65.58238
Test 1 | 1.756408 | 3.255481 | 587.6891 | 7.775548 | 65.56672
Test 1 | 1.75803 | 3.255481 | 588.8617 | 7.776689 | 65.55004
Test 1 | 1.759583 | 3.255481 | 590.1522 | 7.779977 | 65.52902
Test 1 | 1.760616 | 3.255481 | 591.4434 | 7.787852 | 65.46215
Test 1 | 1.762109 | 3.255481 | 592.7363 | 7.79166 | 65.39926
Test 1 | 1.762548 | 3.255481 | 594.0285 | 7.804751 | 65.29349
Test 1 | 1.763321 | 3.255481 | 595.2152 | 7.813491 | 65.2156
Test 1 | 1.763954 | 3.255481 | 596.5101 | 7.824875 | 65.07462
Test 1 | 1.763138 | 3.255481 | 597.7083 | 7.847845 | 64.95316
Test 1 | 1.762547 | 3.255481 | 598.9021 | 7.868793 | 64.85281
Test 1 | 1.762006 | 3.255481 | 600.2094 | 7.890812 | 64.74619
Test 1 | 1.762812 | 3.255481 | 601.4356 | 7.899712 | 64.67596
Test 1 | 1.764616 | 3.255481 | 602.6351 | 7.899286 | 64.69153
Test 1 | 1.766193 | 3.255481 | 603.9433 | 7.902302 | 64.6966
Test 1 | 1.769936 | 3.255481 | 605.2617 | 7.886096 | 64.71939
Test 1 | 1.774018 | 3.255481 | 606.5914 | 7.867087 | 64.82845
Test 1 | 1.777943 | 3.255481 | 607.8046 | 7.848063 | 64.93714
Test 1 | 1.782815 | 3.255481 | 609.1404 | 7.822381 | 65.07886
Test 1 | 1.787331 | 3.255481 | 610.4537 | 7.799678 | 65.20334
Test 1 | 1.790763 | 3.255481 | 611.6846 | 7.785477 | 65.32872
Test 1 | 1.794878 | 3.255481 | 613.0294 | 7.766862 | 65.45254
Test 1 | 1.79821 | 3.255481 | 614.358 | 7.754872 | 65.5297
Test 1 | 1.801976 | 3.255481 | 615.708 | 7.739464 | 65.60629
Test 1 | 1.803622 | 3.255481 | 617.0503 | 7.742187 | 65.61824
Test 1 | 1.805649 | 3.255481 | 618.4103 | 7.741837 | 65.55608
Test 1 | 1.806748 | 3.255481 | 619.76 | 7.7493 | 65.54726
Test 1 | 1.808185 | 3.255481 | 621.1179 | 7.753935 | 65.50835
Test 1 | 1.809063 | 3.255481 | 622.4587 | 7.763135 | 65.46846
Test 1 | 1.809242 | 3.255481 | 623.7039 | 7.777127 | 65.35418
Test 1 | 1.81043 | 3.255481 | 624.9497 | 7.782431 | 65.3259
Test 1 | 1.811755 | 3.255481 | 626.1966 | 7.786565 | 65.25355
Test 1 | 1.812406 | 3.255481 | 627.5662 | 7.797988 | 65.18089
Test 1 | 1.815539 | 3.255481 | 628.9424 | 7.788142 | 65.21252
Test 1 | 1.817868 | 3.255481 | 630.1973 | 7.78369 | 65.2385
Test 1 | 1.820369 | 3.255481 | 631.5736 | 7.779272 | 65.24126
Test 1 | 1.823198 | 3.255481 | 632.9531 | 7.772086 | 65.30501
Test 1 | 1.826693 | 3.255481 | 634.224 | 7.75792 | 65.37288
Test 1 | 1.829735 | 3.255481 | 635.6081 | 7.749021 | 65.43325
Test 1 | 1.833169 | 3.255481 | 637.0121 | 7.737068 | 65.48541
Test 1 | 1.837413 | 3.255481 | 638.4024 | 7.718182 | 65.57319
Test 1 | 1.840521 | 3.255481 | 639.6832 | 7.707568 | 65.6145
Test 1 | 1.842401 | 3.255481 | 641.0876 | 7.70873 | 65.6085
Test 1 | 1.844372 | 3.255481 | 642.4946 | 7.709147 | 65.59721
Test 1 | 1.845097 | 3.255481 | 643.8935 | 7.719865 | 65.58002
Test 1 | 1.844553 | 3.255481 | 645.3093 | 7.741405 | 65.47288
Test 1 | 1.844611 | 3.255481 | 646.7221 | 7.757866 | 65.39784
Test 1 | 1.845032 | 3.255481 | 648.1215 | 7.771101 | 65.29079
Test 1 | 1.84588 | 3.255481 | 649.5461 | 7.781029 | 65.21902
Test 1 | 1.846765 | 3.255481 | 650.8497 | 7.789172 | 65.13989
Test 1 | 1.848222 | 3.255481 | 652.2635 | 7.793786 | 65.06673
Test 1 | 1.850206 | 3.255481 | 653.564 | 7.792588 | 65.04718
Test 1 | 1.852146 | 3.255481 | 654.8823 | 7.79196 | 65.0372
Test 1 | 1.854827 | 3.255481 | 656.2729 | 7.785953 | 65.04483
Test 1 | 1.858232 | 3.255481 | 657.6159 | 7.773318 | 65.13776
Test 1 | 1.861659 | 3.255481 | 659.0207 | 7.761271 | 65.24827
Test 1 | 1.866184 | 3.255481 | 660.3471 | 7.739219 | 65.40427
Test 1 | 1.870269 | 3.255481 | 661.6928 | 7.721152 | 65.50582
Test 1 | 1.874989 | 3.255481 | 663.0999 | 7.698663 | 65.6355
Test 1 | 1.879611 | 3.255481 | 664.5922 | 7.678094 | 65.7303
Test 1 | 1.883472 | 3.255481 | 666.0442 | 7.663349 | 65.78982
Test 1 | 1.887173 | 3.255481 | 667.3721 | 7.648539 | 65.85737
Test 1 | 1.888888 | 3.255481 | 668.8528 | 7.651594 | 65.87504
Test 1 | 1.889229 | 3.255481 | 670.2649 | 7.66498 | 65.79589
Test 1 | 1.888867 | 3.255481 | 671.6024 | 7.683224 | 65.71561
Test 1 | 1.888702 | 3.255481 | 673.0952 | 7.701645 | 65.61636
Test 1 | 1.889418 | 3.255481 | 674.5636 | 7.712599 | 65.57606
Test 1 | 1.890409 | 3.255481 | 676.0315 | 7.721284 | 65.49687
Test 1 | 1.89132 | 3.255481 | 677.4945 | 7.730537 | 65.4026
Test 1 | 1.892876 | 3.255481 | 678.853 | 7.733308 | 65.3087
Test 1 | 1.894852 | 3.255481 | 680.2104 | 7.732619 | 65.29414
Test 1 | 1.898745 | 3.255481 | 681.7152 | 7.71798 | 65.3422
Test 1 | 1.902266 | 3.255481 | 683.1923 | 7.706098 | 65.41736
Test 1 | 1.905092 | 3.255481 | 684.6751 | 7.699923 | 65.48512
Test 1 | 1.906886 | 3.255481 | 686.0413 | 7.700777 | 65.50176
Test 1 | 1.909911 | 3.255481 | 687.4253 | 7.691891 | 65.54072
Test 1 | 1.913931 | 3.255481 | 688.9313 | 7.676394 | 65.62828
Test 1 | 1.917 | 3.255481 | 690.4367 | 7.668557 | 65.65236
Test 1 | 1.919733 | 3.255481 | 691.9387 | 7.66337 | 65.63962
Test 1 | 1.921624 | 3.255481 | 693.3252 | 7.663622 | 65.62381
Test 1 | 1.923392 | 3.255481 | 694.8224 | 7.666058 | 65.61282
Test 1 | 1.923944 | 3.255481 | 696.2274 | 7.677152 | 65.56466
Test 1 | 1.924709 | 3.255481 | 697.7523 | 7.687854 | 65.52478
Test 1 | 1.924821 | 3.255481 | 699.2661 | 7.703632 | 65.46012
Test 1 | 1.925116 | 3.255481 | 700.6705 | 7.716741 | 65.36313
Test 1 | 1.92483 | 3.255481 | 702.0709 | 7.734466 | 65.26072
Test 1 | 1.925076 | 3.255481 | 703.5929 | 7.74925 | 65.13745
Test 1 | 1.926382 | 3.255481 | 704.9955 | 7.754169 | 65.04589
Test 1 | 1.928151 | 3.255481 | 706.5506 | 7.757026 | 64.99042
Test 1 | 1.930032 | 3.255481 | 708.0994 | 7.758882 | 64.95551
Test 1 | 1.93319 | 3.255481 | 709.6358 | 7.75033 | 64.99493
Test 1 | 1.935884 | 3.255481 | 711.0628 | 7.74432 | 65.03878
Test 1 | 1.93901 | 3.255481 | 712.6141 | 7.736213 | 65.10393
Test 1 | 1.943679 | 3.255481 | 714.1687 | 7.715882 | 65.2192
Test 1 | 1.948685 | 3.255481 | 715.7425 | 7.69321 | 65.36395
Test 1 | 1.95238 | 3.255481 | 717.3166 | 7.680968 | 65.4239
Test 1 | 1.95492 | 3.255481 | 718.8841 | 7.677762 | 65.41507
Test 1 | 1.95853 | 3.255481 | 720.3211 | 7.664777 | 65.46166
Test 1 | 1.960491 | 3.255481 | 721.7582 | 7.664714 | 65.48038
Test 1 | 1.962787 | 3.255481 | 723.3311 | 7.663456 | 65.47055
Test 1 | 1.963822 | 3.255481 | 724.9038 | 7.672022 | 65.4535
Test 1 | 1.965122 | 3.255481 | 726.3531 | 7.677196 | 65.44962
Test 1 | 1.966296 | 3.255481 | 727.8047 | 7.683359 | 65.44257
Test 1 | 1.968055 | 3.255481 | 729.2584 | 7.684946 | 65.44347
Test 1 | 1.971559 | 3.255481 | 730.8239 | 7.674097 | 65.53053
Test 1 | 1.975955 | 3.255481 | 732.4529 | 7.657016 | 65.62194
Test 1 | 1.98034 | 3.255481 | 734.0425 | 7.639687 | 65.64926
Test 1 | 1.984492 | 3.255481 | 735.6228 | 7.624136 | 65.72276
Test 1 | 1.988158 | 3.255481 | 737.0926 | 7.611222 | 65.80346
Test 1 | 1.991063 | 3.255481 | 738.7585 | 7.606176 | 65.81936
Test 1 | 1.992101 | 3.255481 | 740.2341 | 7.613431 | 65.78243
Test 1 | 1.992991 | 3.255481 | 741.8558 | 7.623296 | 65.73208
Test 1 | 1.992035 | 3.255481 | 743.3396 | 7.645879 | 65.56644
Test 1 | 1.989121 | 3.255481 | 744.9226 | 7.684622 | 65.30331
Test 1 | 1.987352 | 3.255481 | 746.6048 | 7.715696 | 65.06673
Test 1 | 1.986302 | 3.255481 | 748.1937 | 7.740289 | 64.84686
Test 1 | 1.985617 | 3.255481 | 749.8126 | 7.762395 | 64.6826
Test 1 | 1.986544 | 3.255481 | 751.3169 | 7.770711 | 64.60267
Test 1 | 1.98924 | 3.255481 | 752.963 | 7.76664 | 64.60952
Test 1 | 1.992045 | 3.255481 | 754.607 | 7.761691 | 64.69045
Test 1 | 1.995744 | 3.255481 | 756.1146 | 7.748396 | 64.8367
Test 1 | 2.000899 | 3.255481 | 757.6273 | 7.723943 | 65.00347
Test 1 | 2.005688 | 3.255481 | 759.2813 | 7.703885 | 65.16398
Test 1 | 2.00992 | 3.255481 | 760.7969 | 7.686788 | 65.26345
Test 1 | 2.014922 | 3.255481 | 762.4622 | 7.66542 | 65.37143
Test 1 | 2.017782 | 3.255481 | 764.1323 | 7.660441 | 65.37486
Test 1 | 2.019668 | 3.255481 | 765.6602 | 7.66143 | 65.35691
Test 1 | 2.020756 | 3.255481 | 767.32 | 7.669779 | 65.2595
Test 1 | 2.020922 | 3.255481 | 768.8556 | 7.683859 | 65.15544
Test 1 | 2.02089 | 3.255481 | 770.3948 | 7.699487 | 65.03995
Test 1 | 2.020835 | 3.255481 | 772.0743 | 7.716693 | 64.93919
Test 1 | 2.020913 | 3.255481 | 773.6173 | 7.731518 | 64.84266
Test 1 | 2.021615 | 3.255481 | 775.1625 | 7.741586 | 64.74714
Test 1 | 2.022444 | 3.255481 | 776.8514 | 7.752087 | 64.66172
Test 1 | 2.025507 | 3.255481 | 778.4059 | 7.744131 | 64.68007
Test 1 | 2.029115 | 3.255481 | 780.1116 | 7.733519 | 64.72153
Test 1 | 2.032966 | 3.255481 | 781.8011 | 7.720939 | 64.80983
Test 1 | 2.035858 | 3.255481 | 783.5294 | 7.716036 | 64.85227
Test 1 | 2.03852 | 3.255481 | 785.2332 | 7.712635 | 64.90804
Test 1 | 2.042229 | 3.255481 | 786.9533 | 7.701478 | 64.99751
Test 1 | 2.046265 | 3.255481 | 788.6669 | 7.687832 | 65.09162
Test 1 | 2.049068 | 3.255481 | 790.394 | 7.6836 | 65.14239
Test 1 | 2.051049 | 3.255481 | 792.1241 | 7.685551 | 65.08764
Test 1 | 2.052019 | 3.255481 | 793.8562 | 7.695079 | 65.0123
Test 1 | 2.053659 | 3.255481 | 795.4425 | 7.698141 | 64.95363
Test 1 | 2.057126 | 3.255481 | 797.0434 | 7.687662 | 64.97655
Test 1 | 2.059886 | 3.255481 | 798.7705 | 7.683684 | 64.97682
Test 1 | 2.062158 | 3.255481 | 800.38 | 7.68221 | 64.99107
Test 1 | 2.063155 | 3.255481 | 802.1384 | 7.691649 | 64.93112
Test 1 | 2.063357 | 3.255481 | 803.8748 | 7.706789 | 64.81338
Test 1 | 2.064587 | 3.255481 | 805.4818 | 7.712996 | 64.75456
Test 1 | 2.066026 | 3.255481 | 807.2657 | 7.719318 | 64.68776
Test 1 | 2.067537 | 3.255481 | 809.0054 | 7.724649 | 64.69606
Test 1 | 2.068592 | 3.255481 | 810.6395 | 7.732362 | 64.68614
Test 1 | 2.069575 | 3.255481 | 812.3986 | 7.741782 | 64.54398
Test 1 | 2.070709 | 3.255481 | 814.0227 | 7.748761 | 64.46073
Test 1 | 2.072191 | 3.255481 | 815.648 | 7.753129 | 64.4205
Test 1 | 2.07555 | 3.255481 | 817.2851 | 7.743566 | 64.45938
Test 1 | 2.079447 | 3.255481 | 819.0761 | 7.731473 | 64.51869
Test 1 | 2.081918 | 3.255481 | 820.7185 | 7.7286 | 64.58512
Test 1 | 2.085271 | 3.255481 | 822.5071 | 7.720558 | 64.66373
Test 1 | 2.088601 | 3.255481 | 824.1881 | 7.711688 | 64.72294
Test 1 | 2.092734 | 3.255481 | 825.9563 | 7.697734 | 64.81438
Test 1 | 2.097117 | 3.255481 | 827.7628 | 7.682356 | 64.91537
Test 1 | 2.101715 | 3.255481 | 829.5638 | 7.665421 | 64.964
Test 1 | 2.105292 | 3.255481 | 831.3843 | 7.656164 | 65.01748
Test 1 | 2.108236 | 3.255481 | 833.0639 | 7.650218 | 65.0489
Test 1 | 2.111551 | 3.255481 | 834.8374 | 7.642449 | 65.08413
Test 1 | 2.114399 | 3.255481 | 836.5636 | 7.637636 | 65.12173
Test 1 | 2.116707 | 3.255481 | 838.3243 | 7.637032 | 65.15627
Test 1 | 2.119744 | 3.255481 | 840.2175 | 7.632359 | 65.2105
Test 1 | 2.123853 | 3.255481 | 842.0107 | 7.619085 | 65.27644
Test 1 | 2.127221 | 3.255481 | 843.7031 | 7.61024 | 65.31842
Test 1 | 2.131681 | 3.255481 | 845.5909 | 7.595385 | 65.39517
Test 1 | 2.135588 | 3.255481 | 847.3938 | 7.583755 | 65.38605
Test 1 | 2.137539 | 3.255481 | 849.2639 | 7.586622 | 65.3696
Test 1 | 2.139329 | 3.255481 | 851.1304 | 7.590578 | 65.32338
Test 1 | 2.141222 | 3.255481 | 852.9842 | 7.593665 | 65.33728
Test 1 | 2.141732 | 3.255481 | 854.6916 | 7.605241 | 65.29204
Test 1 | 2.142003 | 3.255481 | 856.5605 | 7.619943 | 65.20811
Test 1 | 2.143131 | 3.255481 | 858.4385 | 7.628616 | 65.11294
Test 1 | 2.143534 | 3.255481 | 860.2931 | 7.642218 | 65.01432
Test 1 | 2.145206 | 3.255481 | 862.0211 | 7.64564 | 64.96179
Test 1 | 2.147313 | 3.255481 | 863.7585 | 7.646024 | 64.93229
Test 1 | 2.151198 | 3.255481 | 865.628 | 7.634921 | 64.9572
Test 1 | 2.154126 | 3.255481 | 867.3584 | 7.629399 | 65.02694
Test 1 | 2.156992 | 3.255481 | 869.2589 | 7.625813 | 65.03062
Test 1 | 2.159312 | 3.255481 | 871.1564 | 7.626044 | 65.0695
Test 1 | 2.162691 | 3.255481 | 873.0582 | 7.618831 | 65.10524
Test 1 | 2.165201 | 3.255481 | 874.9825 | 7.617929 | 65.11319
Test 1 | 2.168799 | 3.255481 | 876.8986 | 7.6093 | 65.12604
Test 1 | 2.171835 | 3.255481 | 878.7911 | 7.604414 | 65.12817
Test 1 | 2.174053 | 3.255481 | 880.5602 | 7.604187 | 65.12317
Test 1 | 2.176363 | 3.255481 | 882.4758 | 7.604558 | 65.08586
Test 1 | 2.177598 | 3.255481 | 884.2518 | 7.61122 | 65.04594
Test 1 | 2.178486 | 3.255481 | 886.2089 | 7.621853 | 65.00089
Test 1 | 2.178894 | 3.255481 | 888.1269 | 7.635486 | 64.91428
Test 1 | 2.179795 | 3.255481 | 889.908 | 7.644475 | 64.82918
Test 1 | 2.180455 | 3.255481 | 891.6837 | 7.655096 | 64.77993
Test 1 | 2.181226 | 3.255481 | 893.6253 | 7.666338 | 64.67292
Test 1 | 2.181695 | 3.255481 | 895.421 | 7.678445 | 64.58726
Test 1 | 2.182673 | 3.255481 | 897.369 | 7.688255 | 64.49855
Test 1 | 2.183875 | 3.255481 | 899.1605 | 7.695123 | 64.44599
Test 1 | 2.186343 | 3.255481 | 900.9731 | 7.693239 | 64.43237
Test 1 | 2.18964 | 3.255481 | 902.9287 | 7.686735 | 64.44499
Test 1 | 2.192193 | 3.255481 | 904.9045 | 7.685621 | 64.46883
Test 1 | 2.194999 | 3.255481 | 906.7143 | 7.681315 | 64.54173
Test 1 | 2.199374 | 3.255481 | 908.6995 | 7.66754 | 64.61276
Test 1 | 2.203515 | 3.255481 | 910.6898 | 7.655479 | 64.69062
Test 1 | 2.207854 | 3.255481 | 912.6902 | 7.642168 | 64.74609
Test 1 | 2.21139 | 3.255481 | 914.5111 | 7.632946 | 64.7881
Test 1 | 2.214987 | 3.255481 | 916.3349 | 7.623351 | 64.81124
Test 1 | 2.219037 | 3.255481 | 918.3348 | 7.612127 | 64.8635
Test 1 | 2.222872 | 3.255481 | 920.3642 | 7.602642 | 64.93789
Test 1 | 2.226312 | 3.255481 | 922.3836 | 7.595796 | 64.97546
Test 1 | 2.227383 | 3.255481 | 924.3835 | 7.604948 | 64.92799
Test 1 | 2.229081 | 3.255481 | 926.4061 | 7.609985 | 64.86462
Test 1 | 2.230584 | 3.255481 | 928.2582 | 7.61492 | 64.87464
Test 1 | 2.230902 | 3.255481 | 930.122 | 7.628036 | 64.77303
Test 1 | 2.232088 | 3.255481 | 932.1394 | 7.636461 | 64.71527
Test 1 | 2.233433 | 3.255481 | 934.1646 | 7.643839 | 64.61499
Test 1 | 2.233631 | 3.255481 | 936.0298 | 7.657741 | 64.50243
Test 1 | 2.234241 | 3.255481 | 937.9131 | 7.668963 | 64.40322
Test 1 | 2.235958 | 3.255481 | 939.7999 | 7.672591 | 64.34238
Test 1 | 2.238227 | 3.255481 | 941.8231 | 7.673524 | 64.34219
Test 1 | 2.240509 | 3.255481 | 943.7213 | 7.673339 | 64.36969
Test 1 | 2.24335 | 3.255481 | 945.8001 | 7.670775 | 64.38332
Test 1 | 2.246979 | 3.255481 | 947.8396 | 7.662502 | 64.45334
Test 1 | 2.250629 | 3.255481 | 949.775 | 7.653265 | 64.50548
Test 1 | 2.255827 | 3.255481 | 951.8504 | 7.63468 | 64.59225
Test 1 | 2.260825 | 3.255481 | 953.7534 | 7.616159 | 64.71119
Test 1 | 2.265618 | 3.255481 | 955.7832 | 7.60011 | 64.79423
Test 1 | 2.269065 | 3.255481 | 957.9311 | 7.594066 | 64.80156
Test 1 | 2.271627 | 3.255481 | 959.8442 | 7.592074 | 64.80395
Test 1 | 2.273709 | 3.255481 | 961.903 | 7.594435 | 64.78727
Test 1 | 2.276212 | 3.255481 | 964.0086 | 7.594332 | 64.78586
Test 1 | 2.278235 | 3.255481 | 966.0865 | 7.597186 | 64.77924
Test 1 | 2.27895 | 3.255481 | 968.0329 | 7.60772 | 64.71982
Test 1 | 2.279182 | 3.255481 | 969.9741 | 7.621422 | 64.59226
Test 1 | 2.279578 | 3.255481 | 972.1091 | 7.635546 | 64.49192
Test 1 | 2.281498 | 3.255481 | 974.2127 | 7.639193 | 64.44526
Test 1 | 2.28422 | 3.255481 | 976.3581 | 7.637783 | 64.43126
Test 1 | 2.287348 | 3.255481 | 978.5064 | 7.633663 | 64.44632
Test 1 | 2.289257 | 3.255481 | 980.6169 | 7.637378 | 64.42016
Test 1 | 2.291186 | 3.255481 | 982.6126 | 7.640037 | 64.40494
Test 1 | 2.29403 | 3.255481 | 984.5851 | 7.636404 | 64.42726
Test 1 | 2.298143 | 3.255481 | 986.722 | 7.625609 | 64.49647
Test 1 | 2.302814 | 3.255481 | 988.867 | 7.611213 | 64.594
Test 1 | 2.306423 | 3.255481 | 990.8442 | 7.602585 | 64.63399
Test 1 | 2.309488 | 3.255481 | 992.8389 | 7.597686 | 64.6815
Test 1 | 2.312408 | 3.255481 | 994.9727 | 7.594799 | 64.67469
Test 1 | 2.314849 | 3.255481 | 997.1679 | 7.595507 | 64.64568
Test 1 | 2.318205 | 3.255481 | 999.3294 | 7.589947 | 64.66538
Test 2 | 0.01865937 | 3.26133 | 0.1948979 | 22.84794 | 133.5391
Test 2 | 0.01909407 | 3.26133 | 0.1964914 | 21.99786 | 130.6607
Test 2 | 0.01898707 | 3.26133 | 0.1985826 | 22.48326 | 131.1795
Test 2 | 0.01899753 | 3.26133 | 0.2006534 | 22.69271 | 131.5127
Test 2 | 0.01905445 | 3.26133 | 0.2028057 | 22.79929 | 131.3491
Test 2 | 0.01929661 | 3.26133 | 0.2046805 | 22.43614 | 129.4543
Test 2 | 0.01933754 | 3.26133 | 0.2065937 | 22.55009 | 128.9478
Test 2 | 0.01923762 | 3.26133 | 0.2088802 | 23.03713 | 129.7522
Test 2 | 0.01937204 | 3.26133 | 0.2108866 | 22.93677 | 129.1869
Test 2 | 0.01960421 | 3.26133 | 0.2128239 | 22.60246 | 127.8606
Test 2 | 0.01972373 | 3.26133 | 0.214903 | 22.5475 | 127.3827
Test 2 | 0.01984665 | 3.26133 | 0.2170233 | 22.48878 | 127.0608
Test 2 | 0.01981852 | 3.26133 | 0.2193078 | 22.79007 | 127.8609
Test 2 | 0.02002596 | 3.26133 | 0.2212298 | 22.51598 | 127.5332
Test 2 | 0.02060855 | 3.26133 | 0.2228331 | 21.41503 | 124.8343
Test 2 | 0.02048619 | 3.26133 | 0.2250678 | 21.88894 | 126.4604
Test 2 | 0.02070827 | 3.26133 | 0.2270725 | 21.6128 | 125.9442
Test 2 | 0.0205857 | 3.26133 | 0.2294435 | 22.09929 | 127.2894
Test 2 | 0.0207596 | 3.26133 | 0.2315289 | 21.9281 | 126.8089
Test 2 | 0.02075468 | 3.26133 | 0.2337303 | 22.1471 | 127.3224
Test 2 | 0.02116645 | 3.26133 | 0.2355171 | 21.45657 | 125.2207
Test 2 | 0.02102756 | 3.26133 | 0.2379708 | 21.96746 | 126.3459
Test 2 | 0.02121318 | 3.26133 | 0.2399457 | 21.76384 | 125.1726
Test 2 | 0.02144231 | 3.26133 | 0.2416951 | 21.45649 | 123.4233
Test 2 | 0.02152107 | 3.26133 | 0.2436132 | 21.46876 | 122.522
Test 2 | 0.02142883 | 3.26133 | 0.2460017 | 21.8663 | 123.268
Test 2 | 0.02153061 | 3.26133 | 0.2481717 | 21.85112 | 123.2864
Test 2 | 0.02181265 | 3.26133 | 0.2500521 | 21.451 | 121.804
Test 2 | 0.02182215 | 3.26133 | 0.2522001 | 21.61643 | 121.9669
Test 2 | 0.02175788 | 3.26133 | 0.254497 | 21.94236 | 122.8109
Test 2 | 0.02203088 | 3.26133 | 0.2564627 | 21.56723 | 121.6555
Test 2 | 0.02227867 | 3.26133 | 0.258352 | 21.24552 | 120.7872
Test 2 | 0.02195346 | 3.26133 | 0.2612529 | 22.1253 | 123.5832
Test 2 | 0.0222263 | 3.26133 | 0.2633595 | 21.75949 | 123.1531
Test 2 | 0.02232246 | 3.26133 | 0.2655279 | 21.75002 | 123.1347
Test 2 | 0.02248234 | 3.26133 | 0.2677029 | 21.61742 | 122.6363
Test 2 | 0.02255007 | 3.26133 | 0.2699546 | 21.6685 | 122.758
Test 2 | 0.02270098 | 3.26133 | 0.2719451 | 21.53902 | 122.32
Test 2 | 0.02285069 | 3.26133 | 0.2739157 | 21.41175 | 121.6735
Test 2 | 0.02343387 | 3.26133 | 0.2755665 | 20.482 | 118.6707
Test 2 | 0.02326887 | 3.26133 | 0.2778352 | 20.94453 | 119.2791
Test 2 | 0.02340589 | 3.26133 | 0.2798997 | 20.85384 | 118.7329
Test 2 | 0.02310647 | 3.26133 | 0.2825257 | 21.59856 | 120.5335
Test 2 | 0.02338574 | 3.26133 | 0.2845781 | 21.23896 | 119.385
Test 2 | 0.02343177 | 3.26133 | 0.2866981 | 21.31319 | 119.222
Test 2 | 0.02352513 | 3.26133 | 0.2888293 | 21.30154 | 118.8669
Test 2 | 0.02374382 | 3.26133 | 0.2908924 | 21.06032 | 117.6556
Test 2 | 0.02386733 | 3.26133 | 0.2931421 | 21.00412 | 117.0548
Test 2 | 0.02400668 | 3.26133 | 0.2952554 | 20.91065 | 116.3613
Test 2 | 0.02429667 | 3.26133 | 0.2974288 | 20.56475 | 115.3066
Test 2 | 0.02426881 | 3.26133 | 0.2999121 | 20.78408 | 115.9598
Test 2 | 0.02444631 | 3.26133 | 0.3021431 | 20.63573 | 115.6273
Test 2 | 0.02463963 | 3.26133 | 0.3044609 | 20.46903 | 115.2327
Test 2 | 0.02456754 | 3.26133 | 0.3068742 | 20.75252 | 116.2192
Test 2 | 0.02477639 | 3.26133 | 0.3089829 | 20.54434 | 116.1139
Test 2 | 0.02509768 | 3.26133 | 0.3111226 | 20.16036 | 115.5672
Test 2 | 0.02543894 | 3.26133 | 0.3132521 | 19.7574 | 115.1246
Test 2 | 0.02572524 | 3.26133 | 0.3153148 | 19.4473 | 114.7256
Test 2 | 0.02580432 | 3.26133 | 0.3175627 | 19.46608 | 115.1011
Test 2 | 0.02592503 | 3.26133 | 0.3198309 | 19.42297 | 115.2255
Test 2 | 0.02589003 | 3.26133 | 0.3225124 | 19.63881 | 116.263
Test 2 | 0.02621637 | 3.26133 | 0.3246356 | 19.27901 | 115.3205
Test 2 | 0.02644787 | 3.26133 | 0.326631 | 19.05942 | 114.6585
Test 2 | 0.02635927 | 3.26133 | 0.3292037 | 19.3389 | 115.3023
Test 2 | 0.02639497 | 3.26133 | 0.3316916 | 19.43238 | 115.2213
Test 2 | 0.02664506 | 3.26133 | 0.3339457 | 19.19889 | 114.0626
Test 2 | 0.02666873 | 3.26133 | 0.3363163 | 19.30089 | 113.8361
Test 2 | 0.02660104 | 3.26133 | 0.3389984 | 19.55394 | 114.4813
Test 2 | 0.02703456 | 3.26133 | 0.3410069 | 19.04402 | 113.0383
Test 2 | 0.0269675 | 3.26133 | 0.3435997 | 19.28437 | 113.6751
Test 2 | 0.02703626 | 3.26133 | 0.345992 | 19.31998 | 114.0236
Test 2 | 0.027003 | 3.26133 | 0.3486291 | 19.51522 | 114.7092
Test 2 | 0.02689016 | 3.26133 | 0.3512884 | 19.82946 | 115.9491
Test 2 | 0.02728609 | 3.26133 | 0.3532343 | 19.36486 | 114.8067
Test 2 | 0.02749453 | 3.26133 | 0.3555192 | 19.19572 | 114.4025
Test 2 | 0.02772033 | 3.26133 | 0.3575602 | 18.99268 | 113.7036
Test 2 | 0.0281012 | 3.26133 | 0.3603087 | 18.6234 | 111.7657
Test 2 | 0.02802789 | 3.26133 | 0.3626626 | 18.84325 | 111.6113
Test 2 | 0.02799137 | 3.26133 | 0.3649035 | 19.00919 | 111.3651
Test 2 | 0.02778296 | 3.26133 | 0.3675289 | 19.43427 | 111.9734
Test 2 | 0.02757186 | 3.26133 | 0.3700202 | 19.86676 | 112.6326
Test 2 | 0.02791202 | 3.26133 | 0.3719156 | 19.48479 | 110.8408
Test 2 | 0.0281334 | 3.26133 | 0.3739517 | 19.28434 | 109.4668
Test 2 | 0.02798492 | 3.26133 | 0.376494 | 19.62203 | 109.9354
Test 2 | 0.02845857 | 3.26133 | 0.3780791 | 19.05419 | 108.004
Test 2 | 0.02821003 | 3.26133 | 0.3808496 | 19.5335 | 109.0424
Test 2 | 0.02816321 | 3.26133 | 0.3834257 | 19.73107 | 109.6388
Test 2 | 0.02841492 | 3.26133 | 0.3853519 | 19.48042 | 108.8692
Test 2 | 0.02834726 | 3.26133 | 0.3879282 | 19.7044 | 109.4012
Test 2 | 0.02879104 | 3.26133 | 0.389611 | 19.1845 | 108.0137
Test 2 | 0.02866862 | 3.26133 | 0.3922841 | 19.48144 | 108.9199
Test 2 | 0.02891176 | 3.26133 | 0.3942797 | 19.25259 | 108.3491
Test 2 | 0.02913435 | 3.26133 | 0.3965249 | 19.0675 | 107.8448
Test 2 | 0.02909039 | 3.26133 | 0.3989088 | 19.24015 | 108.4202
Test 2 | 0.02922911 | 3.26133 | 0.4012681 | 19.17067 | 108.2832
Test 2 | 0.02959671 | 3.26133 | 0.4031911 | 18.78703 | 107.0691
Test 2 | 0.02974627 | 3.26133 | 0.4052765 | 18.69478 | 106.7752
Test 2 | 0.02974352 | 3.26133 | 0.4076589 | 18.80815 | 107.1683
Test 2 | 0.02987787 | 3.26133 | 0.4100596 | 18.74915 | 107.0542
Test 2 | 0.029997 | 3.26133 | 0.412423 | 18.70774 | 107.0437
Test 2 | 0.0299738 | 3.26133 | 0.4148141 | 18.84534 | 107.4031
Test 2 | 0.03011166 | 3.26133 | 0.4172711 | 18.78377 | 107.3713
Test 2 | 0.03021641 | 3.26133 | 0.4197098 | 18.76278 | 107.579
Test 2 | 0.03045829 | 3.26133 | 0.4217841 | 18.55723 | 107.3146
Test 2 | 0.03058742 | 3.26133 | 0.4240314 | 18.49892 | 107.4428
Test 2 | 0.03090417 | 3.26133 | 0.425994 | 18.20553 | 106.7353
Test 2 | 0.03106473 | 3.26133 | 0.4283174 | 18.11609 | 106.6455
Test 2 | 0.03128809 | 3.26133 | 0.4306838 | 17.95702 | 106.3284
Test 2 | 0.03151344 | 3.26133 | 0.4329475 | 17.79416 | 106.0044
Test 2 | 0.03182778 | 3.26133 | 0.4349512 | 17.52515 | 105.3523
Test 2 | 0.0319972 | 3.26133 | 0.4372794 | 17.43287 | 105.0689
Test 2 | 0.03177676 | 3.26133 | 0.440243 | 17.79537 | 105.9999
Test 2 | 0.03183462 | 3.26133 | 0.4425624 | 17.82417 | 105.8853
Test 2 | 0.03193543 | 3.26133 | 0.4449968 | 17.80923 | 105.6182
Test 2 | 0.03180902 | 3.26133 | 0.447715 | 18.06072 | 106.12
Test 2 | 0.03224428 | 3.26133 | 0.4494469 | 17.64441 | 104.5667
Test 2 | 0.03197324 | 3.26133 | 0.4521869 | 18.05421 | 105.4884
Test 2 | 0.03181266 | 3.26133 | 0.4548407 | 18.34397 | 106.1962
Test 2 | 0.03209801 | 3.26133 | 0.4570438 | 18.10654 | 105.1656
Test 2 | 0.03227611 | 3.26133 | 0.4592735 | 17.99463 | 104.4043
Test 2 | 0.03231959 | 3.26133 | 0.4617547 | 18.0432 | 104.2327
Test 2 | 0.0325784 | 3.26133 | 0.4637853 | 17.83575 | 103.2782
Test 2 | 0.03276746 | 3.26133 | 0.466068 | 17.7173 | 102.4912
Test 2 | 0.03290512 | 3.26133 | 0.4683612 | 17.65582 | 101.9973
Test 2 | 0.03274265 | 3.26133 | 0.4709774 | 17.93107 | 102.5412
Test 2 | 0.03297656 | 3.26133 | 0.4732374 | 17.76242 | 101.6713
Test 2 | 0.03285318 | 3.26133 | 0.4757862 | 17.99247 | 101.8391
Test 2 | 0.03311648 | 3.26133 | 0.4780574 | 17.79203 | 100.929
Test 2 | 0.03329579 | 3.26133 | 0.4803179 | 17.68414 | 100.4814
Test 2 | 0.03319949 | 3.26133 | 0.4829228 | 17.88335 | 101.0635
Test 2 | 0.03320645 | 3.26133 | 0.4854625 | 17.96986 | 101.5142
Test 2 | 0.0334104 | 3.26133 | 0.487959 | 17.84243 | 101.4083
Test 2 | 0.03355164 | 3.26133 | 0.4902602 | 17.77596 | 101.3672
Test 2 | 0.03380197 | 3.26133 | 0.4927565 | 17.60282 | 101.0357
Test 2 | 0.03375747 | 3.26133 | 0.4954957 | 17.74737 | 101.7155
Test 2 | 0.03405888 | 3.26133 | 0.4976946 | 17.51202 | 101.2136
Test 2 | 0.03413935 | 3.26133 | 0.5000584 | 17.51234 | 101.1461
Test 2 | 0.03433646 | 3.26133 | 0.5023875 | 17.39249 | 100.693
Test 2 | 0.03439353 | 3.26133 | 0.5047629 | 17.41678 | 100.5183
Test 2 | 0.03427382 | 3.26133 | 0.5076123 | 17.63766 | 100.755
Test 2 | 0.03428043 | 3.26133 | 0.5102323 | 17.72186 | 100.6237
Test 2 | 0.03430652 | 3.26133 | 0.5129603 | 17.78952 | 100.5289
Test 2 | 0.03447929 | 3.26133 | 0.5153171 | 17.6926 | 99.99608
Test 2 | 0.03446895 | 3.26133 | 0.5177858 | 17.78803 | 100.0249
Test 2 | 0.03483958 | 3.26133 | 0.5199938 | 17.48583 | 99.08192
Test 2 | 0.03508679 | 3.26133 | 0.5223482 | 17.31836 | 98.51187
Test 2 | 0.03506291 | 3.26133 | 0.5251232 | 17.43409 | 98.7407
Test 2 | 0.03515564 | 3.26133 | 0.5276021 | 17.4241 | 98.70675
Test 2 | 0.03519491 | 3.26133 | 0.5302566 | 17.47271 | 98.85198
Test 2 | 0.03527276 | 3.26133 | 0.5329288 | 17.48333 | 98.82599
Test 2 | 0.035323 | 3.26133 | 0.5354452 | 17.51595 | 98.80626
Test 2 | 0.03537988 | 3.26133 | 0.538065 | 17.5451 | 98.76465
Test 2 | 0.03535172 | 3.26133 | 0.5408664 | 17.66456 | 98.94915
Test 2 | 0.03555925 | 3.26133 | 0.5431482 | 17.53263 | 98.36151
Test 2 | 0.03556391 | 3.26133 | 0.5458712 | 17.61591 | 98.31821
Test 2 | 0.03561781 | 3.26133 | 0.5483507 | 17.64241 | 98.33158
Test 2 | 0.03573465 | 3.26133 | 0.5509563 | 17.61051 | 98.30263
Test 2 | 0.0358111 | 3.26133 | 0.5537029 | 17.62281 | 98.43211
Test 2 | 0.03617828 | 3.26133 | 0.5557856 | 17.33187 | 97.67032
Test 2 | 0.03605403 | 3.26133 | 0.5588531 | 17.54785 | 98.51858
Test 2 | 0.03623106 | 3.26133 | 0.5612934 | 17.45266 | 98.52366
Test 2 | 0.03640185 | 3.26133 | 0.5639724 | 17.3718 | 98.58522
Test 2 | 0.03671919 | 3.26133 | 0.5662754 | 17.14255 | 98.34706
Test 2 | 0.03676252 | 3.26133 | 0.5689064 | 17.18162 | 98.76974
Test 2 | 0.03708529 | 3.26133 | 0.5714091 | 16.95812 | 98.30975
Test 2 | 0.03714329 | 3.26133 | 0.5739567 | 16.98057 | 98.42093
Test 2 | 0.0370202 | 3.26133 | 0.5770075 | 17.18454 | 99.14089
Test 2 | 0.0372857 | 3.26133 | 0.5793564 | 17.00964 | 98.70957
Test 2 | 0.03750017 | 3.26133 | 0.5819185 | 16.89 | 98.28074
Test 2 | 0.0374601 | 3.26133 | 0.5847812 | 17.00942 | 98.54171
Test 2 | 0.03743614 | 3.26133 | 0.5874441 | 17.10875 | 98.62664
Test 2 | 0.03751726 | 3.26133 | 0.5899689 | 17.10806 | 98.34048
Test 2 | 0.03757603 | 3.26133 | 0.5926631 | 17.13248 | 98.18859
Test 2 | 0.03764155 | 3.26133 | 0.5951991 | 17.14593 | 98.10165
Test 2 | 0.03798674 | 3.26133 | 0.5973172 | 16.89565 | 97.17331
Test 2 | 0.03827883 | 3.26133 | 0.599696 | 16.70505 | 96.26126
Test 2 | 0.03819064 | 3.26133 | 0.6026686 | 16.86548 | 96.36689
Test 2 | 0.03818594 | 3.26133 | 0.605489 | 16.94858 | 96.33751
Test 2 | 0.03782716 | 3.26133 | 0.6087175 | 17.3637 | 97.29852
Test 2 | 0.03814225 | 3.26133 | 0.6112363 | 17.14867 | 96.61186
Test 2 | 0.03847156 | 3.26133 | 0.6136785 | 16.92369 | 95.78007
Test 2 | 0.03835739 | 3.26133 | 0.6166265 | 17.10637 | 96.15925
Test 2 | 0.03843817 | 3.26133 | 0.6193446 | 17.10963 | 96.12731
Test 2 | 0.03892365 | 3.26133 | 0.6213527 | 16.7396 | 95.06443
Test 2 | 0.03904622 | 3.26133 | 0.6240384 | 16.70657 | 95.07129
Test 2 | 0.03901603 | 3.26133 | 0.6269382 | 16.81018 | 95.57039
Test 2 | 0.03930333 | 3.26133 | 0.62938 | 16.62985 | 95.24664
Test 2 | 0.03930477 | 3.26133 | 0.632449 | 16.70971 | 95.68504
Test 2 | 0.03949864 | 3.26133 | 0.6351986 | 16.61802 | 95.63117
Test 2 | 0.03962342 | 3.26133 | 0.6378363 | 16.58209 | 95.7313
Test 2 | 0.03951608 | 3.26133 | 0.6410944 | 16.75746 | 96.45614
Test 2 | 0.03991612 | 3.26133 | 0.6436031 | 16.48752 | 95.84567
Test 2 | 0.03996817 | 3.26133 | 0.6463212 | 16.51406 | 96.04047
Test 2 | 0.04001865 | 3.26133 | 0.6490416 | 16.54175 | 96.15469
Test 2 | 0.04026167 | 3.26133 | 0.6517808 | 16.41164 | 95.77054
Test 2 | 0.04049227 | 3.26133 | 0.6544613 | 16.29197 | 95.31825
Test 2 | 0.04079443 | 3.26133 | 0.6567536 | 16.10774 | 94.60925
Test 2 | 0.04075037 | 3.26133 | 0.6597705 | 16.21675 | 94.718
Test 2 | 0.04066427 | 3.26133 | 0.662907 | 16.36291 | 94.99565
Test 2 | 0.04102429 | 3.26133 | 0.6653374 | 16.13592 | 94.18419
Test 2 | 0.04095547 | 3.26133 | 0.6684419 | 16.26574 | 94.37646
Test 2 | 0.04104414 | 3.26133 | 0.671236 | 16.26323 | 94.30013
Test 2 | 0.0410989 | 3.26133 | 0.6740888 | 16.28886 | 94.34066
Test 2 | 0.04134909 | 3.26133 | 0.6765489 | 16.15107 | 93.91147
Test 2 | 0.04143036 | 3.26133 | 0.6792489 | 16.15197 | 93.92221
Test 2 | 0.04151529 | 3.26133 | 0.6822888 | 16.15794 | 94.04527
Test 2 | 0.0416234 | 3.26133 | 0.6852809 | 16.14461 | 94.1285
Test 2 | 0.04194996 | 3.26133 | 0.6876558 | 15.94931 | 93.5773
Test 2 | 0.04203246 | 3.26133 | 0.6903677 | 15.94941 | 93.5679
Test 2 | 0.04202197 | 3.26133 | 0.6936586 | 16.03345 | 93.88576
Test 2 | 0.04210855 | 3.26133 | 0.6965484 | 16.0341 | 93.81914
Test 2 | 0.04256995 | 3.26133 | 0.6987121 | 15.73715 | 92.81632
Test 2 | 0.04249558 | 3.26133 | 0.7017294 | 15.86047 | 93.1049
Test 2 | 0.04291122 | 3.26133 | 0.7041647 | 15.60869 | 92.3337
Test 2 | 0.0428271 | 3.26133 | 0.7071708 | 15.73696 | 92.68355
Test 2 | 0.04302398 | 3.26133 | 0.7100873 | 15.65757 | 92.60403
Test 2 | 0.04294549 | 3.26133 | 0.7134388 | 15.78904 | 93.21129
Test 2 | 0.04293499 | 3.26133 | 0.71643 | 15.86299 | 93.55334
Test 2 | 0.04323707 | 3.26133 | 0.7192145 | 15.7029 | 93.23988
Test 2 | 0.04352297 | 3.26133 | 0.7220615 | 15.55862 | 93.06021
Test 2 | 0.04351295 | 3.26133 | 0.7253038 | 15.63568 | 93.47444
Test 2 | 0.04354136 | 3.26133 | 0.7283352 | 15.68055 | 93.80893
Test 2 | 0.04378548 | 3.26133 | 0.7311599 | 15.56632 | 93.57721
Test 2 | 0.04392772 | 3.26133 | 0.7341711 | 15.52937 | 93.42205
Test 2 | 0.0442373 | 3.26133 | 0.7369744 | 15.37125 | 92.83896
Test 2 | 0.04423441 | 3.26133 | 0.7399243 | 15.43479 | 92.98777
Test 2 | 0.04428607 | 3.26133 | 0.7430286 | 15.46341 | 93.12523
Test 2 | 0.04472036 | 3.26133 | 0.7453483 | 15.21187 | 92.28352
Test 2 | 0.04441221 | 3.26133 | 0.7490197 | 15.49967 | 93.1436
Test 2 | 0.04464989 | 3.26133 | 0.7519609 | 15.3953 | 92.85014
Test 2 | 0.04473884 | 3.26133 | 0.7550726 | 15.39761 | 92.82379
Test 2 | 0.04512683 | 3.26133 | 0.757831 | 15.18926 | 92.1897
Test 2 | 0.04511516 | 3.26133 | 0.7611304 | 15.26328 | 92.4051
Test 2 | 0.04528492 | 3.26133 | 0.7641128 | 15.20842 | 92.28709
Test 2 | 0.04529852 | 3.26133 | 0.7673346 | 15.26338 | 92.40189
Test 2 | 0.04545023 | 3.26133 | 0.7702057 | 15.21838 | 92.32531
Test 2 | 0.04548961 | 3.26133 | 0.7731845 | 15.2508 | 92.4375
Test 2 | 0.04570742 | 3.26133 | 0.7760907 | 15.16258 | 92.12142
Test 2 | 0.04564942 | 3.26133 | 0.7794808 | 15.26753 | 92.42447
Test 2 | 0.04572033 | 3.26133 | 0.7824888 | 15.27894 | 92.5028
Test 2 | 0.04590514 | 3.26133 | 0.7855141 | 15.21476 | 92.33908
Test 2 | 0.04608619 | 3.26133 | 0.7882997 | 15.14899 | 92.16043
Test 2 | 0.0461981 | 3.26133 | 0.7915187 | 15.13724 | 92.24088
Test 2 | 0.04669563 | 3.26133 | 0.7939371 | 14.86167 | 91.46343
Test 2 | 0.04655739 | 3.26133 | 0.7974448 | 15.0161 | 91.95173
Test 2 | 0.04679457 | 3.26133 | 0.800479 | 14.92083 | 91.85278
Test 2 | 0.04666826 | 3.26133 | 0.8038237 | 15.06439 | 92.54047
Test 2 | 0.04703682 | 3.26133 | 0.806444 | 14.87758 | 92.03038
Test 2 | 0.04722788 | 3.26133 | 0.8092545 | 14.80888 | 91.80942
Test 2 | 0.04728916 | 3.26133 | 0.8125083 | 14.82991 | 91.90603
Test 2 | 0.04729889 | 3.26133 | 0.8156032 | 14.88028 | 92.06472
Test 2 | 0.04755703 | 3.26133 | 0.818361 | 14.76894 | 91.64481
Test 2 | 0.04758045 | 3.26133 | 0.821634 | 14.81342 | 91.67216
Test 2 | 0.04776514 | 3.26133 | 0.8247391 | 14.75463 | 91.36748
Test 2 | 0.04768168 | 3.26133 | 0.82829 | 14.87008 | 91.55003
Test 2 | 0.04794543 | 3.26133 | 0.8311594 | 14.75787 | 90.90875
Test 2 | 0.04793406 | 3.26133 | 0.8342521 | 14.81982 | 90.97517
Test 2 | 0.04781872 | 3.26133 | 0.8378237 | 14.95515 | 91.2605
Test 2 | 0.04788046 | 3.26133 | 0.841125 | 14.97538 | 91.13719
Test 2 | 0.04774929 | 3.26133 | 0.8447736 | 15.12309 | 91.48313
Test 2 | 0.04815771 | 3.26133 | 0.8475991 | 14.91739 | 90.77646
Test 2 | 0.04840697 | 3.26133 | 0.8503661 | 14.81235 | 90.30255
Test 2 | 0.04844005 | 3.26133 | 0.8534093 | 14.84506 | 90.20322
Test 2 | 0.04840825 | 3.26133 | 0.8568656 | 14.92478 | 90.44779
Test 2 | 0.04865058 | 3.26133 | 0.8600155 | 14.83078 | 90.22363
Test 2 | 0.04868134 | 3.26133 | 0.8633843 | 14.87007 | 90.32227
Test 2 | 0.04916671 | 3.26133 | 0.8659724 | 14.62163 | 89.53001
Test 2 | 0.04910267 | 3.26133 | 0.8695294 | 14.72 | 89.74585
Test 2 | 0.04895417 | 3.26133 | 0.8731237 | 14.87066 | 90.21385
Test 2 | 0.04919323 | 3.26133 | 0.8760435 | 14.77573 | 89.98499
Test 2 | 0.0490475 | 3.26133 | 0.8799538 | 14.93001 | 90.58439
Test 2 | 0.04976316 | 3.26133 | 0.8823625 | 14.54337 | 89.51237
Test 2 | 0.04989068 | 3.26133 | 0.8854747 | 14.52015 | 89.43209
Test 2 | 0.04998963 | 3.26133 | 0.8887918 | 14.51691 | 89.53809
Test 2 | 0.05007465 | 3.26133 | 0.8921148 | 14.52174 | 89.76374
Test 2 | 0.05024226 | 3.26133 | 0.8952969 | 14.47647 | 89.89243
Test 2 | 0.05003755 | 3.26133 | 0.8991832 | 14.65852 | 90.78559
Test 2 | 0.05036809 | 3.26133 | 0.902225 | 14.5157 | 90.58374
Test 2 | 0.05045244 | 3.26133 | 0.90562 | 14.52164 | 90.85454
Test 2 | 0.051001 | 3.26133 | 0.9082059 | 14.25151 | 90.24223
Test 2 | 0.05098412 | 3.26133 | 0.9119086 | 14.31909 | 90.72634
Test 2 | 0.05141481 | 3.26133 | 0.9150301 | 14.1284 | 90.39593
Test 2 | 0.05140241 | 3.26133 | 0.9187396 | 14.19251 | 90.82508
Test 2 | 0.05143501 | 3.26133 | 0.9220413 | 14.22547 | 90.98589
Test 2 | 0.05175472 | 3.26133 | 0.9252971 | 14.09987 | 90.55405
Test 2 | 0.05160659 | 3.26133 | 0.9290365 | 14.23824 | 90.99787
Test 2 | 0.05146265 | 3.26133 | 0.9326805 | 14.37416 | 91.46059
Test 2 | 0.05178995 | 3.26133 | 0.9357549 | 14.23984 | 90.91248
Test 2 | 0.05181386 | 3.26133 | 0.9393837 | 14.28187 | 90.85621
Test 2 | 0.05203098 | 3.26133 | 0.9425349 | 14.21043 | 90.37616
Test 2 | 0.05222049 | 3.26133 | 0.9458847 | 14.15762 | 89.88224
Test 2 | 0.0523674 | 3.26133 | 0.9491693 | 14.12718 | 89.46461
Test 2 | 0.05229428 | 3.26133 | 0.9528569 | 14.22175 | 89.59783
Test 2 | 0.05220881 | 3.26133 | 0.956364 | 14.32087 | 89.79178
Test 2 | 0.05229059 | 3.26133 | 0.9598428 | 14.32805 | 89.63492
Test 2 | 0.05222033 | 3.26133 | 0.9636671 | 14.42387 | 89.75374
Test 2 | 0.05223972 | 3.26133 | 0.9672621 | 14.46693 | 89.8553
Test 2 | 0.05248894 | 3.26133 | 0.9703102 | 14.37503 | 89.50789
Test 2 | 0.05273342 | 3.26133 | 0.9733363 | 14.28647 | 89.12448
Test 2 | 0.05302405 | 3.26133 | 0.9765603 | 14.1771 | 88.6765
Test 2 | 0.05316154 | 3.26133 | 0.9797813 | 14.15037 | 88.566
Test 2 | 0.05359747 | 3.26133 | 0.9827459 | 13.96325 | 87.94007
Test 2 | 0.05348603 | 3.26133 | 0.9863966 | 14.07359 | 88.20425
Test 2 | 0.05341751 | 3.26133 | 0.990186 | 14.16392 | 88.54835
Test 2 | 0.05342907 | 3.26133 | 0.9936246 | 14.20695 | 88.63676
Test 2 | 0.053534 | 3.26133 | 0.9968828 | 14.19772 | 88.4939
Test 2 | 0.05368135 | 3.26133 | 1.0004 | 14.16971 | 88.29588
Test 2 | 0.05405938 | 3.26133 | 1.003685 | 14.0181 | 87.83976
Test 2 | 0.05402298 | 3.26133 | 1.007571 | 14.09135 | 88.12341
Test 2 | 0.05435381 | 3.26133 | 1.01084 | 13.96549 | 87.79438
Test 2 | 0.05457128 | 3.26133 | 1.014352 | 13.90254 | 87.61683
Test 2 | 0.05442979 | 3.26133 | 1.018381 | 14.03042 | 87.99323
Test 2 | 0.05442413 | 3.26133 | 1.022163 | 14.08547 | 88.11737
Test 2 | 0.05471179 | 3.26133 | 1.025273 | 13.98013 | 87.81312
Test 2 | 0.05451137 | 3.26133 | 1.029103 | 14.13573 | 88.3719
Test 2 | 0.05474394 | 3.26133 | 1.032681 | 14.06463 | 88.25499
Test 2 | 0.0548392 | 3.26133 | 1.036368 | 14.06584 | 88.23627
Test 2 | 0.0551939 | 3.26133 | 1.039459 | 13.92705 | 87.78508
Test 2 | 0.05574522 | 3.26133 | 1.042466 | 13.69244 | 87.01625
Test 2 | 0.05585629 | 3.26133 | 1.046219 | 13.68713 | 87.05188
Test 2 | 0.05606777 | 3.26133 | 1.049824 | 13.63088 | 87.10209
Test 2 | 0.05598744 | 3.26133 | 1.053936 | 13.72357 | 87.6073
Test 2 | 0.05594754 | 3.26133 | 1.058045 | 13.79672 | 88.07329
Test 2 | 0.05621085 | 3.26133 | 1.061689 | 13.71484 | 87.90805
Test 2 | 0.05622758 | 3.26133 | 1.065554 | 13.75658 | 88.26241
Test 2 | 0.05654774 | 3.26133 | 1.068876 | 13.64365 | 88.07991
Test 2 | 0.0567357 | 3.26133 | 1.072259 | 13.5963 | 88.07774
Test 2 | 0.05698176 | 3.26133 | 1.075904 | 13.52496 | 88.09786
Test 2 | 0.05719656 | 3.26133 | 1.079621 | 13.46993 | 87.93179
Test 2 | 0.057474 | 3.26133 | 1.083149 | 13.3838 | 87.65632
Test 2 | 0.05756623 | 3.26133 | 1.086994 | 13.3883 | 87.63897
Test 2 | 0.05746413 | 3.26133 | 1.091038 | 13.48591 | 88.04385
Test 2 | 0.05769823 | 3.26133 | 1.094362 | 13.41746 | 87.7996
Test 2 | 0.05766905 | 3.26133 | 1.098048 | 13.47626 | 87.90998
Test 2 | 0.05746917 | 3.26133 | 1.102141 | 13.62075 | 88.36606
Test 2 | 0.05799926 | 3.26133 | 1.105128 | 13.40915 | 87.52078
Test 2 | 0.05800935 | 3.26133 | 1.108696 | 13.44777 | 87.46097
Test 2 | 0.05827116 | 3.26133 | 1.112093 | 13.36803 | 87.13033
Test 2 | 0.05833153 | 3.26133 | 1.115859 | 13.38556 | 87.12315
Test 2 | 0.05846046 | 3.26133 | 1.119387 | 13.36871 | 87.06396
Test 2 | 0.05852964 | 3.26133 | 1.12306 | 13.3809 | 86.96103
Test 2 | 0.0585286 | 3.26133 | 1.126858 | 13.42662 | 86.96436
Test 2 | 0.05876876 | 3.26133 | 1.130302 | 13.35781 | 86.60032
Test 2 | 0.05857065 | 3.26133 | 1.134411 | 13.49722 | 86.77585
Test 2 | 0.05873295 | 3.26133 | 1.137864 | 13.46358 | 86.49094
Test 2 | 0.05883929 | 3.26133 | 1.14171 | 13.4603 | 86.23444
Test 2 | 0.05888945 | 3.26133 | 1.145553 | 13.48262 | 86.05955
Test 2 | 0.05885142 | 3.26133 | 1.149252 | 13.54364 | 85.99357
Test 2 | 0.05909051 | 3.26133 | 1.152863 | 13.47647 | 85.42413
Test 2 | 0.0590063 | 3.26133 | 1.156941 | 13.56277 | 85.46193
Test 2 | 0.05897755 | 3.26133 | 1.160682 | 13.61989 | 85.42558
Test 2 | 0.05893955 | 3.26133 | 1.164713 | 13.68482 | 85.47328
Test 2 | 0.05886357 | 3.26133 | 1.168966 | 13.77027 | 85.68918
Test 2 | 0.05891492 | 3.26133 | 1.172748 | 13.79076 | 85.76092
Test 2 | 0.05918907 | 3.26133 | 1.176423 | 13.70611 | 85.64948
Test 2 | 0.05930541 | 3.26133 | 1.18013 | 13.69541 | 85.71692
Test 2 | 0.05969766 | 3.26133 | 1.183487 | 13.55448 | 85.53132
Test 2 | 0.06003324 | 3.26133 | 1.187299 | 13.44654 | 85.56281
Test 2 | 0.06035443 | 3.26133 | 1.19086 | 13.3437 | 85.58529
Test 2 | 0.06076881 | 3.26133 | 1.194721 | 13.20501 | 85.60363
Test 2 | 0.06078494 | 3.26133 | 1.199017 | 13.24547 | 86.14135
Test 2 | 0.06126581 | 3.26133 | 1.202774 | 13.07922 | 85.93212
Test 2 | 0.06127626 | 3.26133 | 1.20699 | 13.12058 | 86.18322
Test 2 | 0.06106152 | 3.26133 | 1.211314 | 13.26036 | 86.73874
Test 2 | 0.06147568 | 3.26133 | 1.214969 | 13.12177 | 86.31396
Test 2 | 0.06152439 | 3.26133 | 1.218716 | 13.14141 | 86.23693
Test 2 | 0.06158265 | 3.26133 | 1.222688 | 13.1593 | 86.15248
Test 2 | 0.06174179 | 3.26133 | 1.226303 | 13.13026 | 85.80726
Test 2 | 0.0617742 | 3.26133 | 1.230292 | 13.15915 | 85.56842
Test 2 | 0.061847 | 3.26133 | 1.233956 | 13.16729 | 85.32106
Test 2 | 0.06195857 | 3.26133 | 1.238134 | 13.16434 | 85.09165
Test 2 | 0.06198885 | 3.26133 | 1.242157 | 13.19421 | 85.0785
Test 2 | 0.06200718 | 3.26133 | 1.246011 | 13.22731 | 85.07432
Test 2 | 0.06203477 | 3.26133 | 1.250319 | 13.26125 | 85.1521
Test 2 | 0.06207383 | 3.26133 | 1.254538 | 13.28925 | 85.20933
Test 2 | 0.06205619 | 3.26133 | 1.258961 | 13.34369 | 85.30332
Test 2 | 0.0622934 | 3.26133 | 1.262884 | 13.28352 | 85.14271
Test 2 | 0.06280844 | 3.26133 | 1.266448 | 13.10344 | 84.5824
Test 2 | 0.06295142 | 3.26133 | 1.270549 | 13.08622 | 84.47683
Test 2 | 0.06292402 | 3.26133 | 1.274552 | 13.13889 | 84.60409
Test 2 | 0.06305047 | 3.26133 | 1.278357 | 13.12531 | 84.55018
Test 2 | 0.06308257 | 3.26133 | 1.28226 | 13.15199 | 84.54429
Test 2 | 0.06297813 | 3.26133 | 1.286765 | 13.242 | 84.75322
Test 2 | 0.06277142 | 3.26133 | 1.29111 | 13.37437 | 85.17854
Test 2 | 0.06293865 | 3.26133 | 1.295296 | 13.34652 | 85.11583
Test 2 | 0.06329643 | 3.26133 | 1.298896 | 13.23274 | 84.77843
Test 2 | 0.0634544 | 3.26133 | 1.303059 | 13.20914 | 84.79406
Test 2 | 0.06389283 | 3.26133 | 1.306877 | 13.06665 | 84.43104
Test 2 | 0.06394503 | 3.26133 | 1.310926 | 13.08574 | 84.5831
Test 2 | 0.06402623 | 3.26133 | 1.315437 | 13.09749 | 84.73685
Test 2 | 0.06435775 | 3.26133 | 1.319372 | 13.00168 | 84.59874
Test 2 | 0.06388139 | 3.26133 | 1.324274 | 13.24534 | 85.47301
Test 2 | 0.06395219 | 3.26133 | 1.32877 | 13.2609 | 85.65506
Test 2 | 0.06433663 | 3.26133 | 1.332376 | 13.13845 | 85.27808
Test 2 | 0.06435874 | 3.26133 | 1.33648 | 13.16987 | 85.35797
Test 2 | 0.06473179 | 3.26133 | 1.340343 | 13.05613 | 85.02946
Test 2 | 0.06511134 | 3.26133 | 1.343913 | 12.93873 | 84.69504
Test 2 | 0.06535542 | 3.26133 | 1.347707 | 12.87853 | 84.52861
Test 2 | 0.06535496 | 3.26133 | 1.351925 | 12.91902 | 84.67131
Test 2 | 0.06544633 | 3.26133 | 1.35627 | 12.92437 | 84.71632
Test 2 | 0.06531755 | 3.26133 | 1.360791 | 13.01864 | 85.18947
Test 2 | 0.06559351 | 3.26133 | 1.364891 | 12.94822 | 85.08453
Test 2 | 0.06562829 | 3.26133 | 1.369104 | 12.97443 | 85.26684
Test 2 | 0.06587673 | 3.26133 | 1.373346 | 12.91665 | 85.14486
Test 2 | 0.06616501 | 3.26133 | 1.377164 | 12.83993 | 84.9033
Test 2 | 0.06647784 | 3.26133 | 1.381221 | 12.75685 | 84.61099
Test 2 | 0.0667078 | 3.26133 | 1.385625 | 12.70944 | 84.46052
Test 2 | 0.06673142 | 3.26133 | 1.390125 | 12.74169 | 84.6235
Test 2 | 0.06660453 | 3.26133 | 1.394607 | 12.83152 | 84.91612
Test 2 | 0.06656174 | 3.26133 | 1.399187 | 12.89022 | 85.03225
Test 2 | 0.06664188 | 3.26133 | 1.403298 | 12.89702 | 84.94813
Test 2 | 0.06687034 | 3.26133 | 1.407455 | 12.84699 | 84.68544
Test 2 | 0.06698907 | 3.26133 | 1.411676 | 12.83988 | 84.58434
Test 2 | 0.06725648 | 3.26133 | 1.415723 | 12.7745 | 84.29479
Test 2 | 0.06729045 | 3.26133 | 1.419909 | 12.79934 | 84.32449
Test 2 | 0.06752157 | 3.26133 | 1.424237 | 12.75062 | 84.12115
Test 2 | 0.06762441 | 3.26133 | 1.42895 | 12.75392 | 84.12757
Test 2 | 0.06790744 | 3.26133 | 1.433169 | 12.68518 | 83.98841
Test 2 | 0.06776018 | 3.26133 | 1.438342 | 12.78636 | 84.43337
Test 2 | 0.06787976 | 3.26133 | 1.443037 | 12.78294 | 84.64682
Test 2 | 0.06808829 | 3.26133 | 1.44738 | 12.743 | 84.70927
Test 2 | 0.06818459 | 3.26133 | 1.451821 | 12.74602 | 84.86337
Test 2 | 0.06844428 | 3.26133 | 1.456107 | 12.68682 | 84.82818
Test 2 | 0.06881533 | 3.26133 | 1.460318 | 12.58667 | 84.52385
Test 2 | 0.06866613 | 3.26133 | 1.46488 | 12.68092 | 84.7917
Test 2 | 0.06895108 | 3.26133 | 1.468857 | 12.61047 | 84.51835
Test 2 | 0.06889324 | 3.26133 | 1.473709 | 12.67338 | 84.64702
Test 2 | 0.06918365 | 3.26133 | 1.478013 | 12.6039 | 84.33285
Test 2 | 0.06891586 | 3.26133 | 1.482803 | 12.74321 | 84.69266
Test 2 | 0.06913159 | 3.26133 | 1.487282 | 12.70206 | 84.41113
Test 2 | 0.06933905 | 3.26133 | 1.491634 | 12.66311 | 84.16011
Test 2 | 0.06927966 | 3.26133 | 1.496641 | 12.72741 | 84.3365
Test 2 | 0.06964041 | 3.26133 | 1.500964 | 12.63227 | 84.12834
Test 2 | 0.06952072 | 3.26133 | 1.50602 | 12.71851 | 84.55396
Test 2 | 0.07010492 | 3.26133 | 1.509708 | 12.53805 | 84.11094
Test 2 | 0.07005282 | 3.26133 | 1.514687 | 12.59812 | 84.37551
Test 2 | 0.070611 | 3.26133 | 1.51877 | 12.43315 | 83.7896
Test 2 | 0.07058675 | 3.26133 | 1.523276 | 12.47861 | 83.95573
Test 2 | 0.07044899 | 3.26133 | 1.528395 | 12.56956 | 84.26767
Test 2 | 0.07067583 | 3.26133 | 1.532608 | 12.52342 | 84.16163
Test 2 | 0.07061767 | 3.26133 | 1.537662 | 12.58543 | 84.34322
Test 2 | 0.07026785 | 3.26133 | 1.543056 | 12.75564 | 84.80361
Test 2 | 0.07095835 | 3.26133 | 1.546944 | 12.54012 | 83.91582
Test 2 | 0.07068402 | 3.26133 | 1.551813 | 12.67742 | 84.29558
Test 2 | 0.07118306 | 3.26133 | 1.556 | 12.53401 | 83.78983
Test 2 | 0.07110845 | 3.26133 | 1.560672 | 12.59804 | 84.03396
Test 2 | 0.07175705 | 3.26133 | 1.564753 | 12.40368 | 83.4824
Test 2 | 0.0718796 | 3.26133 | 1.569537 | 12.39922 | 83.42439
Test 2 | 0.07190106 | 3.26133 | 1.574167 | 12.42837 | 83.48971
Test 2 | 0.07171906 | 3.26133 | 1.579495 | 12.53381 | 83.89618
Test 2 | 0.0718585 | 3.26133 | 1.584205 | 12.52244 | 83.83115
Test 2 | 0.07203047 | 3.26133 | 1.588999 | 12.50043 | 83.75914
Test 2 | 0.07228263 | 3.26133 | 1.593679 | 12.44993 | 83.44648
Test 2 | 0.072374 | 3.26133 | 1.598462 | 12.45579 | 83.35704
Test 2 | 0.07214527 | 3.26133 | 1.603523 | 12.57458 | 83.66467
Test 2 | 0.07243126 | 3.26133 | 1.608075 | 12.51089 | 83.32534
Test 2 | 0.07246441 | 3.26133 | 1.612681 | 12.53525 | 83.39877
Test 2 | 0.07257786 | 3.26133 | 1.617511 | 12.53351 | 83.39288
Test 2 | 0.07259996 | 3.26133 | 1.622195 | 12.56215 | 83.49873
Test 2 | 0.07280471 | 3.26133 | 1.626917 | 12.52796 | 83.42109
Test 2 | 0.0727694 | 3.26133 | 1.632285 | 12.5815 | 83.70528
Test 2 | 0.07301329 | 3.26133 | 1.636768 | 12.53191 | 83.67706
Test 2 | 0.0734285 | 3.26133 | 1.641207 | 12.42419 | 83.40643
Test 2 | 0.07397461 | 3.26133 | 1.645139 | 12.27075 | 82.95489
Test 2 | 0.0741505 | 3.26133 | 1.650183 | 12.25005 | 82.91925
Test 2 | 0.07412299 | 3.26133 | 1.655286 | 12.29706 | 83.10983
Test 2 | 0.07453097 | 3.26133 | 1.659453 | 12.19341 | 82.78316
Test 2 | 0.07443989 | 3.26133 | 1.664309 | 12.25904 | 82.96493
Test 2 | 0.07445676 | 3.26133 | 1.669572 | 12.29223 | 82.97334
Test 2 | 0.07435479 | 3.26133 | 1.674417 | 12.36174 | 83.03919
Test 2 | 0.07439132 | 3.26133 | 1.679299 | 12.38561 | 82.82707
Test 2 | 0.07451928 | 3.26133 | 1.683928 | 12.37714 | 82.59326
Test 2 | 0.07450988 | 3.26133 | 1.688907 | 12.41687 | 82.46356
Test 2 | 0.07489542 | 3.26133 | 1.693126 | 12.32006 | 81.87722
Test 2 | 0.07484612 | 3.26133 | 1.698055 | 12.3722 | 81.75384
Test 2 | 0.07503426 | 3.26133 | 1.702504 | 12.34249 | 81.49472
Test 2 | 0.0747901 | 3.26133 | 1.707686 | 12.46102 | 81.73589
Test 2 | 0.0747627 | 3.26133 | 1.712615 | 12.50615 | 81.83845
Test 2 | 0.07492321 | 3.26133 | 1.717583 | 12.48875 | 81.86726
Test 2 | 0.07480717 | 3.26133 | 1.723386 | 12.56985 | 82.27818
Test 2 | 0.07524323 | 3.26133 | 1.727922 | 12.45728 | 82.00873
Test 2 | 0.07548899 | 3.26133 | 1.733195 | 12.41407 | 82.02568
Test 2 | 0.07583581 | 3.26133 | 1.737945 | 12.3345 | 81.99663
Test 2 | 0.07620557 | 3.26133 | 1.742948 | 12.25025 | 81.85892
Test 2 | 0.07645412 | 3.26133 | 1.747967 | 12.20578 | 81.91108
Test 2 | 0.07661004 | 3.26133 | 1.753351 | 12.19358 | 82.06643
Test 2 | 0.07656497 | 3.26133 | 1.758864 | 12.24633 | 82.34344
Test 2 | 0.0766815 | 3.26133 | 1.764117 | 12.2456 | 82.39917
Test 2 | 0.07674137 | 3.26133 | 1.769061 | 12.26076 | 82.5652
Test 2 | 0.07698272 | 3.26133 | 1.774428 | 12.22097 | 82.63683
Test 2 | 0.07752417 | 3.26133 | 1.778989 | 12.08183 | 82.26852
Test 2 | 0.07777927 | 3.26133 | 1.783741 | 12.03478 | 82.19763
Test 2 | 0.07796274 | 3.26133 | 1.788865 | 12.0126 | 82.21284
Test 2 | 0.07806404 | 3.26133 | 1.794167 | 12.01696 | 82.15936
Test 2 | 0.07824175 | 3.26133 | 1.798973 | 11.99448 | 82.05451
Test 2 | 0.07809645 | 3.26133 | 1.804606 | 12.07685 | 82.34994
Test 2 | 0.07794689 | 3.26133 | 1.810419 | 12.16229 | 82.61183
Test 2 | 0.07783461 | 3.26133 | 1.816144 | 12.23598 | 82.7253
Test 2 | 0.07828628 | 3.26133 | 1.820735 | 12.12577 | 82.187
Test 2 | 0.07817302 | 3.26133 | 1.826064 | 12.19652 | 82.32171
Test 2 | 0.07864499 | 3.26133 | 1.830821 | 12.08197 | 81.80066
Test 2 | 0.07863154 | 3.26133 | 1.836268 | 12.12206 | 81.93071
Test 2 | 0.07899349 | 3.26133 | 1.840899 | 12.04152 | 81.66591
Test 2 | 0.07919764 | 3.26133 | 1.846057 | 12.01308 | 81.54046
Test 2 | 0.07940757 | 3.26133 | 1.850847 | 11.98065 | 81.40185
Test 2 | 0.07928336 | 3.26133 | 1.856658 | 12.05596 | 81.65964
Test 2 | 0.07909344 | 3.26133 | 1.862217 | 12.1502 | 81.99314
Test 2 | 0.07908537 | 3.26133 | 1.867848 | 12.18943 | 82.11719
Test 2 | 0.07931607 | 3.26133 | 1.873162 | 12.1531 | 81.98394
Test 2 | 0.07948408 | 3.26133 | 1.878474 | 12.13609 | 81.90325
Test 2 | 0.07979818 | 3.26133 | 1.883175 | 12.07087 | 81.60899
Test 2 | 0.07981213 | 3.26133 | 1.888715 | 12.10215 | 81.6954
Test 2 | 0.08008592 | 3.26133 | 1.89361 | 12.05069 | 81.53013
Test 2 | 0.07998886 | 3.26133 | 1.899414 | 12.11699 | 81.80167
Test 2 | 0.08021206 | 3.26133 | 1.904818 | 12.08393 | 81.71151
Test 2 | 0.08005945 | 3.26133 | 1.910357 | 12.16531 | 82.04394
Test 2 | 0.08046701 | 3.26133 | 1.915108 | 12.07234 | 81.76646
Test 2 | 0.08069644 | 3.26133 | 1.920401 | 12.03697 | 81.66914
Test 2 | 0.08092763 | 3.26133 | 1.925983 | 12.00308 | 81.59716
Test 2 | 0.08118807 | 3.26133 | 1.931145 | 11.95816 | 81.45481
Test 2 | 0.08140392 | 3.26133 | 1.936282 | 11.92647 | 81.29797
Test 2 | 0.08154871 | 3.26133 | 1.941619 | 11.91691 | 81.19881
Test 2 | 0.08153574 | 3.26133 | 1.947307 | 11.95563 | 81.18561
Test 2 | 0.08152112 | 3.26133 | 1.952758 | 11.9934 | 81.25863
Test 2 | 0.08167283 | 3.26133 | 1.958281 | 11.98267 | 81.15604
Test 2 | 0.08157773 | 3.26133 | 1.964133 | 12.04652 | 81.28685
Test 2 | 0.08160438 | 3.26133 | 1.969421 | 12.07106 | 81.3153
Test 2 | 0.08172342 | 3.26133 | 1.975298 | 12.07184 | 81.28542
Test 2 | 0.08202614 | 3.26133 | 1.980506 | 12.0145 | 81.05961
Test 2 | 0.08210381 | 3.26133 | 1.985962 | 12.02481 | 81.07305
Test 2 | 0.08236312 | 3.26133 | 1.991261 | 11.9811 | 80.96151
Test 2 | 0.0824191 | 3.26133 | 1.996554 | 11.99663 | 80.98727
Test 2 | 0.08250373 | 3.26133 | 2.002362 | 12.00686 | 80.94297
Test 2 | 0.08250004 | 3.26133 | 2.008212 | 12.04301 | 81.02054
Test 2 | 0.08279211 | 3.26133 | 2.013182 | 11.98779 | 80.80597
Test 2 | 0.08274753 | 3.26133 | 2.019302 | 12.03719 | 80.91012
Test 2 | 0.08293846 | 3.26133 | 2.024798 | 12.01444 | 80.78141
Test 2 | 0.08292208 | 3.26133 | 2.030382 | 12.05234 | 80.92921
Test 2 | 0.08339827 | 3.26133 | 2.035519 | 11.94524 | 80.57269
Test 2 | 0.08357559 | 3.26133 | 2.040923 | 11.92619 | 80.56393
Test 2 | 0.08372752 | 3.26133 | 2.046669 | 11.9164 | 80.61236
Test 2 | 0.08418089 | 3.26133 | 2.05212 | 11.81979 | 80.39357
Test 2 | 0.08404358 | 3.26133 | 2.058588 | 11.89582 | 80.81394
Test 2 | 0.08409411 | 3.26133 | 2.064562 | 11.91601 | 80.99807
Test 2 | 0.08452738 | 3.26133 | 2.070099 | 11.82579 | 80.75093
Test 2 | 0.08435986 | 3.26133 | 2.076311 | 11.90843 | 81.07305
Test 2 | 0.08469872 | 3.26133 | 2.0815 | 11.84286 | 80.90853
Test 2 | 0.0846512 | 3.26133 | 2.087705 | 11.8915 | 81.08419
Test 2 | 0.08487061 | 3.26133 | 2.093552 | 11.86323 | 81.01246
Test 2 | 0.0850419 | 3.26133 | 2.099567 | 11.84944 | 81.00516
Test 2 | 0.08530148 | 3.26133 | 2.105185 | 11.80894 | 80.81654
Test 2 | 0.08522355 | 3.26133 | 2.111393 | 11.86543 | 80.98729
Test 2 | 0.08558708 | 3.26133 | 2.116545 | 11.79356 | 80.81163
Test 2 | 0.08571255 | 3.26133 | 2.122699 | 11.79325 | 80.83892
Test 2 | 0.08594315 | 3.26133 | 2.128456 | 11.76186 | 80.79772
Test 2 | 0.08571511 | 3.26133 | 2.134506 | 11.85814 | 81.16805
Test 2 | 0.08620357 | 3.26133 | 2.139451 | 11.7513 | 80.76604
Test 2 | 0.08612238 | 3.26133 | 2.145863 | 11.80875 | 80.90787
Test 2 | 0.0866116 | 3.26133 | 2.151368 | 11.70567 | 80.48121
Test 2 | 0.08645074 | 3.26133 | 2.15772 | 11.78397 | 80.73936
Test 2 | 0.08683677 | 3.26133 | 2.162806 | 11.70696 | 80.38732
Test 2 | 0.08677547 | 3.26133 | 2.169239 | 11.75838 | 80.43484
Test 2 | 0.08703366 | 3.26133 | 2.174957 | 11.71953 | 80.1278
Test 2 | 0.08707102 | 3.26133 | 2.181076 | 11.74241 | 80.07131
Test 2 | 0.08678239 | 3.26133 | 2.187811 | 11.85715 | 80.45148
Test 2 | 0.0869894 | 3.26133 | 2.193323 | 11.83052 | 80.31406
Test 2 | 0.08683025 | 3.26133 | 2.20003 | 11.91024 | 80.59285
Test 2 | 0.08734445 | 3.26133 | 2.205682 | 11.80066 | 80.27946
Test 2 | 0.08768018 | 3.26133 | 2.21144 | 11.74103 | 80.14623
Test 2 | 0.08816017 | 3.26133 | 2.216791 | 11.64163 | 79.94776
Test 2 | 0.08831752 | 3.26133 | 2.223044 | 11.63291 | 80.17525
Test 2 | 0.08845885 | 3.26133 | 2.229468 | 11.62927 | 80.45738
Test 2 | 0.088698 | 3.26133 | 2.235209 | 11.59643 | 80.60286
Test 2 | 0.08895016 | 3.26133 | 2.241452 | 11.56298 | 80.72762
Test 2 | 0.08867899 | 3.26133 | 2.248416 | 11.66995 | 81.18745
Test 2 | 0.08931696 | 3.26133 | 2.253407 | 11.52937 | 80.73421
Test 2 | 0.08945904 | 3.26133 | 2.259703 | 11.52489 | 80.73983
Test 2 | 0.09009767 | 3.26133 | 2.265237 | 11.38991 | 80.252
Test 2 | 0.09009874 | 3.26133 | 2.271257 | 11.41991 | 80.26499
Test 2 | 0.09052519 | 3.26133 | 2.276885 | 11.3406 | 79.86594
Test 2 | 0.09020137 | 3.26133 | 2.283241 | 11.45406 | 80.13225
Test 2 | 0.09038135 | 3.26133 | 2.289507 | 11.43979 | 79.92065
Test 2 | 0.09017394 | 3.26133 | 2.296416 | 11.52716 | 80.14443
Test 2 | 0.08995274 | 3.26133 | 2.30335 | 11.6189 | 80.43602
Test 2 | 0.08994063 | 3.26133 | 2.309908 | 11.65512 | 80.62331
Test 2 | 0.09042629 | 3.26133 | 2.315286 | 11.55711 | 80.23816
Test 2 | 0.09074349 | 3.26133 | 2.32111 | 11.50532 | 79.98459
Test 2 | 0.09117519 | 3.26133 | 2.327012 | 11.42561 | 79.64069
Test 2 | 0.09123268 | 3.26133 | 2.333118 | 11.44115 | 79.61689
Test 2 | 0.09140908 | 3.26133 | 2.339503 | 11.42823 | 79.50153
Test 2 | 0.09156638 | 3.26133 | 2.34598 | 11.42052 | 79.49435
Test 2 | 0.09143402 | 3.26133 | 2.352813 | 11.48697 | 79.71238
Test 2 | 0.0914496 | 3.26133 | 2.359565 | 11.51601 | 79.7904
Test 2 | 0.09159696 | 3.26133 | 2.365931 | 11.50996 | 79.79534
Test 2 | 0.09177843 | 3.26133 | 2.372353 | 11.49561 | 79.71243
Test 2 | 0.09203423 | 3.26133 | 2.37887 | 11.4632 | 79.64538
Test 2 | 0.09214245 | 3.26133 | 2.385345 | 11.46742 | 79.76536
Test 2 | 0.09221717 | 3.26133 | 2.39151 | 11.47843 | 79.90649
Test 2 | 0.09243903 | 3.26133 | 2.397957 | 11.45419 | 79.78373
Test 2 | 0.09249921 | 3.26133 | 2.404542 | 11.47071 | 79.73714
Test 2 | 0.09241655 | 3.26133 | 2.411454 | 11.52427 | 79.92037
Test 2 | 0.09249251 | 3.26133 | 2.417529 | 11.53433 | 79.89049
Test 2 | 0.09239193 | 3.26133 | 2.42395 | 11.59016 | 80.04031
Test 2 | 0.09268872 | 3.26133 | 2.429826 | 11.54397 | 79.86393
Test 2 | 0.0930664 | 3.26133 | 2.435889 | 11.47904 | 79.57004
Test 2 | 0.0931207 | 3.26133 | 2.442573 | 11.49712 | 79.5078
Test 2 | 0.0934407 | 3.26133 | 2.448264 | 11.44511 | 79.14625
Test 2 | 0.09376167 | 3.26133 | 2.454771 | 11.3971 | 78.95272
Test 2 | 0.0937304 | 3.26133 | 2.461563 | 11.43626 | 79.06437
Test 2 | 0.09372981 | 3.26133 | 2.467854 | 11.46563 | 79.07751
Test 2 | 0.09377817 | 3.26133 | 2.474724 | 11.48569 | 79.14294
Test 2 | 0.09378591 | 3.26133 | 2.481571 | 11.51557 | 79.1918
Test 2 | 0.0940149 | 3.26133 | 2.48757 | 11.48725 | 78.94524
Test 2 | 0.09419574 | 3.26133 | 2.494189 | 11.47363 | 78.7108
Test 2 | 0.09458502 | 3.26133 | 2.500375 | 11.4076 | 78.37522
Test 2 | 0.09456277 | 3.26133 | 2.50686 | 11.44257 | 78.3862
Test 2 | 0.0946738 | 3.26133 | 2.51359 | 11.4464 | 78.26019
Test 2 | 0.09474975 | 3.26133 | 2.520246 | 11.45831 | 78.17946
Test 2 | 0.09487377 | 3.26133 | 2.52657 | 11.45705 | 78.12406
Test 2 | 0.0946829 | 3.26133 | 2.533824 | 11.53632 | 78.33641
Test 2 | 0.09460518 | 3.26133 | 2.540915 | 11.58762 | 78.49282
Test 2 | 0.09490106 | 3.26133 | 2.546959 | 11.54287 | 78.37319
Test 2 | 0.09505088 | 3.26133 | 2.554129 | 11.5389 | 78.43244
Test 2 | 0.09562143 | 3.26133 | 2.560236 | 11.42887 | 78.17664
Test 2 | 0.09596571 | 3.26133 | 2.566417 | 11.37441 | 78.09825
Test 2 | 0.0965558 | 3.26133 | 2.572763 | 11.26359 | 77.90508
Test 2 | 0.09636687 | 3.26133 | 2.579796 | 11.33871 | 78.29537
Test 2 | 0.09695382 | 3.26133 | 2.585573 | 11.22692 | 78.03172
Test 2 | 0.09703911 | 3.26133 | 2.592696 | 11.23807 | 78.28507
Test 2 | 0.09675579 | 3.26133 | 2.600533 | 11.33815 | 78.88053
Test 2 | 0.09708833 | 3.26133 | 2.606792 | 11.28772 | 78.8763
Test 2 | 0.09745776 | 3.26133 | 2.613021 | 11.22907 | 78.85169
Test 2 | 0.09762206 | 3.26133 | 2.620155 | 11.22186 | 78.99576
Test 2 | 0.09825339 | 3.26133 | 2.626696 | 11.10577 | 78.86292
Test 2 | 0.09837572 | 3.26133 | 2.63334 | 11.10619 | 79.06017
Test 2 | 0.09877027 | 3.26133 | 2.640241 | 11.04651 | 79.04929
Test 2 | 0.0990292 | 3.26133 | 2.647199 | 11.01777 | 79.06174
Test 2 | 0.09919536 | 3.26133 | 2.654491 | 11.01114 | 79.14764
Test 2 | 0.09906583 | 3.26133 | 2.661457 | 11.06893 | 79.41324
Test 2 | 0.09924234 | 3.26133 | 2.668572 | 11.05908 | 79.45611
Test 2 | 0.09938854 | 3.26133 | 2.675897 | 11.05683 | 79.42774
Test 2 | 0.09956787 | 3.26133 | 2.682854 | 11.04568 | 79.26317
Test 2 | 0.09947783 | 3.26133 | 2.690172 | 11.09587 | 79.24558
Test 2 | 0.09957747 | 3.26133 | 2.696647 | 11.10033 | 79.05261
Test 2 | 0.09974005 | 3.26133 | 2.703104 | 11.09066 | 78.91934
Test 2 | 0.09968964 | 3.26133 | 2.709952 | 11.13001 | 79.01391
Test 2 | 0.1000221 | 3.26133 | 2.716237 | 11.08178 | 78.80554
Test 2 | 0.09994498 | 3.26133 | 2.723722 | 11.12948 | 78.90843
Test 2 | 0.1000511 | 3.26133 | 2.730394 | 11.13307 | 78.86361
Test 2 | 0.1002377 | 3.26133 | 2.737576 | 11.12086 | 78.74825
Test 2 | 0.1003989 | 3.26133 | 2.745024 | 11.11533 | 78.74306
Test 2 | 0.1005812 | 3.26133 | 2.752207 | 11.10404 | 78.74111
Test 2 | 0.1005458 | 3.26133 | 2.759381 | 11.14083 | 78.9209
Test 2 | 0.1010352 | 3.26133 | 2.766015 | 11.05969 | 78.58871
Test 2 | 0.1008877 | 3.26133 | 2.773178 | 11.12077 | 78.80834
Test 2 | 0.101011 | 3.26133 | 2.779994 | 11.12091 | 78.84692
Test 2 | 0.1014676 | 3.26133 | 2.787036 | 11.04897 | 78.73886
Test 2 | 0.1017734 | 3.26133 | 2.794322 | 11.01138 | 78.77109
Test 2 | 0.1017724 | 3.26133 | 2.801484 | 11.03982 | 79.01388
Test 2 | 0.1018659 | 3.26133 | 2.808512 | 11.0472 | 79.09056
Test 2 | 0.1019956 | 3.26133 | 2.815407 | 11.04617 | 79.15869
Test 2 | 0.1021461 | 3.26133 | 2.822614 | 11.04186 | 79.20918
Test 2 | 0.1023214 | 3.26133 | 2.829425 | 11.03059 | 79.19541
Test 2 | 0.1028059 | 3.26133 | 2.835684 | 10.95105 | 78.82893
Test 2 | 0.1023469 | 3.26133 | 2.843586 | 11.0803 | 79.15369
Test 2 | 0.1027209 | 3.26133 | 2.850691 | 11.02723 | 78.82076
Test 2 | 0.1029029 | 3.26133 | 2.857698 | 11.01527 | 78.5704
Test 2 | 0.1028357 | 3.26133 | 2.865641 | 11.06033 | 78.60856
Test 2 | 0.1028247 | 3.26133 | 2.87324 | 11.09203 | 78.67069
Test 2 | 0.103035 | 3.26133 | 2.880197 | 11.07355 | 78.57183
Test 2 | 0.1031268 | 3.26133 | 2.887755 | 11.08283 | 78.59879
Test 2 | 0.1033195 | 3.26133 | 2.895409 | 11.07082 | 78.67478
Test 2 | 0.1035363 | 3.26133 | 2.902972 | 11.05328 | 78.62952
Test 2 | 0.1036065 | 3.26133 | 2.910696 | 11.06768 | 78.69978
Test 2 | 0.1039122 | 3.26133 | 2.917496 | 11.02837 | 78.55538
Test 2 | 0.1042895 | 3.26133 | 2.925012 | 10.97691 | 78.41527
Test 2 | 0.1045146 | 3.26133 | 2.932605 | 10.95806 | 78.4444
Test 2 | 0.1045504 | 3.26133 | 2.940483 | 10.97997 | 78.51791
Test 2 | 0.1044554 | 3.26133 | 2.947979 | 11.02799 | 78.66765
Test 2 | 0.1045498 | 3.26133 | 2.955664 | 11.03679 | 78.67589
Test 2 | 0.1049327 | 3.26133 | 2.963169 | 10.9842 | 78.65193
Test 2 | 0.1051591 | 3.26133 | 2.970309 | 10.96332 | 78.72167
Test 2 | 0.1055269 | 3.26133 | 2.978133 | 10.91569 | 78.7806
Test 2 | 0.1060087 | 3.26133 | 2.985471 | 10.84336 | 78.6993
Test 2 | 0.1062341 | 3.26133 | 2.993252 | 10.82553 | 78.70551
Test 2 | 0.1062472 | 3.26133 | 3.000753 | 10.84998 | 78.94997
Test 2 | 0.1067258 | 3.26133 | 3.007676 | 10.7777 | 78.86748
Test 2 | 0.1069819 | 3.26133 | 3.015343 | 10.75351 | 78.95151
Test 2 | 0.1069875 | 3.26133 | 3.022924 | 10.77941 | 79.10332
Test 2 | 0.1067065 | 3.26133 | 3.030827 | 10.86458 | 79.24992
Test 2 | 0.1069404 | 3.26133 | 3.0382 | 10.84343 | 78.901
Test 2 | 0.1067742 | 3.26133 | 3.046523 | 10.90701 | 78.81617
Test 2 | 0.1069163 | 3.26133 | 3.054088 | 10.90505 | 78.46626
Test 2 | 0.1072673 | 3.26133 | 3.061479 | 10.86003 | 78.00051
Test 2 | 0.1072916 | 3.26133 | 3.069374 | 10.8831 | 77.74368
Test 2 | 0.1070893 | 3.26133 | 3.077559 | 10.95338 | 77.61573
Test 2 | 0.1069565 | 3.26133 | 3.085814 | 11.01005 | 77.4546
Test 2 | 0.1069665 | 3.26133 | 3.094014 | 11.03725 | 77.35121
Test 2 | 0.1070119 | 3.26133 | 3.101506 | 11.05459 | 77.39261
Test 2 | 0.1072616 | 3.26133 | 3.109449 | 11.03135 | 77.38377
Test 2 | 0.1075216 | 3.26133 | 3.117462 | 11.00635 | 77.43527
Test 2 | 0.1078807 | 3.26133 | 3.125142 | 10.96013 | 77.4558
Test 2 | 0.107993 | 3.26133 | 3.132673 | 10.96371 | 77.5367
Test 2 | 0.1083314 | 3.26133 | 3.140155 | 10.92136 | 77.4784
Test 2 | 0.1086235 | 3.26133 | 3.147989 | 10.8898 | 77.47885
Test 2 | 0.1089365 | 3.26133 | 3.156278 | 10.85582 | 77.44446
Test 2 | 0.1083733 | 3.26133 | 3.165672 | 11.00159 | 77.92497
Test 2 | 0.1084471 | 3.26133 | 3.173813 | 11.01488 | 77.71881
Test 2 | 0.1082296 | 3.26133 | 3.182364 | 11.08898 | 77.72223
Test 2 | 0.1083907 | 3.26133 | 3.189592 | 11.08115 | 77.40951
Test 2 | 0.1085887 | 3.26133 | 3.197139 | 11.0669 | 77.05699
Test 2 | 0.1087527 | 3.26133 | 3.205409 | 11.0621 | 76.90449
Test 2 | 0.1087063 | 3.26133 | 3.213802 | 11.10053 | 76.93459
Test 2 | 0.1090537 | 3.26133 | 3.221681 | 11.05695 | 76.62955
Test 2 | 0.1089914 | 3.26133 | 3.229731 | 11.09725 | 76.70315
Test 2 | 0.1090925 | 3.26133 | 3.238386 | 11.10639 | 76.85777
Test 2 | 0.1091803 | 3.26133 | 3.247026 | 11.11812 | 77.06331
Test 2 | 0.1094419 | 3.26133 | 3.255109 | 11.09256 | 77.20147
Test 2 | 0.1098965 | 3.26133 | 3.262795 | 11.02697 | 77.17851
Test 2 | 0.1100769 | 3.26133 | 3.271398 | 11.01984 | 77.29684
Test 2 | 0.1105586 | 3.26133 | 3.279499 | 10.95106 | 77.23738
Test 2 | 0.1109271 | 3.26133 | 3.287565 | 10.90518 | 77.35442
Test 2 | 0.1116554 | 3.26133 | 3.295528 | 10.78946 | 77.29102
Test 2 | 0.111756 | 3.26133 | 3.304465 | 10.79925 | 77.62576
Test 2 | 0.1120213 | 3.26133 | 3.312525 | 10.77436 | 77.73182
Test 2 | 0.1118482 | 3.26133 | 3.3209 | 10.83507 | 78.06962
Test 2 | 0.1122686 | 3.26133 | 3.329023 | 10.78037 | 78.18434
Test 2 | 0.1124759 | 3.26133 | 3.336958 | 10.76629 | 78.33585
Test 2 | 0.112795 | 3.26133 | 3.344838 | 10.73073 | 78.26665
Test 2 | 0.1130404 | 3.26133 | 3.353147 | 10.71072 | 78.23093
Test 2 | 0.1133853 | 3.26133 | 3.361637 | 10.67263 | 77.94772
Test 2 | 0.1133069 | 3.26133 | 3.370118 | 10.71437 | 77.86296
Test 2 | 0.1135002 | 3.26133 | 3.378575 | 10.7047 | 77.70369
Test 2 | 0.113561 | 3.26133 | 3.386973 | 10.71981 | 77.68735
Test 2 | 0.1135696 | 3.26133 | 3.395409 | 10.74488 | 77.67392
Test 2 | 0.1133643 | 3.26133 | 3.404711 | 10.81339 | 77.74674
Test 2 | 0.1135948 | 3.26133 | 3.413125 | 10.79616 | 77.61658
Test 2 | 0.1138467 | 3.26133 | 3.421873 | 10.77599 | 77.50303
Test 2 | 0.1140986 | 3.26133 | 3.430367 | 10.75508 | 77.4463
Test 2 | 0.1142507 | 3.26133 | 3.43909 | 10.75374 | 77.42436
Test 2 | 0.1144627 | 3.26133 | 3.447247 | 10.73935 | 77.36072
Test 2 | 0.1150376 | 3.26133 | 3.455252 | 10.65698 | 77.01576
Test 2 | 0.1146888 | 3.26133 | 3.463886 | 10.74869 | 77.16391
Test 2 | 0.1153195 | 3.26133 | 3.471848 | 10.65588 | 76.7191
Test 2 | 0.1149728 | 3.26133 | 3.480534 | 10.74705 | 76.91088
Test 2 | 0.115128 | 3.26133 | 3.488424 | 10.74241 | 76.6697
Test 2 | 0.1152844 | 3.26133 | 3.497403 | 10.74084 | 76.54721
Test 2 | 0.1154856 | 3.26133 | 3.506205 | 10.7304 | 76.45092
Test 2 | 0.1154649 | 3.26133 | 3.51519 | 10.76174 | 76.55732
Test 2 | 0.1155824 | 3.26133 | 3.524235 | 10.76752 | 76.55207
Test 2 | 0.115871 | 3.26133 | 3.533066 | 10.74079 | 76.49416
Test 2 | 0.116091 | 3.26133 | 3.542091 | 10.72745 | 76.5956
Test 2 | 0.1161821 | 3.26133 | 3.551516 | 10.73914 | 76.79196
Test 2 | 0.1166461 | 3.26133 | 3.560359 | 10.68039 | 76.85037
Test 2 | 0.1169674 | 3.26133 | 3.569268 | 10.64838 | 76.92606
Test 2 | 0.1169356 | 3.26133 | 3.577937 | 10.68005 | 77.14855
Test 2 | 0.1175057 | 3.26133 | 3.585898 | 10.6002 | 76.97826
Test 2 | 0.1176445 | 3.26133 | 3.595045 | 10.60218 | 77.14632
Test 2 | 0.1180396 | 3.26133 | 3.603205 | 10.55523 | 77.15821
Test 2 | 0.1183412 | 3.26133 | 3.612396 | 10.52828 | 77.242
Test 2 | 0.1188217 | 3.26133 | 3.62119 | 10.46871 | 77.16109
Test 2 | 0.1186557 | 3.26133 | 3.630252 | 10.52431 | 77.43883
Test 2 | 0.1188671 | 3.26133 | 3.639328 | 10.51312 | 77.46217
Test 2 | 0.1189729 | 3.26133 | 3.648137 | 10.51983 | 77.64348
Test 2 | 0.1193302 | 3.26133 | 3.657306 | 10.48321 | 77.634
Test 2 | 0.1192826 | 3.26133 | 3.66685 | 10.51896 | 77.87837
Test 2 | 0.1197095 | 3.26133 | 3.675097 | 10.46756 | 77.77464
Test 2 | 0.119607 | 3.26133 | 3.68471 | 10.51294 | 77.90714
Test 2 | 0.1196884 | 3.26133 | 3.694045 | 10.52524 | 77.82614
Test 2 | 0.1200863 | 3.26133 | 3.702219 | 10.47875 | 77.58851
Test 2 | 0.1203837 | 3.26133 | 3.71118 | 10.45227 | 77.41768
Test 2 | 0.1204453 | 3.26133 | 3.719829 | 10.46591 | 77.35446
Test 2 | 0.120386 | 3.26133 | 3.729259 | 10.50278 | 77.27955
Test 2 | 0.1202935 | 3.26133 | 3.738157 | 10.54404 | 77.19529
Test 2 | 0.1203702 | 3.26133 | 3.74739 | 10.55661 | 76.9903
Test 2 | 0.1204128 | 3.26133 | 3.757167 | 10.57668 | 76.96601
Test 2 | 0.1204982 | 3.26133 | 3.766465 | 10.58783 | 76.99322
Test 2 | 0.1203222 | 3.26133 | 3.775568 | 10.64448 | 77.13911
Test 2 | 0.1210991 | 3.26133 | 3.783329 | 10.52994 | 76.67443
Test 2 | 0.1211747 | 3.26133 | 3.792265 | 10.54166 | 76.66552
Test 2 | 0.1217546 | 3.26133 | 3.801049 | 10.46566 | 76.46845
Test 2 | 0.1218283 | 3.26133 | 3.810052 | 10.47776 | 76.63988
Test 2 | 0.1222414 | 3.26133 | 3.818675 | 10.43062 | 76.56281
Test 2 | 0.1219717 | 3.26133 | 3.828908 | 10.50487 | 76.93971
Test 2 | 0.122124 | 3.26133 | 3.837687 | 10.50272 | 76.87178
Test 2 | 0.1221781 | 3.26133 | 3.847329 | 10.51978 | 76.89564
Test 2 | 0.122492 | 3.26133 | 3.856143 | 10.4899 | 76.80695
Test 2 | 0.1224866 | 3.26133 | 3.86591 | 10.5174 | 76.87962
Test 2 | 0.1229608 | 3.26133 | 3.874383 | 10.45931 | 76.56181
Test 2 | 0.1229341 | 3.26133 | 3.884032 | 10.48992 | 76.49584
Test 2 | 0.1230665 | 3.26133 | 3.892894 | 10.49124 | 76.37965
Test 2 | 0.1232474 | 3.26133 | 3.901996 | 10.48491 | 76.27754
Test 2 | 0.1234961 | 3.26133 | 3.911507 | 10.46819 | 76.18054
Test 2 | 0.1231588 | 3.26133 | 3.922048 | 10.55397 | 76.47992
Test 2 | 0.1232412 | 3.26133 | 3.931898 | 10.56634 | 76.46182
Test 2 | 0.1234052 | 3.26133 | 3.941067 | 10.56284 | 76.39946
Test 2 | 0.1234045 | 3.26133 | 3.950851 | 10.58919 | 76.45009
Test 2 | 0.1235714 | 3.26133 | 3.959889 | 10.58476 | 76.44069
Test 2 | 0.1243097 | 3.26133 | 3.9692 | 10.484 | 76.06423
Test 2 | 0.1245226 | 3.26133 | 3.978761 | 10.47335 | 75.92211
Test 2 | 0.1245196 | 3.26133 | 3.988772 | 10.5002 | 75.89352
Test 2 | 0.1244185 | 3.26133 | 3.998229 | 10.54222 | 75.97238
Test 2 | 0.1246602 | 3.26133 | 4.007245 | 10.52505 | 75.79897
Test 2 | 0.1243674 | 3.26133 | 4.017073 | 10.6006 | 76.08476
Test 2 | 0.1247153 | 3.26133 | 4.026841 | 10.56717 | 75.95682
Test 2 | 0.1248239 | 3.26133 | 4.036912 | 10.57518 | 75.92998
Test 2 | 0.1250982 | 3.26133 | 4.046505 | 10.55386 | 75.79774
Test 2 | 0.1254042 | 3.26133 | 4.056705 | 10.5289 | 75.73762
Test 2 | 0.1259389 | 3.26133 | 4.066117 | 10.46391 | 75.58732
Test 2 | 0.1259776 | 3.26133 | 4.075828 | 10.48245 | 75.78761
Test 2 | 0.1262944 | 3.26133 | 4.085726 | 10.45527 | 75.81139
Test 2 | 0.1262398 | 3.26133 | 4.095433 | 10.48917 | 75.98919
Test 2 | 0.1263193 | 3.26133 | 4.105888 | 10.50272 | 76.16694
Test 2 | 0.1265234 | 3.26133 | 4.115393 | 10.49309 | 76.33864
Test 2 | 0.1267404 | 3.26133 | 4.125004 | 10.48161 | 76.41099
Test 2 | 0.127177 | 3.26133 | 4.13498 | 10.43495 | 76.3592
Test 2 | 0.1274088 | 3.26133 | 4.145148 | 10.42258 | 76.38651
Test 2 | 0.1279795 | 3.26133 | 4.155 | 10.35438 | 76.13203
Test 2 | 0.1280622 | 3.26133 | 4.165179 | 10.36634 | 76.08702
Test 2 | 0.1283633 | 3.26133 | 4.1745 | 10.34086 | 75.89071
Test 2 | 0.1282552 | 3.26133 | 4.18492 | 10.38415 | 75.93435
Test 2 | 0.1283184 | 3.26133 | 4.194628 | 10.398 | 75.77523
Test 2 | 0.1278662 | 3.26133 | 4.20519 | 10.49804 | 75.84975
Test 2 | 0.1280737 | 3.26133 | 4.21459 | 10.48743 | 75.56622
Test 2 | 0.1279345 | 3.26133 | 4.224435 | 10.53482 | 75.5955
Test 2 | 0.1278354 | 3.26133 | 4.234357 | 10.57594 | 75.63464
Test 2 | 0.1282228 | 3.26133 | 4.243522 | 10.53489 | 75.40696
Test 2 | 0.1285537 | 3.26133 | 4.252806 | 10.50365 | 75.24032
Test 2 | 0.1287068 | 3.26133 | 4.263038 | 10.50388 | 75.21233
Test 2 | 0.1289594 | 3.26133 | 4.272484 | 10.48597 | 75.09771
Test 2 | 0.1291811 | 3.26133 | 4.283035 | 10.47581 | 75.0867
Test 2 | 0.1291209 | 3.26133 | 4.294215 | 10.51295 | 75.31798
Test 2 | 0.1292959 | 3.26133 | 4.304664 | 10.51002 | 75.41778
Test 2 | 0.1293158 | 3.26133 | 4.315954 | 10.53434 | 75.54188
Test 2 | 0.1299983 | 3.26133 | 4.325433 | 10.44691 | 75.27468
Test 2 | 0.1300779 | 3.26133 | 4.335366 | 10.4581 | 75.35326
Test 2 | 0.1302796 | 3.26133 | 4.345096 | 10.44914 | 75.34599
Test 2 | 0.1308472 | 3.26133 | 4.354647 | 10.38145 | 75.1829
Test 2 | 0.130691 | 3.26133 | 4.365919 | 10.43322 | 75.45011
Test 2 | 0.131175 | 3.26133 | 4.375845 | 10.37991 | 75.26354
Test 2 | 0.131146 | 3.26133 | 4.386294 | 10.4093 | 75.36803
Test 2 | 0.1313426 | 3.26133 | 4.396812 | 10.40305 | 75.32109
Test 2 | 0.1310543 | 3.26133 | 4.408552 | 10.47677 | 75.57438
Test 2 | 0.1314119 | 3.26133 | 4.418887 | 10.44426 | 75.41276
Test 2 | 0.131269 | 3.26133 | 4.430344 | 10.49414 | 75.5442
Test 2 | 0.1321768 | 3.26133 | 4.439852 | 10.37271 | 75.0577
Test 2 | 0.1320037 | 3.26133 | 4.451334 | 10.42682 | 75.27244
Test 2 | 0.132633 | 3.26133 | 4.461587 | 10.3519 | 75.02166
Test 2 | 0.1321331 | 3.26133 | 4.472653 | 10.45625 | 75.41389
Test 2 | 0.1329675 | 3.26133 | 4.481823 | 10.3466 | 75.01103
Test 2 | 0.1327627 | 3.26133 | 4.493487 | 10.40556 | 75.27716
Test 2 | 0.132826 | 3.26133 | 4.504115 | 10.42022 | 75.45353
Test 2 | 0.1329977 | 3.26133 | 4.515204 | 10.41893 | 75.53029
Test 2 | 0.1331592 | 3.26133 | 4.526084 | 10.41871 | 75.63393
Test 2 | 0.1335214 | 3.26133 | 4.536184 | 10.38539 | 75.5364
Test 2 | 0.1336862 | 3.26133 | 4.547167 | 10.38489 | 75.6146
Test 2 | 0.1344219 | 3.26133 | 4.556585 | 10.29279 | 75.26647
Test 2 | 0.1344368 | 3.26133 | 4.567105 | 10.31428 | 75.35802
Test 2 | 0.134744 | 3.26133 | 4.577975 | 10.29174 | 75.36502
Test 2 | 0.1347235 | 3.26133 | 4.588733 | 10.31905 | 75.48091
Test 2 | 0.1351361 | 3.26133 | 4.599417 | 10.28002 | 75.36577
Test 2 | 0.1349573 | 3.26133 | 4.610498 | 10.33211 | 75.57861
Test 2 | 0.1351371 | 3.26133 | 4.621588 | 10.32942 | 75.57859
Test 2 | 0.1350557 | 3.26133 | 4.633474 | 10.36847 | 75.84426
Test 2 | 0.1356609 | 3.26133 | 4.643179 | 10.29769 | 75.60202
Test 2 | 0.1359623 | 3.26133 | 4.653395 | 10.27464 | 75.57871
Test 2 | 0.1362176 | 3.26133 | 4.664943 | 10.26156 | 75.60821
Test 2 | 0.1367604 | 3.26133 | 4.67588 | 10.20414 | 75.45244
Test 2 | 0.1367065 | 3.26133 | 4.686695 | 10.23581 | 75.58574
Test 2 | 0.1370384 | 3.26133 | 4.697959 | 10.21077 | 75.47427
Test 2 | 0.136968 | 3.26133 | 4.709907 | 10.24727 | 75.58108
Test 2 | 0.1370836 | 3.26133 | 4.721132 | 10.25437 | 75.47149
Test 2 | 0.1371471 | 3.26133 | 4.732037 | 10.26854 | 75.49542
Test 2 | 0.1373022 | 3.26133 | 4.74357 | 10.27033 | 75.3884
Test 2 | 0.1376128 | 3.26133 | 4.75449 | 10.24756 | 75.14227
Test 2 | 0.1378601 | 3.26133 | 4.764977 | 10.23334 | 74.98255
Test 2 | 0.1381471 | 3.26133 | 4.775449 | 10.21327 | 74.84609
Test 2 | 0.1380204 | 3.26133 | 4.786971 | 10.25671 | 74.94249
Test 2 | 0.138229 | 3.26133 | 4.798627 | 10.25068 | 74.92259
Test 2 | 0.1382104 | 3.26133 | 4.810066 | 10.27788 | 75.07175
Test 2 | 0.1382737 | 3.26133 | 4.821977 | 10.29389 | 75.21998
Test 2 | 0.1386168 | 3.26133 | 4.832563 | 10.2655 | 75.16213
Test 2 | 0.1387774 | 3.26133 | 4.844165 | 10.26634 | 75.35003
Test 2 | 0.139031 | 3.26133 | 4.856588 | 10.25515 | 75.5099
Test 2 | 0.1395579 | 3.26133 | 4.867586 | 10.20091 | 75.43367
Test 2 | 0.1397004 | 3.26133 | 4.878671 | 10.20328 | 75.54186
Test 2 | 0.1402325 | 3.26133 | 4.890519 | 10.1506 | 75.45129
Test 2 | 0.1402722 | 3.26133 | 4.902292 | 10.16926 | 75.6164
Test 2 | 0.1407844 | 3.26133 | 4.914012 | 10.11955 | 75.53404
Test 2 | 0.1409179 | 3.26133 | 4.925987 | 10.12499 | 75.66891
Test 2 | 0.1409592 | 3.26133 | 4.938573 | 10.14492 | 75.81279
Test 2 | 0.1413348 | 3.26133 | 4.950222 | 10.11487 | 75.59362
Test 2 | 0.1413709 | 3.26133 | 4.962285 | 10.13434 | 75.629
Test 2 | 0.1419085 | 3.26133 | 4.973958 | 10.08137 | 75.4106
Test 2 | 0.1421607 | 3.26133 | 4.985744 | 10.06943 | 75.23477
Test 2 | 0.1423316 | 3.26133 | 4.997512 | 10.06898 | 75.08475
Test 2 | 0.1422558 | 3.26133 | 5.010002 | 10.1049 | 75.14268
Test 2 | 0.1421812 | 3.26133 | 5.02241 | 10.14056 | 75.14961
Test 2 | 0.1420629 | 3.26133 | 5.034945 | 10.1828 | 75.1691
Test 2 | 0.1421668 | 3.26133 | 5.04613 | 10.19051 | 75.14448
Test 2 | 0.1422562 | 3.26133 | 5.058793 | 10.20325 | 75.2753
Test 2 | 0.1427165 | 3.26133 | 5.070759 | 10.16152 | 75.22929
Test 2 | 0.1430562 | 3.26133 | 5.082983 | 10.13769 | 75.25091
Test 2 | 0.1437578 | 3.26133 | 5.094427 | 10.06158 | 75.09087
Test 2 | 0.1441284 | 3.26133 | 5.106408 | 10.03345 | 75.02291
Test 2 | 0.1441395 | 3.26133 | 5.118131 | 10.05493 | 75.10349
Test 2 | 0.1443984 | 3.26133 | 5.129505 | 10.04118 | 75.11304
Test 2 | 0.1441577 | 3.26133 | 5.142488 | 10.10023 | 75.36241
Test 2 | 0.143977 | 3.26133 | 5.155371 | 10.15098 | 75.46716
Test 2 | 0.1437848 | 3.26133 | 5.167261 | 10.20159 | 75.53483
Test 2 | 0.1442864 | 3.26133 | 5.179143 | 10.15409 | 75.20962
Test 2 | 0.1446001 | 3.26133 | 5.191187 | 10.13359 | 75.09612
Test 2 | 0.1454627 | 3.26133 | 5.201544 | 10.03374 | 74.69484
Test 2 | 0.1457449 | 3.26133 | 5.213843 | 10.01856 | 74.63833
Test 2 | 0.1463418 | 3.26133 | 5.225599 | 9.959397 | 74.34622
Test 2 | 0.1459736 | 3.26133 | 5.238045 | 10.03355 | 74.53839
Test 2 | 0.1460284 | 3.26133 | 5.250947 | 10.05071 | 74.58994
Test 2 | 0.1452069 | 3.26133 | 5.265218 | 10.19239 | 75.11004
Test 2 | 0.1452705 | 3.26133 | 5.276919 | 10.2061 | 75.08859
Test 2 | 0.1448274 | 3.26133 | 5.290488 | 10.29505 | 75.30169
Test 2 | 0.1453699 | 3.26133 | 5.301333 | 10.23929 | 74.89943
Test 2 | 0.1462796 | 3.26133 | 5.312608 | 10.13384 | 74.41771
Test 2 | 0.146749 | 3.26133 | 5.325263 | 10.0931 | 74.24107
Test 2 | 0.146674 | 3.26133 | 5.338023 | 10.12764 | 74.43313
Test 2 | 0.1473366 | 3.26133 | 5.349365 | 10.05808 | 74.25435
Test 2 | 0.146525 | 3.26133 | 5.362718 | 10.19519 | 74.80142
Test 2 | 0.1465932 | 3.26133 | 5.376146 | 10.21122 | 74.94611
Test 2 | 0.1465979 | 3.26133 | 5.389516 | 10.23595 | 75.19539
Test 2 | 0.1474958 | 3.26133 | 5.401108 | 10.13345 | 74.89277
Test 2 | 0.1479385 | 3.26133 | 5.412567 | 10.09427 | 74.77525
Test 2 | 0.1488023 | 3.26133 | 5.424966 | 10.00027 | 74.36864
Test 2 | 0.1491949 | 3.26133 | 5.437017 | 9.96981 | 74.17861
Test 2 | 0.1494857 | 3.26133 | 5.448987 | 9.952912 | 73.98507
Test 2 | 0.1492319 | 3.26133 | 5.462326 | 10.01124 | 74.1327
Test 2 | 0.1491552 | 3.26133 | 5.476345 | 10.04727 | 74.21065
Test 2 | 0.148562 | 3.26133 | 5.490534 | 10.15391 | 74.55794
Test 2 | 0.1486203 | 3.26133 | 5.503545 | 10.16998 | 74.67094
Test 2 | 0.1489057 | 3.26133 | 5.515735 | 10.15347 | 74.70733
Test 2 | 0.1492635 | 3.26133 | 5.52881 | 10.1288 | 74.68473
Test 2 | 0.1494791 | 3.26133 | 5.542252 | 10.12417 | 74.84319
Test 2 | 0.1504344 | 3.26133 | 5.554513 | 10.0181 | 74.62843
Test 2 | 0.1508512 | 3.26133 | 5.566843 | 9.984943 | 74.61666
Test 2 | 0.1510305 | 3.26133 | 5.580173 | 9.985092 | 74.71763
Test 2 | 0.1510772 | 3.26133 | 5.59279 | 10.00148 | 74.88801
Test 2 | 0.1512946 | 3.26133 | 5.606003 | 9.996325 | 74.88934
Test 2 | 0.1512392 | 3.26133 | 5.61987 | 10.0284 | 75.02215
Test 2 | 0.1515571 | 3.26133 | 5.633155 | 10.00998 | 74.91901
Test 2 | 0.1522116 | 3.26133 | 5.645684 | 9.946144 | 74.63196
Test 2 | 0.1525811 | 3.26133 | 5.658966 | 9.921325 | 74.47919
Test 2 | 0.1531025 | 3.26133 | 5.671864 | 9.876319 | 74.22112
Test 2 | 0.1527205 | 3.26133 | 5.685268 | 9.949246 | 74.41947
Test 2 | 0.1526558 | 3.26133 | 5.698993 | 9.981726 | 74.53381
Test 2 | 0.1525926 | 3.26133 | 5.713053 | 10.01464 | 74.71879
Test 2 | 0.1524695 | 3.26133 | 5.727565 | 10.0563 | 74.89857
Test 2 | 0.152837 | 3.26133 | 5.740735016 | 10.031 | 74.77883
Test 2 | 0.1535446 | 3.26133 | 5.75267 | 9.959421 | 74.49596
Test 2 | 0.1539384 | 3.26133 | 5.765863 | 9.931253 | 74.38523
Test 2 | 0.1542488 | 3.26133 | 5.779687 | 9.91504 | 74.30582
Test 2 | 0.1541479 | 3.26133 | 5.793927 | 9.952486 | 74.39484
Test 2 | 0.1538147 | 3.26133 | 5.808465 | 10.02074 | 74.57497
Test 2 | 0.1537239 | 3.26133 | 5.822366 | 10.05659 | 74.5974
Test 2 | 0.1534545 | 3.26133 | 5.835618 | 10.11489 | 74.65482
Test 2 | 0.1538934 | 3.26133 | 5.848813 | 10.08002 | 74.37869
Test 2 | 0.1543009 | 3.26133 | 5.861057 | 10.04784 | 74.16338
Test 2 | 0.1545511 | 3.26133 | 5.873799 | 10.03712 | 74.07017
Test 2 | 0.1549971 | 3.26133 | 5.887722 | 10.00309 | 73.93534
Test 2 | 0.1555989 | 3.26133 | 5.90098 | 9.948218 | 73.7562
Test 2 | 0.1555511 | 3.26133 | 5.915113 | 9.978166 | 73.84583
Test 2 | 0.1555136 | 3.26133 | 5.928356 | 10.00533 | 73.97633
Test 2 | 0.1552251 | 3.26133 | 5.942028 | 10.06572 | 74.23643
Test 2 | 0.1552898 | 3.26133 | 5.955481 | 10.0801 | 74.38275
Test 2 | 0.1555653 | 3.26133 | 5.969465 | 10.06801 | 74.44243
Test 2 | 0.1559435 | 3.26133 | 5.982412 | 10.04097 | 74.35593
Test 2 | 0.156506 | 3.26133 | 5.996026 | 9.99161 | 74.11817
Test 2 | 0.1571107 | 3.26133 | 6.009538 | 9.937183 | 73.80063
Test 2 | 0.1570728 | 3.26133 | 6.023939 | 9.965814 | 73.84208
Test 2 | 0.1570444 | 3.26133 | 6.03889 | 9.994155 | 73.90391
Test 2 | 0.1568546 | 3.26133 | 6.053704 | 10.04293 | 74.06437
Test 2 | 0.1567356 | 3.26133 | 6.068789 | 10.08325 | 74.25427
Test 2 | 0.1566923 | 3.26133 | 6.082976 | 10.11241 | 74.34638
Test 2 | 0.1570407 | 3.26133 | 6.096431 | 10.08986 | 74.2422
Test 2 | 0.1576615 | 3.26133 | 6.110488 | 10.03364 | 74.08654
Test 2 | 0.158319 | 3.26133 | 6.12383 | 9.972205 | 73.99164
Test 2 | 0.1588515 | 3.26133 | 6.13842 | 9.929052 | 73.96946
Test 2 | 0.1591778 | 3.26133 | 6.152886 | 9.911687 | 73.99592
Test 2 | 0.1592383 | 3.26133 | 6.168059 | 9.928589 | 74.16884
Test 2 | 0.1589868 | 3.26133 | 6.18366 | 9.98521 | 74.4447
Test 2 | 0.1587619 | 3.26133 | 6.197833 | 10.03647 | 74.74784
Test 2 | 0.1590207 | 3.26133 | 6.21235 | 10.02726 | 74.80342
Test 2 | 0.1598061 | 3.26133 | 6.226624 | 9.951759 | 74.6127
Test 2 | 0.1606007 | 3.26133 | 6.240587 | 9.875622 | 74.40159
Test 2 | 0.1613777 | 3.26133 | 6.254517 | 9.802587 | 74.22054
Test 2 | 0.1616793 | 3.26133 | 6.268173 | 9.787367 | 74.26163
Test 2 | 0.1618353 | 3.26133 | 6.281769 | 9.789702 | 74.27133
Test 2 | 0.161232 | 3.26133 | 6.29656 | 9.88632 | 74.59319
Test 2 | 0.1609782 | 3.26133 | 6.312215 | 9.942181 | 74.70869
Test 2 | 0.1607183 | 3.26133 | 6.326981 | 9.997692 | 74.77605
Test 2 | 0.1610104 | 3.26133 | 6.34232 | 9.985606 | 74.65656
Test 2 | 0.1612197 | 3.26133 | 6.35709 | 9.982879 | 74.40561
Test 2 | 0.1617972 | 3.26133 | 6.370523 | 9.932692 | 73.91758
Test 2 | 0.162173 | 3.26133 | 6.38379 | 9.907303 | 73.62939
Test 2 | 0.1627202 | 3.26133 | 6.397989 | 9.862668 | 73.33704
Test 2 | 0.1626278 | 3.26133 | 6.412462 | 9.896213 | 73.4795
Test 2 | 0.1625877 | 3.26133 | 6.427242 | 9.923916 | 73.68925
Test 2 | 0.1621229 | 3.26133 | 6.443289 | 10.00582 | 74.22006
Test 2 | 0.1620266 | 3.26133 | 6.459572 | 10.04304 | 74.39392
Test 2 | 0.1622915 | 3.26133 | 6.474916 | 10.03405 | 74.44952
Test 2 | 0.1635364 | 3.26133 | 6.488169 | 9.902092 | 74.09156
Test 2 | 0.1641843 | 3.26133 | 6.501863 | 9.844832 | 73.92821
Test 2 | 0.1646649 | 3.26133 | 6.516516 | 9.809505 | 73.75906
Test 2 | 0.1645481 | 3.26133 | 6.530943 | 9.845192 | 73.78614
Test 2 | 0.1647341 | 3.26133 | 6.54496 | 9.844047 | 73.67936
Test 2 | 0.164078 | 3.26133 | 6.561485 | 9.94799 | 73.92951
Test 2 | 0.1632334 | 3.26133 | 6.578238 | 10.07687 | 74.30449
Test 2 | 0.1635231 | 3.26133 | 6.592169 | 10.06246 | 74.18768
Test 2 | 0.1641743 | 3.26133 | 6.605531 | 10.00302 | 73.90318
Test 2 | 0.1649252 | 3.26133 | 6.619027 | 9.932396 | 73.58775
Test 2 | 0.1657348 | 3.26133 | 6.633813 | 9.857567 | 73.36763
Test 2 | 0.1666057 | 3.26133 | 6.649666 | 9.778086 | 73.25847
Test 2 | 0.1668517 | 3.26133 | 6.665965 | 9.77317 | 73.54004
Test 2 | 0.1665383 | 3.26133 | 6.681472 | 9.832811 | 74.03842
Test 2 | 0.1663102 | 3.26133 | 6.698239 | 9.884542 | 74.50906
Test 2 | 0.1666493 | 3.26133 | 6.714044 | 9.867593 | 74.71755
Test 2 | 0.1670657 | 3.26133 | 6.728781 | 9.840013 | 74.79426
Test 2 | 0.1680575 | 3.26133 | 6.743411 | 9.745359 | 74.6177
Test 2 | 0.1684056 | 3.26133 | 6.759333 | 9.728025 | 74.65294
Test 2 | 0.1693282 | 3.26133 | 6.77274 | 9.641387 | 74.28641
Test 2 | 0.1696103 | 3.26133 | 6.78705 | 9.629651 | 74.11804
Test 2 | 0.1692915 | 3.26133 | 6.802408 | 9.687821 | 74.14122
Test 2 | 0.1690987 | 3.26133 | 6.818376 | 9.732717 | 74.08703
Test 2 | 0.1685487 | 3.26133 | 6.834125 | 9.818977 | 74.32003
Test 2 | 0.1682789 | 3.26133 | 6.850568 | 9.874188 | 74.45427
Test 2 | 0.1681512 | 3.26133 | 6.865795 | 9.911172 | 74.55246
Test 2 | 0.1687608 | 3.26133 | 6.880874 | 9.861304 | 74.27467
Test 2 | 0.1693196 | 3.26133 | 6.895214 | 9.81674 | 74.14032
Test 2 | 0.1702079 | 3.26133 | 6.910341 | 9.735852 | 73.85643
Test 2 | 0.1706956 | 3.26133 | 6.926795 | 9.703345 | 73.86687
Test 2 | 0.1712802 | 3.26133 | 6.942356 | 9.658874 | 73.88324
Test 2 | 0.171118 | 3.26133 | 6.959621 | 9.701255 | 74.1104
Test 2 | 0.1710649 | 3.26133 | 6.97604 | 9.730182 | 74.17392
Test 2 | 0.1710343 | 3.26133 | 6.991661 | 9.755466 | 74.16455
Test 2 | 0.1711586 | 3.26133 | 7.007621 | 9.763529 | 74.10151
Test 2 | 0.1707599 | 3.26133 | 7.023266 | 9.831084 | 74.16062
Test 2 | 0.1708633 | 3.26133 | 7.038417 | 9.84037 | 74.02693
Test 2 | 0.1714542 | 3.26133 | 7.053002 | 9.792907 | 73.79691
Test 2 | 0.1714846 | 3.26133 | 7.06877 | 9.811324 | 73.75376
Test 2 | 0.1717287 | 3.26133 | 7.085188 | 9.806174 | 73.59943
Test 2 | 0.1721133 | 3.26133 | 7.102219 | 9.785867 | 73.52858
Test 2 | 0.1724412 | 3.26133 | 7.117391 | 9.769508 | 73.58139
Test 2 | 0.1723624 | 3.26133 | 7.134175 | 9.801506 | 73.90732
Test 2 | 0.1730203 | 3.26133 | 7.149176 | 9.747554 | 73.88274
Test 2 | 0.1733971 | 3.26133 | 7.166466 | 9.728707 | 74.00253
Test 2 | 0.1735911 | 3.26133 | 7.182775 | 9.729065 | 74.05502
Test 2 | 0.1734765 | 3.26133 | 7.198665 | 9.76348 | 74.18462
Test 2 | 0.1738191 | 3.26133 | 7.215202 | 9.747374 | 74.048
Test 2 | 0.1741708 | 3.26133 | 7.230921 | 9.729189 | 73.93082
Test 2 | 0.1739576 | 3.26133 | 7.247567 | 9.775503 | 73.95553
Test 2 | 0.1745265 | 3.26133 | 7.262222 | 9.731523 | 73.60995
Test 2 | 0.1746399 | 3.26133 | 7.277663 | 9.739548 | 73.52422
Test 2 | 0.1752016 | 3.26133 | 7.292513 | 9.69694 | 73.23349
Test 2 | 0.1749245 | 3.26133 | 7.308699 | 9.749288 | 73.37588
Test 2 | 0.1753902 | 3.26133 | 7.323868 | 9.717708 | 73.22791
Test 2 | 0.1753045 | 3.26133 | 7.340496 | 9.749294 | 73.34561
Test 2 | 0.1753492 | 3.26133 | 7.357436 | 9.766815 | 73.52276
Test 2 | 0.1756334 | 3.26133 | 7.375219 | 9.758754 | 73.49302
Test 2 | 0.175731 | 3.26133 | 7.391913 | 9.769989 | 73.54229
Test 2 | 0.1756595 | 3.26133 | 7.408253 | 9.79956 | 73.71461
Test 2 | 0.1761379 | 3.26133 | 7.424248 | 9.767436 | 73.58267
Test 2 | 0.1766044 | 3.26133 | 7.440463 | 9.737123 | 73.51526
Test 2 | 0.1768439 | 3.26133 | 7.456307 | 9.731451 | 73.50595
Test 2 | 0.1771058 | 3.26133 | 7.472402 | 9.723631 | 73.43102
Test 2 | 0.1777771 | 3.26133 | 7.488902 | 9.671642 | 73.21874
Test 2 | 0.1776393 | 3.26133 | 7.507161 | 9.710281 | 73.30468
Test 2 | 0.1775687 | 3.26133 | 7.524579 | 9.740545 | 73.43163
Test 2 | 0.1776918 | 3.26133 | 7.540819 | 9.748048 | 73.48801
Test 2 | 0.1778085 | 3.26133 | 7.558801 | 9.758474 | 73.51075
Test 2 | 0.1779508 | 3.26133 | 7.576236 | 9.765348 | 73.45652
Test 2 | 0.1780665 | 3.26133 | 7.592457 | 9.773533 | 73.41593
Test 2 | 0.1785437 | 3.26133 | 7.609757 | 9.743512 | 73.1854
Test 2 | 0.1788544 | 3.26133 | 7.626895 | 9.731558 | 73.08285
Test 2 | 0.1790407 | 3.26133 | 7.643479 | 9.732437 | 73.04147
Test 2 | 0.1794694 | 3.26133 | 7.660656 | 9.70776 | 72.92379
Test 2 | 0.1791235 | 3.26133 | 7.67941 | 9.769148 | 73.10572
Test 2 | 0.1798131 | 3.26133 | 7.696788 | 9.7163 | 72.89828
Test 2 | 0.179643 | 3.26133 | 7.715269 | 9.758078 | 73.12861
Test 2 | 0.1801284 | 3.26133 | 7.732685 | 9.727464 | 73.14391
Test 2 | 0.1803992 | 3.26133 | 7.749617 | 9.719527 | 73.24553
Test 2 | 0.1813761 | 3.26133 | 7.766519 | 9.636077 | 73.12017
Test 2 | 0.1815581 | 3.26133 | 7.785234 | 9.63994 | 73.31413
Test 2 | 0.1818753 | 3.26133 | 7.803178 | 9.628486 | 73.48052
Test 2 | 0.1819955 | 3.26133 | 7.820432 | 9.637031 | 73.64467
Test 2 | 0.1821746 | 3.26133 | 7.838888 | 9.640788 | 73.76276
Test 2 | 0.1819997 | 3.26133 | 7.857803 | 9.68264 | 73.90824
Test 2 | 0.1818391 | 3.26133 | 7.876482 | 9.722808 | 73.90563
Test 2 | 0.182616 | 3.26133 | 7.893242 | 9.66077 | 73.43226
Test 2 | 0.1830965 | 3.26133 | 7.910934 | 9.631674 | 73.13354
Test 2 | 0.1833242 | 3.26133 | 7.927397 | 9.627755 | 72.9585
Test 2 | 0.183381 | 3.26133 | 7.944227 | 9.642213 | 72.8886
Test 2 | 0.1834141 | 3.26133 | 7.961112 | 9.659224 | 72.7627
Test 2 | 0.1827931 | 3.26133 | 7.980287 | 9.748391 | 72.86883
Test 2 | 0.1827588 | 3.26133 | 7.999299 | 9.775277 | 72.80811
Test 2 | 0.1828898 | 3.26133 | 8.017783 | 9.783839 | 72.85544
Test 2 | 0.1831913 | 3.26133 | 8.036305 | 9.774183 | 72.92736
Test 2 | 0.18384 | 3.26133 | 8.052685 | 9.725111 | 72.78312
Test 2 | 0.1841883 | 3.26133 | 8.069586 | 9.708702 | 72.74225
Test 2 | 0.184741 | 3.26133 | 8.086108 | 9.670452 | 72.57605
Test 2 | 0.1849219 | 3.26133 | 8.104844 | 9.673908 | 72.60268
Test 2 | 0.1853539 | 3.26133 | 8.122314 | 9.649615 | 72.6306
Test 2 | 0.1851762 | 3.26133 | 8.140351 | 9.689617 | 72.93634
Test 2 | 0.1853613 | 3.26133 | 8.159175 | 9.692638 | 73.09506
Test 2 | 0.1853302 | 3.26133 | 8.177344 | 9.717483 | 73.24533
Test 2 | 0.1858292 | 3.26133 | 8.195555 | 9.686889 | 73.21998
Test 2 | 0.1861815 | 3.26133 | 8.215043 | 9.673209 | 73.27381
Test 2 | 0.1869504 | 3.26133 | 8.233231 | 9.615045 | 73.17539
Test 2 | 0.187482 | 3.26133 | 8.250516 | 9.580666 | 73.14202
Test 2 | 0.187826 | 3.26133 | 8.26959 | 9.567677 | 73.16847
Test 2 | 0.1879507 | 3.26133 | 8.287256 | 9.575395 | 73.17005
Test 2 | 0.1881108 | 3.26133 | 8.306277 | 9.581042 | 73.16249
Test 2 | 0.1881902 | 3.26133 | 8.325062 | 9.59461 | 73.16006
Test 2 | 0.1880698 | 3.26133 | 8.343738 | 9.628454 | 73.25154
Test 2 | 0.1883432 | 3.26133 | 8.362958 | 9.622637 | 73.18378
Test 2 | 0.1885087 | 3.26133 | 8.382636 | 9.628351 | 73.15844
Test 2 | 0.1888966 | 3.26133 | 8.400778 | 9.609593 | 73.01007
Test 2 | 0.1892268 | 3.26133 | 8.419148 | 9.597027 | 72.90589
Test 2 | 0.189802 | 3.26133 | 8.437364 | 9.559591 | 72.78358
Test 2 | 0.1901432 | 3.26133 | 8.455541 | 9.54583 | 72.83375
Test 2 | 0.1903521 | 3.26133 | 8.473914 | 9.545582 | 72.89386
Test 2 | 0.1904303 | 3.26133 | 8.493598 | 9.559905 | 73.01828
Test 2 | 0.1906644 | 3.26133 | 8.513385 | 9.558657 | 73.05841
Test 2 | 0.1904006 | 3.26133 | 8.533901 | 9.608261 | 73.23081
Test 2 | 0.1905938 | 3.26133 | 8.553954 | 9.611326 | 73.31981
Test 2 | 0.1915563 | 3.26133 | 8.572845 | 9.535994 | 73.10946
Test 2 | 0.1917885 | 3.26133 | 8.591941 | 9.534112 | 73.10896
Test 2 | 0.1919958 | 3.26133 | 8.610633 | 9.534233 | 73.03983
Test 2 | 0.1921002 | 3.26133 | 8.630465 | 9.545805 | 73.00299
Test 2 | 0.1927599 | 3.26133 | 8.649175 | 9.501133 | 72.85563
Test 2 | 0.1925582 | 3.26133 | 8.668239 | 9.54203 | 72.98318
Test 2 | 0.1928309 | 3.26133 | 8.687943 | 9.536693 | 72.8291
Test 2 | 0.192588 | 3.26133 | 8.709056 | 9.583997 | 72.86706
Test 2 | 0.1926562 | 3.26133 | 8.728205 | 9.598268 | 72.66869
Test 2 | 0.1924959 | 3.26133 | 8.74891 | 9.637066 | 72.57669
Test 2 | 0.1929429 | 3.26133 | 8.768569 | 9.614021 | 72.29767
Test 2 | 0.192623 | 3.26133 | 8.789376 | 9.668867 | 72.34209
Test 2 | 0.1927103 | 3.26133 | 8.809461 | 9.682182 | 72.15714
Test 2 | 0.1926311 | 3.26133 | 8.829637 | 9.712338 | 72.0712
Test 2 | 0.1931605 | 3.26133 | 8.84766 | 9.678892 | 71.89911
Test 2 | 0.1931555 | 3.26133 | 8.866603 | 9.700116 | 71.96332
Test 2 | 0.1935668 | 3.26133 | 8.884986 | 9.67896 | 71.9181
Test 2 | 0.193705 | 3.26133 | 8.905203 | 9.687147 | 71.99468
Test 2 | 0.1936981 | 3.26133 | 8.925824 | 9.710279 | 72.08346
Test 2 | 0.1942147 | 3.26133 | 8.94424 | 9.678611 | 71.9693
Test 2 | 0.194534 | 3.26133 | 8.965077 | 9.669343 | 71.91595
Test 2 | 0.1946558 | 3.26133 | 8.985577 | 9.679332 | 72.01959
Test 2 | 0.1949902 | 3.26133 | 9.006589 | 9.668712 | 72.0086
Test 2 | 0.1953862 | 3.26133 | 9.026463 | 9.650812 | 71.91132
Test 2 | 0.19532 | 3.26133 | 9.046132 | 9.6784 | 72.07991
Test 2 | 0.1958286 | 3.26133 | 9.067055 | 9.650459 | 72.03837
Test 2 | 0.1962512 | 3.26133 | 9.085883 | 9.628895 | 72.0227
Test 2 | 0.1965406 | 3.26133 | 9.105206 | 9.620973 | 72.14879
Test 2 | 0.1967643 | 3.26133 | 9.126052 | 9.621092 | 72.3653
Test 2 | 0.197072 | 3.26133 | 9.14553 | 9.611534 | 72.5117
Test 2 | 0.1981817 | 3.26133 | 9.165885 | 9.525358 | 72.40459
Test 2 | 0.1984545 | 3.26133 | 9.186989 | 9.521059 | 72.63578
Test 2 | 0.1988149 | 3.26133 | 9.206695 | 9.506922 | 72.75324
Test 2 | 0.1996585 | 3.26133 | 9.227255 | 9.447806 | 72.63921
Test 2 | 0.1998582 | 3.26133 | 9.248486 | 9.450626 | 72.73367
Test 2 | 0.1998631 | 3.26133 | 9.269999 | 9.472149 | 72.92088
Test 2 | 0.1998268 | 3.26133 | 9.290293 | 9.49633 | 73.08685
Test 2 | 0.200177 | 3.26133 | 9.309745 | 9.482948 | 73.08274
Test 2 | 0.2009711 | 3.26133 | 9.330506 | 9.429135 | 72.91602
Test 2 | 0.2009809 | 3.26133 | 9.352238 | 9.450172 | 72.99915
Test 2 | 0.2014867 | 3.26133 | 9.371638 | 9.422291 | 72.95728
Test 2 | 0.201875 | 3.26133 | 9.393173 | 9.407651 | 73.02449
Test 2 | 0.2019433 | 3.26133 | 9.414925 | 9.423058 | 73.23149
Test 2 | 0.2027764 | 3.26133 | 9.436096 | 9.366805 | 73.09384
Test 2 | 0.2028801 | 3.26133 | 9.45822 | 9.379168 | 73.2108
Test 2 | 0.2033696 | 3.26133 | 9.479303 | 9.354877 | 73.06869
Test 2 | 0.2035644 | 3.26133 | 9.501392 | 9.358745 | 72.93793
Test 2 | 0.2035425 | 3.26133 | 9.522129 | 9.381182 | 72.78668
Test 2 | 0.2030855 | 3.26133 | 9.543716 | 9.444821 | 72.80554
Test 2 | 0.2026308 | 3.26133 | 9.565053 | 9.50846 | 72.7058
Test 2 | 0.2029991 | 3.26133 | 9.585414 | 9.494157 | 72.41309
Test 2 | 0.2029207 | 3.26133 | 9.607198 | 9.523089 | 72.24294
Test 2 | 0.2026837 | 3.26133 | 9.628812 | 9.566848 | 72.1246
Test 2 | 0.2028452 | 3.26133 | 9.648906 | 9.571552 | 71.9035
Test 2 | 0.2025473 | 3.26133 | 9.670184 | 9.620901 | 71.97392
Test 2 | 0.2028144 | 3.26133 | 9.691433 | 9.616662 | 71.95745
Test 2 | 0.2033796 | 3.26133 | 9.711295 | 9.582881 | 71.86406
Test 2 | 0.2035105 | 3.26133 | 9.73219 | 9.591155 | 71.98624
Test 2 | 0.2037776 | 3.26133 | 9.754958 | 9.588405 | 72.08153
Test 2 | 0.2043142 | 3.26133 | 9.776143 | 9.558819 | 72.03218
Test 2 | 0.2047348 | 3.26133 | 9.796373 | 9.539282 | 72.01644
Test 2 | 0.2041579 | 3.26133 | 9.818375 | 9.614818 | 72.34286
Test 2 | 0.2050132 | 3.26133 | 9.839963 | 9.555727 | 72.0856
Test 2 | 0.2061528 | 3.26133 | 9.860491 | 9.470091 | 71.60566
Test 2 | 0.205669 | 3.26133 | 9.881868 | 9.535321 | 71.68235
Test 2 | 0.2048558 | 3.26133 | 9.904258 | 9.632948 | 71.90872
Test 2 | 0.2051595 | 3.26133 | 9.926143 | 9.625676 | 71.68712
Test 2 | 0.2051086 | 3.26133 | 9.94726 | 9.650942 | 71.64904
Test 2 | 0.204882 | 3.26133 | 9.968532 | 9.692987 | 71.68752
Test 2 | 0.2051527 | 3.26133 | 9.990698 | 9.688915 | 71.60342
Test 2 | 0.2056328 | 3.26133 | 10.01368 | 9.665911 | 71.52728
Test 2 | 0.2061583 | 3.26133 | 10.03594 | 9.638073 | 71.59712
Test 2 | 0.2069322 | 3.26133 | 10.05863 | 9.587745 | 71.61052
Test 2 | 0.2074407 | 3.26133 | 10.08205 | 9.563016 | 71.74176
Test 2 | 0.2077947 | 3.26133 | 10.10541 | 9.552548 | 71.95194
Test 2 | 0.2082424 | 3.26133 | 10.12809 | 9.53286 | 72.09825
Test 2 | 0.2085897 | 3.26133 | 10.14963 | 9.52135 | 72.24427
Test 2 | 0.2088513 | 3.26133 | 10.17346 | 9.51981 | 72.38661
Test 2 | 0.2091916 | 3.26133 | 10.1965 | 9.510344 | 72.51634
Test 2 | 0.2100785 | 3.26133 | 10.21704 | 9.449211 | 72.32572
Test 2 | 0.2108964 | 3.26133 | 10.2395 | 9.396672 | 72.05824
Test 2 | 0.2107316 | 3.26133 | 10.26279 | 9.432784 | 72.09227
Test 2 | 0.2110943 | 3.26133 | 10.28382 | 9.419661 | 71.95103
Test 2 | 0.2112837 | 3.26133 | 10.30544 | 9.422548 | 71.9108
Test 2 | 0.2110129 | 3.26133 | 10.32983 | 9.469102 | 72.06088
Test 2 | 0.21107 | 3.26133 | 10.35354 | 9.485713 | 72.10714
Test 2 | 0.2109249 | 3.26133 | 10.37789 | 9.521103 | 72.24849
Test 2 | 0.2111883 | 3.26133 | 10.40131 | 9.518801 | 72.2704
Test 2 | 0.2117304 | 3.26133 | 10.42322 | 9.490067 | 72.23055
Test 2 | 0.21231 | 3.26133 | 10.44658 | 9.459481 | 72.1677
Test 2 | 0.2130332 | 3.26133 | 10.46975 | 9.416198 | 71.98205
Test 2 | 0.2128702 | 3.26133 | 10.49417 | 9.452624 | 72.00261
Test 2 | 0.2131546 | 3.26133 | 10.51721 | 9.448112 | 71.80118
Test 2 | 0.2131435 | 3.26133 | 10.53987 | 9.469456 | 71.77257
Test 2 | 0.2122722 | 3.26133 | 10.56526 | 9.570349 | 72.00944
Test 2 | 0.2123779 | 3.26133 | 10.58893 | 9.582241 | 71.87261
Test 2 | 0.2128091 | 3.26133 | 10.61271 | 9.564879 | 71.66714
Test 2 | 0.2128186 | 3.26133 | 10.63491 | 9.584037 | 71.62706
Test 2 | 0.2133822 | 3.26133 | 10.65857 | 9.55468 | 71.51066
Test 2 | 0.2139461 | 3.26133 | 10.68173 | 9.525041 | 71.55862
Test 2 | 0.2149101 | 3.26133 | 10.70427 | 9.459698 | 71.56338
Test 2 | 0.2154022 | 3.26133 | 10.7278 | 9.437228 | 71.75996
Test 2 | 0.215788 | 3.26133 | 10.75038 | 9.4233 | 71.97107
Test 2 | 0.2160483 | 3.26133 | 10.77332 | 9.420667 | 72.2108
Test 2 | 0.2155689 | 3.26133 | 10.79776 | 9.484082 | 72.7462
Test 2 | 0.217097 | 3.26133 | 10.8205 | 9.370735 | 72.5506
Test 2 | 0.2173333 | 3.26133 | 10.84601 | 9.372418 | 72.71858
Test 2 | 0.2179618 | 3.26133 | 10.8694 | 9.338533 | 72.55657
Test 2 | 0.2181135 | 3.26133 | 10.89185 | 9.34481 | 72.41472
Test 2 | 0.2181256 | 3.26133 | 10.91703 | 9.365368 | 72.28436
Test 2 | 0.21845 | 3.26133 | 10.94082 | 9.357924 | 72.08068
Test 2 | 0.218446 | 3.26133 | 10.96619 | 9.379978 | 71.96872
Test 2 | 0.2181121 | 3.26133 | 10.99175 | 9.430643 | 71.89282
Test 2 | 0.2176977 | 3.26133 | 11.01524 | 9.486812 | 71.86342
Test 2 | 0.2183863 | 3.26133 | 11.03919 | 9.447572 | 71.55994
Test 2 | 0.2184623 | 3.26133 | 11.06481 | 9.462915 | 71.60609
Test 2 | 0.2194271 | 3.26133 | 11.08903 | 9.400415 | 71.47435
Test 2 | 0.2195546 | 3.26133 | 11.11477 | 9.411291 | 71.68828
Test 2 | 0.2199918 | 3.26133 | 11.14065 | 9.395746 | 71.82472
Test 2 | 0.2205517 | 3.26133 | 11.16511 | 9.368624 | 71.92928
Test 2 | 0.2208458 | 3.26133 | 11.18898 | 9.363672 | 72.12313
Test 2 | 0.2210431 | 3.26133 | 11.21506 | 9.368753 | 72.34787
Test 2 | 0.2217133 | 3.26133 | 11.23815 | 9.331362 | 72.39238
Test 2 | 0.221957 | 3.26133 | 11.2636 | 9.331971 | 72.49215
Test 2 | 0.2222616 | 3.26133 | 11.28715 | 9.325872 | 72.47334
Test 2 | 0.2231283 | 3.26133 | 11.31175 | 9.273724 | 72.29459
Test 2 | 0.2231524 | 3.26133 | 11.33826 | 9.293456 | 72.30357
Test 2 | 0.2239697 | 3.26133 | 11.36276 | 9.245684 | 72.01935
Test 2 | 0.2237003 | 3.26133 | 11.38919 | 9.289534 | 72.05783
Test 2 | 0.222959 | 3.26133 | 11.41623 | 9.373603 | 72.17298
Test 2 | 0.2224691 | 3.26133 | 11.44275 | 9.436805 | 72.27814
Test 2 | 0.2233123 | 3.26133 | 11.46815 | 9.386465 | 71.9765
Test 2 | 0.2231581 | 3.26133 | 11.49419 | 9.420775 | 72.06479
Test 2 | 0.224006 | 3.26133 | 11.51987 | 9.370485 | 71.78513
Test 2 | 0.2244247 | 3.26133 | 11.54527 | 9.356137 | 71.60591
Test 2 | 0.224867 | 3.26133 | 11.5689 | 9.338446 | 71.48546
Test 2 | 0.2253267 | 3.26133 | 11.5951 | 9.321448 | 71.43167
Test 2 | 0.2252833 | 3.26133 | 11.62152 | 9.346277 | 71.713
Test 2 | 0.2253374 | 3.26133 | 11.64651 | 9.361887 | 71.98833
Test 2 | 0.2254449 | 3.26133 | 11.67439 | 9.375344 | 72.29127
Test 2 | 0.2259486 | 3.26133 | 11.69992 | 9.353998 | 72.52314
Test 2 | 0.2266895 | 3.26133 | 11.72463 | 9.312585 | 72.47255
Test 2 | 0.2277806 | 3.26133 | 11.74845 | 9.242323 | 72.53221
Test 2 | 0.2297623 | 3.26133 | 11.77337 | 9.102845 | 72.48794
Test 2 | 0.2300322 | 3.26133 | 11.80031 | 9.102276 | 72.82764
Test 2 | 0.2309535 | 3.26133 | 11.82459 | 9.048387 | 72.89172
Test 2 | 0.2305641 | 3.26133 | 11.85195 | 9.099981 | 73.21255
Test 2 | 0.2313701 | 3.26133 | 11.87898 | 9.057299 | 72.99619
Test 2 | 0.2300935 | 3.26133 | 11.90708 | 9.179737 | 73.27264
Test 2 | 0.2303484 | 3.26133 | 11.9321 | 9.178683 | 73.06028
Test 2 | 0.2303337 | 3.26133 | 11.95829 | 9.200008 | 72.82962
Test 2 | 0.2307002 | 3.26133 | 11.98263 | 9.189461 | 72.30788
Test 2 | 0.2298443 | 3.26133 | 12.00943 | 9.278738 | 72.09574
Test 2 | 0.2304212 | 3.26133 | 12.03664 | 9.253247 | 71.62831
Test 2 | 0.2299683 | 3.26133 | 12.06358 | 9.310529 | 71.68043
Test 2 | 0.2302263 | 3.26133 | 12.09198 | 9.311541 | 71.74156
Test 2 | 0.2304713 | 3.26133 | 12.11885 | 9.312403 | 71.88535
Test 2 | 0.2309994 | 3.26133 | 12.14463 | 9.289595 | 71.99744
Test 2 | 0.2312884 | 3.26133 | 12.17184 | 9.28715 | 72.26344
Test 2 | 0.2323127 | 3.26133 | 12.19689 | 9.224373 | 72.32728
Test 2 | 0.2335242 | 3.26133 | 12.22399 | 9.1492 | 72.47835
Test 2 | 0.2342533 | 3.26133 | 12.25183 | 9.113039 | 72.67361
Test 2 | 0.2345207 | 3.26133 | 12.27987 | 9.113082 | 72.76949
Test 2 | 0.2348499 | 3.26133 | 12.30518 | 9.10628 | 72.70719
Test 2 | 0.234662 | 3.26133 | 12.33344 | 9.141816 | 72.73233
Test 2 | 0.2345609 | 3.26133 | 12.36166 | 9.170634 | 72.68096
Test 2 | 0.2345076 | 3.26133 | 12.3899 | 9.195761 | 72.64331
Test 2 | 0.2348222 | 3.26133 | 12.4174 | 9.191495 | 72.52109
Test 2 | 0.235241 | 3.26133 | 12.44285 | 9.177572 | 72.26138
Test 2 | 0.2353501 | 3.26133 | 12.47028 | 9.189277 | 72.05965
Test 2 | 0.2355672 | 3.26133 | 12.4962 | 9.19141 | 71.92898
Test 2 | 0.2357406 | 3.26133 | 12.52448 | 9.198664 | 71.85435
Test 2 | 0.2356324 | 3.26133 | 12.55335 | 9.228343 | 71.88259
Test 2 | 0.2350467 | 3.26133 | 12.58289 | 9.296212 | 72.02141
Test 2 | 0.2350238 | 3.26133 | 12.61119 | 9.318934 | 71.97276
Test 2 | 0.2353549 | 3.26133 | 12.63694 | 9.311708 | 71.79015
Test 2 | 0.2357219 | 3.26133 | 12.66236 | 9.301403 | 71.52953
Test 2 | 0.236211 | 3.26133 | 12.69004 | 9.28318 | 71.28906
Test 2 | 0.2362752 | 3.26133 | 12.71829 | 9.298791 | 71.27014
Test 2 | 0.2364469 | 3.26133 | 12.74551 | 9.305161 | 71.25762
Test 2 | 0.2363011 | 3.26133 | 12.77389 | 9.337394 | 71.25737
Test 2 | 0.236287 | 3.26133 | 12.80347 | 9.360129 | 71.26704
Test 2 | 0.2360375 | 3.26133 | 12.83311 | 9.401646 | 71.28276
Test 2 | 0.2364511 | 3.26133 | 12.85918 | 9.387818 | 71.17376
Test 2 | 0.2368879 | 3.26133 | 12.88805 | 9.374223 | 71.13259
Test 2 | 0.2373987 | 3.26133 | 12.91636 | 9.354433 | 71.1509
Test 2 | 0.2381743 | 3.26133 | 12.94292 | 9.312723 | 71.07152
Test 2 | 0.23868 | 3.26133 | 12.97166 | 9.29389 | 71.00901
Test 2 | 0.239157 | 3.26133 | 13.0009 | 9.27772 | 71.01542
Test 2 | 0.2394174 | 3.26133 | 13.03059 | 9.278687 | 71.18769
Test 2 | 0.2401498 | 3.26133 | 13.06025 | 9.243174 | 71.37544
Test 2 | 0.2406596 | 3.26133 | 13.08984 | 9.224905 | 71.61713
Test 2 | 0.2413945 | 3.26133 | 13.11839 | 9.188821 | 71.71692
Test 2 | 0.2419058 | 3.26133 | 13.1455 | 9.168925 | 71.74947
Test 2 | 0.2424778 | 3.26133 | 13.17539 | 9.146469 | 71.72216
Test 2 | 0.2427394 | 3.26133 | 13.20529 | 9.147481 | 71.86386
Test 2 | 0.243228 | 3.26133 | 13.23488 | 9.131178 | 71.86253
Test 2 | 0.242862 | 3.26133 | 13.2664 | 9.180531 | 72.03007
Test 2 | 0.243019 | 3.26133 | 13.29507 | 9.188488 | 71.94642
Test 2 | 0.2426415 | 3.26133 | 13.32368 | 9.236933 | 71.96864
Test 2 | 0.2427919 | 3.26133 | 13.35368 | 9.246267 | 71.80694
Test 2 | 0.2428536 | 3.26133 | 13.38282 | 9.261735 | 71.67212
Test 2 | 0.2435189 | 3.26133 | 13.4103 | 9.230113 | 71.46473
Test 2 | 0.2439603 | 3.26133 | 13.43764 | 9.215494 | 71.30835
Test 2 | 0.24437 | 3.26133 | 13.46648 | 9.204329 | 71.14979
Test 2 | 0.2444597 | 3.26133 | 13.49449 | 9.216712 | 71.11703
Test 2 | 0.2443973 | 3.26133 | 13.52609 | 9.243014 | 71.20165
Test 2 | 0.2444827 | 3.26133 | 13.55697 | 9.25764 | 71.3291
Test 2 | 0.2448789 | 3.26133 | 13.5849 | 9.246722 | 71.3919
Test 2 | 0.2454672 | 3.26133 | 13.61545 | 9.223145 | 71.54087
Test 2 | 0.2459608 | 3.26133 | 13.64565 | 9.206539 | 71.63627
Test 2 | 0.2469288 | 3.26133 | 13.67314 | 9.152901 | 71.45281
Test 2 | 0.2472806 | 3.26133 | 13.70339 | 9.147065 | 71.48
Test 2 | 0.2474732 | 3.26133 | 13.73507 | 9.15395 | 71.63954
Test 2 | 0.2476599 | 3.26133 | 13.76639 | 9.160993 | 71.82139
Test 2 | 0.247751 | 3.26133 | 13.79806 | 9.17532 | 71.93529
Test 2 | 0.2475547 | 3.26133 | 13.82933 | 9.210703 | 72.04901
Test 2 | 0.2475429 | 3.26133 | 13.85835 | 9.230907 | 72.07556
Test 2 | 0.2479837 | 3.26133 | 13.88648 | 9.21679 | 71.91133
Test 2 | 0.2481667 | 3.26133 | 13.9179 | 9.224026 | 71.8699
Test 2 | 0.2489567 | 3.26133 | 13.94805 | 9.185443 | 71.64244
Test 2 | 0.2494844 | 3.26133 | 13.97629 | 9.165138 | 71.48227
Test 2 | 0.2496096 | 3.26133 | 14.00784 | 9.176611 | 71.31146
Test 2 | 0.2494057 | 3.26133 | 14.03901 | 9.212077 | 71.1405
Test 2 | 0.2495424 | 3.26133 | 14.06763 | 9.220746 | 70.98945
Test 2 | 0.2491415 | 3.26133 | 14.10017 | 9.271841 | 71.03551
Test 2 | 0.2494239 | 3.26133 | 14.12888 | 9.269695 | 70.91845
Test 2 | 0.2494286 | 3.26133 | 14.16051 | 9.290098 | 70.96689
Test 2 | 0.2502735 | 3.26133 | 14.19218 | 9.248115 | 70.83411
Test 2 | 0.2504439 | 3.26133 | 14.22375 | 9.256078 | 70.90441
Test 2 | 0.2511148 | 3.26133 | 14.25304 | 9.225647 | 70.84741
Test 2 | 0.2513635 | 3.26133 | 14.28265 | 9.226528 | 71.01222
Test 2 | 0.2517113 | 3.26133 | 14.31539 | 9.222141 | 71.18409
Test 2 | 0.2521632 | 3.26133 | 14.34465 | 9.207896 | 71.209
Test 2 | 0.2523394 | 3.26133 | 14.37721 | 9.215913 | 71.38929
Test 2 | 0.2520416 | 3.26133 | 14.411 | 9.259411 | 71.81433
Test 2 | 0.2526575 | 3.26133 | 14.44071 | 9.233318 | 71.79572
Test 2 | 0.2539976 | 3.26133 | 14.47127 | 9.155479 | 71.38272
Test 2 | 0.2542339 | 3.26133 | 14.50397 | 9.159122 | 71.35008
Test 2 | 0.255293 | 3.26133 | 14.53546 | 9.103003 | 71.18001
Test 2 | 0.2558851 | 3.26133 | 14.56746 | 9.080872 | 71.11013
Test 2 | 0.2556504 | 3.26133 | 14.60124 | 9.118658 | 71.27903
Test 2 | 0.2553563 | 3.26133 | 14.63503 | 9.160818 | 71.46223
Test 2 | 0.2553767 | 3.26133 | 14.66514 | 9.1782 | 71.40931
Test 2 | 0.2554665 | 3.26133 | 14.69837 | 9.192533 | 71.38773
Test 2 | 0.2561779 | 3.26133 | 14.73098 | 9.161832 | 71.33713
Test 2 | 0.2573935 | 3.26133 | 14.76181 | 9.094489 | 71.10052
Test 2 | 0.2578033 | 3.26133 | 14.79238 | 9.084373 | 70.97804
Test 2 | 0.25792 | 3.26133 | 14.8249 | 9.096109 | 70.89454
Test 2 | 0.2575333 | 3.26133 | 14.85908 | 9.14448 | 70.97285
Test 2 | 0.2573709 | 3.26133 | 14.89334 | 9.177138 | 71.05123
Test 2 | 0.2569445 | 3.26133 | 14.92775 | 9.228894 | 71.26225
Test 2 | 0.2572892 | 3.26133 | 14.96135 | 9.224895 | 71.27175
Test 2 | 0.2573038 | 3.26133 | 14.99541 | 9.244848 | 71.40362
Test 2 | 0.2582247 | 3.26133 | 15.0283 | 9.199163 | 71.28065
Test 2 | 0.2592467 | 3.26133 | 15.05826 | 9.144971 | 71.2238
Test 2 | 0.2607648 | 3.26133 | 15.09028 | 9.05802 | 71.04128
Test 2 | 0.2614933 | 3.26133 | 15.12105 | 9.025984 | 71.10374
Test 2 | 0.2617895 | 3.26133 | 15.15443 | 9.025454 | 71.26297
Test 2 | 0.2621587 | 3.26133 | 15.18582 | 9.018694 | 71.37274
Test 2 | 0.2621178 | 3.26133 | 15.21883 | 9.041115 | 71.65371
Test 2 | 0.2623453 | 3.26133 | 15.25348 | 9.045988 | 71.84916
Test 2 | 0.2623958 | 3.26133 | 15.28697 | 9.062364 | 71.84491
Test 2 | 0.2631747 | 3.26133 | 15.32086 | 9.028777 | 71.62314
Test 2 | 0.2635119 | 3.26133 | 15.35235 | 9.024192 | 71.56602
Test 2 | 0.2641287 | 3.26133 | 15.38561 | 9.001554 | 71.4253
Test 2 | 0.26392 | 3.26133 | 15.41829 | 9.034944 | 71.46422
Test 2 | 0.2638534 | 3.26133 | 15.45278 | 9.059725 | 71.34291
Test 2 | 0.264034 | 3.26133 | 15.48722 | 9.067501 | 71.15546
Test 2 | 0.2634029 | 3.26133 | 15.5226 | 9.131821 | 71.16967
Test 2 | 0.2630953 | 3.26133 | 15.55503 | 9.172304 | 71.21658
Test 2 | 0.2633541 | 3.26133 | 15.58987 | 9.174793 | 71.14079
Test 2 | 0.2634321 | 3.26133 | 15.62462 | 9.189798 | 70.97884
Test 2 | 0.2636139 | 3.26133 | 15.65944 | 9.197574 | 70.82203
Test 2 | 0.2641846 | 3.26133 | 15.69305 | 9.177544 | 70.55499
Test 2 | 0.2645554 | 3.26133 | 15.72488 | 9.170394 | 70.43579
Test 2 | 0.2647573 | 3.26133 | 15.75791 | 9.175644 | 70.47108
Test 2 | 0.2647418 | 3.26133 | 15.79285 | 9.197068 | 70.56826
Test 2 | 0.2652164 | 3.26133 | 15.82562 | 9.183196 | 70.56783
Test 2 | 0.2654247 | 3.26133 | 15.85833 | 9.187738 | 70.64988
Test 2 | 0.2662677 | 3.26133 | 15.8921 | 9.149099 | 70.66804
Test 2 | 0.2671966 | 3.26133 | 15.92535 | 9.104599 | 70.69206
Test 2 | 0.2679674 | 3.26133 | 15.95967 | 9.071806 | 70.83883
Test 2 | 0.2688619 | 3.26133 | 15.99366 | 9.030739 | 71.00396
Test 2 | 0.2693606 | 3.26133 | 16.02838 | 9.016861 | 71.2861
Test 2 | 0.2698576 | 3.26133 | 16.06152 | 9.00225 | 71.4635
Test 2 | 0.2702196 | 3.26133 | 16.09568 | 8.997244 | 71.58768
Test 2 | 0.2700766 | 3.26133 | 16.1315 | 9.02682 | 71.80006
Test 2 | 0.2703591 | 3.26133 | 16.16571 | 9.027068 | 71.89816
Test 2 | 0.2706553 | 3.26133 | 16.19938 | 9.026086 | 71.94925
Test 2 | 0.2715731 | 3.26133 | 16.23397 | 8.984319 | 71.80826
Test 2 | 0.2720439 | 3.26133 | 16.26722 | 8.971587 | 71.67813
Test 2 | 0.2729937 | 3.26133 | 16.30266 | 8.928677 | 71.37823
Test 2 | 0.2732692 | 3.26133 | 16.33772 | 8.929848 | 71.37035
Test 2 | 0.273732 | 3.26133 | 16.37568 | 8.920352 | 71.38492
Test 2 | 0.2731848 | 3.26133 | 16.41389 | 8.977026 | 71.65214
Test 2 | 0.2733724 | 3.26133 | 16.4515 | 8.985248 | 71.75179
Test 2 | 0.2736249 | 3.26133 | 16.48744 | 8.988267 | 71.81041
Test 2 | 0.2740137 | 3.26133 | 16.52515 | 8.983278 | 71.76327
Test 2 | 0.2744596 | 3.26133 | 16.56124 | 8.97367 | 71.56445
Test 2 | 0.2752203 | 3.26133 | 16.59652 | 8.943136 | 71.27187
Test 2 | 0.2753598 | 3.26133 | 16.63383 | 8.954162 | 71.11034
Test 2 | 0.2753225 | 3.26133 | 16.66796 | 8.97497 | 70.94233
Test 2 | 0.2750582 | 3.26133 | 16.70498 | 9.012198 | 70.90077
Test 2 | 0.2747428 | 3.26133 | 16.74357 | 9.053768 | 70.91172
Test 2 | 0.2742345 | 3.26133 | 16.78097 | 9.107655 | 70.92981
Test 2 | 0.2737122 | 3.26133 | 16.81615 | 9.16162 | 70.93643
Test 2 | 0.2739798 | 3.26133 | 16.85067 | 9.162502 | 70.80627
Test 2 | 0.2745428 | 3.26133 | 16.88761 | 9.144966 | 70.64755
Test 2 | 0.2755356 | 3.26133 | 16.9208 | 9.097025 | 70.39455
Test 2 | 0.2761464 | 3.26133 | 16.95745 | 9.076444 | 70.36993
Test 2 | 0.2769951 | 3.26133 | 16.99224 | 9.039421 | 70.21851
Test 2 | 0.2768622 | 3.26133 | 17.02748 | 9.066862 | 70.2898
Test 2 | 0.2768351 | 3.26133 | 17.06268 | 9.087387 | 70.3508
Test 2 | 0.2767343 | 3.26133 | 17.10179 | 9.114845 | 70.56098
Test 2 | 0.2772515 | 3.26133 | 17.14001 | 9.101168 | 70.65579
Test 2 | 0.2778882 | 3.26133 | 17.17758 | 9.07937 | 70.76199
Test 2 | 0.2792691 | 3.26133 | 17.21225 | 9.007946 | 70.75088
Test 2 | 0.2799082 | 3.26133 | 17.24958 | 8.986304 | 70.82463
Test 2 | 0.2810048 | 3.26133 | 17.28413 | 8.934165 | 70.7532
Test 2 | 0.2811596 | 3.26133 | 17.32389 | 8.944863 | 70.92135
Test 2 | 0.2817078 | 3.26133 | 17.36251 | 8.929942 | 70.97111
Test 2 | 0.2812932 | 3.26133 | 17.39928 | 8.975251 | 71.23949
Test 2 | 0.2807837 | 3.26133 | 17.4398 | 9.028836 | 71.57064
Test 2 | 0.2810967 | 3.26133 | 17.47818 | 9.028562 | 71.70372
Test 2 | 0.2815147 | 3.26133 | 17.51426 | 9.020353 | 71.67943
Test 2 | 0.2821765 | 3.26133 | 17.55192 | 8.997397 | 71.47543
Test 2 | 0.2833921 | 3.26133 | 17.58646 | 8.93793 | 71.15744
Test 2 | 0.2847031 | 3.26133 | 17.62448 | 8.874943 | 70.87278
Test 2 | 0.2847104 | 3.26133 | 17.66436 | 8.894573 | 70.91755
Test 2 | 0.2853267 | 3.26133 | 17.70266 | 8.875395 | 70.81807
Test 2 | 0.2843862 | 3.26133 | 17.74106 | 8.953575 | 71.05449
Test 2 | 0.2838692 | 3.26133 | 17.77831 | 9.005088 | 71.12425
Test 2 | 0.2834873 | 3.26133 | 17.81871 | 9.049883 | 71.1353
Test 2 | 0.2837272 | 3.26133 | 17.85481 | 9.05289 | 71.01113
Test 2 | 0.2839558 | 3.26133 | 17.89096 | 9.056615 | 70.89925
Test 2 | 0.2850612 | 3.26133 | 17.92838 | 9.005308 | 70.62032
Test 2 | 0.2861237 | 3.26133 | 17.96365 | 8.95614 | 70.37655
Test 2 | 0.2870133 | 3.26133 | 18.00009 | 8.918764 | 70.17899
Test 2 | 0.2870376 | 3.26133 | 18.0374 | 8.93573 | 70.24239
Test 2 | 0.2869985 | 3.26133 | 18.07845 | 8.958509 | 70.37052
Test 2 | 0.2864766 | 3.26133 | 18.12029 | 9.011991 | 70.69594
Test 2 | 0.2864868 | 3.26133 | 18.16157 | 9.031879 | 70.89521
Test 2 | 0.2864206 | 3.26133 | 18.19948 | 9.054916 | 71.06023
Test 2 | 0.287303 | 3.26133 | 18.23884 | 9.018845 | 70.94448
Test 2 | 0.2878916 | 3.26133 | 18.27941 | 9.001983 | 70.80899
Test 2 | 0.2884948 | 3.26133 | 18.31644 | 8.982535 | 70.60101
Test 2 | 0.2891793 | 3.26133 | 18.35426 | 8.958521 | 70.39544
Test 2 | 0.289631 | 3.26133 | 18.39632 | 8.951064 | 70.26869
Test 2 | 0.2895761 | 3.26133 | 18.43626 | 8.973899 | 70.26293
Test 2 | 0.2895316 | 3.26133 | 18.47422 | 8.995141 | 70.27019
Test 2 | 0.2887944 | 3.26133 | 18.51448 | 9.060826 | 70.54799
Test 2 | 0.2887679 | 3.26133 | 18.55679 | 9.083203 | 70.63299
Test 2 | 0.2894743 | 3.26133 | 18.5961 | 9.05807 | 70.61492
Test 2 | 0.2902446 | 3.26133 | 18.63528 | 9.029038 | 70.56547
Test 2 | 0.2909417 | 3.26133 | 18.6748 | 9.004881 | 70.57156
Test 2 | 0.2922449 | 3.26133 | 18.71721 | 8.945013 | 70.41926
Test 2 | 0.2926135 | 3.26133 | 18.75525 | 8.940629 | 70.42902
Test 2 | 0.2933403 | 3.26133 | 18.79684 | 8.916105 | 70.3545
Test 2 | 0.2928484 | 3.26133 | 18.83756 | 8.965465 | 70.49277
Test 2 | 0.2929872 | 3.26133 | 18.87588 | 8.975195 | 70.44835
Test 2 | 0.2928368 | 3.26133 | 18.91498 | 9.003026 | 70.53814
Test 2 | 0.2933765 | 3.26133 | 18.95439 | 8.988616 | 70.45339
Test 2 | 0.293764 | 3.26133 | 18.9968 | 8.984983 | 70.41566
Test 2 | 0.2944186 | 3.26133 | 19.03917 | 8.965026 | 70.40203
Test 2 | 0.2948398 | 3.26133 | 19.07954 | 8.958384 | 70.37256
Test 2 | 0.2951657 | 3.26133 | 19.12406 | 8.959468 | 70.3178
Test 2 | 0.2953614 | 3.26133 | 19.16581 | 8.967133 | 70.3997
Test 2 | 0.2957854 | 3.26133 | 19.20573 | 8.960068 | 70.44137
Test 2 | 0.2955978 | 3.26133 | 19.24783 | 8.991108 | 70.57061
Test 2 | 0.2958369 | 3.26133 | 19.28715 | 8.99492 | 70.56515
Test 2 | 0.2963116 | 3.26133 | 19.32976 | 8.985928 | 70.4758
Test 2 | 0.2968671 | 3.26133 | 19.37288 | 8.972305 | 70.24489
Test 2 | 0.2973816 | 3.26133 | 19.41454 | 8.960515 | 70.10348
Test 2 | 0.2977077 | 3.26133 | 19.45843 | 8.961102 | 70.07629
Test 2 | 0.2978035 | 3.26133 | 19.49857 | 8.97381 | 70.17049
Test 2 | 0.2978882 | 3.26133 | 19.54146 | 8.988441 | 70.2507
Test 2 | 0.2983303 | 3.26133 | 19.58117 | 8.980034 | 70.30168
Test 2 | 0.2982652 | 3.26133 | 19.62163 | 9.002512 | 70.40987
Test 2 | 0.2985993 | 3.26133 | 19.66239 | 9.001039 | 70.46219
Test 2 | 0.2987154 | 3.26133 | 19.70584 | 9.013919 | 70.58063
Test 2 | 0.2999325 | 3.26133 | 19.7491 | 8.960543 | 70.43821
Test 2 | 0.30091 | 3.26133 | 19.79205 | 8.921776 | 70.28034
Test 2 | 0.30039 | 3.26133 | 19.83386 | 8.971606 | 70.44403
Test 2 | 0.3013172 | 3.26133 | 19.87681 | 8.935783 | 70.20727
Test 2 | 0.3011084 | 3.26133 | 19.92063 | 8.96791 | 70.1966
Test 2 | 0.30198 | 3.26133 | 19.95999 | 8.933833 | 69.94632
Test 2 | 0.3008351 | 3.26133 | 20.00704 | 9.023183 | 70.21882
Test 2 | 0.3015926 | 3.26133 | 20.05063 | 8.997475 | 70.07707
Test 2 | 0.3008421 | 3.26133 | 20.09592 | 9.062847 | 70.35013
Test 2 | 0.3017066 | 3.26133 | 20.13578 | 9.028858 | 70.16413
Test 2 | 0.3023105 | 3.26133 | 20.17622 | 9.01088 | 70.09069
Test 2 | 0.3033717 | 3.26133 | 20.21678 | 8.965942 | 69.94873
Test 2 | 0.3032509 | 3.26133 | 20.26149 | 8.992929 | 70.03764
Test 2 | 0.3041479 | 3.26133 | 20.30668 | 8.959903 | 69.90983
Test 2 | 0.3045016 | 3.26133 | 20.34779 | 8.957194 | 69.88624
Test 2 | 0.3042513 | 3.26133 | 20.39237 | 8.991598 | 69.90082
Test 2 | 0.30363 | 3.26133 | 20.43494 | 9.047278 | 69.99934
Test 2 | 0.3037068 | 3.26133 | 20.48127 | 9.063207 | 69.95188
Test 2 | 0.3042684 | 3.26133 | 20.5223 | 9.047867 | 69.82921
Test 2 | 0.3045241 | 3.26133 | 20.56745 | 9.052552 | 69.83834
Test 2 | 0.3048415 | 3.26133 | 20.60968 | 9.052257 | 69.80646
Test 2 | 0.305709 | 3.26133 | 20.65065 | 9.018849 | 69.69083
Test 2 | 0.3063011 | 3.26133 | 20.69597 | 9.003733 | 69.67678
Test 2 | 0.3060047 | 3.26133 | 20.73945 | 9.040139 | 69.89592
Test 2 | 0.3069801 | 3.26133 | 20.78407 | 9.002104 | 69.8454
Test 2 | 0.3067655 | 3.26133 | 20.83258 | 9.035746 | 70.06475
Test 2 | 0.3077074 | 3.26133 | 20.87797 | 9.000081 | 69.94074
Test 2 | 0.3082702 | 3.26133 | 20.92384 | 8.986947 | 69.8775
Test 2 | 0.3091826 | 3.26133 | 20.9694 | 8.953438 | 69.69825
Test 2 | 0.3094775 | 3.26133 | 21.01651 | 8.956458 | 69.63727
Test 2 | 0.309142 | 3.26133 | 21.06385 | 8.996128 | 69.75868
Test 2 | 0.308868 | 3.26133 | 21.10965 | 9.03169 | 69.85511
Test 2 | 0.3095886 | 3.26133 | 21.15178 | 9.007638 | 69.75386
Test 2 | 0.3102019 | 3.26133 | 21.19432 | 8.9901 | 69.73653
Test 2 | 0.3103116 | 3.26133 | 21.23804 | 9.002276 | 69.93187
Test 2 | 0.3110585 | 3.26133 | 21.28228 | 8.977757 | 69.86071
Test 2 | 0.3116777 | 3.26133 | 21.32784 | 8.961265 | 69.89212
Test 2 | 0.3123391 | 3.26133 | 21.37666 | 8.943779 | 69.92793
Test 2 | 0.3126836 | 3.26133 | 21.42489 | 8.944216 | 70.01788
Test 2 | 0.3137486 | 3.26133 | 21.47181 | 8.903054 | 69.97869
Test 2 | 0.3129474 | 3.26133 | 21.51724 | 8.967631 | 70.30924
Test 2 | 0.3138055 | 3.26133 | 21.5625 | 8.937415 | 70.25007
Test 2 | 0.3140883 | 3.26133 | 21.60667 | 8.939607 | 70.28333
Test 2 | 0.315091 | 3.26133 | 21.65539 | 8.902827 | 70.14547
Test 2 | 0.3149296 | 3.26133 | 21.70468 | 8.932238 | 70.35202
Test 2 | 0.3162743 | 3.26133 | 21.75022 | 8.875027 | 70.25097
Test 2 | 0.3169013 | 3.26133 | 21.79419 | 8.857816 | 70.30046
Test 2 | 0.3178014 | 3.26133 | 21.84376 | 8.827743 | 70.31708
Test 2 | 0.3182703 | 3.26133 | 21.89073 | 8.820676 | 70.35459
Test 2 | 0.3185867 | 3.26133 | 21.94134 | 8.82352 | 70.51215
Test 2 | 0.3188223 | 3.26133 | 21.99094 | 8.8304 | 70.58662
Test 2 | 0.3188737 | 3.26133 | 22.0385 | 8.846647 | 70.55738
Test 2 | 0.3189604 | 3.26133 | 22.0879 | 8.861654 | 70.4895
Test 2 | 0.3194381 | 3.26133 | 22.13211 | 8.852855 | 70.32109
Test 2 | 0.3195776 | 3.26133 | 22.18224 | 8.865165 | 70.13682
Test 2 | 0.3193554 | 3.26133 | 22.22977 | 8.896523 | 69.98957
Test 2 | 0.3189669 | 3.26133 | 22.27565 | 8.936616 | 69.88218
Test 2 | 0.3188437 | 3.26133 | 22.322 | 8.962133 | 69.70791
Test 2 | 0.3183736 | 3.26133 | 22.37136 | 9.008495 | 69.70263
Test 2 | 0.3182132 | 3.26133 | 22.4172 | 9.036058 | 69.59747
Test 2 | 0.3185681 | 3.26133 | 22.4661 | 9.035598 | 69.52271
Test 2 | 0.3190596 | 3.26133 | 22.51439 | 9.027147 | 69.45275
Test 2 | 0.3198758 | 3.26133 | 22.56536 | 9.001469 | 69.32584
Test 2 | 0.3207411 | 3.26133 | 22.61346 | 8.972051 | 69.19531
Test 2 | 0.3211482 | 3.26133 | 22.65922 | 8.967432 | 69.20924
Test 2 | 0.3216673 | 3.26133 | 22.70852 | 8.957957 | 69.2527
Test 2 | 0.3220176 | 3.26133 | 22.75526 | 8.956874 | 69.33749
Test 2 | 0.322467 | 3.26133 | 22.80198 | 8.950264 | 69.4039
Test 2 | 0.322631 | 3.26133 | 22.84899 | 8.959604 | 69.61274
Test 2 | 0.3230074 | 3.26133 | 22.89903 | 8.958312 | 69.67037
Test 2 | 0.3233156 | 3.26133 | 22.95094 | 8.961507 | 69.74894
Test 2 | 0.3241955 | 3.26133 | 23.00098 | 8.932362 | 69.63663
Test 2 | 0.3244767 | 3.26133 | 23.0521 | 8.936704 | 69.70708
Test 2 | 0.3253657 | 3.26133 | 23.10266 | 8.907429 | 69.5976
Test 2 | 0.3255772 | 3.26133 | 23.14961 | 8.913936 | 69.62465
Test 2 | 0.3258853 | 3.26133 | 23.20106 | 8.916868 | 69.64216
Test 2 | 0.3256443 | 3.26133 | 23.25329 | 8.950175 | 69.69416
Test 2 | 0.3257438 | 3.26133 | 23.30386 | 8.964155 | 69.74825
Test 2 | 0.3262237 | 3.26133 | 23.35177 | 8.956176 | 69.75857
Test 2 | 0.3269286 | 3.26133 | 23.40311 | 8.937202 | 69.81831
Test 2 | 0.3281897 | 3.26133 | 23.44983 | 8.886356 | 69.82417
Test 2 | 0.3290528 | 3.26133 | 23.50087 | 8.859039 | 69.81064
Test 2 | 0.329634 | 3.26133 | 23.54854 | 8.845733 | 69.83124
Test 2 | 0.3300519 | 3.26133 | 23.6012 | 8.843082 | 69.92144
Test 2 | 0.3308013 | 3.26133 | 23.65281 | 8.822306 | 69.92479
Test 2 | 0.3311547 | 3.26133 | 23.70564 | 8.823151 | 70.01663
Test 2 | 0.3313185 | 3.26133 | 23.75429 | 8.832517 | 70.06689
Test 2 | 0.3317951 | 3.26133 | 23.8069 | 8.82667 | 70.02231
Test 2 | 0.3313583 | 3.26133 | 23.86014 | 8.869745 | 70.11761
Test 2 | 0.3309303 | 3.26133 | 23.91005 | 8.911306 | 70.23776
Test 2 | 0.3310099 | 3.26133 | 23.95863 | 8.925118 | 70.24707
Test 2 | 0.3322733 | 3.26133 | 24.0103 | 8.876475 | 70.03474
Test 2 | 0.3333854 | 3.26133 | 24.06219 | 8.836409 | 69.86863
Test 2 | 0.334371 | 3.26133 | 24.11252 | 8.802767 | 69.71321
Test 2 | 0.3345317 | 3.26133 | 24.16369 | 8.812974 | 69.68051
Test 2 | 0.3344224 | 3.26133 | 24.21721 | 8.83827 | 69.77474
Test 2 | 0.3335095 | 3.26133 | 24.27375 | 8.90747 | 69.99821
Test 2 | 0.3335129 | 3.26133 | 24.32356 | 8.925563 | 70.10163
Test 2 | 0.3342159 | 3.26133 | 24.37638 | 8.907358 | 70.10381
Test 2 | 0.3352869 | 3.26133 | 24.42977 | 8.869931 | 70.04479
Test 2 | 0.3363341 | 3.26133 | 24.48314 | 8.83404 | 70.08762
Test 2 | 0.3378568 | 3.26133 | 24.5316 | 8.771912 | 69.9979
Test 2 | 0.3387048 | 3.26133 | 24.58124 | 8.745709 | 70.04667
Test 2 | 0.3393159 | 3.26133 | 24.63113 | 8.731922 | 70.18125
Test 2 | 0.3399429 | 3.26133 | 24.68602 | 8.719129 | 70.30515
Test 2 | 0.3399063 | 3.26133 | 24.74185 | 8.740729 | 70.5375
Test 2 | 0.3402116 | 3.26133 | 24.79597 | 8.744136 | 70.67789
Test 2 | 0.3402619 | 3.26133 | 24.85314 | 8.761704 | 70.79528
Test 2 | 0.341077 | 3.26133 | 24.90775 | 8.739035 | 70.66044
Test 2 | 0.3414171 | 3.26133 | 24.96085 | 8.740227 | 70.55199
Test 2 | 0.3424653 | 3.26133 | 25.01685 | 8.706296 | 70.4191
Test 2 | 0.3430575 | 3.26133 | 25.07208 | 8.695418 | 70.36739
Test 2 | 0.3435784 | 3.26133 | 25.12596 | 8.687705 | 70.33504
Test 2 | 0.3433636 | 3.26133 | 25.17827 | 8.716684 | 70.50105
Test 2 | 0.3432725 | 3.26133 | 25.23107 | 8.739599 | 70.58437
Test 2 | 0.3434798 | 3.26133 | 25.28241 | 8.746814 | 70.64511
Test 2 | 0.3436767 | 3.26133 | 25.33869 | 8.756244 | 70.74446
Test 2 | 0.3446985 | 3.26133 | 25.394 | 8.723407 | 70.61949
Test 2 | 0.3457017 | 3.26133 | 25.4483 | 8.691398 | 70.4611
Test 2 | 0.3461123 | 3.26133 | 25.50442 | 8.689913 | 70.39446
Test 2 | 0.3468443 | 3.26133 | 25.55986 | 8.67208 | 70.18026
Test 2 | 0.3468973 | 3.26133 | 25.61642 | 8.688614 | 70.13419
Test 2 | 0.3461488 | 3.26133 | 25.66973 | 8.744391 | 70.16497
Test 2 | 0.3454356 | 3.26133 | 25.72692 | 8.800096 | 70.14237
Test 2 | 0.3446798 | 3.26133 | 25.78474 | 8.858599 | 70.07043
Test 2 | 0.3441681 | 3.26133 | 25.84229 | 8.904793 | 69.91893
Test 2 | 0.3442921 | 3.26133 | 25.8943 | 8.916288 | 69.68324
Test 2 | 0.3447054 | 3.26133 | 25.94573 | 8.912586 | 69.4392
Test 2 | 0.3455811 | 3.26133 | 26.00161 | 8.886567 | 69.10007
Test 2 | 0.3461439 | 3.26133 | 26.05816 | 8.876957 | 68.873
Test 2 | 0.3461546 | 3.26133 | 26.11141 | 8.894553 | 68.87093
Test 2 | 0.3462088 | 3.26133 | 26.16948 | 8.911541 | 69.00246
Test 2 | 0.3460763 | 3.26133 | 26.22854 | 8.938492 | 69.19708
Test 2 | 0.3462076 | 3.26133 | 26.2823 | 8.950021 | 69.36236
Test 2 | 0.3470135 | 3.26133 | 26.33995 | 8.928038 | 69.42986
Test 2 | 0.348184 | 3.26133 | 26.39811 | 8.887695 | 69.48786
Test 2 | 0.3499878 | 3.26133 | 26.45366 | 8.814827 | 69.47614
Test 2 | 0.3515102 | 3.26133 | 26.50611 | 8.755968 | 69.46038
Test 2 | 0.3525472 | 3.26133 | 26.56021 | 8.722294 | 69.46328
Test 2 | 0.3523054 | 3.26133 | 26.61975 | 8.753855 | 69.67675
Test 2 | 0.3522015 | 3.26133 | 26.68008 | 8.778867 | 69.84453
Test 2 | 0.3517526 | 3.26133 | 26.73977 | 8.820981 | 70.10074
Test 2 | 0.3520182 | 3.26133 | 26.79935 | 8.827303 | 70.21539
Test 2 | 0.3527162 | 3.26133 | 26.85357 | 8.810186 | 70.19508
Test 2 | 0.3535668 | 3.26133 | 26.91248 | 8.787081 | 70.14342
Test 2 | 0.3544046 | 3.26133 | 26.9661 | 8.763012 | 69.99047
Test 2 | 0.3555191 | 3.26133 | 27.02383 | 8.726795 | 69.81697
Test 2 | 0.3563206 | 3.26133 | 27.08393 | 8.706904 | 69.79984
Test 2 | 0.3559264 | 3.26133 | 27.14408 | 8.745581 | 69.96003
Test 2 | 0.3565916 | 3.26133 | 27.19918 | 8.730672 | 69.91144
Test 2 | 0.3563558 | 3.26133 | 27.26053 | 8.761942 | 69.95253
Test 2 | 0.355757 | 3.26133 | 27.32087 | 8.810923 | 70.05562
Test 2 | 0.3562876 | 3.26133 | 27.37622 | 8.802499 | 69.91482
Test 2 | 0.3570105 | 3.26133 | 27.43593 | 8.786008 | 69.80554
Test 2 | 0.3579258 | 3.26133 | 27.49039 | 8.75848 | 69.68753
Test 2 | 0.3586174 | 3.26133 | 27.54533 | 8.742169 | 69.59097
Test 2 | 0.358968 | 3.26133 | 27.60605 | 8.744337 | 69.46907
Test 2 | 0.3591404 | 3.26133 | 27.66723 | 8.755302 | 69.49719
Test 2 | 0.3586764 | 3.26133 | 27.72498 | 8.796292 | 69.64987
Test 2 | 0.3585156 | 3.26133 | 27.78669 | 8.823778 | 69.72171
Test 2 | 0.3586783 | 3.26133 | 27.84854 | 8.835399 | 69.76714
Test 2 | 0.3591334 | 3.26133 | 27.91005 | 8.832483 | 69.77274
Test 2 | 0.3597966 | 3.26133 | 27.96608 | 8.81762 | 69.73359
Test 2 | 0.3608603 | 3.26133 | 28.02704 | 8.784825 | 69.54281
Test 2 | 0.3615055 | 3.26133 | 28.08326 | 8.77105 | 69.5298
Test 2 | 0.3621115 | 3.26133 | 28.14398 | 8.760618 | 69.54871
Test 2 | 0.3627053 | 3.26133 | 28.20132 | 8.749749 | 69.52848
Test 2 | 0.3635356 | 3.26133 | 28.25833 | 8.727433 | 69.6209
Test 2 | 0.3640723 | 3.26133 | 28.32088 | 8.720984 | 69.74239
Test 2 | 0.3644053 | 3.26133 | 28.38387 | 8.72441 | 69.86859
Test 2 | 0.3648508 | 3.26133 | 28.44191 | 8.720915 | 69.9392
Test 2 | 0.3656123 | 3.26133 | 28.50322 | 8.703348 | 69.95022
Test 2 | 0.3663671 | 3.26133 | 28.56162 | 8.685278 | 69.98844
Test 2 | 0.367389 | 3.26133 | 28.62431 | 8.655986 | 69.94715
Test 2 | 0.3674713 | 3.26133 | 28.68864 | 8.671557 | 70.03274
Test 2 | 0.3678845 | 3.26133 | 28.75148 | 8.671041 | 69.9972
Test 2 | 0.3677393 | 3.26133 | 28.80989 | 8.695517 | 69.95732
Test 2 | 0.3674931 | 3.26133 | 28.86848 | 8.724879 | 69.91262
Test 2 | 0.3670886 | 3.26133 | 28.93264 | 8.763553 | 69.81029
Test 2 | 0.3671725 | 3.26133 | 28.99073 | 8.777135 | 69.6603
Test 2 | 0.3675316 | 3.26133 | 29.05415 | 8.779156 | 69.52824
Test 2 | 0.3678867 | 3.26133 | 29.11804 | 8.781483 | 69.414
Test 2 | 0.3682287 | 3.26133 | 29.17739 | 8.783046 | 69.28044
Test 2 | 0.3685422 | 3.26133 | 29.24099 | 8.787222 | 69.25136
Test 2 | 0.3689535 | 3.26133 | 29.30418 | 8.786588 | 69.20878
Test 2 | 0.369072 | 3.26133 | 29.36485 | 8.799124 | 69.21566
Test 2 | 0.3691829 | 3.26133 | 29.42744 | 8.812582 | 69.26459
Test 2 | 0.3698482 | 3.26133 | 29.48899 | 8.799272 | 69.33898
Test 2 | 0.3710697 | 3.26133 | 29.54818 | 8.758985 | 69.29469
Test 2 | 0.3716728 | 3.26133 | 29.6133 | 8.749821 | 69.31091
Test 2 | 0.3721667 | 3.26133 | 29.67291 | 8.744178 | 69.34133
Test 2 | 0.372318 | 3.26133 | 29.73315 | 8.754812 | 69.40456
Test 2 | 0.3730596 | 3.26133 | 29.79811 | 8.73909 | 69.36406
Test 2 | 0.3732545 | 3.26133 | 29.85883 | 8.747753 | 69.46271
Test 2 | 0.3739155 | 3.26133 | 29.9245 | 8.736023 | 69.63831
Test 2 | 0.3745706 | 3.26133 | 29.99134 | 8.724938 | 69.80849
Test 2 | 0.3751602 | 3.26133 | 30.05224 | 8.715195 | 69.81224
Test 2 | 0.3755775 | 3.26133 | 30.11824 | 8.714937 | 69.85163
Test 2 | 0.3765445 | 3.26133 | 30.18158 | 8.68847 | 69.80836
Test 2 | 0.376985 | 3.26133 | 30.24461 | 8.686278 | 69.88747
Test 2 | 0.3782183 | 3.26133 | 30.3109 | 8.648639 | 69.89686
Test 2 | 0.3787749 | 3.26133 | 30.37702 | 8.642047 | 69.96694
Test 2 | 0.379212 | 3.26133 | 30.44049 | 8.640152 | 69.96404
Test 2 | 0.3791456 | 3.26133 | 30.5055 | 8.661637 | 70.03506
Test 2 | 0.3799801 | 3.26133 | 30.57189 | 8.6424 | 69.96991
Test 2 | 0.3805018 | 3.26133 | 30.64177 | 8.638418 | 69.98594
Test 2 | 0.3808354 | 3.26133 | 30.7101 | 8.642522 | 69.98383
Test 2 | 0.3815706 | 3.26133 | 30.77441 | 8.62728 | 69.93377
Test 2 | 0.3820829 | 3.26133 | 30.83691 | 8.621634 | 69.89162
Test 2 | 0.3820418 | 3.26133 | 30.90455 | 8.642403 | 69.89668
Test 2 | 0.382617 | 3.26133 | 30.9736 | 8.635689 | 69.8443
Test 2 | 0.3826625 | 3.26133 | 31.04289 | 8.65295 | 69.83305
Test 2 | 0.3830466 | 3.26133 | 31.11121 | 8.654613 | 69.69481
Test 2 | 0.3831891 | 3.26133 | 31.17978 | 8.667235 | 69.58158
Test 2 | 0.3835309 | 3.26133 | 31.24781 | 8.670674 | 69.43966
Test 2 | 0.3817504 | 3.26133 | 31.31882 | 8.771627 | 69.64367
Test 2 | 0.3816528 | 3.26133 | 31.38783 | 8.795457 | 69.40039
Test 2 | 0.380898 | 3.26133 | 31.457 | 8.849807 | 69.21435
Test 2 | 0.3815493 | 3.26133 | 31.52519 | 8.838741 | 68.76046
Test 2 | 0.3814592 | 3.26133 | 31.58841 | 8.860648 | 68.48566
Test 2 | 0.3826413 | 3.26133 | 31.65505 | 8.824563 | 68.12656
Test 2 | 0.3826068 | 3.26133 | 31.72513 | 8.845693 | 68.05284
Test 2 | 0.3826356 | 3.26133 | 31.79543 | 8.863962 | 67.95323
Test 2 | 0.3815578 | 3.26133 | 31.86639 | 8.934003 | 68.17651
Test 2 | 0.3823523 | 3.26133 | 31.93099 | 8.914951 | 68.25346
Test 2 | 0.3830419 | 3.26133 | 32.00247 | 8.902762 | 68.50303
Test 2 | 0.3841729 | 3.26133 | 32.07131 | 8.869458 | 68.64633
Test 2 | 0.3859179 | 3.26133 | 32.14276 | 8.809012 | 68.73422
Test 2 | 0.3871044 | 3.26133 | 32.20758 | 8.772752 | 68.88627
Test 2 | 0.3878719 | 3.26133 | 32.27715 | 8.756939 | 68.8909
Test 2 | 0.3883836 | 3.26133 | 32.34317 | 8.751745 | 68.99653
Test 2 | 0.3891822 | 3.26133 | 32.41459 | 8.735113 | 69.11512
Test 2 | 0.3891214 | 3.26133 | 32.4867 | 8.757281 | 69.3168
Test 2 | 0.3897633 | 3.26133 | 32.55201 | 8.746007 | 69.27022
Test 2 | 0.3897436 | 3.26133 | 32.62409 | 8.76626 | 69.32217
Test 2 | 0.3908709 | 3.26133 | 32.68883 | 8.733064 | 69.18247
Test 2 | 0.3915998 | 3.26133 | 32.75993 | 8.719507 | 69.19205
Test 2 | 0.3933868 | 3.26133 | 32.83028 | 8.659023 | 69.07299
Test 2 | 0.3943101 | 3.26133 | 32.89616 | 8.635813 | 69.1556
Test 2 | 0.3947084 | 3.26133 | 32.96295 | 8.635893 | 69.24209
Test 2 | 0.3948404 | 3.26133 | 33.03559 | 8.649138 | 69.22601
Test 2 | 0.3946329 | 3.26133 | 33.10332 | 8.67599 | 69.30983
Test 2 | 0.3947432 | 3.26133 | 33.1775 | 8.690571 | 69.45566
Test 2 | 0.3952001 | 3.26133 | 33.24795 | 8.6889 | 69.50891
Test 2 | 0.3960763 | 3.26133 | 33.3153 | 8.668019 | 69.4443
Test 2 | 0.396658 | 3.26133 | 33.38768 | 8.661391 | 69.3847
Test 2 | 0.3974094 | 3.26133 | 33.45436 | 8.645905 | 69.25727
Test 2 | 0.397534 | 3.26133 | 33.52171 | 8.657882 | 69.17492
Test 2 | 0.3978245 | 3.26133 | 33.59538 | 8.664238 | 69.19437
Test 2 | 0.3978006 | 3.26133 | 33.67099 | 8.684783 | 69.36014
Test 2 | 0.3980539 | 3.26133 | 33.73922 | 8.69131 | 69.48536
Test 2 | 0.3984354 | 3.26133 | 33.81291 | 8.69362 | 69.5811
Test 2 | 0.3989508 | 3.26133 | 33.88191 | 8.688867 | 69.61722
Test 2 | 0.399868 | 3.26133 | 33.95529 | 8.667786 | 69.57001
Test 2 | 0.4009577 | 3.26133 | 34.023 | 8.637925 | 69.5262
Test 2 | 0.4026374 | 3.26133 | 34.09747 | 8.584752 | 69.47045
Test 2 | 0.4037705 | 3.26133 | 34.1709 | 8.555022 | 69.59082
Test 2 | 0.4050495 | 3.26133 | 34.24453 | 8.519396 | 69.6977
Test 2 | 0.4056472 | 3.26133 | 34.31459 | 8.511687 | 69.8567
Test 2 | 0.4061304 | 3.26133 | 34.38491 | 8.508846 | 70.02442
Test 2 | 0.406766 | 3.26133 | 34.46062 | 8.500952 | 70.20982
Test 2 | 0.4068109 | 3.26133 | 34.53101 | 8.516438 | 70.40499
Test 2 | 0.4072952 | 3.26133 | 34.60782 | 8.515098 | 70.47176
Test 2 | 0.407948 | 3.26133 | 34.68358 | 8.506448 | 70.42002
Test 2 | 0.4091006 | 3.26133 | 34.7581 | 8.476757 | 70.20429
Test 2 | 0.4090742 | 3.26133 | 34.83578 | 8.496798 | 70.05943
Test 2 | 0.4094065 | 3.26133 | 34.90491 | 8.499842 | 69.7677
Test 2 | 0.4084804 | 3.26133 | 34.98408 | 8.557797 | 69.60979
Test 2 | 0.4079276 | 3.26133 | 35.05761 | 8.59904 | 69.43291
Test 2 | 0.406443 | 3.26133 | 35.13188 | 8.680322 | 69.45934
Test 2 | 0.4065633 | 3.26133 | 35.20784 | 8.693944 | 69.25891
Test 2 | 0.4065417 | 3.26133 | 35.28661 | 8.714322 | 69.16371
Test 2 | 0.4074322 | 3.26133 | 35.3634 | 8.695156 | 69.03709
Test 2 | 0.4087689 | 3.26133 | 35.43962 | 8.656999 | 68.88208
Test 2 | 0.4096793 | 3.26133 | 35.51751 | 8.637507 | 68.84839
Test 2 | 0.4104502 | 3.26133 | 35.59539 | 8.623959 | 68.94902
Test 2 | 0.411193 | 3.26133 | 35.67331 | 8.611642 | 69.06755
Test 2 | 0.4110204 | 3.26133 | 35.74686 | 8.636647 | 69.31729
Test 2 | 0.4117516 | 3.26133 | 35.81971 | 8.623534 | 69.47277
Test 2 | 0.4125483 | 3.26133 | 35.8982 | 8.609083 | 69.5201
Test 2 | 0.4129389 | 3.26133 | 35.97658 | 8.611566 | 69.55011
Test 2 | 0.4135139 | 3.26133 | 36.04947 | 8.605033 | 69.5498
Test 2 | 0.4148591 | 3.26133 | 36.12123 | 8.566339 | 69.39633
Test 2 | 0.415594 | 3.26133 | 36.19944 | 8.554553 | 69.32478
Test 2 | 0.4160882 | 3.26133 | 36.27316 | 8.551623 | 69.31017
Test 2 | 0.4165383 | 3.26133 | 36.35331 | 8.552007 | 69.42127
Test 2 | 0.416288 | 3.26133 | 36.43366 | 8.581219 | 69.5157
Test 2 | 0.4160692 | 3.26133 | 36.51498 | 8.609419 | 69.6359
Test 2 | 0.4167278 | 3.26133 | 36.58837 | 8.599479 | 69.6078
Test 2 | 0.4169004 | 3.26133 | 36.66953 | 8.61142 | 69.55611
Test 2 | 0.4174507 | 3.26133 | 36.74664 | 8.606787 | 69.4529
Test 2 | 0.4185546 | 3.26133 | 36.82229 | 8.579075 | 69.22816
Test 2 | 0.4194338 | 3.26133 | 36.89882 | 8.560903 | 68.99228
Test 2 | 0.4191991 | 3.26133 | 36.97404 | 8.587961 | 68.9621
Test 2 | 0.4198131 | 3.26133 | 37.05493 | 8.581595 | 68.81524
Test 2 | 0.4194187 | 3.26133 | 37.13757 | 8.616917 | 68.92028
Test 2 | 0.4188404 | 3.26133 | 37.21342 | 8.658374 | 69.03244
Test 2 | 0.4190067 | 3.26133 | 37.2885 | 8.668957 | 69.04474
Test 2 | 0.4197488 | 3.26133 | 37.36346 | 8.655698 | 69.00028
Test 2 | 0.4203218 | 3.26133 | 37.44554 | 8.651078 | 68.95589
Test 2 | 0.4214579 | 3.26133 | 37.52559 | 8.622896 | 68.82956
Test 2 | 0.4220329 | 3.26133 | 37.60058 | 8.616601 | 68.70523
Test 2 | 0.4220377 | 3.26133 | 37.67666 | 8.633835 | 68.71942
Test 2 | 0.4217327 | 3.26133 | 37.76067 | 8.66561 | 68.69754
Test 2 | 0.4220093 | 3.26133 | 37.84233 | 8.672969 | 68.64243
Test 2 | 0.4223678 | 3.26133 | 37.91897 | 8.675787 | 68.63109
Test 2 | 0.4216893 | 3.26133 | 38.00423 | 8.723297 | 68.74011
Test 2 | 0.4225157 | 3.26133 | 38.08557 | 8.707804 | 68.62058
Test 2 | 0.4234099 | 3.26133 | 38.16193 | 8.688447 | 68.58644
Test 2 | 0.4242608 | 3.26133 | 38.23887 | 8.671078 | 68.58384
Test 2 | 0.4250233 | 3.26133 | 38.32299 | 8.659002 | 68.58993
Test 2 | 0.4258888 | 3.26133 | 38.40646 | 8.642627 | 68.65632
Test 2 | 0.4264113 | 3.26133 | 38.48393 | 8.638849 | 68.69317
Test 2 | 0.4263018 | 3.26133 | 38.57017 | 8.662658 | 68.84135
Test 2 | 0.427408 | 3.26133 | 38.65357 | 8.636506 | 68.80246
Test 2 | 0.4278862 | 3.26133 | 38.7391 | 8.636282 | 68.92338
Test 2 | 0.4286972 | 3.26133 | 38.8165 | 8.620829 | 68.90825
Test 2 | 0.4293173 | 3.26133 | 38.89455 | 8.613227 | 68.91943
Test 2 | 0.4304327 | 3.26133 | 38.9787 | 8.587183 | 68.87293
Test 2 | 0.4308916 | 3.26133 | 39.06329 | 8.587499 | 68.92082
Test 2 | 0.4313144 | 3.26133 | 39.14346 | 8.588258 | 68.92844
Test 2 | 0.4318392 | 3.26133 | 39.22869 | 8.586051 | 68.93705
Test 2 | 0.43188 | 3.26133 | 39.31488 | 8.603293 | 69.0286
Test 2 | 0.4323934 | 3.26133 | 39.39516 | 8.6004 | 69.01099
Test 2 | 0.4329056 | 3.26133 | 39.48165 | 8.598898 | 69.0239
Test 2 | 0.4332401 | 3.26133 | 39.56915 | 8.604653 | 69.05425
Test 2 | 0.4337821 | 3.26133 | 39.65612 | 8.602026 | 69.05745
Test 2 | 0.435062 | 3.26133 | 39.74079 | 8.569749 | 68.94048
Test 2 | 0.4358799 | 3.26133 | 39.82162 | 8.554983 | 68.98925
Test 2 | 0.4369656 | 3.26133 | 39.90105 | 8.529502 | 69.03169
Test 2 | 0.4377734 | 3.26133 | 39.98839 | 8.516656 | 69.16251
Test 2 | 0.4386378 | 3.26133 | 40.07743 | 8.502011 | 69.30048
Test 2 | 0.438642 | 3.26133 | 40.16699 | 8.520847 | 69.58648
Test 2 | 0.439612 | 3.26133 | 40.25526 | 8.50193 | 69.65645
Test 2 | 0.440194 | 3.26133 | 40.33654 | 8.496582 | 69.75274
Test 2 | 0.4411546 | 3.26133 | 40.42515 | 8.478204 | 69.74607
Test 2 | 0.4419212 | 3.26133 | 40.51355 | 8.467292 | 69.64037
Test 2 | 0.4424062 | 3.26133 | 40.59468 | 8.465654 | 69.51133
Test 2 | 0.4422418 | 3.26133 | 40.68358 | 8.490504 | 69.33932
Test 2 | 0.4420419 | 3.26133 | 40.77312 | 8.516888 | 69.12936
Test 2 | 0.4417916 | 3.26133 | 40.86329 | 8.545399 | 68.97427
Test 2 | 0.4410553 | 3.26133 | 40.9527 | 8.592715 | 68.89412
Test 2 | 0.4404866 | 3.26133 | 41.03626 | 8.632495 | 68.87761
Test 2 | 0.4406121 | 3.26133 | 41.12605 | 8.646454 | 68.72866
Test 2 | 0.4408722 | 3.26133 | 41.21683 | 8.65532 | 68.67849
Test 2 | 0.4416973 | 3.26133 | 41.30645 | 8.641762 | 68.65257
Test 2 | 0.4427834 | 3.26133 | 41.39621 | 8.618104 | 68.59997
Test 2 | 0.4435131 | 3.26133 | 41.48844 | 8.608908 | 68.68291
Test 2 | 0.4443354 | 3.26133 | 41.57763 | 8.595515 | 68.7084
Test 2 | 0.4451221 | 3.26133 | 41.6667 | 8.583506 | 68.70309
Test 2 | 0.44579 | 3.26133 | 41.75127 | 8.575174 | 68.77087
Test 2 | 0.4463576 | 3.26133 | 41.84329 | 8.57223 | 68.83139
Test 2 | 0.4467853 | 3.26133 | 41.93597 | 8.574776 | 68.88334
Test 2 | 0.4468499 | 3.26133 | 42.02799 | 8.591109 | 68.84264
Test 2 | 0.4470659 | 3.26133 | 42.12105 | 8.601815 | 68.83707
Test 2 | 0.4476168 | 3.26133 | 42.21307 | 8.599397 | 68.7348
Test 2 | 0.4475241 | 3.26133 | 42.2984 | 8.620353 | 68.6892
Test 2 | 0.4480486 | 3.26133 | 42.39115 | 8.61904 | 68.6561
Test 2 | 0.448382 | 3.26133 | 42.48361 | 8.624997 | 68.55272
Test 2 | 0.4485221 | 3.26133 | 42.56881 | 8.636898 | 68.39524
Test 2 | 0.4484976 | 3.26133 | 42.66156 | 8.656661 | 68.28742
Test 2 | 0.449026 | 3.26133 | 42.75406 | 8.655022 | 68.1786
Test 2 | 0.4492429 | 3.26133 | 42.85104 | 8.666284 | 68.14728
Test 2 | 0.4495187 | 3.26133 | 42.94366 | 8.67436 | 68.1052
Test 2 | 0.4496957 | 3.26133 | 43.03055 | 8.685069 | 68.18469
Test 2 | 0.4503747 | 3.26133 | 43.11707 | 8.676314 | 68.22816
Test 2 | 0.4504435 | 3.26133 | 43.20434 | 8.691217 | 68.28102
Test 2 | 0.4519303 | 3.26133 | 43.29848 | 8.652939 | 68.34031
Test 2 | 0.4527078 | 3.26133 | 43.3856 | 8.640595 | 68.43826
Test 2 | 0.4540675 | 3.26133 | 43.48034 | 8.607678 | 68.48099
Test 2 | 0.4550239 | 3.26133 | 43.57514 | 8.590221 | 68.58637
Test 2 | 0.4562461 | 3.26133 | 43.67013 | 8.562884 | 68.68008
Test 2 | 0.4576728 | 3.26133 | 43.76678 | 8.528414 | 68.73044
Test 2 | 0.457983 | 3.26133 | 43.86228 | 8.535452 | 68.74414
Test 2 | 0.4580224 | 3.26133 | 43.95996 | 8.552984 | 68.77453
Test 2 | 0.4582405 | 3.26133 | 44.05472 | 8.563267 | 68.78082
Test 2 | 0.4577762 | 3.26133 | 44.14559 | 8.598342 | 68.7617
Test 2 | 0.4583405 | 3.26133 | 44.24194 | 8.595905 | 68.67119
Test 2 | 0.4586818 | 3.26133 | 44.33078 | 8.600354 | 68.63182
Test 2 | 0.4588111 | 3.26133 | 44.42704 | 8.614168 | 68.5066
Test 2 | 0.4594193 | 3.26133 | 44.51564 | 8.608512 | 68.34571
Test 2 | 0.4598912 | 3.26133 | 44.60474 | 8.608049 | 68.30923
Test 2 | 0.4607499 | 3.26133 | 44.70218 | 8.594728 | 68.34133
Test 2 | 0.461279 | 3.26133 | 44.79197 | 8.592247 | 68.42684
Test 2 | 0.4618479 | 3.26133 | 44.89114 | 8.590067 | 68.57957
Test 2 | 0.4630106 | 3.26133 | 44.98129 | 8.564145 | 68.71024
Test 2 | 0.4636327 | 3.26133 | 45.08037 | 8.55999 | 68.86387
Test 2 | 0.4647864 | 3.26133 | 45.1793 | 8.536241 | 68.93814
Test 2 | 0.4658979 | 3.26133 | 45.27029 | 8.512668 | 69.09309
Test 2 | 0.4673962 | 3.26133 | 45.36889 | 8.476599 | 69.18607
Test 2 | 0.4686051 | 3.26133 | 45.46801 | 8.451347 | 69.23382
Test 2 | 0.4694843 | 3.26133 | 45.56835 | 8.438301 | 69.29004
Test 2 | 0.470285 | 3.26133 | 45.66861 | 8.428098 | 69.3374
Test 2 | 0.4704217 | 3.26133 | 45.76871 | 8.44166 | 69.35966
Test 2 | 0.4704055 | 3.26133 | 45.86917 | 8.460774 | 69.37353
Test 2 | 0.4704112 | 3.26133 | 45.96233 | 8.477752 | 69.39957
Test 2 | 0.4708352 | 3.26133 | 46.0555 | 8.479642 | 69.38405
Test 2 | 0.4715866 | 3.26133 | 46.15437 | 8.470789 | 69.29376
Test 2 | 0.4724005 | 3.26133 | 46.24751 | 8.45866 | 69.1259
Test 2 | 0.4727467 | 3.26133 | 46.34896 | 8.464804 | 68.97164
Test 2 | 0.4731508 | 3.26133 | 46.45022 | 8.468815 | 68.87847
Test 2 | 0.4734769 | 3.26133 | 46.55253 | 8.475778 | 68.88727
Test 2 | 0.4735555 | 3.26133 | 46.64695 | 8.49015 | 68.93595
Test 2 | 0.47373 | 3.26133 | 46.7494 | 8.50253 | 68.914
Test 2 | 0.4736064 | 3.26133 | 46.84504 | 8.524373 | 68.86839
Test 2 | 0.4734143 | 3.26133 | 46.94741 | 8.549934 | 68.7674
Test 2 | 0.4737818 | 3.26133 | 47.04598 | 8.554601 | 68.69055
Test 2 | 0.4749396 | 3.26133 | 47.14217 | 8.530347 | 68.56999
Test 2 | 0.4757091 | 3.26133 | 47.23758 | 8.519982 | 68.53915
Test 2 | 0.4764838 | 3.26133 | 47.33183 | 8.509244 | 68.44055
Test 2 | 0.4767704 | 3.26133 | 47.43503 | 8.517545 | 68.3849
Test 2 | 0.4770543 | 3.26133 | 47.53623 | 8.525564 | 68.40349
Test 2 | 0.4766965 | 3.26133 | 47.63619 | 8.556318 | 68.54268
Test 2 | 0.4775023 | 3.26133 | 47.73983 | 8.546019 | 68.62364
Test 2 | 0.4779246 | 3.26133 | 47.83772 | 8.548414 | 68.77869
Test 2 | 0.4785528 | 3.26133 | 47.94332 | 8.544809 | 68.76503
Test 2 | 0.4796482 | 3.26133 | 48.0475 | 8.524308 | 68.73182
Test 2 | 0.4811327 | 3.26133 | 48.15166 | 8.490152 | 68.71064
Test 2 | 0.4817136 | 3.26133 | 48.24864 | 8.486746 | 68.72303
Test 2 | 0.4827176 | 3.26133 | 48.34499 | 8.468355 | 68.7285
Test 2 | 0.4834573 | 3.26133 | 48.45173 | 8.461104 | 68.74085
Test 2 | 0.4838424 | 3.26133 | 48.5585 | 8.466255 | 68.78628
Test 2 | 0.4840665 | 3.26133 | 48.66525 | 8.477012 | 68.8503
Test 2 | 0.4848157 | 3.26133 | 48.77247 | 8.469452 | 68.88665
Test 2 | 0.4855968 | 3.26133 | 48.88039 | 8.460908 | 68.95731
Test 2 | 0.4860212 | 3.26133 | 48.988 | 8.464731 | 68.94926
Test 2 | 0.4871288 | 3.26133 | 49.09492 | 8.444675 | 68.84365
Test 2 | 0.4877687 | 3.26133 | 49.19328 | 8.439407 | 68.78818
Test 2 | 0.4882542 | 3.26133 | 49.29983 | 8.440873 | 68.76692
Test 2 | 0.4884592 | 3.26133 | 49.40809 | 8.452311 | 68.77556
Test 2 | 0.4885436 | 3.26133 | 49.51658 | 8.467942 | 68.75997
Test 2 | 0.4886038 | 3.26133 | 49.61672 | 8.482978 | 68.72606
Test 2 | 0.4887778 | 3.26133 | 49.72704 | 8.495786 | 68.61302
Test 2 | 0.4884583 | 3.26133 | 49.83673 | 8.525667 | 68.57671
Test 2 | 0.4891042 | 3.26133 | 49.9406 | 8.520889 | 68.49478
Test 2 | 0.4897225 | 3.26133 | 50.04077 | 8.516434 | 68.47049
Test 2 | 0.4903965 | 3.26133 | 50.14495 | 8.510721 | 68.35065
Test 2 | 0.4904972 | 3.26133 | 50.25199 | 8.525388 | 68.3387
Test 2 | 0.4910407 | 3.26133 | 50.36524 | 8.525695 | 68.30585
Test 2 | 0.4915738 | 3.26133 | 50.47366 | 8.525526 | 68.30854
Test 2 | 0.4917124 | 3.26133 | 50.5771 | 8.538184 | 68.38561
Test 2 | 0.4924657 | 3.26133 | 50.68461 | 8.530177 | 68.41713
Test 2 | 0.493235 | 3.26133 | 50.78755 | 8.520858 | 68.43448
Test 2 | 0.4942035 | 3.26133 | 50.88852 | 8.50437 | 68.39003
Test 2 | 0.4951831 | 3.26133 | 50.9988 | 8.489111 | 68.37902
Test 2 | 0.4960055 | 3.26133 | 51.10185 | 8.478081 | 68.41684
Test 2 | 0.4965586 | 3.26133 | 51.21493 | 8.477924 | 68.51003
Test 2 | 0.4973037 | 3.26133 | 51.31788 | 8.46953 | 68.56354
Test 2 | 0.4978077 | 3.26133 | 51.42855 | 8.470617 | 68.58744
Test 2 | 0.4984259 | 3.26133 | 51.53369 | 8.466889 | 68.63439
Test 2 | 0.4987409 | 3.26133 | 51.64555 | 8.474553 | 68.69656
Test 2 | 0.4993163 | 3.26133 | 51.75901 | 8.473608 | 68.69005
Test 2 | 0.5001296 | 3.26133 | 51.87191 | 8.464497 | 68.67401
Test 2 | 0.5006194 | 3.26133 | 51.97543 | 8.464799 | 68.60938
Test 2 | 0.5013913 | 3.26133 | 52.08891 | 8.45718 | 68.49426
Test 2 | 0.5014497 | 3.26133 | 52.20312 | 8.47375 | 68.44273
Test 2 | 0.5016026 | 3.26133 | 52.31698 | 8.487055 | 68.39928
Test 2 | 0.5019543 | 3.26133 | 52.42204 | 8.492186 | 68.35726
Test 2 | 0.50185 | 3.26133 | 52.52803 | 8.512893 | 68.32199
Test 2 | 0.5019572 | 3.26133 | 52.6427 | 8.527834 | 68.25882
Test 2 | 0.50239 | 3.26133 | 52.75701 | 8.531633 | 68.16693
Test 2 | 0.5026097 | 3.26133 | 52.8626 | 8.541236 | 68.1196
Test 2 | 0.5030974 | 3.26133 | 52.9684 | 8.541745 | 68.07923
Test 2 | 0.5040079 | 3.26133 | 53.08356 | 8.529415 | 68.04365
Test 2 | 0.5048927 | 3.26133 | 53.19926 | 8.518071 | 68.01046
Test 2 | 0.5051151 | 3.26133 | 53.31612 | 8.529268 | 68.00482
Test 2 | 0.505269 | 3.26133 | 53.43337 | 8.542819 | 68.04319
Test 2 | 0.5060045 | 3.26133 | 53.54032 | 8.53505 | 68.06255
Test 2 | 0.5064443 | 3.26133 | 53.65812 | 8.53898 | 68.14541
Test 2 | 0.506914 | 3.26133 | 53.76608 | 8.540312 | 68.2199
Test 2 | 0.5080306 | 3.26133 | 53.87309 | 8.519736 | 68.18628
Test 2 | 0.5087915 | 3.26133 | 53.98069 | 8.511236 | 68.17557
Test 2 | 0.5092734 | 3.26133 | 54.08924 | 8.512218 | 68.22498
Test 2 | 0.5105531 | 3.26133 | 54.20683 | 8.488014 | 68.25279
Test 2 | 0.5116707 | 3.26133 | 54.32555 | 8.469485 | 68.31312
Test 2 | 0.5119582 | 3.26133 | 54.43473 | 8.476977 | 68.39145
Test 2 | 0.5128214 | 3.26133 | 54.54334 | 8.465321 | 68.36914
Test 2 | 0.5131348 | 3.26133 | 54.66334 | 8.473583 | 68.36911
Test 2 | 0.5132882 | 3.26133 | 54.77789 | 8.486266 | 68.32828
Test 2 | 0.5133939 | 3.26133 | 54.89154 | 8.500372 | 68.2461
Test 2 | 0.5137061 | 3.26133 | 55.00891 | 8.508197 | 68.20015
Test 2 | 0.5142258 | 3.26133 | 55.1189 | 8.507984 | 68.05058
Test 2 | 0.5139691 | 3.26133 | 55.24313 | 8.535681 | 67.91862
Test 2 | 0.5145242 | 3.26133 | 55.36371 | 8.535863 | 67.72825
Test 2 | 0.5143115 | 3.26133 | 55.48365 | 8.561434 | 67.67689
Test 2 | 0.5144718 | 3.26133 | 55.59696 | 8.573574 | 67.59763
Test 2 | 0.5148699 | 3.26133 | 55.71948 | 8.579185 | 67.55725
Test 2 | 0.5149622 | 3.26133 | 55.8386 | 8.594444 | 67.59699
Test 2 | 0.5156054 | 3.26133 | 55.96087 | 8.591785 | 67.57888
Test 2 | 0.5164586 | 3.26133 | 56.08358 | 8.5822 | 67.52602
Test 2 | 0.5170892 | 3.26133 | 56.20703 | 8.580125 | 67.61201
Test 2 | 0.5183746 | 3.26133 | 56.32996 | 8.556298 | 67.68256
Test 2 | 0.5195341 | 3.26133 | 56.45532 | 8.537105 | 67.80416
Test 2 | 0.5209418 | 3.26133 | 56.57681 | 8.5093 | 67.94764
Test 2 | 0.5222715 | 3.26133 | 56.68994 | 8.482955 | 68.09488
Test 2 | 0.523626 | 3.26133 | 56.80527 | 8.456295 | 68.30409
Test 2 | 0.5251666 | 3.26133 | 56.92781 | 8.424888 | 68.47068
Test 2 | 0.5265208 | 3.26133 | 57.04168 | 8.398372 | 68.65011
Test 2 | 0.5278276 | 3.26133 | 57.15669 | 8.373688 | 68.77287
Test 2 | 0.5288005 | 3.26133 | 57.29331 | 8.362846 | 68.80988
Test 2 | 0.5294788 | 3.26133 | 57.41891 | 8.359721 | 68.84989
Test 2 | 0.5301489 | 3.26133 | 57.5429 | 8.356604 | 68.86329
Test 2 | 0.5307139 | 3.26133 | 57.6577 | 8.355459 | 68.75132
Test 2 | 0.530475 | 3.26133 | 57.77453 | 8.379931 | 68.73821
Test 2 | 0.5307223 | 3.26133 | 57.89965 | 8.390255 | 68.60043
Test 2 | 0.5307216 | 3.26133 | 58.02584 | 8.408565 | 68.48505
Test 2 | 0.5307449 | 3.26133 | 58.14199 | 8.424656 | 68.37666
Test 2 | 0.5304936 | 3.26133 | 58.25927 | 8.449648 | 68.37051
Test 2 | 0.5310997 | 3.26133 | 58.38503 | 8.448573 | 68.29235
Test 2 | 0.5314372 | 3.26133 | 58.51408 | 8.456494 | 68.22286
Test 2 | 0.5318049 | 3.26133 | 58.63938 | 8.462889 | 68.14828
Test 2 | 0.5320096 | 3.26133 | 58.75981 | 8.473744 | 68.12283
Test 2 | 0.5328202 | 3.26133 | 58.88909 | 8.466568 | 68.10117
Test 2 | 0.5334097 | 3.26133 | 59.01774 | 8.466319 | 68.13346
Test 2 | 0.5340436 | 3.26133 | 59.14748 | 8.464802 | 68.11643
Test 2 | 0.5349295 | 3.26133 | 59.27719 | 8.455289 | 68.10917
Test 2 | 0.5355765 | 3.26133 | 59.40681 | 8.453316 | 68.07841
Test 2 | 0.5362515 | 3.26133 | 59.53699 | 8.450527 | 68.02985
Test 2 | 0.5372038 | 3.26133 | 59.66167 | 8.438227 | 68.1107
Test 2 | 0.5379547 | 3.26133 | 59.78635 | 8.43227 | 68.26465
Test 2 | 0.5389714 | 3.26133 | 59.91837 | 8.419038 | 68.37085
Test 2 | 0.5395146 | 3.26133 | 60.03851 | 8.418938 | 68.45449
Test 2 | 0.5407472 | 3.26133 | 60.16878 | 8.398787 | 68.49093
Test 2 | 0.5419315 | 3.26133 | 60.28906 | 8.378837 | 68.55583
Test 2 | 0.5431677 | 3.26133 | 60.4188 | 8.358687 | 68.53293
Test 2 | 0.5438137 | 3.26133 | 60.55015 | 8.356969 | 68.53241
Test 2 | 0.5441908 | 3.26133 | 60.68241 | 8.363622 | 68.5425
Test 2 | 0.5441999 | 3.26133 | 60.80478 | 8.380206 | 68.48002
Test 2 | 0.544153 | 3.26133 | 60.92647 | 8.398427 | 68.33505
Test 2 | 0.5436441 | 3.26133 | 61.05989 | 8.432583 | 68.18674
Test 2 | 0.5438845 | 3.26133 | 61.19331 | 8.443539 | 68.03089
Test 2 | 0.5437897 | 3.26133 | 61.3158 | 8.463391 | 67.93441
Test 2 | 0.5442623 | 3.26133 | 61.44882 | 8.467026 | 67.8192
Test 2 | 0.5444799 | 3.26133 | 61.57195 | 8.477214 | 67.79196
Test 2 | 0.5451468 | 3.26133 | 61.70683 | 8.47501 | 67.76081
Test 2 | 0.5452568 | 3.26133 | 61.84118 | 8.490037 | 67.73102
Test 2 | 0.545575 | 3.26133 | 61.97782 | 8.498872 | 67.72269
Test 2 | 0.5459604 | 3.26133 | 62.10252 | 8.503954 | 67.77996
Test 2 | 0.5469457 | 3.26133 | 62.23789 | 8.491813 | 67.76918
Test 2 | 0.5472875 | 3.26133 | 62.37444 | 8.499816 | 67.76852
Test 2 | 0.5482391 | 3.26133 | 62.4989 | 8.487237 | 67.66066
Test 2 | 0.5483294 | 3.26133 | 62.63363 | 8.502731 | 67.54299
Test 2 | 0.5486416 | 3.26133 | 62.76978 | 8.511519 | 67.4351
Test 2 | 0.5487452 | 3.26133 | 62.89749 | 8.525615 | 67.45728
Test 2 | 0.5493995 | 3.26133 | 63.03526 | 8.52395 | 67.4846
Test 2 | 0.5496806 | 3.26133 | 63.17229 | 8.533745 | 67.53404
Test 2 | 0.5500607 | 3.26133 | 63.29866 | 8.539005 | 67.51986
Test 2 | 0.5505737 | 3.26133 | 63.42506 | 8.540118 | 67.5006
Test 2 | 0.5518275 | 3.26133 | 63.55145 | 8.518295 | 67.46594
Test 2 | 0.5529398 | 3.26133 | 63.69146 | 8.50275 | 67.51882
Test 2 | 0.5543434 | 3.26133 | 63.82901 | 8.478017 | 67.59041
Test 2 | 0.5553388 | 3.26133 | 63.95793 | 8.464715 | 67.68778
Test 2 | 0.5565488 | 3.26133 | 64.09669 | 8.446233 | 67.7517
Test 2 | 0.5570879 | 3.26133 | 64.22535 | 8.446816 | 67.83163
Test 2 | 0.5579159 | 3.26133 | 64.36687 | 8.440319 | 67.91382
Test 2 | 0.5586983 | 3.26133 | 64.50903 | 8.435286 | 68.00873
Test 2 | 0.5595795 | 3.26133 | 64.64964 | 8.427068 | 68.055
Test 2 | 0.5603581 | 3.26133 | 64.79199 | 8.422168 | 68.10911
Test 2 | 0.561537 | 3.26133 | 64.92103 | 8.403546 | 68.09415
Test 2 | 0.5622999 | 3.26133 | 65.05071 | 8.3975 | 68.08718
Test 2 | 0.5630828 | 3.26133 | 65.19252 | 8.392421 | 68.01884
Test 2 | 0.5632243 | 3.26133 | 65.3367 | 8.406754 | 67.98863
Test 2 | 0.563277 | 3.26133 | 65.47928 | 8.423523 | 67.92136
Test 2 | 0.5633351 | 3.26133 | 65.62271 | 8.440235 | 67.91835
Test 2 | 0.5638709 | 3.26133 | 65.76537 | 8.442514 | 67.81695
Test 2 | 0.5640618 | 3.26133 | 65.89696 | 8.453682 | 67.78993
Test 2 | 0.5646833 | 3.26133 | 66.04234 | 8.453692 | 67.76655
Test 2 | 0.565226 | 3.26133 | 66.17506 | 8.454422 | 67.75633
Test 2 | 0.5660454 | 3.26133 | 66.31816 | 8.448192 | 67.7278
Test 2 | 0.5667998 | 3.26133 | 66.46385 | 8.44423 | 67.78316
Test 2 | 0.5678822 | 3.26133 | 66.60994 | 8.430559 | 67.84988
Test 2 | 0.5690143 | 3.26133 | 66.75576 | 8.415429 | 67.92198
Test 2 | 0.5698504 | 3.26133 | 66.89882 | 8.408734 | 68.04809
Test 2 | 0.5709176 | 3.26133 | 67.03366 | 8.394214 | 68.11896
Test 2 | 0.5718947 | 3.26133 | 67.17767 | 8.383525 | 68.10946
Test 2 | 0.5720788 | 3.26133 | 67.31381 | 8.39511 | 68.11154
Test 2 | 0.5726503 | 3.26133 | 67.46174 | 8.396773 | 68.08628
Test 2 | 0.5729922 | 3.26133 | 67.5963 | 8.403484 | 68.0065
Test 2 | 0.5734086 | 3.26133 | 67.74291 | 8.409482 | 67.97267
Test 2 | 0.5736278 | 3.26133 | 67.89266 | 8.421634 | 67.90483
Test 2 | 0.5740524 | 3.26133 | 68.0395 | 8.427369 | 67.81206
Test 2 | 0.5743802 | 3.26133 | 68.17581 | 8.434617 | 67.73599
Test 2 | 0.574823 | 3.26133 | 68.32329 | 8.439843 | 67.65421
Test 2 | 0.5754266 | 3.26133 | 68.47303 | 8.440605 | 67.66631
Test 2 | 0.5764775 | 3.26133 | 68.61004 | 8.426687 | 67.64005
Test 2 | 0.57686 | 3.26133 | 68.76104 | 8.434036 | 67.74075
Test 2 | 0.5778537 | 3.26133 | 68.91122 | 8.423413 | 67.73087
Test 2 | 0.5782754 | 3.26133 | 69.06316 | 8.429677 | 67.77031
Test 2 | 0.5793298 | 3.26133 | 69.21399 | 8.417363 | 67.78452
Test 2 | 0.5797369 | 3.26133 | 69.3653 | 8.42392 | 67.85482
Test 2 | 0.5807781 | 3.26133 | 69.51614 | 8.411998 | 67.81569
Test 2 | 0.5811258 | 3.26133 | 69.65611 | 8.418851 | 67.83676
Test 2 | 0.5815938 | 3.26133 | 69.80828 | 8.42367 | 67.78988
Test 2 | 0.5824155 | 3.26133 | 69.96087 | 8.418279 | 67.76755
Test 2 | 0.5835063 | 3.26133 | 70.11478 | 8.405285 | 67.80754
Test 2 | 0.5842257 | 3.26133 | 70.26952 | 8.403102 | 67.93175
Test 2 | 0.5857218 | 3.26133 | 70.422 | 8.378369 | 67.94614
Test 2 | 0.5864612 | 3.26133 | 70.57712 | 8.375663 | 68.02091
Test 2 | 0.5878472 | 3.26133 | 70.73197 | 8.354505 | 68.10621
Test 2 | 0.5893049 | 3.26133 | 70.88576 | 8.331302 | 68.17348
Test 2 | 0.5905066 | 3.26133 | 71.02783 | 8.314057 | 68.298
Test 2 | 0.5918088 | 3.26133 | 71.18317 | 8.295612 | 68.39957
Test 2 | 0.5928136 | 3.26133 | 71.33784 | 8.285479 | 68.43456
Test 2 | 0.5933947 | 3.26133 | 71.48028 | 8.285768 | 68.41336
Test 2 | 0.5937578 | 3.26133 | 71.63734 | 8.293823 | 68.39041
Test 2 | 0.5936327 | 3.26133 | 71.78221 | 8.314097 | 68.38844
Test 2 | 0.59422 | 3.26133 | 71.93876 | 8.315769 | 68.30307
Test 2 | 0.5946309 | 3.26133 | 72.08186 | 8.320799 | 68.17407
Test 2 | 0.5942885 | 3.26133 | 72.2405 | 8.348721 | 68.12141
Test 2 | 0.5948478 | 3.26133 | 72.39252 | 8.350566 | 67.92512
Test 2 | 0.5947367 | 3.26133 | 72.53894 | 8.370582 | 67.80614
Test 2 | 0.5944568 | 3.26133 | 72.69687 | 8.396706 | 67.70698
Test 2 | 0.5946086 | 3.26133 | 72.84302 | 8.409293 | 67.64313
Test 2 | 0.595176 | 3.26133 | 73.00228 | 8.411618 | 67.6091
Test 2 | 0.5953878 | 3.26133 | 73.16252 | 8.424084 | 67.64977
Test 2 | 0.5961746 | 3.26133 | 73.30946 | 8.418737 | 67.6607
Test 2 | 0.5970815 | 3.26133 | 73.46923 | 8.411475 | 67.65411
Test 2 | 0.5979851 | 3.26133 | 73.61577 | 8.402801 | 67.63613
Test 2 | 0.5992264 | 3.26133 | 73.76265 | 8.38472 | 67.6623
Test 2 | 0.6005801 | 3.26133 | 73.92403 | 8.365225 | 67.71699
Test 2 | 0.6015446 | 3.26133 | 74.07162 | 8.35507 | 67.7432
Test 2 | 0.6023417 | 3.26133 | 74.23254 | 8.351074 | 67.88415
Test 2 | 0.6035628 | 3.26133 | 74.39528 | 8.335553 | 67.85264
Test 2 | 0.6039127 | 3.26133 | 74.55869 | 8.344184 | 67.87258
Test 2 | 0.6043342 | 3.26133 | 74.72284 | 8.350895 | 67.93328
Test 2 | 0.6051702 | 3.26133 | 74.88507 | 8.345918 | 67.9751
Test 2 | 0.6060164 | 3.26133 | 75.03609 | 8.339411 | 67.9691
Test 2 | 0.6067713 | 3.26133 | 75.19904 | 8.336737 | 67.98796
Test 2 | 0.6077899 | 3.26133 | 75.34908 | 8.325397 | 67.92693
Test 2 | 0.6082441 | 3.26133 | 75.51422 | 8.331185 | 67.85263
Test 2 | 0.6085649 | 3.26133 | 75.67971 | 8.340645 | 67.83359
Test 2 | 0.609183 | 3.26133 | 75.83156 | 8.340428 | 67.85296
Test 2 | 0.6098751 | 3.26133 | 75.99784 | 8.339754 | 67.97283
Test 2 | 0.6110941 | 3.26133 | 76.16391 | 8.324669 | 68.06942
Test 2 | 0.6117601 | 3.26133 | 76.31701 | 8.323249 | 68.13999
Test 2 | 0.6130019 | 3.26133 | 76.46898 | 8.306069 | 68.17961
Test 2 | 0.6144244 | 3.26133 | 76.63396 | 8.285491 | 68.16854
Test 2 | 0.6152629 | 3.26133 | 76.78762 | 8.279491 | 68.2068
Test 2 | 0.6167579 | 3.26133 | 76.94111 | 8.255871 | 68.24605
Test 2 | 0.6179622 | 3.26133 | 77.10904 | 8.241673 | 68.3116
Test 2 | 0.6185496 | 3.26133 | 77.26356 | 8.242512 | 68.31718
Test 2 | 0.6186573 | 3.26133 | 77.43094 | 8.257493 | 68.26644
Test 2 | 0.6188518 | 3.26133 | 77.60076 | 8.2704 | 68.19363
Test 2 | 0.61901 | 3.26133 | 77.75625 | 8.282739 | 68.14782
Test 2 | 0.6185248 | 3.26133 | 77.92815 | 8.314076 | 68.14152
Test 2 | 0.6191352 | 3.26133 | 78.09886 | 8.315869 | 68.12045
Test 2 | 0.619817 | 3.26133 | 78.26973 | 8.315739 | 68.08993
Test 2 | 0.6202812 | 3.26133 | 78.44085 | 8.321449 | 67.96961
Test 2 | 0.620441 | 3.26133 | 78.59803 | 8.33383 | 67.91406
Test 2 | 0.6208258 | 3.26133 | 78.77041 | 8.341755 | 67.78848
Test 2 | 0.6216321 | 3.26133 | 78.94199 | 8.338254 | 67.72946
Test 2 | 0.6218651 | 3.26133 | 79.09986 | 8.348668 | 67.72025
Test 2 | 0.6224111 | 3.26133 | 79.27335 | 8.352309 | 67.68272
Test 2 | 0.6232153 | 3.26133 | 79.43231 | 8.347471 | 67.69792
Test 2 | 0.6241694 | 3.26133 | 79.60573 | 8.34014 | 67.69839
Test 2 | 0.6251321 | 3.26133 | 79.7798 | 8.332654 | 67.73843
Test 2 | 0.6264149 | 3.26133 | 79.93984 | 8.315206 | 67.78615
Test 2 | 0.6273272 | 3.26133 | 80.11536 | 8.309244 | 67.90859
Test 2 | 0.6293007 | 3.26133 | 80.29036 | 8.275245 | 67.96707
Test 2 | 0.6302938 | 3.26133 | 80.46764 | 8.267402 | 68.13185
Test 2 | 0.6317425 | 3.26133 | 80.64234 | 8.247396 | 68.27275
Test 2 | 0.6325523 | 3.26133 | 80.80394 | 8.242779 | 68.37494
Test 2 | 0.6331184 | 3.26133 | 80.98036 | 8.246009 | 68.41219
Test 2 | 0.6339211 | 3.26133 | 81.14453 | 8.241813 | 68.43048
Test 2 | 0.6350809 | 3.26133 | 81.32273 | 8.229771 | 68.3915
Test 2 | 0.6358717 | 3.26133 | 81.49897 | 8.227103 | 68.33873
Test 2 | 0.6361886 | 3.26133 | 81.66163 | 8.235315 | 68.28556
Test 2 | 0.6362504 | 3.26133 | 81.84124 | 8.251826 | 68.20374
Test 2 | 0.6367191 | 3.26133 | 82.01979 | 8.257656 | 68.0779
Test 2 | 0.6367007 | 3.26133 | 82.18417 | 8.274685 | 68.03642
Test 2 | 0.6369215 | 3.26133 | 82.36529 | 8.287172 | 68.01216
Test 2 | 0.6379064 | 3.26133 | 82.54482 | 8.279608 | 67.97841
Test 2 | 0.6387851 | 3.26133 | 82.72602 | 8.274972 | 68.01626
Test 2 | 0.6394193 | 3.26133 | 82.89295 | 8.275229 | 68.05308
Test 2 | 0.6407088 | 3.26133 | 83.07184 | 8.259741 | 68.03282
Test 2 | 0.6419495 | 3.26133 | 83.25437 | 8.245921 | 68.09834
Test 2 | 0.6429166 | 3.26133 | 83.42077 | 8.237566 | 68.16484
Test 2 | 0.6435356 | 3.26133 | 83.59594 | 8.23899 | 68.23716
Test 2 | 0.6441804 | 3.26133 | 83.77152 | 8.239773 | 68.32572
Test 2 | 0.6447859 | 3.26133 | 83.9393 | 8.240777 | 68.35487
Test 2 | 0.645457 | 3.26133 | 84.12165 | 8.241515 | 68.34097
Test 2 | 0.6461907 | 3.26133 | 84.30161 | 8.240402 | 68.27032
Test 2 | 0.6466373 | 3.26133 | 84.4919 | 8.247598 | 68.18975
Test 2 | 0.6470595 | 3.26133 | 84.67598 | 8.254784 | 68.07849
Test 2 | 0.6472158 | 3.26133 | 84.84602 | 8.267367 | 67.99701
Test 2 | 0.6478261 | 3.26133 | 85.02985 | 8.269676 | 67.92739
Test 2 | 0.6479863 | 3.26133 | 85.21914 | 8.283988 | 67.85428
Test 2 | 0.6483389 | 3.26133 | 85.38926 | 8.291497 | 67.77468
Test 2 | 0.648115 | 3.26133 | 85.57639 | 8.315412 | 67.75962
Test 2 | 0.648557 | 3.26133 | 85.76264 | 8.322153 | 67.72584
Test 2 | 0.6495118 | 3.26133 | 85.934 | 8.314284 | 67.67558
Test 2 | 0.6507088 | 3.26133 | 86.1211 | 8.30176 | 67.65017
Test 2 | 0.6512866 | 3.26133 | 86.29362 | 8.303635 | 67.66363
Test 2 | 0.6518934 | 3.26133 | 86.4665 | 8.30479 | 67.66279
Test 2 | 0.6523895 | 3.26133 | 86.6538 | 8.310126 | 67.65561
Test 2 | 0.6528849 | 3.26133 | 86.82787 | 8.314188 | 67.67138
Test 2 | 0.6535005 | 3.26133 | 87.02049 | 8.316942 | 67.72447
Test 2 | 0.6544041 | 3.26133 | 87.20986 | 8.312038 | 67.68396
Test 2 | 0.6549677 | 3.26133 | 87.39631 | 8.315479 | 67.64856
Test 2 | 0.6556756 | 3.26133 | 87.5706 | 8.314079 | 67.58051
Test 2 | 0.6560002 | 3.26133 | 87.76855 | 8.32463 | 67.51624
Test 2 | 0.6562195 | 3.26133 | 87.96041 | 8.33725 | 67.49551
Test 2 | 0.656772 | 3.26133 | 88.15328 | 8.341482 | 67.44754
Test 2 | 0.6573197 | 3.26133 | 88.33838 | 8.345072 | 67.36647
Test 2 | 0.6573861 | 3.26133 | 88.52173 | 8.360703 | 67.28259
Test 2 | 0.6586201 | 3.26133 | 88.69836 | 8.346022 | 67.20572
Test 2 | 0.6598219 | 3.26133 | 88.89228 | 8.333828 | 67.28033
Test 2 | 0.6594127 | 3.26133 | 89.08364 | 8.362137 | 67.49144
Test 2 | 0.6605882 | 3.26133 | 89.26296 | 8.349176 | 67.52933
Test 2 | 0.6628075 | 3.26133 | 89.43946 | 8.309756 | 67.4854
Test 2 | 0.6637493 | 3.26133 | 89.63339 | 8.304158 | 67.59693
Test 2 | 0.6657171 | 3.26133 | 89.81268 | 8.271651 | 67.58542
Test 2 | 0.6678121 | 3.26133 | 89.99079 | 8.236135 | 67.6409
Test 2 | 0.6692922 | 3.26133 | 90.18649 | 8.217578 | 67.77558
Test 2 | 0.669162 | 3.26133 | 90.38572 | 8.238936 | 67.90916
Test 2 | 0.6698896 | 3.26133 | 90.56704 | 8.237542 | 67.92465
Test 2 | 0.6703951 | 3.26133 | 90.76483 | 8.243087 | 68.04683
Test 2 | 0.6704578 | 3.26133 | 90.94822 | 8.258197 | 68.21143
Test 2 | 0.6716401 | 3.26133 | 91.14664 | 8.247102 | 68.22926
Test 2 | 0.6732136 | 3.26133 | 91.34362 | 8.226334 | 68.16908
Test 2 | 0.6747557 | 3.26133 | 91.54307 | 8.206656 | 68.17597
Test 2 | 0.6768416 | 3.26133 | 91.72749 | 8.172584 | 68.08186
Test 2 | 0.6785445 | 3.26133 | 91.92701 | 8.149301 | 68.06585
Test 2 | 0.6796211 | 3.26133 | 92.1292 | 8.141372 | 68.14736
Test 2 | 0.679928 | 3.26133 | 92.33051 | 8.151796 | 68.23996
Test 2 | 0.6792967 | 3.26133 | 92.51705 | 8.183455 | 68.3457
Test 2 | 0.6796604 | 3.26133 | 92.72095 | 8.192715 | 68.36842
Test 2 | 0.6795495 | 3.26133 | 92.92444 | 8.213377 | 68.39463
Test 2 | 0.680562 | 3.26133 | 93.10952 | 8.205265 | 68.2458
Test 2 | 0.6804516 | 3.26133 | 93.31165 | 8.225745 | 68.12808
Test 2 | 0.6818838 | 3.26133 | 93.51264 | 8.208871 | 67.92564
Test 2 | 0.6818548 | 3.26133 | 93.70136 | 8.226137 | 67.82396
Test 2 | 0.6826499 | 3.26133 | 93.90483 | 8.224808 | 67.676
Test 2 | 0.6831571 | 3.26133 | 94.1081 | 8.230378 | 67.69591
Test 2 | 0.6836238 | 3.26133 | 94.29878 | 8.235797 | 67.73029
Test 2 | 0.6835615 | 3.26133 | 94.5067 | 8.255462 | 67.87641
Test 2 | 0.6839941 | 3.26133 | 94.69643 | 8.261575 | 68.02442
Test 2 | 0.6869182 | 3.26133 | 94.90159 | 8.209134 | 67.98987
Test 2 | 0.6871225 | 3.26133 | 95.11016 | 8.222284 | 68.27632
Test 2 | 0.6903326 | 3.26133 | 95.31332 | 8.163393 | 68.18651
Test 2 | 0.6922994 | 3.26133 | 95.50499 | 8.1334 | 68.15415
Test 2 | 0.6925087 | 3.26133 | 95.71388 | 8.146262 | 68.29554
Test 2 | 0.6927826 | 3.26133 | 95.90664 | 8.156215 | 68.42621
Test 2 | 0.6940524 | 3.26133 | 96.11577 | 8.144119 | 68.32243
Test 2 | 0.6941562 | 3.26133 | 96.32764 | 8.159629 | 68.39542
Test 2 | 0.6942317 | 3.26133 | 96.52005 | 8.17415 | 68.34673
Test 2 | 0.6953811 | 3.26133 | 96.72902 | 8.164789 | 68.09002
Test 2 | 0.6964379 | 3.26133 | 96.92161 | 8.156234 | 67.92055
Test 2 | 0.6971733 | 3.26133 | 97.11523 | 8.155296 | 67.96854
Test 2 | 0.6974183 | 3.26133 | 97.32669 | 8.167312 | 67.94332
Test 2 | 0.6964278 | 3.26133 | 97.52446 | 8.207204 | 68.029
Test 2 | 0.6951095 | 3.26133 | 97.74015 | 8.256586 | 68.11157
Test 2 | 0.6951263 | 3.26133 | 97.95513 | 8.274344 | 68.06346
Test 2 | 0.6982965 | 3.26133 | 98.14647 | 8.215403 | 67.70264
Test 2 | 0.6994631 | 3.26133 | 98.34121 | 8.204269 | 67.6031
Test 2 | 0.693292 | 3.26133 | 98.54926 | 8.368641 | 68.47762
Test 2 | 0.7006721 | 3.26133 | 98.75304 | 8.210218 | 67.70397
Test 2 | 0.7037112 | 3.26133 | 98.94683 | 8.155431 | 67.32212
Test 2 | 0.6979795 | 3.26133 | 99.15436 | 8.30731 | 67.99516
Test 2 | 0.7074648 | 3.26133 | 99.34017 | 8.101197 | 67.35848
Test 2 | 0.7082292 | 3.26133 | 99.55599 | 8.10128 | 67.31589
Test 2 | 0.7063663 | 3.26133 | 99.77713 | 8.162158 | 67.72303
Test 2 | 0.7024059 | 3.26133 | 99.98512 | 8.271665 | 68.39569
Test 2 | 0.7076278 | 3.26133 | 100.1786 | 8.165804 | 68.02292
Test 2 | 0.7036709 | 3.26133 | 100.4046 | 8.276526 | 68.5349
Test 2 | 0.7051387 | 3.26133 | 100.6021 | 8.258324 | 68.18303
Test 2 | 0.7075569 | 3.26133 | 100.8035 | 8.218386 | 68.27619
Test 2 | 0.7130933 | 3.26133 | 101.0097 | 8.107825 | 68.01717
Test 2 | 0.7137615 | 3.26133 | 101.2161 | 8.109191 | 67.92717
Test 2 | 0.7135226 | 3.26133 | 101.4204 | 8.130998 | 67.99207
Test 2 | 0.7152505 | 3.26133 | 101.6332 | 8.108737 | 67.78157
Test 2 | 0.7133792 | 3.26133 | 101.8412 | 8.168018 | 67.9856
Test 2 | 0.7132432 | 3.26133 | 102.0651 | 8.189098 | 68.06301
Test 2 | 0.7130584 | 3.26133 | 102.272 | 8.209952 | 68.43492
Test 2 | 0.7170625 | 3.26133 | 102.4887 | 8.135717 | 68.1418
Test 2 | 0.7151855 | 3.26133 | 102.6981 | 8.195186 | 68.38561
Test 2 | 0.718579 | 3.26133 | 102.9164 | 8.135221 | 67.95842
Test 2 | 0.7200252 | 3.26133 | 103.1207 | 8.118661 | 67.80778
Test 2 | 0.7193495 | 3.26133 | 103.3474 | 8.151801 | 67.90148
Test 2 | 0.7200498 | 3.26133 | 103.5726 | 8.153684 | 67.9046
Test 2 | 0.7201636 | 3.26133 | 103.7806 | 8.167478 | 67.83354
Test 2 | 0.7194203 | 3.26133 | 103.9899 | 8.200866 | 67.97942
Test 2 | 0.7188816 | 3.26133 | 104.1985 | 8.22964 | 67.96411
Test 2 | 0.7208541 | 3.26133 | 104.4236 | 8.202341 | 67.801
Test 2 | 0.7217929 | 3.26133 | 104.6551 | 8.199159 | 67.9618
Test 2 | 0.7236592 | 3.26133 | 104.8834 | 8.174713 | 67.94635
Test 2 | 0.726143 | 3.26133 | 105.1082 | 8.136284 | 67.90579
Test 2 | 0.7273789 | 3.26133 | 105.3212 | 8.12509 | 67.96967
Test 2 | 0.7276456 | 3.26133 | 105.5511 | 8.136859 | 68.09458
Test 2 | 0.7282751 | 3.26133 | 105.7839 | 8.140717 | 68.22833
Test 2 | 0.7291611 | 3.26133 | 105.9954 | 8.137178 | 68.31041
Test 2 | 0.7300538 | 3.26133 | 106.2274 | 8.135063 | 68.39535
Test 2 | 0.7313233 | 3.26133 | 106.4604 | 8.124619 | 68.28185
Test 2 | 0.7325585 | 3.26133 | 106.6906 | 8.114757 | 68.10477
Test 2 | 0.7346215 | 3.26133 | 106.9215 | 8.086709 | 67.97453
Test 2 | 0.7352479 | 3.26133 | 107.1576 | 8.090763 | 67.97897
Test 2 | 0.735532 | 3.26133 | 107.3888 | 8.101952 | 67.9688
Test 2 | 0.734131 | 3.26133 | 107.6268 | 8.150929 | 68.03561
Test 2 | 0.7328769 | 3.26133 | 107.8674 | 8.19713 | 68.10255
Test 2 | 0.7325584 | 3.26133 | 108.1037 | 8.222238 | 68.02018
Test 2 | 0.7328678 | 3.26133 | 108.3395 | 8.233217 | 67.93045
Test 2 | 0.7344423 | 3.26133 | 108.5548 | 8.214244 | 67.82671
Test 2 | 0.7369945 | 3.26133 | 108.7891 | 8.175057 | 67.70191
Test 2 | 0.7383726 | 3.26133 | 109.0065 | 8.160843 | 67.63933
Test 2 | 0.7403546 | 3.26133 | 109.2418 | 8.134732 | 67.56884
Test 2 | 0.7406945 | 3.26133 | 109.4624 | 8.143677 | 67.57759
Test 2 | 0.7416961 | 3.26133 | 109.7014 | 8.139433 | 67.7512
Test 2 | 0.7414917 | 3.26133 | 109.9225 | 8.160332 | 67.94583
Test 2 | 0.7418697 | 3.26133 | 110.1436 | 8.168418 | 68.03899
Test 2 | 0.7420953 | 3.26133 | 110.3837 | 8.181244 | 68.08307
Test 2 | 0.7435461 | 3.26133 | 110.6024 | 8.165499 | 67.96315
Test 2 | 0.7439235 | 3.26133 | 110.8226 | 8.173457 | 67.84294
Test 2 | 0.7454605 | 3.26133 | 111.0428 | 8.155956 | 67.76251
Test 2 | 0.7466374 | 3.26133 | 111.2831 | 8.147861 | 67.71756
Test 2 | 0.748443 | 3.26133 | 111.5264 | 8.12632 | 67.60599
Test 2 | 0.7483203 | 3.26133 | 111.7692 | 8.146687 | 67.6914
Test 2 | 0.748515 | 3.26133 | 111.9932 | 8.158764 | 67.7133
Test 2 | 0.7487129 | 3.26133 | 112.2188 | 8.170885 | 67.73504
Test 2 | 0.7487532 | 3.26133 | 112.4649 | 8.187918 | 67.80084
Test 2 | 0.7492846 | 3.26133 | 112.707 | 8.193909 | 67.80864
Test 2 | 0.7507778 | 3.26133 | 112.9305 | 8.177534 | 67.70574
Test 2 | 0.7514563 | 3.26133 | 113.1751 | 8.180453 | 67.67216
Test 2 | 0.7519321 | 3.26133 | 113.4214 | 8.187883 | 67.53199
Test 2 | 0.7521464 | 3.26133 | 113.6696 | 8.201126 | 67.39403
Test 2 | 0.7526098 | 3.26133 | 113.897 | 8.207416 | 67.21631
Test 2 | 0.7515925 | 3.26133 | 114.1465 | 8.247677 | 67.21134
Test 2 | 0.7514563 | 3.26133 | 114.3771 | 8.267339 | 67.11447
Test 2 | 0.7517796 | 3.26133 | 114.6252 | 8.27814 | 67.06407
Test 2 | 0.752313 | 3.26133 | 114.8756 | 8.284466 | 67.03585
Test 2 | 0.7532843 | 3.26133 | 115.1258 | 8.281116 | 66.9042
Test 2 | 0.7544791 | 3.26133 | 115.3756 | 8.27282 | 66.82285
Test 2 | 0.7559399 | 3.26133 | 115.6281 | 8.258909 | 66.85184
Test 2 | 0.7567791 | 3.26133 | 115.8818 | 8.258685 | 66.92522
Test 2 | 0.7576506 | 3.26133 | 116.1347 | 8.257683 | 67.00549
Test 2 | 0.7581522 | 3.26133 | 116.368 | 8.26332 | 67.16695
Test 2 | 0.7593188 | 3.26133 | 116.6198 | 8.255776 | 67.28725
Test 2 | 0.7601309 | 3.26133 | 116.8525 | 8.254585 | 67.3205
Test 2 | 0.7618568 | 3.26133 | 117.0845 | 8.233542 | 67.27885
Test 2 | 0.7632473 | 3.26133 | 117.3185 | 8.219966 | 67.35174
Test 2 | 0.7654568 | 3.26133 | 117.5748 | 8.190428 | 67.34976
Test 2 | 0.7673053 | 3.26133 | 117.8278 | 8.168558 | 67.30555
Test 2 | 0.7680206 | 3.26133 | 118.0638 | 8.169677 | 67.36185
Test 2 | 0.769128 | 3.26133 | 118.3237 | 8.164099 | 67.49296
Test 2 | 0.770117 | 3.26133 | 118.5597 | 8.159387 | 67.52346
Test 2 | 0.7704542 | 3.26133 | 118.8212 | 8.170227 | 67.66064
Test 2 | 0.7708002 | 3.26133 | 119.0807 | 8.180723 | 67.75157
Test 2 | 0.7718162 | 3.26133 | 119.3182 | 8.175472 | 67.76108
Test 2 | 0.7733656 | 3.26133 | 119.5803 | 8.16063 | 67.66353
Test 2 | 0.7751085 | 3.26133 | 119.8378 | 8.141467 | 67.61708
Test 2 | 0.776204 | 3.26133 | 120.0775 | 8.134743 | 67.54834
Test 2 | 0.7774201 | 3.26133 | 120.3399 | 8.127034 | 67.43992
Test 2 | 0.7771711 | 3.26133 | 120.5807 | 8.148515 | 67.42584
Test 2 | 0.7771606 | 3.26133 | 120.8431 | 8.166465 | 67.39429
Test 2 | 0.7767569 | 3.26133 | 121.1083 | 8.192896 | 67.39058
Test 2 | 0.7763157 | 3.26133 | 121.3514 | 8.218677 | 67.36104
Test 2 | 0.7760765 | 3.26133 | 121.6103 | 8.24129 | 67.34531
Test 2 | 0.777128 | 3.26133 | 121.8753 | 8.236916 | 67.20576
Test 2 | 0.7775858 | 3.26133 | 122.1268 | 8.244198 | 67.1474
Test 2 | 0.7788375 | 3.26133 | 122.3867 | 8.235203 | 67.04998
Test 2 | 0.7799381 | 3.26133 | 122.6536 | 8.229888 | 66.93792
Test 2 | 0.780711 | 3.26133 | 122.9218 | 8.231562 | 66.90069
Test 2 | 0.7810748 | 3.26133 | 123.1674 | 8.240326 | 66.9111
Test 2 | 0.7816903 | 3.26133 | 123.4336 | 8.245133 | 66.94119
Test 2 | 0.7823548 | 3.26133 | 123.683 | 8.247768 | 66.97275
Test 2 | 0.7827793 | 3.26133 | 123.9533 | 8.256832 | 66.98201
Test 2 | 0.7835729 | 3.26133 | 124.223 | 8.258042 | 66.98613
Test 2 | 0.7849071 | 3.26133 | 124.471 | 8.246425 | 66.99228
Test 2 | 0.7863868 | 3.26133 | 124.7408 | 8.233224 | 67.00869
Test 2 | 0.7875167 | 3.26133 | 124.99 | 8.226016 | 67.0376
Test 2 | 0.78882 | 3.26133 | 125.2624 | 8.21673 | 67.08506
Test 2 | 0.7901655 | 3.26133 | 125.5361 | 8.206659 | 67.08022
Test 2 | 0.7905666 | 3.26133 | 125.8111 | 8.216293 | 67.09805
Test 2 | 0.791289 | 3.26133 | 126.0841 | 8.219092 | 67.11377
Test 2 | 0.79253 | 3.26133 | 126.3629 | 8.211494 | 67.13194
Test 2 | 0.7930313 | 3.26133 | 126.6375 | 8.218935 | 67.1127
Test 2 | 0.7937356 | 3.26133 | 126.8903 | 8.220736 | 67.09958
Test 2 | 0.7948432 | 3.26133 | 127.165 | 8.215587 | 67.00741
Test 2 | 0.7951647 | 3.26133 | 127.4201 | 8.225412 | 66.98697
Test 2 | 0.7961066 | 3.26133 | 127.6989 | 8.223917 | 66.9929
Test 2 | 0.7971682 | 3.26133 | 127.9542 | 8.21842 | 67.07052
Test 2 | 0.7985779 | 3.26133 | 128.2094 | 8.205768 | 67.12675
Test 2 | 0.7999094 | 3.26133 | 128.4917 | 8.196482 | 67.1838
Test 2 | 0.8012253 | 3.26133 | 128.7699 | 8.187265 | 67.18629
Test 2 | 0.8020014 | 3.26133 | 129.052 | 8.18933 | 67.20593
Test 2 | 0.8034872 | 3.26133 | 129.3354 | 8.176987 | 67.20462
Test 2 | 0.804257 | 3.26133 | 129.6188 | 8.179225 | 67.23298
Test 2 | 0.8054076 | 3.26133 | 129.9023 | 8.173709 | 67.21932
Test 2 | 0.8058297 | 3.26133 | 130.1853 | 8.182941 | 67.17943
Test 2 | 0.8060192 | 3.26133 | 130.4452 | 8.195422 | 67.1291
Test 2 | 0.8067207 | 3.26133 | 130.7074 | 8.197621 | 67.08903
Test 2 | 0.807424 | 3.26133 | 130.9911 | 8.201104 | 67.125
Test 2 | 0.8087405 | 3.26133 | 131.2556 | 8.190931 | 67.1612
Test 2 | 0.8101847 | 3.26133 | 131.5398 | 8.179431 | 67.23988
Test 2 | 0.811542 | 3.26133 | 131.8264 | 8.169855 | 67.29168
Test 2 | 0.8126753 | 3.26133 | 132.09 | 8.163374 | 67.30532
Test 2 | 0.8136002 | 3.26133 | 132.3541 | 8.161109 | 67.33441
Test 2 | 0.8151562 | 3.26133 | 132.6405 | 8.147576 | 67.34211
Test 2 | 0.8165926 | 3.26133 | 132.9353 | 8.136985 | 67.33761
Test 2 | 0.8169947 | 3.26133 | 133.2226 | 8.146541 | 67.33448
Test 2 | 0.8174522 | 3.26133 | 133.4887 | 8.153681 | 67.28622
Test 2 | 0.8176251 | 3.26133 | 133.7553 | 8.16651 | 67.20121
Test 2 | 0.8173608 | 3.26133 | 134.0223 | 8.188104 | 67.09406
Test 2 | 0.8174661 | 3.26133 | 134.3191 | 8.204126 | 67.01362
Test 2 | 0.8179721 | 3.26133 | 134.6111 | 8.21179 | 66.98399
Test 2 | 0.8186307 | 3.26133 | 134.9045 | 8.216455 | 66.94646
Test 2 | 0.8197147 | 3.26133 | 135.1771 | 8.211291 | 66.92445
Test 2 | 0.8209204 | 3.26133 | 135.4709 | 8.204983 | 66.92993
Test 2 | 0.8223949 | 3.26133 | 135.7664 | 8.193427 | 66.90981
Test 2 | 0.8232344 | 3.26133 | 136.0379 | 8.193071 | 66.92738
Test 2 | 0.8235932 | 3.26133 | 136.3266 | 8.203307 | 66.99741
Test 2 | 0.8249585 | 3.26133 | 136.6001 | 8.192578 | 67.0601
Test 2 | 0.826257 | 3.26133 | 136.9006 | 8.184815 | 67.1184
Test 2 | 0.8268144 | 3.26133 | 137.1937 | 8.191285 | 67.09572
Test 2 | 0.8278759 | 3.26133 | 137.496 | 8.188297 | 67.0564
Test 2 | 0.8283179 | 3.26133 | 137.7963 | 8.197425 | 67.02475
Test 2 | 0.8290488 | 3.26133 | 138.0956 | 8.200751 | 66.96502
Test 2 | 0.8299036 | 3.26133 | 138.3723 | 8.200262 | 66.95357
Test 2 | 0.8311088 | 3.26133 | 138.6734 | 8.194288 | 66.93613
Test 2 | 0.8319045 | 3.26133 | 138.9506 | 8.19497 | 66.91424
Test 2 | 0.8330047 | 3.26133 | 139.2524 | 8.191088 | 66.87996
Test 2 | 0.8339215 | 3.26133 | 139.5317 | 8.189483 | 66.90391
Test 2 | 0.8360993 | 3.26133 | 139.8357 | 8.164626 | 67.00628
Test 2 | 0.8369155 | 3.26133 | 140.1171 | 8.165107 | 67.07128
Test 2 | 0.8379369 | 3.26133 | 140.4223 | 8.162952 | 67.09958
Test 2 | 0.8387398 | 3.26133 | 140.732 | 8.165303 | 67.18109
Test 2 | 0.8404008 | 3.26133 | 141.0361 | 8.150635 | 67.23016
Test 2 | 0.8413249 | 3.26133 | 141.3206 | 8.149143 | 67.28668
Test 2 | 0.8424418 | 3.26133 | 141.6313 | 8.145415 | 67.28571
Test 2 | 0.8438876 | 3.26133 | 141.9384 | 8.13513 | 67.26803
Test 2 | 0.8447336 | 3.26133 | 142.2224 | 8.135089 | 67.24175
Test 2 | 0.8454768 | 3.26133 | 142.5331 | 8.138535 | 67.15674
Test 2 | 0.8469108 | 3.26133 | 142.8427 | 8.128615 | 67.11728
Test 2 | 0.847518 | 3.26133 | 143.1296 | 8.133275 | 67.12841
Test 2 | 0.8473503 | 3.26133 | 143.4162 | 8.152785 | 67.08703
Test 2 | 0.8476842 | 3.26133 | 143.7289 | 8.164127 | 67.03013
Test 2 | 0.8477433 | 3.26133 | 144.0165 | 8.179322 | 67.00684
Test 2 | 0.847653 | 3.26133 | 144.3292 | 8.198833 | 67.02209
Test 2 | 0.8487836 | 3.26133 | 144.6187 | 8.193405 | 66.94765
Test 2 | 0.8503769 | 3.26133 | 144.9342 | 8.180538 | 66.9086
Test 2 | 0.8528382 | 3.26133 | 145.2511 | 8.151174 | 66.93982
Test 2 | 0.8541952 | 3.26133 | 145.5428 | 8.141615 | 66.99212
Test 2 | 0.8554548 | 3.26133 | 145.8614 | 8.135424 | 67.13195
Test 2 | 0.8577049 | 3.26133 | 146.1761 | 8.110251 | 67.24015
Test 2 | 0.8591896 | 3.26133 | 146.4712 | 8.098566 | 67.41932
Test 2 | 0.8611824 | 3.26133 | 146.786 | 8.078452 | 67.59286
Test 2 | 0.8635004 | 3.26133 | 147.0794 | 8.051203 | 67.5833
Test 2 | 0.8643637 | 3.26133 | 147.376 | 8.051331 | 67.6747
Test 2 | 0.8648041 | 3.26133 | 147.6971 | 8.060656 | 67.64252
Test 2 | 0.8650034 | 3.26133 | 148.0186 | 8.07448 | 67.56252
Test 2 | 0.8650716 | 3.26133 | 148.3436 | 8.09093 | 67.43916
Test 2 | 0.8649222 | 3.26133 | 148.6408 | 8.109947 | 67.28847
Test 2 | 0.8645428 | 3.26133 | 148.9657 | 8.134807 | 67.17495
Test 2 | 0.8640644 | 3.26133 | 149.2913 | 8.161619 | 67.03648
Test 2 | 0.8646629 | 3.26133 | 149.5894 | 8.166598 | 66.84205
Test 2 | 0.8647776 | 3.26133 | 149.9148 | 8.182192 | 66.74123
Test 2 | 0.8657271 | 3.26133 | 150.245 | 8.182238 | 66.61763
Test 2 | 0.8661154 | 3.26133 | 150.5701 | 8.192591 | 66.4881
Test 2 | 0.8656363 | 3.26133 | 150.8739 | 8.218209 | 66.40075
Test 2 | 0.8653066 | 3.26133 | 151.1762 | 8.240952 | 66.41839
Test 2 | 0.8657215 | 3.26133 | 151.5078 | 8.251114 | 66.39693
Test 2 | 0.8659481 | 3.26133 | 151.8403 | 8.264894 | 66.38829
Test 2 | 0.8671709 | 3.26133 | 152.1424 | 8.257998 | 66.35713
Test 2 | 0.8683044 | 3.26133 | 152.4748 | 8.254448 | 66.3431
Test 2 | 0.8694167 | 3.26133 | 152.8091 | 8.25139 | 66.28357
Test 2 | 0.8707251 | 3.26133 | 153.1441 | 8.244649 | 66.29225
Test 2 | 0.8728145 | 3.26133 | 153.4495 | 8.221585 | 66.33334
Test 2 | 0.8739933 | 3.26133 | 153.7941 | 8.217835 | 66.50251
Test 2 | 0.8756873 | 3.26133 | 154.1201 | 8.20342 | 66.52238
Test 2 | 0.8766875 | 3.26133 | 154.4305 | 8.201199 | 66.65732
Test 2 | 0.8780236 | 3.26133 | 154.7683 | 8.194143 | 66.69777
Test 2 | 0.8781409 | 3.26133 | 155.1069 | 8.209875 | 66.7285
Test 2 | 0.8799568 | 3.26133 | 155.4463 | 8.193916 | 66.68798
Test 2 | 0.8809696 | 3.26133 | 155.7561 | 8.191383 | 66.71205
Test 2 | 0.8819749 | 3.26133 | 156.0661 | 8.188985 | 66.67523
Test 2 | 0.8834345 | 3.26133 | 156.407 | 8.179776 | 66.634
Test 2 | 0.8834659 | 3.26133 | 156.7517 | 8.197222 | 66.57645
Test 2 | 0.8846699 | 3.26133 | 157.0912 | 8.19263 | 66.51174
Test 2 | 0.8851259 | 3.26133 | 157.4051 | 8.200544 | 66.49663
Test 2 | 0.8865922 | 3.26133 | 157.7497 | 8.191331 | 66.5268
Test 2 | 0.8882218 | 3.26133 | 158.0919 | 8.17901 | 66.64808
Test 2 | 0.8893235 | 3.26133 | 158.4109 | 8.175218 | 66.71951
Test 2 | 0.8907682 | 3.26133 | 158.7269 | 8.16498 | 66.80488
Test 2 | 0.8924008 | 3.26133 | 159.0465 | 8.151511 | 66.85353
Test 2 | 0.8937557 | 3.26133 | 159.3898 | 8.144358 | 66.90391
Test 2 | 0.8947518 | 3.26133 | 159.7385 | 8.14401 | 67.00993
Test 2 | 0.896064 | 3.26133 | 160.0587 | 8.136452 | 66.98572
Test 2 | 0.8971696 | 3.26133 | 160.4071 | 8.13408 | 66.95341
Test 2 | 0.8974271 | 3.26133 | 160.7273 | 8.14564 | 66.86412
Test 2 | 0.8982159 | 3.26133 | 161.0784 | 8.1491 | 66.81754
Test 2 | 0.899476 | 3.26133 | 161.3995 | 8.142483 | 66.76555
Test 2 | 0.8997317 | 3.26133 | 161.7221 | 8.154124 | 66.71334
Test 2 | 0.9010253 | 3.26133 | 162.0766 | 8.148551 | 66.70532
Test 2 | 0.9018878 | 3.26133 | 162.4011 | 8.149255 | 66.77328
Test 2 | 0.9024063 | 3.26133 | 162.7262 | 8.156187 | 66.83467
Test 2 | 0.9039433 | 3.26133 | 163.076 | 8.145945 | 66.91831
Test 2 | 0.9058513 | 3.26133 | 163.4251 | 8.129033 | 66.9645
Test 2 | 0.9073412 | 3.26133 | 163.7528 | 8.118607 | 67.01088
Test 2 | 0.9088029 | 3.26133 | 164.0879 | 8.109073 | 66.96381
Test 2 | 0.9106328 | 3.26133 | 164.4137 | 8.092548 | 66.90239
Test 2 | 0.911281 | 3.26133 | 164.7622 | 8.09817 | 66.90201
Test 2 | 0.911635 | 3.26133 | 165.1238 | 8.109642 | 66.81796
Test 2 | 0.9117974 | 3.26133 | 165.4952 | 8.124988 | 66.81623
Test 2 | 0.9119114 | 3.26133 | 165.85 | 8.140368 | 66.77648
Test 2 | 0.9117363 | 3.26133 | 166.182 | 8.1598 | 66.75768
Test 2 | 0.9121626 | 3.26133 | 166.5209 | 8.168799 | 66.71741
Test 2 | 0.9128355 | 3.26133 | 166.8858 | 8.174635 | 66.63246
Test 2 | 0.9140417 | 3.26133 | 167.2428 | 8.170514 | 66.62622
Test 2 | 0.9156568 | 3.26133 | 167.5857 | 8.158409 | 66.59807
Test 2 | 0.9178364 | 3.26133 | 167.9397 | 8.136856 | 66.65888
Test 2 | 0.9194803 | 3.26133 | 168.276 | 8.124025 | 66.73465
Test 2 | 0.9208504 | 3.26133 | 168.6431 | 8.11754 | 66.82104
Test 2 | 0.922498 | 3.26133 | 169.0134 | 8.106329 | 66.90862
Test 2 | 0.9239252 | 3.26133 | 169.352 | 8.097496 | 67.00374
Test 2 | 0.9256145 | 3.26133 | 169.7225 | 8.085612 | 67.12861
Test 2 | 0.9278853 | 3.26133 | 170.0928 | 8.063641 | 67.18962
Test 2 | 0.9296418 | 3.26133 | 170.4621 | 8.050638 | 67.21707
Test 2 | 0.9308073 | 3.26133 | 170.8026 | 8.046535 | 67.24261
Test 2 | 0.9314899 | 3.26133 | 171.1441 | 8.050808 | 67.19631
Test 2 | 0.9327072 | 3.26133 | 171.4849 | 8.0458 | 67.19034
Test 2 | 0.9331705 | 3.26133 | 171.861 | 8.055438 | 67.23509
Test 2 | 0.9335009 | 3.26133 | 172.2368 | 8.067341 | 67.20821
Test 2 | 0.9346862 | 3.26133 | 172.6137 | 8.064501 | 67.17915
Test 2 | 0.9353194 | 3.26133 | 172.9584 | 8.06967 | 67.13805
Test 2 | 0.9362049 | 3.26133 | 173.3363 | 8.072007 | 67.04971
Test 2 | 0.9369812 | 3.26133 | 173.6841 | 8.074807 | 67.00477
Test 2 | 0.9378434 | 3.26133 | 174.0592 | 8.077373 | 66.98596
Test 2 | 0.9385123 | 3.26133 | 174.4425 | 8.083628 | 66.96944
Test 2 | 0.9388035 | 3.26133 | 174.8173 | 8.09597 | 66.93224
Test 2 | 0.9391249 | 3.26133 | 175.1709 | 8.106796 | 66.93816
Test 2 | 0.9398681 | 3.26133 | 175.5537 | 8.111667 | 66.94341
Test 2 | 0.9408956 | 3.26133 | 175.9348 | 8.111531 | 66.95098
Test 2 | 0.942442 | 3.26133 | 176.2875 | 8.101141 | 66.91112
Test 2 | 0.9442137 | 3.26133 | 176.6723 | 8.088383 | 66.83554
Test 2 | 0.9451699 | 3.26133 | 177.0587 | 8.089684 | 66.81165
Test 2 | 0.9467061 | 3.26133 | 177.4437 | 8.080983 | 66.79825
Test 2 | 0.9474368 | 3.26133 | 177.8318 | 8.086169 | 66.82434
Test 2 | 0.9478808 | 3.26133 | 178.2226 | 8.096349 | 66.84867
Test 2 | 0.9486078 | 3.26133 | 178.578 | 8.100064 | 66.83104
Test 2 | 0.948814 | 3.26133 | 178.9665 | 8.114159 | 66.78404
Test 2 | 0.9492583 | 3.26133 | 179.3598 | 8.124383 | 66.77047
Test 2 | 0.9499213 | 3.26133 | 179.7531 | 8.130834 | 66.67831
Test 2 | 0.9509343 | 3.26133 | 180.1445 | 8.131185 | 66.553
Test 2 | 0.9519071 | 3.26133 | 180.5048 | 8.130807 | 66.47416
Test 2 | 0.9527917 | 3.26133 | 180.9011 | 8.133532 | 66.42626
Test 2 | 0.9536247 | 3.26133 | 181.262 | 8.135527 | 66.39953
Test 2 | 0.9542309 | 3.26133 | 181.6591 | 8.142996 | 66.44871
Test 2 | 0.9542597 | 3.26133 | 182.0592 | 8.160436 | 66.49919
Test 2 | 0.9549931 | 3.26133 | 182.459 | 8.165798 | 66.45576
Test 2 | 0.9561368 | 3.26133 | 182.8548 | 8.163946 | 66.45768
Test 2 | 0.9581982 | 3.26133 | 183.2187 | 8.145037 | 66.53552
Test 2 | 0.9600823 | 3.26133 | 183.6182 | 8.130789 | 66.53988
Test 2 | 0.9618512 | 3.26133 | 183.9843 | 8.117064 | 66.52375
Test 2 | 0.9635754 | 3.26133 | 184.3868 | 8.105733 | 66.55852
Test 2 | 0.9648714 | 3.26133 | 184.7555 | 8.100139 | 66.58201
Test 2 | 0.9666093 | 3.26133 | 185.1625 | 8.088816 | 66.69243
Test 2 | 0.9681517 | 3.26133 | 185.5687 | 8.08075 | 66.80566
Test 2 | 0.9699055 | 3.26133 | 185.9725 | 8.069075 | 66.99163
Test 2 | 0.9718096 | 3.26133 | 186.3437 | 8.053531 | 67.02132
Test 2 | 0.9732363 | 3.26133 | 186.7551 | 8.047662 | 67.02744
Test 2 | 0.9750437 | 3.26133 | 187.164 | 8.035409 | 67.05248
Test 2 | 0.9765613 | 3.26133 | 187.574 | 8.028002 | 67.03057
Test 2 | 0.9781237 | 3.26133 | 187.9843 | 8.01988 | 67.03712
Test 2 | 0.9786407 | 3.26133 | 188.3963 | 8.028969 | 67.09046
Test 2 | 0.9793526 | 3.26133 | 188.8087 | 8.034851 | 67.06298
Test 2 | 0.980079 | 3.26133 | 189.1869 | 8.039014 | 67.10004
Test 2 | 0.9810254 | 3.26133 | 189.602 | 8.041118 | 67.10257
Test 2 | 0.9820926 | 3.26133 | 190.0154 | 8.041145 | 67.11662
Test 2 | 0.9836031 | 3.26133 | 190.3953 | 8.032495 | 67.12674
Test 2 | 0.9849539 | 3.26133 | 190.8107 | 8.027951 | 67.07201
Test 2 | 0.9859101 | 3.26133 | 191.227 | 8.02987 | 66.99325
Test 2 | 0.9868498 | 3.26133 | 191.6394 | 8.031871 | 66.90593
Test 2 | 0.9871731 | 3.26133 | 192.0248 | 8.042751 | 66.84778
Test 2 | 0.987088 | 3.26133 | 192.4474 | 8.061842 | 66.82385
Test 2 | 0.9871914 | 3.26133 | 192.8661 | 8.077689 | 66.80104
Test 2 | 0.9876406 | 3.26133 | 193.2886 | 8.08802 | 66.75817
Test 2 | 0.9880416 | 3.26133 | 193.6737 | 8.09756 | 66.66805
Test 2 | 0.988763 | 3.26133 | 194.1 | 8.103545 | 66.61671
Test 2 | 0.9910728 | 3.26133 | 194.5266 | 8.083543 | 66.60555
Test 2 | 0.9929795 | 3.26133 | 194.9166 | 8.068673 | 66.6357
Test 2 | 0.9948065 | 3.26133 | 195.3418 | 8.056602 | 66.73583
Test 2 | 0.9964539 | 3.26133 | 195.7665 | 8.047441 | 66.80669
Test 2 | 0.997127 | 3.26133 | 196.1596 | 8.052719 | 66.86419
Test 2 | 0.9977576 | 3.26133 | 196.5519 | 8.058627 | 66.95283
Test 2 | 0.9992706 | 3.26133 | 196.9811 | 8.051788 | 66.95856
Test 2 | 1.000994 | 3.26133 | 197.3752 | 8.04014 | 67.00874
Test 2 | 1.002596 | 3.26133 | 197.769 | 8.030456 | 67.04326
Test 2 | 1.003863 | 3.26133 | 198.1965 | 8.027519 | 66.95492
Test 2 | 1.005375 | 3.26133 | 198.6293 | 8.02087 | 66.91153
Test 2 | 1.006 | 3.26133 | 199.0266 | 8.026928 | 66.83851
Test 2 | 1.005784 | 3.26133 | 199.459 | 8.047809 | 66.72009
Test 2 | 1.005991 | 3.26133 | 199.858 | 8.060605 | 66.6332
Test 2 | 1.005613 | 3.26133 | 200.2594 | 8.08286 | 66.6228
Test 2 | 1.005417 | 3.26133 | 200.6597 | 8.102176 | 66.61094
Test 2 | 1.005887 | 3.26133 | 201.0942 | 8.112142 | 66.52759
Test 2 | 1.006587 | 3.26133 | 201.5395 | 8.118787 | 66.4556
Test 2 | 1.008011 | 3.26133 | 201.9834 | 8.113701 | 66.37458
Test 2 | 1.008937 | 3.26133 | 202.4265 | 8.11658 | 66.32991
Test 2 | 1.010644 | 3.26133 | 202.8659 | 8.106745 | 66.31741
Test 2 | 1.012243 | 3.26133 | 203.3107 | 8.098869 | 66.35647
Test 2 | 1.013301 | 3.26133 | 203.7438 | 8.09919 | 66.47147
Test 2 | 1.015301 | 3.26133 | 204.1636 | 8.083937 | 66.58407
Test 2 | 1.016479 | 3.26133 | 204.6011 | 8.082486 | 66.67026
Test 2 | 1.018068 | 3.26133 | 205.0484 | 8.074893 | 66.75983
Test 2 | 1.019763 | 3.26133 | 205.4932 | 8.065524 | 66.77793
Test 2 | 1.022454 | 3.26133 | 205.9425 | 8.040664 | 66.78858
Test 2 | 1.024235 | 3.26133 | 206.3937 | 8.030288 | 66.82928
Test 2 | 1.027475 | 3.26133 | 206.8465 | 7.997225 | 66.82568
Test 2 | 1.028605 | 3.26133 | 207.2979 | 7.997078 | 66.96901
Test 2 | 1.030239 | 3.26133 | 207.7539 | 7.989264 | 67.01154
Test 2 | 1.031324 | 3.26133 | 208.206 | 7.989821 | 67.09248
Test 2 | 1.03242 | 3.26133 | 208.6588 | 7.990202 | 67.1059
Test 2 | 1.033419 | 3.26133 | 209.0802 | 7.990873 | 67.22728
Test 2 | 1.034949 | 3.26133 | 209.497 | 7.983145 | 67.22725
Test 2 | 1.037021 | 3.26133 | 209.9538 | 7.968608 | 67.15768
Test 2 | 1.037021 | 3.26133 | 210.4148 | 7.986103 | 67.12215
Test 2 | 1.037826 | 3.26133 | 210.8342 | 7.989621 | 67.017
Test 2 | 1.037787 | 3.26133 | 211.2902 | 8.007503 | 66.92487
Test 2 | 1.038507 | 3.26133 | 211.7566 | 8.014047 | 66.8192
Test 2 | 1.038707 | 3.26133 | 212.2212 | 8.028545 | 66.81853
Test 2 | 1.039228 | 3.26133 | 212.6827 | 8.037932 | 66.78424
Test 2 | 1.039632 | 3.26133 | 213.1067 | 8.047692 | 66.70269
Test 2 | 1.039982 | 3.26133 | 213.5337 | 8.0584 | 66.65034
Test 2 | 1.041306 | 3.26133 | 213.9612 | 8.054005 | 66.64637
Test 2 | 1.042908 | 3.26133 | 214.4241 | 8.046652 | 66.65655
Test 2 | 1.044873 | 3.26133 | 214.8955 | 8.034045 | 66.66047
Test 2 | 1.046654 | 3.26133 | 215.3632 | 8.02415 | 66.73315
Test 2 | 1.048046 | 3.26133 | 215.8352 | 8.020399 | 66.81049
Test 2 | 1.049011 | 3.26133 | 216.3026 | 8.022979 | 66.7863
Test 2 | 1.050031 | 3.26133 | 216.7393 | 8.023567 | 66.74186
Test 2 | 1.051442 | 3.26133 | 217.1716 | 8.018009 | 66.75572
Test 2 | 1.053111 | 3.26133 | 217.6445 | 8.01001 | 66.75814
Test 2 | 1.053718 | 3.26133 | 218.1209 | 8.018301 | 66.76022
Test 2 | 1.054479 | 3.26133 | 218.5552 | 8.022678 | 66.69331
Test 2 | 1.054444 | 3.26133 | 219.035 | 8.040823 | 66.65864
Test 2 | 1.054875 | 3.26133 | 219.5128 | 8.051771 | 66.56845
Test 2 | 1.055021 | 3.26133 | 219.9519 | 8.065646 | 66.54818
Test 2 | 1.056387 | 3.26133 | 220.4321 | 8.062373 | 66.55591
Test 2 | 1.057119 | 3.26133 | 220.9136 | 8.068793 | 66.55996
Test 2 | 1.058575 | 3.26133 | 221.3544 | 8.062667 | 66.4803
Test 2 | 1.06004 | 3.26133 | 221.837 | 8.057936 | 66.52218
Test 2 | 1.062503 | 3.26133 | 222.2786 | 8.036584 | 66.55104
Test 2 | 1.064205 | 3.26133 | 222.7654 | 8.028438 | 66.60561
Test 2 | 1.066148 | 3.26133 | 223.2517 | 8.01667 | 66.64693
Test 2 | 1.067923 | 3.26133 | 223.7438 | 8.00765 | 66.79144
Test 2 | 1.069854 | 3.26133 | 224.2286 | 7.996063 | 66.88059
Test 2 | 1.070963 | 3.26133 | 224.6761 | 7.995424 | 66.90595
Test 2 | 1.072183 | 3.26133 | 225.1689 | 7.994743 | 66.88399
Test 2 | 1.073704 | 3.26133 | 225.6176 | 7.987994 | 66.85074
Test 2 | 1.07526 | 3.26133 | 226.0687 | 7.980821 | 66.79938
Test 2 | 1.076044 | 3.26133 | 226.5611 | 7.986549 | 66.79778
Test 2 | 1.077128 | 3.26133 | 227.014 | 7.986411 | 66.74692
Test 2 | 1.077673 | 3.26133 | 227.5082 | 7.995714 | 66.74263
Test 2 | 1.077836 | 3.26133 | 227.9647 | 8.009329 | 66.67387
Test 2 | 1.077387 | 3.26133 | 228.4613 | 8.033463 | 66.62078
Test 2 | 1.078867 | 3.26133 | 228.9162 | 8.027392 | 66.60817
Test 2 | 1.080235 | 3.26133 | 229.3772 | 8.023197 | 66.59536
Test 2 | 1.080036 | 3.26133 | 229.8783 | 8.043696 | 66.55348
Test 2 | 1.079684 | 3.26133 | 230.3411 | 8.06515 | 66.64064
Test 2 | 1.082038 | 3.26133 | 230.8455 | 8.047674 | 66.4931
Test 2 | 1.084314 | 3.26133 | 231.3514 | 8.031479 | 66.44083
Test 2 | 1.086085 | 3.26133 | 231.8522 | 8.022651 | 66.53137
Test 2 | 1.088406 | 3.26133 | 232.3657 | 8.006164 | 66.47268
Test 2 | 1.090174 | 3.26133 | 232.8747 | 7.997695 | 66.51162
Test 2 | 1.090211 | 3.26133 | 233.3822 | 8.014579 | 66.53117
Test 2 | 1.092112 | 3.26133 | 233.8543 | 8.002858 | 66.67591
Test 2 | 1.093464 | 3.26133 | 234.365 | 8.000509 | 66.73732
Test 2 | 1.094634 | 3.26133 | 234.874 | 8.000753 | 66.78708
Test 2 | 1.0965 | 3.26133 | 235.3442 | 7.989516 | 66.83404
Test 2 | 1.097498 | 3.26133 | 235.8174 | 7.991017 | 66.76161
Test 2 | 1.098818 | 3.26133 | 236.3255 | 7.989014 | 66.71026
Test 2 | 1.099634 | 3.26133 | 236.7989 | 7.993141 | 66.68715
Test 2 | 1.101055 | 3.26133 | 237.315 | 7.989891 | 66.71435
Test 2 | 1.101452 | 3.26133 | 237.8264 | 8.001341 | 66.70257
Test 2 | 1.100664 | 3.26133 | 238.3533 | 8.030558 | 66.60189
Test 2 | 1.10102 | 3.26133 | 238.8282 | 8.041352 | 66.52771
Test 2 | 1.101934 | 3.26133 | 239.3477 | 8.045487 | 66.45832
Test 2 | 1.102548 | 3.26133 | 239.868 | 8.054001 | 66.37922
Test 2 | 1.104124 | 3.26133 | 240.3895 | 8.048474 | 66.28742
Test 2 | 1.106044 | 3.26133 | 240.9137 | 8.038048 | 66.1921
Test 2 | 1.106618 | 3.26133 | 241.4429 | 8.04735 | 66.24792
Test 2 | 1.107488 | 3.26133 | 241.969 | 8.05222 | 66.21867
Test 2 | 1.108514 | 3.26133 | 242.4967 | 8.054848 | 66.19744
Test 2 | 1.109273 | 3.26133 | 243.0264 | 8.061405 | 66.26203
Test 2 | 1.109918 | 3.26133 | 243.5115 | 8.068107 | 66.30528
Test 2 | 1.111574 | 3.26133 | 244.0408 | 8.061571 | 66.25257
Test 2 | 1.113234 | 3.26133 | 244.5746 | 8.055122 | 66.26541
Test 2 | 1.114328 | 3.26133 | 245.0617 | 8.055326 | 66.21654
Test 2 | 1.115361 | 3.26133 | 245.593 | 8.057841 | 66.15543
Test 2 | 1.11666 | 3.26133 | 246.0901 | 8.055387 | 66.12533
Test 2 | 1.117509 | 3.26133 | 246.6288 | 8.06075 | 66.14671
Test 2 | 1.117722 | 3.26133 | 247.1651 | 8.075203 | 66.16974
Test 2 | 1.118062 | 3.26133 | 247.7063 | 8.087962 | 66.12195
Test 2 | 1.118861 | 3.26133 | 248.2497 | 8.094125 | 66.10025
Test 2 | 1.119897 | 3.26133 | 248.7946 | 8.096893 | 66.01071
Test 2 | 1.121175 | 3.26133 | 249.3324 | 8.095918 | 65.91539
Test 2 | 1.12322 | 3.26133 | 249.8764 | 8.084066 | 65.86292
Test 2 | 1.124611 | 3.26133 | 250.4251 | 8.081775 | 65.83056
Test 2 | 1.125834 | 3.26133 | 250.9675 | 8.081701 | 65.7828
Test 2 | 1.126257 | 3.26133 | 251.4743 | 8.091932 | 65.83819
Test 2 | 1.126647 | 3.26133 | 252.0237 | 8.104003 | 65.88438
Test 2 | 1.127519 | 3.26133 | 252.5748 | 8.109171 | 65.95224
Test 2 | 1.128534 | 3.26133 | 253.1265 | 8.112267 | 65.92087
Test 2 | 1.130309 | 3.26133 | 253.68 | 8.104498 | 65.93466
Test 2 | 1.132104 | 3.26133 | 254.2325 | 8.096406 | 65.89925
Test 2 | 1.133533 | 3.26133 | 254.7436 | 8.092249 | 65.82305
Test 2 | 1.134973 | 3.26133 | 255.2533 | 8.087866 | 65.85141
Test 2 | 1.136128 | 3.26133 | 255.8061 | 8.088911 | 65.82182
Test 2 | 1.136517 | 3.26133 | 256.3239 | 8.099735 | 65.84816
Test 2 | 1.137489 | 3.26133 | 256.8869 | 8.103663 | 65.8828
Test 2 | 1.138178 | 3.26133 | 257.4503 | 8.111608 | 65.94299
Test 2 | 1.139956 | 3.26133 | 258.0141 | 8.104031 | 65.97075
Test 2 | 1.142 | 3.26133 | 258.5734 | 8.092553 | 65.99258
Test 2 | 1.144704 | 3.26133 | 259.0919 | 8.070515 | 66.01011
Test 2 | 1.147973 | 3.26133 | 259.6569 | 8.042113 | 66.05479
Test 2 | 1.150209 | 3.26133 | 260.1743 | 8.026843 | 66.08102
Test 2 | 1.152083 | 3.26133 | 260.6947 | 8.016751 | 66.15731
Test 2 | 1.153242 | 3.26133 | 261.2677 | 8.018229 | 66.26846
Test 2 | 1.155025 | 3.26133 | 261.8366 | 8.0109 | 66.37013
Test 2 | 1.155299 | 3.26133 | 262.3642 | 8.023242 | 66.43258
Test 2 | 1.15619 | 3.26133 | 262.8882 | 8.026869 | 66.43448
Test 2 | 1.15754 | 3.26133 | 263.4609 | 8.02561 | 66.32011
Test 2 | 1.15999 | 3.26133 | 263.9856 | 8.007661 | 66.19911
Test 2 | 1.160069 | 3.26133 | 264.5626 | 8.024073 | 66.18572
Test 2 | 1.160927 | 3.26133 | 265.1408 | 8.02973 | 66.20725
Test 2 | 1.163245 | 3.26133 | 265.6714 | 8.013762 | 66.1895
Test 2 | 1.163912 | 3.26133 | 266.2555 | 8.022177 | 66.21863
Test 2 | 1.165432 | 3.26133 | 266.8386 | 8.018791 | 66.33808
Test 2 | 1.167699 | 3.26133 | 267.4192 | 8.005058 | 66.46648
Test 2 | 1.170476 | 3.26133 | 267.9536 | 7.983048 | 66.57356
Test 2 | 1.173043 | 3.26133 | 268.5422 | 7.965603 | 66.66205
Test 2 | 1.17527 | 3.26133 | 269.0778 | 7.951267 | 66.66752
Test 2 | 1.177254 | 3.26133 | 269.667 | 7.941842 | 66.68388
Test 2 | 1.177153 | 3.26133 | 270.2566 | 7.96057 | 66.53815
Test 2 | 1.177309 | 3.26133 | 270.7978 | 7.974402 | 66.47381
Test 2 | 1.177651 | 3.26133 | 271.3374 | 7.985656 | 66.38721
Test 2 | 1.17821 | 3.26133 | 271.9272 | 7.995413 | 66.31379
Test 2 | 1.178111 | 3.26133 | 272.4724 | 8.012792 | 66.30797
Test 2 | 1.179289 | 3.26133 | 273.017 | 8.012782 | 66.2294
Test 2 | 1.180446 | 3.26133 | 273.6143 | 8.01457 | 66.27382
Test 2 | 1.181816 | 3.26133 | 274.2105 | 8.013428 | 66.23298
Test 2 | 1.183329 | 3.26133 | 274.7614 | 8.009009 | 66.2436
Test 2 | 1.186292 | 3.26133 | 275.3612 | 7.986444 | 66.32862
Test 2 | 1.187662 | 3.26133 | 275.9635 | 7.985461 | 66.41763
Test 2 | 1.189669 | 3.26133 | 276.513 | 7.974392 | 66.44574
Test 2 | 1.190712 | 3.26133 | 277.0652 | 7.976318 | 66.4368
Test 2 | 1.191177 | 3.26133 | 277.6699 | 7.987484 | 66.45971
Test 2 | 1.192618 | 3.26133 | 278.2827 | 7.985774 | 66.44814
Test 2 | 1.194157 | 3.26133 | 278.8901 | 7.982603 | 66.40005
Test 2 | 1.195832 | 3.26133 | 279.506 | 7.977833 | 66.44356
Test 2 | 1.197602 | 3.26133 | 280.1174 | 7.971666 | 66.48121
Test 2 | 1.199759 | 3.26133 | 280.7283 | 7.960355 | 66.44294
Test 2 | 1.201059 | 3.26133 | 281.341 | 7.960462 | 66.46569
Test 2 | 1.202874 | 3.26133 | 281.9104 | 7.952521 | 66.48996
Test 2 | 1.204368 | 3.26133 | 282.5162 | 7.949851 | 66.54295
Test 2 | 1.205867 | 3.26133 | 283.1394 | 7.947587 | 66.57536
Test 2 | 1.207047 | 3.26133 | 283.7573 | 7.949365 | 66.54624
Test 2 | 1.208143 | 3.26133 | 284.3248 | 7.950818 | 66.48766
Test 2 | 1.208051 | 3.26133 | 284.9533 | 7.969606 | 66.41781
Test 2 | 1.208915 | 3.26133 | 285.5716 | 7.97549 | 66.35241
Test 2 | 1.209931 | 3.26133 | 286.1976 | 7.979557 | 66.32177
Test 2 | 1.211186 | 3.26133 | 286.8262 | 7.98051 | 66.32518
Test 2 | 1.213009 | 3.26133 | 287.449 | 7.973825 | 66.38513
Test 2 | 1.215141 | 3.26133 | 288.0777 | 7.963254 | 66.39845
Test 2 | 1.21747 | 3.26133 | 288.6545 | 7.948695 | 66.46734
Test 2 | 1.219737 | 3.26133 | 289.2337 | 7.935066 | 66.62378
Test 2 | 1.222469 | 3.26133 | 289.8099 | 7.915373 | 66.72332
Test 2 | 1.225044 | 3.26133 | 290.3879 | 7.897848 | 66.83692
Test 2 | 1.227462 | 3.26133 | 291.0246 | 7.884019 | 66.94271
Test 2 | 1.229108 | 3.26133 | 291.6618 | 7.880125 | 66.99306
Test 2 | 1.230946 | 3.26133 | 292.3015 | 7.873847 | 66.99076
Test 2 | 1.232429 | 3.26133 | 292.9434 | 7.87216 | 67.01911
Test 2 | 1.234126 | 3.26133 | 293.5859 | 7.86774 | 66.98688
Test 2 | 1.234652 | 3.26133 | 294.2224 | 7.878086 | 66.91864
Test 2 | 1.235526 | 3.26133 | 294.8597 | 7.883985 | 66.83978
Test 2 | 1.235665 | 3.26133 | 295.4522 | 7.898044 | 66.76393
Test 2 | 1.236129 | 3.26133 | 296.043 | 7.907901 | 66.69973
Test 2 | 1.236427 | 3.26133 | 296.6745 | 7.920951 | 66.65446
Test 2 | 1.237022 | 3.26133 | 297.3266 | 7.930725 | 66.58824
Test 2 | 1.237933 | 3.26133 | 297.9813 | 7.936493 | 66.55773
Test 2 | 1.23878 | 3.26133 | 298.6262 | 7.942802 | 66.47145
Test 2 | 1.239688 | 3.26133 | 299.2215 | 7.946973 | 66.43194
Test 2 | 1.24171 | 3.26133 | 299.8747 | 7.938402 | 66.43963
Test 2 | 1.24275 | 3.26133 | 300.477 | 7.941039 | 66.39874
Test 2 | 1.243406 | 3.26133 | 301.1315 | 7.949949 | 66.36408
Test 2 | 1.243954 | 3.26133 | 301.789 | 7.960286 | 66.3317
Test 2 | 1.244679 | 3.26133 | 302.3915 | 7.966891 | 66.29951
Test 2 | 1.245005 | 3.26133 | 303.0471 | 7.979986 | 66.25145
Test 2 | 1.245612 | 3.26133 | 303.7156 | 7.989792 | 66.15488
Test 2 | 1.246359 | 3.26133 | 304.376 | 7.997567 | 66.13246
Test 2 | 1.247084 | 3.26133 | 305.0308 | 8.005453 | 65.9863
Test 2 | 1.248285 | 3.26133 | 305.6465 | 8.006183 | 65.91528
Test 2 | 1.250187 | 3.26133 | 306.3145 | 7.999297 | 65.91266
Test 2 | 1.251568 | 3.26133 | 306.9816 | 7.999027 | 65.9769
Test 2 | 1.251686 | 3.26133 | 307.6557 | 8.015077 | 66.16397
Test 2 | 1.255267 | 3.26133 | 308.2676 | 7.985272 | 66.12841
Test 2 | 1.257729 | 3.26133 | 308.9386 | 7.971352 | 66.17934
Test 2 | 1.259736 | 3.26133 | 309.5565 | 7.961868 | 66.28195
Test 2 | 1.263583 | 3.26133 | 310.1717 | 7.929182 | 66.27764
Test 2 | 1.266627 | 3.26133 | 310.8439 | 7.90822 | 66.36326
Test 2 | 1.268286 | 3.26133 | 311.4788 | 7.903656 | 66.49393
Test 2 | 1.270117 | 3.26133 | 312.1562 | 7.898028 | 66.61039
Test 2 | 1.272295 | 3.26133 | 312.8425 | 7.888313 | 66.68513
Test 2 | 1.272738 | 3.26133 | 313.5256 | 7.900037 | 66.77982
Test 2 | 1.274166 | 3.26133 | 314.1513 | 7.898071 | 66.78217
Test 2 | 1.276023 | 3.26133 | 314.8404 | 7.892374 | 66.78689
Test 2 | 1.278402 | 3.26133 | 315.5297 | 7.880234 | 66.78923
Test 2 | 1.27994 | 3.26133 | 316.22 | 7.87851 | 66.75082
Test 2 | 1.282287 | 3.26133 | 316.8492 | 7.865308 | 66.71877
Test 2 | 1.282617 | 3.26133 | 317.5365 | 7.878321 | 66.63911
Test 2 | 1.282767 | 3.26133 | 318.1729 | 7.892265 | 66.52263
Test 2 | 1.282684 | 3.26133 | 318.809 | 7.909061 | 66.44457
Test 2 | 1.282499 | 3.26133 | 319.5095 | 7.928725 | 66.37535
Test 2 | 1.282421 | 3.26133 | 320.1492 | 7.945567 | 66.33002
Test 2 | 1.282593 | 3.26133 | 320.8474 | 7.960761 | 66.23479
Test 2 | 1.283973 | 3.26133 | 321.4889 | 7.959545 | 66.11425
Test 2 | 1.284132 | 3.26133 | 322.1859 | 7.974817 | 65.98719
Test 2 | 1.285228 | 3.26133 | 322.8279 | 7.977089 | 65.92096
Test 2 | 1.287206 | 3.26133 | 323.476 | 7.968565 | 65.92213
Test 2 | 1.288985 | 3.26133 | 324.1211 | 7.962424 | 65.96781
Test 2 | 1.290459 | 3.26133 | 324.8325 | 7.961691 | 66.07731
Test 2 | 1.291534 | 3.26133 | 325.5337 | 7.96559 | 66.11945
Test 2 | 1.293025 | 3.26133 | 326.256 | 7.964872 | 66.16285
Test 2 | 1.294381 | 3.26133 | 326.9641 | 7.965436 | 66.15767
Test 2 | 1.29609 | 3.26133 | 327.687 | 7.962012 | 66.15013
Test 2 | 1.297986 | 3.26133 | 328.3935 | 7.955886 | 66.11444
Test 2 | 1.298695 | 3.26133 | 329.1158 | 7.96468 | 66.0434
Test 2 | 1.300322 | 3.26133 | 329.8391 | 7.962219 | 65.99987
Test 2 | 1.301279 | 3.26133 | 330.5354 | 7.967295 | 65.94746
Test 2 | 1.302593 | 3.26133 | 331.2164 | 7.967615 | 65.96217
Test 2 | 1.303701 | 3.26133 | 331.9311 | 7.971242 | 66.05567
Test 2 | 1.306202 | 3.26133 | 332.5922 | 7.956554 | 66.08272
Test 2 | 1.308874 | 3.26133 | 333.3386 | 7.941888 | 66.16106
Test 2 | 1.311156 | 3.26133 | 334.0725 | 7.931689 | 66.20979
Test 2 | 1.314398 | 3.26133 | 334.7794 | 7.909317 | 66.288
Test 2 | 1.317326 | 3.26133 | 335.5315 | 7.891884 | 66.37196
Test 2 | 1.319846 | 3.26133 | 336.2538 | 7.878695 | 66.45248
Test 2 | 1.321263 | 3.26133 | 336.9868 | 7.87895 | 66.52505
Test 2 | 1.323468 | 3.26133 | 337.7209 | 7.869816 | 66.50351
Test 2 | 1.324066 | 3.26133 | 338.3988 | 7.878493 | 66.54464
Test 2 | 1.324291 | 3.26133 | 339.1333 | 7.892919 | 66.53991
Test 2 | 1.325466 | 3.26133 | 339.809 | 7.894623 | 66.41016
Test 2 | 1.325733 | 3.26133 | 340.4913 | 7.907291 | 66.33885
Test 2 | 1.325563 | 3.26133 | 341.2344 | 7.926588 | 66.19688
Test 2 | 1.326329 | 3.26133 | 341.9781 | 7.934691 | 66.1075
Test 2 | 1.327163 | 3.26133 | 342.6625 | 7.940573 | 66.02285
Test 2 | 1.327147 | 3.26133 | 343.4111 | 7.958112 | 66.00637
Test 2 | 1.329071 | 3.26133 | 344.0963 | 7.950924 | 66.01877
Test 2 | 1.330752 | 3.26133 | 344.7858 | 7.946738 | 66.038
Test 2 | 1.333177 | 3.26133 | 345.537 | 7.93511 | 66.08012
Test 2 | 1.336211 | 3.26133 | 346.295 | 7.916447 | 66.16275
Test 2 | 1.338357 | 3.26133 | 346.988 | 7.906865 | 66.21563
Test 2 | 1.341529 | 3.26133 | 347.7347 | 7.886457 | 66.23883
Test 2 | 1.342869 | 3.26133 | 348.4393 | 7.886669 | 66.29874
Test 2 | 1.345302 | 3.26133 | 349.1998 | 7.875316 | 66.35533
Test 2 | 1.347011 | 3.26133 | 349.9604 | 7.87246 | 66.43184
Test 2 | 1.347918 | 3.26133 | 350.6607 | 7.877607 | 66.38285
Test 2 | 1.348792 | 3.26133 | 351.3671 | 7.88325 | 66.38337
Test 2 | 1.350842 | 3.26133 | 352.1188 | 7.876156 | 66.37272
Test 2 | 1.352027 | 3.26133 | 352.8207 | 7.878026 | 66.34608
Test 2 | 1.353435 | 3.26133 | 353.5268 | 7.877375 | 66.39371
Test 2 | 1.355854 | 3.26133 | 354.2969 | 7.866394 | 66.4244
Test 2 | 1.358108 | 3.26133 | 355.0081 | 7.856033 | 66.50738
Test 2 | 1.360344 | 3.26133 | 355.7179 | 7.845886 | 66.53244
Test 2 | 1.362162 | 3.26133 | 356.4288 | 7.840597 | 66.59098
Test 2 | 1.364222 | 3.26133 | 357.21 | 7.834073 | 66.70086
Test 2 | 1.365824 | 3.26133 | 357.9782 | 7.832512 | 66.73597
Test 2 | 1.367455 | 3.26133 | 358.6932 | 7.82945 | 66.72758
Test 2 | 1.36866 | 3.26133 | 359.4837 | 7.832892 | 66.71463
Test 2 | 1.370467 | 3.26133 | 360.2748 | 7.829434 | 66.65931
Test 2 | 1.371591 | 3.26133 | 361.0526 | 7.833483 | 66.5405
Test 2 | 1.372063 | 3.26133 | 361.7767 | 7.843797 | 66.47846
Test 2 | 1.372739 | 3.26133 | 362.4983 | 7.851704 | 66.45621
Test 2 | 1.373358 | 3.26133 | 363.2839 | 7.861625 | 66.43048
Test 2 | 1.37435 | 3.26133 | 364.0107 | 7.865993 | 66.38191
Test 2 | 1.375423 | 3.26133 | 364.7378 | 7.869411 | 66.38014
Test 2 | 1.377243 | 3.26133 | 365.5363 | 7.865808 | 66.36617
Test 2 | 1.379168 | 3.26133 | 366.3325 | 7.860948 | 66.37366
Test 2 | 1.381197 | 3.26133 | 367.1369 | 7.855077 | 66.37024
Test 2 | 1.382596 | 3.26133 | 367.9418 | 7.856382 | 66.36108
Test 2 | 1.383495 | 3.26133 | 368.6799 | 7.861909 | 66.32686
Test 2 | 1.383444 | 3.26133 | 369.4889 | 7.879749 | 66.25712
Test 2 | 1.383827 | 3.26133 | 370.2892 | 7.892437 | 66.17061
Test 2 | 1.383812 | 3.26133 | 371.0352 | 7.908511 | 66.1067
Test 2 | 1.384602 | 3.26133 | 371.84 | 7.916624 | 66.04493
Test 2 | 1.384544 | 3.26133 | 372.5864 | 7.933177 | 65.92716
Test 2 | 1.384855 | 3.26133 | 373.3306 | 7.945457 | 65.79295
Test 2 | 1.385525 | 3.26133 | 374.1401 | 7.954989 | 65.68409
Test 2 | 1.386778 | 3.26133 | 374.9659 | 7.95814 | 65.63003
Test 2 | 1.388055 | 3.26133 | 375.7691 | 7.960522 | 65.59811
Test 2 | 1.389437 | 3.26133 | 376.6044 | 7.962351 | 65.61967
Test 2 | 1.391274 | 3.26133 | 377.427 | 7.958683 | 65.6869
Test 2 | 1.392938 | 3.26133 | 378.2344 | 7.956673 | 65.68921
Test 2 | 1.394563 | 3.26133 | 379.0539 | 7.955341 | 65.73088
Test 2 | 1.396761 | 3.26133 | 379.8303 | 7.946565 | 65.76906
Test 2 | 1.398709 | 3.26133 | 380.6476 | 7.941496 | 65.73116
Test 2 | 1.400424 | 3.26133 | 381.4082 | 7.937889 | 65.69222
Test 2 | 1.401479 | 3.26133 | 382.2295 | 7.943006 | 65.64559
Test 2 | 1.402172 | 3.26133 | 383.0662 | 7.952523 | 65.56002
Test 2 | 1.402222 | 3.26133 | 383.8384 | 7.96799 | 65.53468
Test 2 | 1.402759 | 3.26133 | 384.6721 | 7.979187 | 65.4806
Test 2 | 1.403444 | 3.26133 | 385.4401 | 7.987315 | 65.48221
Test 2 | 1.404646 | 3.26133 | 386.2692 | 7.990794 | 65.49485
Test 2 | 1.406203 | 3.26133 | 387.1329 | 7.990938 | 65.49855
Test 2 | 1.409696 | 3.26133 | 387.974 | 7.968661 | 65.5392
Test 2 | 1.412306 | 3.26133 | 388.8299 | 7.956751 | 65.61702
Test 2 | 1.417064 | 3.26133 | 389.6618 | 7.920321 | 65.69422
Test 2 | 1.419501 | 3.26133 | 390.4433 | 7.908985 | 65.80205
Test 2 | 1.422035 | 3.26133 | 391.3079 | 7.898268 | 65.90304
Test 2 | 1.424642 | 3.26133 | 392.1511 | 7.886344 | 65.99483
Test 2 | 1.426593 | 3.26133 | 392.9336 | 7.880484 | 66.04103
Test 2 | 1.428324 | 3.26133 | 393.7932 | 7.878598 | 66.15396
Test 2 | 1.430514 | 3.26133 | 394.5868 | 7.870315 | 66.15732
Test 2 | 1.432468 | 3.26133 | 395.4512 | 7.866057 | 66.15709
Test 2 | 1.434702 | 3.26133 | 396.3093 | 7.858594 | 66.16841
Test 2 | 1.43573 | 3.26133 | 397.0996 | 7.862993 | 66.11742
Test 2 | 1.437694 | 3.26133 | 397.9643 | 7.858599 | 66.05823
Test 2 | 1.438397 | 3.26133 | 398.7656 | 7.866729 | 66.08024
Test 2 | 1.440155 | 3.26133 | 399.6396 | 7.864733 | 66.10013
Test 2 | 1.441979 | 3.26133 | 400.5183 | 7.862099 | 66.15451
Test 2 | 1.443304 | 3.26133 | 401.3832 | 7.864612 | 66.14967
Test 2 | 1.444235 | 3.26133 | 402.1842 | 7.870157 | 66.15089
Test 2 | 1.446156 | 3.26133 | 402.994 | 7.865058 | 66.1201
Test 2 | 1.448075 | 3.26133 | 403.8685 | 7.86125 | 66.10923
Test 2 | 1.450102 | 3.26133 | 404.739 | 7.856191 | 66.11389
Test 2 | 1.451975 | 3.26133 | 405.5497 | 7.851623 | 66.14396
Test 2 | 1.453827 | 3.26133 | 406.3662 | 7.847406 | 66.14566
Test 2 | 1.454185 | 3.26133 | 407.1854 | 7.859349 | 66.1198
Test 2 | 1.455129 | 3.26133 | 408.0691 | 7.866198 | 66.08383
Test 2 | 1.457107 | 3.26133 | 408.8867 | 7.860571 | 66.09746
Test 2 | 1.459373 | 3.26133 | 409.7821 | 7.85334 | 66.11795
Test 2 | 1.461593 | 3.26133 | 410.6523 | 7.846127 | 66.12761
Test 2 | 1.464273 | 3.26133 | 411.5723 | 7.834947 | 66.15071
Test 2 | 1.465864 | 3.26133 | 412.4772 | 7.83514 | 66.15518
Test 2 | 1.467357 | 3.26133 | 413.3512 | 7.835764 | 66.13852
Test 2 | 1.468972 | 3.26133 | 414.2627 | 7.835787 | 66.17828
Test 2 | 1.469974 | 3.26133 | 415.1621 | 7.842104 | 66.19397
Test 2 | 1.470928 | 3.26133 | 415.9988 | 7.847719 | 66.18198
Test 2 | 1.471856 | 3.26133 | 416.9158 | 7.855099 | 66.11531
Test 2 | 1.472718 | 3.26133 | 417.8159 | 7.86285 | 66.03626
Test 2 | 1.473883 | 3.26133 | 418.7257 | 7.867518 | 65.89822
Test 2 | 1.474692 | 3.26133 | 419.6414 | 7.876067 | 65.87228
Test 2 | 1.476486 | 3.26133 | 420.4831 | 7.872702 | 65.86686
Test 2 | 1.478118 | 3.26133 | 421.3974 | 7.872412 | 65.90595
Test 2 | 1.480369 | 3.26133 | 422.2458 | 7.864284 | 65.94232
Test 2 | 1.482873 | 3.26133 | 423.1717 | 7.854934 | 66.04909
Test 2 | 1.486291 | 3.26133 | 424.0903 | 7.835824 | 66.14673
Test 2 | 1.489145 | 3.26133 | 424.9365 | 7.821386 | 66.27257
Test 2 | 1.493465 | 3.26133 | 425.7941 | 7.791896 | 66.41932
Test 2 | 1.497076 | 3.26133 | 426.7214 | 7.771245 | 66.55503
Test 2 | 1.50087 | 3.26133 | 427.5735 | 7.74745 | 66.64172
Test 2 | 1.503255 | 3.26133 | 428.5102 | 7.739805 | 66.75103
Test 2 | 1.504343 | 3.26133 | 429.3654 | 7.744033 | 66.72534
Test 2 | 1.506136 | 3.26133 | 430.3806 | 7.74387 | 66.69505
Test 2 | 1.50587 | 3.26133 | 431.3256 | 7.76362 | 66.57643
Test 2 | 1.505171 | 3.26133 | 432.2652 | 7.787755 | 66.42111
Test 2 | 1.504176 | 3.26133 | 433.1291 | 7.81365 | 66.23359
Test 2 | 1.50256 | 3.26133 | 434.0924 | 7.84788 | 66.02422
Test 2 | 1.501833 | 3.26133 | 435.0328 | 7.872503 | 65.80701
Test 2 | 1.500824 | 3.26133 | 435.9851 | 7.90034 | 65.61804
Test 2 | 1.500696 | 3.26133 | 436.9425 | 7.919041 | 65.50313
Test 2 | 1.501282 | 3.26133 | 437.9011 | 7.930218 | 65.41138
Test 2 | 1.501518 | 3.26133 | 438.8633 | 7.945154 | 65.32269
Test 2 | 1.502781 | 3.26133 | 439.8066 | 7.948847 | 65.28644
Test 2 | 1.504313 | 3.26133 | 440.7833 | 7.950286 | 65.26789
Test 2 | 1.506247 | 3.26133 | 441.6635 | 7.945714 | 65.27742
Test 2 | 1.508182 | 3.26133 | 442.5446 | 7.941154 | 65.30742
Test 2 | 1.510367 | 3.26133 | 443.5151 | 7.935554 | 65.33981
Test 2 | 1.512481 | 3.26133 | 444.4802 | 7.93061 | 65.37767
Test 2 | 1.514306 | 3.26133 | 445.4399 | 7.928591 | 65.40508
Test 2 | 1.516987 | 3.26133 | 446.3337 | 7.916436 | 65.44523
Test 2 | 1.518933 | 3.26133 | 447.2254 | 7.911945 | 65.53644
Test 2 | 1.520782 | 3.26133 | 448.2067 | 7.910039 | 65.53326
Test 2 | 1.523702 | 3.26133 | 449.1825 | 7.896897 | 65.52182
Test 2 | 1.525755 | 3.26133 | 450.0862 | 7.89151 | 65.55521
Test 2 | 1.527698 | 3.26133 | 451.0648 | 7.888559 | 65.52349
Test 2 | 1.529174 | 3.26133 | 452.0545 | 7.890619 | 65.49639
Test 2 | 1.530769 | 3.26133 | 452.96 | 7.889954 | 65.49318
Test 2 | 1.53224 | 3.26133 | 453.947 | 7.891967 | 65.5539
Test 2 | 1.533621 | 3.26133 | 454.8604 | 7.89362 | 65.56038
Test 2 | 1.53611 | 3.26133 | 455.8569 | 7.885288 | 65.64241
Test 2 | 1.53943 | 3.26133 | 456.8463 | 7.868361 | 65.71909
Test 2 | 1.541131 | 3.26133 | 457.7613 | 7.866723 | 65.71954
Test 2 | 1.544211 | 3.26133 | 458.7688 | 7.852618 | 65.75953
Test 2 | 1.547587 | 3.26133 | 459.7614 | 7.835308 | 65.85452
Test 2 | 1.550447 | 3.26133 | 460.7733 | 7.823613 | 65.89802
Test 2 | 1.553068 | 3.26133 | 461.7917 | 7.814465 | 65.98494
Test 2 | 1.555088 | 3.26133 | 462.7859 | 7.810958 | 65.99924
Test 2 | 1.555583 | 3.26133 | 463.8186 | 7.823399 | 66.00917
Test 2 | 1.556128 | 3.26133 | 464.8268 | 7.834914 | 65.90344
Test 2 | 1.558349 | 3.26133 | 465.8493 | 7.829783 | 65.91823
Test 2 | 1.559646 | 3.26133 | 466.7832 | 7.832437 | 65.84529
Test 2 | 1.560065 | 3.26133 | 467.7954 | 7.845207 | 65.74128
Test 2 | 1.561496 | 3.26133 | 468.8104 | 7.847826 | 65.6743
Test 2 | 1.562303 | 3.26133 | 469.7501 | 7.855439 | 65.62827
Test 2 | 1.56417 | 3.26133 | 470.7774 | 7.853834 | 65.62428
Test 2 | 1.566864 | 3.26133 | 471.8181 | 7.844147 | 65.69639
Test 2 | 1.569305 | 3.26133 | 472.8163 | 7.836314 | 65.77755
Test 2 | 1.571485 | 3.26133 | 473.7938 | 7.830737 | 65.84192
Test 2 | 1.574057 | 3.26133 | 474.8077 | 7.82187 | 65.88659
Test 2 | 1.577061 | 3.26133 | 475.8765 | 7.809643 | 65.98908
Test 2 | 1.580351 | 3.26133 | 476.8262 | 7.792682 | 66.06342
Test 2 | 1.583486 | 3.26133 | 477.8687 | 7.77883 | 66.11566
Test 2 | 1.58581 | 3.26133 | 478.8871 | 7.772576 | 66.17038
Test 2 | 1.587993 | 3.26133 | 479.9694 | 7.768739 | 66.18855
Test 2 | 1.589415 | 3.26133 | 481.0184 | 7.771793 | 66.17303
Test 2 | 1.591305 | 3.26133 | 482.0461 | 7.769904 | 66.18986
Test 2 | 1.593335 | 3.26133 | 483.041 | 7.766114 | 66.20675
Test 2 | 1.594933 | 3.26133 | 484.0893 | 7.767382 | 66.1526
Test 2 | 1.596315 | 3.26133 | 485.0629 | 7.769535 | 66.09405
Test 2 | 1.597037 | 3.26133 | 486.1254 | 7.779514 | 66.02092
Test 2 | 1.598226 | 3.26133 | 487.1522 | 7.784344 | 65.94733
Test 2 | 1.598943 | 3.26133 | 488.2196 | 7.794408 | 65.876
Test 2 | 1.600002 | 3.26133 | 489.1973 | 7.799684 | 65.8512
Test 2 | 1.600654 | 3.26133 | 490.2677 | 7.810383 | 65.80331
Test 2 | 1.601219 | 3.26133 | 491.3441 | 7.822007 | 65.71238
Test 2 | 1.602137 | 3.26133 | 492.4177 | 7.830112 | 65.7035
Test 2 | 1.603898 | 3.26133 | 493.4956 | 7.830038 | 65.6871
Test 2 | 1.605702 | 3.26133 | 494.571 | 7.829479 | 65.67825
Test 2 | 1.608079 | 3.26133 | 495.6547 | 7.823447 | 65.63699
Test 2 | 1.609989 | 3.26133 | 496.7269 | 7.821786 | 65.66968
Test 2 | 1.61174 | 3.26133 | 497.7268 | 7.820506 | 65.65954
Test 2 | 1.613629 | 3.26133 | 498.7995 | 7.819024 | 65.67006
Test 2 | 1.615025 | 3.26133 | 499.8007 | 7.821181 | 65.69399
Test 2 | 1.617846 | 3.26133 | 500.7991 | 7.809496 | 65.7814
Test 2 | 1.620491 | 3.26133 | 501.8902 | 7.800982 | 65.7966
Test 2 | 1.622106 | 3.26133 | 502.9948 | 7.802588 | 65.79765
Test 2 | 1.62448 | 3.26133 | 504.0004 | 7.79536 | 65.84944
Test 2 | 1.627999 | 3.26133 | 505.0802 | 7.77832 | 65.85605
Test 2 | 1.629423 | 3.26133 | 506.1066 | 7.780517 | 65.9399
Test 2 | 1.632697 | 3.26133 | 507.1996 | 7.766072 | 65.94221
Test 2 | 1.633446 | 3.26133 | 508.2252 | 7.774644 | 65.90131
Test 2 | 1.635179 | 3.26133 | 509.3328 | 7.775082 | 65.82951
Test 2 | 1.634992 | 3.26133 | 510.4559 | 7.794012 | 65.80188
Test 2 | 1.635733 | 3.26133 | 511.5678 | 7.80391 | 65.73939
Test 2 | 1.636802 | 3.26133 | 512.5921 | 7.809329 | 65.71463
Test 2 | 1.638132 | 3.26133 | 513.7064 | 7.813594 | 65.68883
Test 2 | 1.640659 | 3.26133 | 514.7341 | 7.805135 | 65.74156
Test 2 | 1.6444 | 3.26133 | 515.8573 | 7.786616 | 65.779
Test 2 | 1.648175 | 3.26133 | 516.9889 | 7.767984 | 65.9192
Test 2 | 1.652098 | 3.26133 | 518.0228 | 7.7466 | 66.04331
Test 2 | 1.656844 | 3.26133 | 519.1581 | 7.719169 | 66.20562
Test 2 | 1.660942 | 3.26133 | 520.2893 | 7.697858 | 66.38222
Test 2 | 1.664035 | 3.26133 | 521.3377 | 7.68472 | 66.49168
Test 2 | 1.666965 | 3.26133 | 522.3806 | 7.673048 | 66.56224
Test 2 | 1.668037 | 3.26133 | 523.5115 | 7.679781 | 66.50643
Test 2 | 1.668121 | 3.26133 | 524.5649 | 7.694454 | 66.41846
Test 2 | 1.668711 | 3.26133 | 525.7074 | 7.705769 | 66.28326
Test 2 | 1.668103 | 3.26133 | 526.7552 | 7.726756 | 66.10759
Test 2 | 1.666538 | 3.26133 | 527.8065 | 7.756722 | 65.89211
Test 2 | 1.665066 | 3.26133 | 528.9591 | 7.787407 | 65.69868
Test 2 | 1.664099 | 3.26133 | 530.1191 | 7.813566 | 65.47497
Test 2 | 1.663362 | 3.26133 | 531.1766 | 7.83609 | 65.32362
Test 2 | 1.663082 | 3.26133 | 532.3391 | 7.855878 | 65.20584
Test 2 | 1.664082 | 3.26133 | 533.514 | 7.863757 | 65.16003
Test 2 | 1.665501 | 3.26133 | 534.5772 | 7.866011 | 65.08373
Test 2 | 1.664472 | 3.26133 | 535.7392 | 7.892862 | 65.0421
Test 2 | 1.667578 | 3.26133 | 536.9183 | 7.88079 | 65.05436
Test 2 | 1.669989 | 3.26133 | 538.1017 | 7.875369 | 65.07575
Test 2 | 1.672399 | 3.26133 | 539.2622 | 7.869628 | 65.12438
Test 2 | 1.675373 | 3.26133 | 540.3548 | 7.857604 | 65.19484
Test 2 | 1.678873 | 3.26133 | 541.5242 | 7.841811 | 65.18988
Test 2 | 1.681613 | 3.26133 | 542.7146 | 7.833452 | 65.25392
Test 2 | 1.683835 | 3.26133 | 543.9061 | 7.829945 | 65.21992
Test 2 | 1.684367 | 3.26133 | 545.102 | 7.842206 | 65.24379
Test 2 | 1.68729 | 3.26133 | 546.2965 | 7.83218 | 65.23652
Test 2 | 1.686985 | 3.26133 | 547.4596 | 7.851698 | 65.16731
Test 2 | 1.687369 | 3.26133 | 548.5598 | 7.863899 | 65.04746
Test 2 | 1.686741 | 3.26133 | 549.7955 | 7.887481 | 64.90946
Test 2 | 1.687046 | 3.26133 | 550.9516 | 7.901212 | 64.7822
Test 2 | 1.687146 | 3.26133 | 552.1542 | 7.917516 | 64.70519
Test 2 | 1.689305 | 3.26133 | 553.2591 | 7.913094 | 64.63788
Test 2 | 1.691616 | 3.26133 | 554.3663 | 7.90728 | 64.73633
Test 2 | 1.692897 | 3.26133 | 555.4761 | 7.911124 | 64.66984
Test 2 | 1.695241 | 3.26133 | 556.6814 | 7.906378 | 64.71063
Test 2 | 1.699095 | 3.26133 | 557.9051 | 7.887857 | 64.84325
Test 2 | 1.703827 | 3.26133 | 559.1052 | 7.860977 | 65.02172
Test 2 | 1.70873 | 3.26133 | 560.2254 | 7.831591 | 65.20201
Test 2 | 1.713203 | 3.26133 | 561.4538 | 7.807828 | 65.34755
Test 2 | 1.717444 | 3.26133 | 562.6876 | 7.786386 | 65.48525
Test 2 | 1.721496 | 3.26133 | 563.9096 | 7.766607 | 65.60618
Test 2 | 1.725694 | 3.26133 | 565.1381 | 7.7457 | 65.74609
Test 2 | 1.73009 | 3.26133 | 566.3822 | 7.723357 | 65.86674
Test 2 | 1.732138 | 3.26133 | 567.619 | 7.721926 | 65.88953
Test 2 | 1.734516 | 3.26133 | 568.8649 | 7.717677 | 65.88669
Test 2 | 1.736609 | 3.26133 | 570.0012 | 7.71446 | 65.91695
Test 2 | 1.739789 | 3.26133 | 571.2529 | 7.70316 | 65.98291
Test 2 | 1.743706 | 3.26133 | 572.4904 | 7.685207 | 66.07353
Test 2 | 1.746179 | 3.26133 | 573.7356 | 7.680124 | 66.06788
Test 2 | 1.747304 | 3.26133 | 574.8805 | 7.685543 | 66.02407
Test 2 | 1.749454 | 3.26133 | 576.0368 | 7.682085 | 66.06555
Test 2 | 1.751947 | 3.26133 | 577.2907 | 7.676915 | 66.10736
Test 2 | 1.754064 | 3.26133 | 578.5624 | 7.675266 | 66.17113
Test 2 | 1.75575 | 3.26133 | 579.7204 | 7.675865 | 66.15338
Test 2 | 1.756421 | 3.26133 | 580.9906 | 7.686803 | 66.0549
Test 2 | 1.756113 | 3.26133 | 582.2561 | 7.706248 | 65.91566
Test 2 | 1.757149 | 3.26133 | 583.4315 | 7.712702 | 65.84024
Test 2 | 1.758951 | 3.26133 | 584.7013 | 7.713663 | 65.77965
Test 2 | 1.759671 | 3.26133 | 585.9899 | 7.724335 | 65.68864
Test 2 | 1.759931 | 3.26133 | 587.2775 | 7.739024 | 65.60189
Test 2 | 1.760915 | 3.26133 | 588.566 | 7.747337 | 65.52622
Test 2 | 1.760957 | 3.26133 | 589.8538 | 7.763912 | 65.46309
Test 2 | 1.762141 | 3.26133 | 591.1452 | 7.770458 | 65.42526
Test 2 | 1.762853 | 3.26133 | 592.337 | 7.779836 | 65.37445
Test 2 | 1.764016 | 3.26133 | 593.6283 | 7.786524 | 65.2983
Test 2 | 1.765162 | 3.26133 | 594.9249 | 7.793397 | 65.21222
Test 2 | 1.767438 | 3.26133 | 596.2244 | 7.790321 | 65.16322
Test 2 | 1.768989 | 3.26133 | 597.4146 | 7.79219 | 65.13268
Test 2 | 1.771045 | 3.26133 | 598.7081 | 7.790938 | 65.14267
Test 2 | 1.772911 | 3.26133 | 599.9079 | 7.790131 | 65.16719
Test 2 | 1.774579 | 3.26133 | 601.1201 | 7.791203 | 65.18472
Test 2 | 1.777292 | 3.26133 | 602.4314 | 7.784374 | 65.25436
Test 2 | 1.779024 | 3.26133 | 603.6434 | 7.784859 | 65.2846
Test 2 | 1.781545 | 3.26133 | 604.9602 | 7.77978 | 65.30093
Test 2 | 1.783752 | 3.26133 | 606.289 | 7.777579 | 65.27458
Test 2 | 1.784266 | 3.26133 | 607.6183 | 7.790145 | 65.15628
Test 2 | 1.785456 | 3.26133 | 608.8327 | 7.795311 | 65.092
Test 2 | 1.787047 | 3.26133 | 610.1574 | 7.798367 | 65.02348
Test 2 | 1.788187 | 3.26133 | 611.3843 | 7.80409 | 64.98385
Test 2 | 1.789416 | 3.26133 | 612.7254 | 7.810473 | 64.95748
Test 2 | 1.79052 | 3.26133 | 613.9502 | 7.816434 | 64.95622
Test 2 | 1.792582 | 3.26133 | 615.2904 | 7.815483 | 65.00182
Test 2 | 1.795826 | 3.26133 | 616.6383 | 7.804335 | 65.02963
Test 2 | 1.799863 | 3.26133 | 617.9903 | 7.786403 | 65.14444
Test 2 | 1.804428 | 3.26133 | 619.2309 | 7.762604 | 65.24396
Test 2 | 1.808033 | 3.26133 | 620.582 | 7.748547 | 65.27929
Test 2 | 1.810437 | 3.26133 | 621.9293 | 7.744762 | 65.31076
Test 2 | 1.813648 | 3.26133 | 623.2927 | 7.734283 | 65.36356
Test 2 | 1.816188 | 3.26133 | 624.6524 | 7.729486 | 65.42979
Test 2 | 1.819065 | 3.26133 | 625.9019 | 7.72047 | 65.51531
Test 2 | 1.821225 | 3.26133 | 627.2892 | 7.719236 | 65.52654
Test 2 | 1.823051 | 3.26133 | 628.6505 | 7.720504 | 65.51266
Test 2 | 1.825124 | 3.26133 | 630.0257 | 7.719828 | 65.4925
Test 2 | 1.827621 | 3.26133 | 631.4142 | 7.715716 | 65.48985
Test 2 | 1.832366 | 3.26133 | 632.7903 | 7.692534 | 65.5806
Test 2 | 1.835563 | 3.26133 | 634.1718 | 7.682491 | 65.64729
Test 2 | 1.838208 | 3.26133 | 635.5773 | 7.67738 | 65.68812
Test 2 | 1.840112 | 3.26133 | 636.9287 | 7.677789 | 65.69961
Test 2 | 1.842086 | 3.26133 | 638.3312 | 7.678215 | 65.72653
Test 2 | 1.84444 | 3.26133 | 639.7327 | 7.675445 | 65.73731
Test 2 | 1.847403 | 3.26133 | 641.1202 | 7.667439 | 65.78037
Test 2 | 1.850099 | 3.26133 | 642.4038 | 7.660409 | 65.82358
Test 2 | 1.852705 | 3.26133 | 643.8075 | 7.655565 | 65.80376
Test 2 | 1.853837 | 3.26133 | 645.2104 | 7.662886 | 65.72872
Test 2 | 1.855703 | 3.26133 | 646.628 | 7.664286 | 65.70213
Test 2 | 1.85759 | 3.26133 | 648.048 | 7.665518 | 65.69383
Test 2 | 1.859548 | 3.26133 | 649.4563 | 7.666004 | 65.69034
Test 2 | 1.862142 | 3.26133 | 650.8661 | 7.661257 | 65.74422
Test 2 | 1.863355 | 3.26133 | 652.175 | 7.666675 | 65.71647
Test 2 | 1.864357 | 3.26133 | 653.6013 | 7.675179 | 65.658
Test 2 | 1.865551 | 3.26133 | 655.0209 | 7.682009 | 65.56924
Test 2 | 1.867017 | 3.26133 | 656.3425 | 7.685426 | 65.52162
Test 2 | 1.868976 | 3.26133 | 657.7564 | 7.685842 | 65.47857
Test 2 | 1.870104 | 3.26133 | 659.0825 | 7.692051 | 65.40923
Test 2 | 1.870851 | 3.26133 | 660.5198 | 7.702673 | 65.33408
Test 2 | 1.871624 | 3.26133 | 661.9596 | 7.713087 | 65.28605
Test 2 | 1.871989 | 3.26133 | 663.2808 | 7.725471 | 65.19924
Test 2 | 1.873249 | 3.26133 | 664.6058 | 7.730488 | 65.19007
Test 2 | 1.874982 | 3.26133 | 666.0514 | 7.732986 | 65.15735
Test 2 | 1.876896 | 3.26133 | 667.3871 | 7.732703 | 65.16503
Test 2 | 1.878761 | 3.26133 | 668.8345 | 7.734092 | 65.13431
Test 2 | 1.880679 | 3.26133 | 670.1818 | 7.733875 | 65.14034
Test 2 | 1.883437 | 3.26133 | 671.6512 | 7.728146 | 65.15539
Test 2 | 1.886037 | 3.26133 | 672.9967 | 7.722296 | 65.17128
Test 2 | 1.888942 | 3.26133 | 674.4553 | 7.715247 | 65.16949
Test 2 | 1.890635 | 3.26133 | 675.9244 | 7.71821 | 65.1797
Test 2 | 1.892687 | 3.26133 | 677.2891 | 7.717034 | 65.15409
Test 2 | 1.894437 | 3.26133 | 678.6404 | 7.718147 | 65.17409
Test 2 | 1.896498 | 3.26133 | 680.1202 | 7.718179 | 65.15427
Test 2 | 1.899068 | 3.26133 | 681.4799 | 7.712695 | 65.1936
Test 2 | 1.901695 | 3.26133 | 682.9668 | 7.708175 | 65.17516
Test 2 | 1.903232 | 3.26133 | 684.331 | 7.711103 | 65.17854
Test 2 | 1.90605 | 3.26133 | 685.6958 | 7.703654 | 65.21971
Test 2 | 1.909106 | 3.26133 | 687.1931 | 7.695778 | 65.27109
Test 2 | 1.912483 | 3.26133 | 688.6846 | 7.685268 | 65.3243
Test 2 | 1.915895 | 3.26133 | 690.2227 | 7.675021 | 65.38262
Test 2 | 1.918253 | 3.26133 | 691.7142 | 7.672706 | 65.35709
Test 2 | 1.919943 | 3.26133 | 693.1031 | 7.674589 | 65.36469
Test 2 | 1.921519 | 3.26133 | 694.627 | 7.678849 | 65.33766
Test 2 | 1.922491 | 3.26133 | 696.0151 | 7.686418 | 65.28211
Test 2 | 1.923213 | 3.26133 | 697.4912 | 7.696933 | 65.21987
Test 2 | 1.923706 | 3.26133 | 698.8971 | 7.708495 | 65.14705
Test 2 | 1.923734 | 3.26133 | 700.3078 | 7.723832 | 65.01584
Test 2 | 1.923482 | 3.26133 | 701.7119 | 7.741348 | 64.87478
Test 2 | 1.92367 | 3.26133 | 703.2128 | 7.756386 | 64.73866
Test 2 | 1.923597 | 3.26133 | 704.757 | 7.774008 | 64.59714
Test 2 | 1.924782 | 3.26133 | 706.3094 | 7.781543 | 64.52859
Test 2 | 1.926463 | 3.26133 | 707.8595 | 7.785016 | 64.53565
Test 2 | 1.92954 | 3.26133 | 709.3876 | 7.776958 | 64.57862
Test 2 | 1.932516 | 3.26133 | 710.8136 | 7.768612 | 64.63459
Test 2 | 1.936383 | 3.26133 | 712.2347 | 7.753081 | 64.73878
Test 2 | 1.941627 | 3.26133 | 713.7956 | 7.72816 | 64.90415
Test 2 | 1.948224 | 3.26133 | 715.3467 | 7.692592 | 65.10522
Test 2 | 1.95444 | 3.26133 | 716.78 | 7.659051 | 65.31208
Test 2 | 1.960884 | 3.26133 | 718.34 | 7.625354 | 65.50091
Test 2 | 1.965754 | 3.26133 | 719.9223 | 7.604334 | 65.65676
Test 2 | 1.968652 | 3.26133 | 721.4973 | 7.598548 | 65.7047
Test 2 | 1.969365 | 3.26133 | 723.0556 | 7.609452 | 65.68112
Test 2 | 1.971057 | 3.26133 | 724.5041 | 7.611608 | 65.65643
Test 2 | 1.972718 | 3.26133 | 725.958 | 7.614042 | 65.62495
Test 2 | 1.972887 | 3.26133 | 727.6871 | 7.630868 | 65.50608
Test 2 | 1.972955 | 3.26133 | 729.1431 | 7.645616 | 65.39679
Test 2 | 1.972446 | 3.26133 | 730.7389 | 7.666302 | 65.21231
Test 2 | 1.972084 | 3.26133 | 732.3259 | 7.685772 | 65.026
Test 2 | 1.971604 | 3.26133 | 733.8061 | 7.705058 | 64.91039
Test 2 | 1.97362 | 3.26133 | 735.3952 | 7.705972 | 64.86838
Test 2 | 1.973915 | 3.26133 | 737.0104 | 7.72059 | 64.79822
Test 2 | 1.973641 | 3.26133 | 738.618 | 7.739581 | 64.68778
Test 2 | 1.97354 | 3.26133 | 740.0993 | 7.755895 | 64.59201
Test 2 | 1.974912 | 3.26133 | 741.7069 | 7.761948 | 64.51983
Test 2 | 1.977794 | 3.26133 | 743.2053 | 7.75498 | 64.51868
Test 2 | 1.981199 | 3.26133 | 744.831 | 7.745246 | 64.56062
Test 2 | 1.984718 | 3.26133 | 746.4484 | 7.734566 | 64.58484
Test 2 | 1.987393 | 3.26133 | 747.9589 | 7.72937 | 64.62454
Test 2 | 1.989691 | 3.26133 | 749.5871 | 7.728315 | 64.6423
Test 2 | 1.992745 | 3.26133 | 751.2288 | 7.721519 | 64.70623
Test 2 | 1.996407 | 3.26133 | 752.8753 | 7.710075 | 64.79608
Test 2 | 1.999706 | 3.26133 | 754.5217 | 7.701466 | 64.88173
Test 2 | 2.003019 | 3.26133 | 756.0376 | 7.691432 | 64.9453
Test 2 | 2.006056 | 3.26133 | 757.6891 | 7.684908 | 64.92575
Test 2 | 2.007909 | 3.26133 | 759.3428 | 7.687474 | 64.86932
Test 2 | 2.009563 | 3.26133 | 760.8648 | 7.690207 | 64.84498
Test 2 | 2.012436 | 3.26133 | 762.5147 | 7.684895 | 64.85259
Test 2 | 2.014565 | 3.26133 | 764.0549 | 7.684151 | 64.86081
Test 2 | 2.016271 | 3.26133 | 765.5876 | 7.686543 | 64.85925
Test 2 | 2.017956 | 3.26133 | 767.2431 | 7.690306 | 64.84407
Test 2 | 2.019576 | 3.26133 | 768.7876 | 7.69343 | 64.80707
Test 2 | 2.020181 | 3.26133 | 770.4644 | 7.705588 | 64.7577
Test 2 | 2.022689 | 3.26133 | 772.0496 | 7.702311 | 64.74798
Test 2 | 2.026896 | 3.26133 | 773.698 | 7.686745 | 64.80413
Test 2 | 2.030223 | 3.26133 | 775.3972 | 7.6784 | 64.84994
Test 2 | 2.03336 | 3.26133 | 777.0914 | 7.671448 | 64.84471
Test 2 | 2.036878 | 3.26133 | 778.799 | 7.661769 | 64.89311
Test 2 | 2.040742 | 3.26133 | 780.5038 | 7.649495 | 64.97564
Test 2 | 2.043964 | 3.26133 | 782.2281 | 7.642239 | 65.08086
Test 2 | 2.048695 | 3.26133 | 783.9301 | 7.623537 | 65.19362
Test 2 | 2.052272 | 3.26133 | 785.4964 | 7.61217 | 65.28877
Test 2 | 2.055422 | 3.26133 | 787.0659 | 7.604018 | 65.33473
Test 2 | 2.059151 | 3.26133 | 788.6461 | 7.59171 | 65.39403
Test 2 | 2.063939 | 3.26133 | 790.3733 | 7.573077 | 65.48856
Test 2 | 2.068082 | 3.26133 | 791.9503 | 7.557819 | 65.57473
Test 2 | 2.072511 | 3.26133 | 793.6748 | 7.541938 | 65.68707
Test 2 | 2.075304 | 3.26133 | 795.2622 | 7.536696 | 65.71667
Test 2 | 2.078249 | 3.26133 | 796.863 | 7.530478 | 65.77368
Test 2 | 2.081693 | 3.26133 | 798.5984 | 7.521928 | 65.82473
Test 2 | 2.083967 | 3.26133 | 800.1945 | 7.520517 | 65.81097
Test 2 | 2.085648 | 3.26133 | 801.81 | 7.52356 | 65.81883
Test 2 | 2.086917 | 3.26133 | 803.5525 | 7.530741 | 65.7611
Test 2 | 2.087202 | 3.26133 | 805.1602 | 7.543747 | 65.61602
Test 2 | 2.086355 | 3.26133 | 806.9226 | 7.566405 | 65.46439
Test 2 | 2.086814 | 3.26133 | 808.688 | 7.579622 | 65.32358
Test 2 | 2.086963 | 3.26133 | 810.4592 | 7.595134 | 65.17783
Test 2 | 2.085446 | 3.26133 | 812.2163 | 7.622678 | 65.00988
Test 2 | 2.084417 | 3.26133 | 813.8444 | 7.645506 | 64.86453
Test 2 | 2.084279 | 3.26133 | 815.4837 | 7.661921 | 64.73586
Test 2 | 2.083896 | 3.26133 | 817.2509 | 7.681345 | 64.6127
Test 2 | 2.085686 | 3.26133 | 819.0424 | 7.684974 | 64.56748
Test 2 | 2.088138 | 3.26133 | 820.8426 | 7.683791 | 64.55172
Test 2 | 2.089819 | 3.26133 | 822.5883 | 7.687744 | 64.50923
Test 2 | 2.091536 | 3.26133 | 824.2498 | 7.690631 | 64.4652
Test 2 | 2.094461 | 3.26133 | 826.0566 | 7.68598 | 64.48772
Test 2 | 2.097531 | 3.26133 | 827.8887 | 7.680496 | 64.4971
Test 2 | 2.099707 | 3.26133 | 829.5414 | 7.67988 | 64.52221
Test 2 | 2.102361 | 3.26133 | 831.323 | 7.676955 | 64.56405
Test 2 | 2.105314 | 3.26133 | 833.1435 | 7.672201 | 64.56903
Test 2 | 2.1075 | 3.26133 | 834.9787 | 7.673157 | 64.55578
Test 2 | 2.109838 | 3.26133 | 836.7857 | 7.672728 | 64.54139
Test 2 | 2.112844 | 3.26133 | 838.6102 | 7.667594 | 64.53998
Test 2 | 2.114396 | 3.26133 | 840.3096 | 7.671859 | 64.50632
Test 2 | 2.115621 | 3.26133 | 842.1094 | 7.679392 | 64.44365
Test 2 | 2.117544 | 3.26133 | 843.8241 | 7.681053 | 64.42249
Test 2 | 2.118915 | 3.26133 | 845.6408 | 7.687633 | 64.37121
Test 2 | 2.120374 | 3.26133 | 847.5156 | 7.694076 | 64.35272
Test 2 | 2.12279 | 3.26133 | 849.3735 | 7.693404 | 64.34097
Test 2 | 2.125567 | 3.26133 | 851.1982 | 7.6898 | 64.3545
Test 2 | 2.127689 | 3.26133 | 852.9276 | 7.690058 | 64.3685
Test 2 | 2.130897 | 3.26133 | 854.7666 | 7.683456 | 64.36903
Test 2 | 2.134547 | 3.26133 | 856.633 | 7.673921 | 64.40889
Test 2 | 2.137878 | 3.26133 | 858.3676 | 7.665518 | 64.4612
Test 2 | 2.141426 | 3.26133 | 860.216 | 7.656585 | 64.51588
Test 2 | 2.145211 | 3.26133 | 862.0969 | 7.646278 | 64.56358
Test 2 | 2.147436 | 3.26133 | 863.9914 | 7.647207 | 64.56022
Test 2 | 2.149416 | 3.26133 | 865.7361 | 7.648542 | 64.5461
Test 2 | 2.151138 | 3.26133 | 867.4771 | 7.651655 | 64.51579
Test 2 | 2.153462 | 3.26133 | 869.365 | 7.651762 | 64.51067
Test 2 | 2.156459 | 3.26133 | 871.2637 | 7.647173 | 64.53547
Test 2 | 2.15887 | 3.26133 | 873.2016 | 7.647075 | 64.52559
Test 2 | 2.161154 | 3.26133 | 875.0785 | 7.647326 | 64.49105
Test 2 | 2.162606 | 3.26133 | 876.8463 | 7.652488 | 64.48162
Test 2 | 2.165851 | 3.26133 | 878.7487 | 7.646124 | 64.46396
Test 2 | 2.169044 | 3.26133 | 880.5143 | 7.638947 | 64.4996
Test 2 | 2.172185 | 3.26133 | 882.2771 | 7.632119 | 64.54805
Test 2 | 2.175463 | 3.26133 | 884.0388 | 7.624334 | 64.6027
Test 2 | 2.179096 | 3.26133 | 885.9486 | 7.615347 | 64.66291
Test 2 | 2.18255 | 3.26133 | 887.7298 | 7.606525 | 64.7242
Test 2 | 2.186963 | 3.26133 | 889.6606 | 7.592334 | 64.81095
Test 2 | 2.191081 | 3.26133 | 891.46 | 7.579125 | 64.87859
Test 2 | 2.195353 | 3.26133 | 893.3961 | 7.566052 | 64.96744
Test 2 | 2.199303 | 3.26133 | 895.3506 | 7.555392 | 65.01518
Test 2 | 2.202182 | 3.26133 | 897.3093 | 7.552133 | 65.02223
Test 2 | 2.204609 | 3.26133 | 899.0992 | 7.550546 | 65.01111
Test 2 | 2.207209 | 3.26133 | 900.8972 | 7.547832 | 65.02428
Test 2 | 2.208377 | 3.26133 | 902.7029 | 7.554964 | 64.98816
Test 2 | 2.209625 | 3.26133 | 904.6753 | 7.56292 | 64.93855
Test 2 | 2.21203 | 3.26133 | 906.6581 | 7.563026 | 64.9371
Test 2 | 2.214212 | 3.26133 | 908.4731 | 7.563231 | 64.92809
Test 2 | 2.216621 | 3.26133 | 910.2846 | 7.561856 | 64.89063
Test 2 | 2.218622 | 3.26133 | 912.1013 | 7.563283 | 64.88201
Test 2 | 2.220489 | 3.26133 | 913.9222 | 7.565646 | 64.8227
Test 2 | 2.221884 | 3.26133 | 915.9103 | 7.57258 | 64.75469
Test 2 | 2.221552 | 3.26133 | 917.7507 | 7.590071 | 64.63461
Test 2 | 2.221643 | 3.26133 | 919.7511 | 7.605988 | 64.51709
Test 2 | 2.221265 | 3.26133 | 921.7513 | 7.625125 | 64.40915
Test 2 | 2.221208 | 3.26133 | 923.5906 | 7.640734 | 64.30708
Test 2 | 2.221271 | 3.26133 | 925.4557 | 7.655728 | 64.20938
Test 2 | 2.222171 | 3.26133 | 927.4047 | 7.665634 | 64.12393
Test 2 | 2.224687 | 3.26133 | 929.2542 | 7.663563 | 64.11627
Test 2 | 2.227574 | 3.26133 | 931.1734 | 7.659493 | 64.11176
Test 2 | 2.231857 | 3.26133 | 933.1461 | 7.646292 | 64.16829
Test 2 | 2.237673 | 3.26133 | 935.0783 | 7.622346 | 64.31884
Test 2 | 2.244407 | 3.26133 | 937.0623 | 7.592753 | 64.49772
Test 2 | 2.250924 | 3.26133 | 938.9397 | 7.563974 | 64.72934
Test 2 | 2.258107 | 3.26133 | 940.9969 | 7.532393 | 64.95342
Test 2 | 2.265034 | 3.26133 | 943.0674 | 7.502865 | 65.16996
Test 2 | 2.272424 | 3.26133 | 945.113 | 7.470314 | 65.38528
Test 2 | 2.278321 | 3.26133 | 947.0072 | 7.446588 | 65.55296
Test 2 | 2.284776 | 3.26133 | 949.0881 | 7.420841 | 65.70637
Test 2 | 2.288377 | 3.26133 | 951.1702 | 7.413736 | 65.73689
Test 2 | 2.29069 | 3.26133 | 953.2473 | 7.414928 | 65.71139
Test 2 | 2.291235 | 3.26133 | 955.1519 | 7.426206 | 65.62811
Test 2 | 2.289915 | 3.26133 | 957.2259 | 7.450915 | 65.44791
Test 2 | 2.288044 | 3.26133 | 959.136 | 7.477998 | 65.24543
Test 2 | 2.285905 | 3.26133 | 961.058 | 7.50701 | 65.0519
Test 2 | 2.283438 | 3.26133 | 963.1589 | 7.539688 | 64.80226
Test 2 | 2.281018 | 3.26133 | 965.0903 | 7.570845 | 64.57004
Test 2 | 2.278924 | 3.26133 | 967.1957 | 7.601312 | 64.34339
Test 2 | 2.278205 | 3.26133 | 969.3111 | 7.62275 | 64.16084
Test 2 | 2.277996 | 3.26133 | 971.4411 | 7.640899 | 64.01031
Test 2 | 2.278224 | 3.26133 | 973.5462 | 7.655925 | 63.92955
Test 2 | 2.279652 | 3.26133 | 975.4936 | 7.661629 | 63.89734
Test 2 | 2.282591 | 3.26133 | 977.4525 | 7.657263 | 63.91826
Test 2 | 2.285198 | 3.26133 | 979.4071 | 7.655074 | 63.94318
Test 2 | 2.288637 | 3.26133 | 981.5456 | 7.648755 | 63.97355
Test 2 | 2.293802 | 3.26133 | 983.6937 | 7.631008 | 64.05927
Test 2 | 2.299181 | 3.26133 | 985.8462 | 7.611966 | 64.16301
Test 2 | 2.303486 | 3.26133 | 987.8186 | 7.598713 | 64.24424
Test 2 | 2.309736 | 3.26133 | 989.9782 | 7.574166 | 64.37959
Test 2 | 2.316034 | 3.26133 | 992.1378 | 7.549463 | 64.53561
Test 2 | 2.321165 | 3.26133 | 994.3198 | 7.532652 | 64.67131
Test 2 | 2.324991 | 3.26133 | 996.306 | 7.522878 | 64.74286
Test 2 | 2.329797 | 3.26133 | 998.4722 | 7.508166 | 64.82472
Test 3 | 0.01833807 | 3.258926 | 0.2013528 | 24.43905 | 135.8337
Test 3 | 0.01818809 | 3.258926 | 0.2035885 | 25.11962 | 136.9246
Test 3 | 0.01846057 | 3.258926 | 0.2055161 | 24.61442 | 135.226
Test 3 | 0.01833639 | 3.258926 | 0.2078948 | 25.23771 | 136.4399
Test 3 | 0.01874988 | 3.258926 | 0.2096252 | 24.33777 | 133.6253
Test 3 | 0.01871045 | 3.258926 | 0.2119125 | 24.7071 | 134.3707
Test 3 | 0.01936747 | 3.258926 | 0.2132932 | 23.20947 | 130.0425
Test 3 | 0.01942433 | 3.258926 | 0.2153213 | 23.29318 | 129.3608
Test 3 | 0.01960975 | 3.258926 | 0.2173329 | 23.06829 | 128.4711
Test 3 | 0.01975688 | 3.258926 | 0.2194458 | 22.94692 | 128.0962
Test 3 | 0.01990009 | 3.258926 | 0.2214628 | 22.82573 | 127.3978
Test 3 | 0.02009139 | 3.258926 | 0.2233143 | 22.58033 | 126.3777
Test 3 | 0.01986429 | 3.258926 | 0.2259697 | 23.37427 | 128.7622
Test 3 | 0.02001895 | 3.258926 | 0.2281939 | 23.24103 | 128.6868
Test 3 | 0.02041732 | 3.258926 | 0.2299617 | 22.51604 | 126.5149
Test 3 | 0.02041788 | 3.258926 | 0.2322035 | 22.73429 | 127.0705
Test 3 | 0.02061233 | 3.258926 | 0.2341771 | 22.49697 | 126.7286
Test 3 | 0.02066495 | 3.258926 | 0.2364704 | 22.60175 | 127.2418
Test 3 | 0.02074825 | 3.258926 | 0.238754 | 22.63714 | 127.6357
Test 3 | 0.02126968 | 3.258926 | 0.2404112 | 21.69036 | 125.3566
Test 3 | 0.02124166 | 3.258926 | 0.242553 | 21.94138 | 125.9724
Test 3 | 0.02162478 | 3.258926 | 0.2444086 | 21.33276 | 124.1391
Test 3 | 0.0217468 | 3.258926 | 0.2464676 | 21.27174 | 123.8212
Test 3 | 0.02170854 | 3.258926 | 0.2490016 | 21.56625 | 124.6895
Test 3 | 0.0219186 | 3.258926 | 0.2511213 | 21.33496 | 124.0027
Test 3 | 0.02203725 | 3.258926 | 0.253299 | 21.28888 | 123.5682
Test 3 | 0.02194969 | 3.258926 | 0.2556769 | 21.6605 | 124.3155
Test 3 | 0.02224712 | 3.258926 | 0.2575642 | 21.24085 | 122.8735
Test 3 | 0.02219845 | 3.258926 | 0.2599565 | 21.53224 | 123.3272
Test 3 | 0.02235443 | 3.258926 | 0.2621599 | 21.41277 | 122.8592
Test 3 | 0.02232768 | 3.258926 | 0.2644774 | 21.65385 | 123.2082
Test 3 | 0.02266906 | 3.258926 | 0.2663006 | 21.1514 | 121.6188
Test 3 | 0.02238019 | 3.258926 | 0.2688468 | 21.90843 | 123.4984
Test 3 | 0.02263566 | 3.258926 | 0.2709258 | 21.5823 | 122.6535
Test 3 | 0.02266294 | 3.258926 | 0.2730475 | 21.69899 | 122.7835
Test 3 | 0.02281593 | 3.258926 | 0.2750879 | 21.56896 | 122.4424
Test 3 | 0.0228285 | 3.258926 | 0.2773527 | 21.72259 | 122.7439
Test 3 | 0.02310231 | 3.258926 | 0.2793307 | 21.362 | 121.6773
Test 3 | 0.02344797 | 3.258926 | 0.2810352 | 20.86334 | 120.2235
Test 3 | 0.02373785 | 3.258926 | 0.2828234 | 20.48645 | 119.1686
Test 3 | 0.02353103 | 3.258926 | 0.285581 | 21.05142 | 120.7656
Test 3 | 0.02397444 | 3.258926 | 0.2875011 | 20.41627 | 119.1348
Test 3 | 0.02420508 | 3.258926 | 0.2894934 | 20.16785 | 118.2636
Test 3 | 0.02450303 | 3.258926 | 0.2913209 | 19.8046 | 117.1823
Test 3 | 0.02443454 | 3.258926 | 0.2939067 | 20.09255 | 118.0968
Test 3 | 0.02466494 | 3.258926 | 0.296137 | 19.86856 | 117.6453
Test 3 | 0.02463624 | 3.258926 | 0.2986678 | 20.08508 | 118.2832
Test 3 | 0.02515293 | 3.258926 | 0.3002297 | 19.36914 | 116.0466
Test 3 | 0.02514814 | 3.258926 | 0.3026166 | 19.53057 | 116.2564
Test 3 | 0.02515893 | 3.258926 | 0.3051329 | 19.67609 | 116.8383
Test 3 | 0.02551066 | 3.258926 | 0.3070389 | 19.2568 | 115.9283
Test 3 | 0.02546879 | 3.258926 | 0.3095837 | 19.4803 | 116.7898
Test 3 | 0.02552994 | 3.258926 | 0.311874 | 19.5305 | 117.1621
Test 3 | 0.02585887 | 3.258926 | 0.3139571 | 19.16396 | 116.2847
Test 3 | 0.02588276 | 3.258926 | 0.316218 | 19.26635 | 116.5335
Test 3 | 0.02583957 | 3.258926 | 0.3188807 | 19.49358 | 117.4089
Test 3 | 0.02587774 | 3.258926 | 0.3214231 | 19.59108 | 117.885
Test 3 | 0.026159 | 3.258926 | 0.323608 | 19.30238 | 117.0889
Test 3 | 0.02626804 | 3.258926 | 0.3259276 | 19.27968 | 116.8825
Test 3 | 0.02617936 | 3.258926 | 0.3283482 | 19.55466 | 117.3795
Test 3 | 0.02617147 | 3.258926 | 0.3307185 | 19.7077 | 117.6266
Test 3 | 0.02661175 | 3.258926 | 0.3326213 | 19.17066 | 115.5456
Test 3 | 0.02649934 | 3.258926 | 0.3351855 | 19.48269 | 115.8568
Test 3 | 0.02688785 | 3.258926 | 0.3371602 | 19.03522 | 114.1688
Test 3 | 0.02700662 | 3.258926 | 0.339445 | 18.99603 | 113.3743
Test 3 | 0.0268827 | 3.258926 | 0.3419291 | 19.31187 | 113.9475
Test 3 | 0.02696434 | 3.258926 | 0.3443933 | 19.33344 | 113.7432
Test 3 | 0.02684476 | 3.258926 | 0.3471299 | 19.66106 | 114.271
Test 3 | 0.02734943 | 3.258926 | 0.3490153 | 19.04504 | 112.2237
Test 3 | 0.02733776 | 3.258926 | 0.3513005 | 19.18611 | 112.453
Test 3 | 0.02735941 | 3.258926 | 0.3539999 | 19.30295 | 112.7155
Test 3 | 0.02744752 | 3.258926 | 0.3563104 | 19.3044 | 112.4729
Test 3 | 0.02778579 | 3.258926 | 0.3583005 | 18.94243 | 111.3152
Test 3 | 0.0278768 | 3.258926 | 0.3605336 | 18.93625 | 111.106
Test 3 | 0.02807777 | 3.258926 | 0.3624545 | 18.7656 | 110.3549
Test 3 | 0.0280504 | 3.258926 | 0.3649441 | 18.93137 | 110.6774
Test 3 | 0.02813287 | 3.258926 | 0.3672448 | 18.93919 | 110.5598
Test 3 | 0.02812652 | 3.258926 | 0.3694808 | 19.06311 | 110.6815
Test 3 | 0.02847845 | 3.258926 | 0.371207 | 18.68175 | 109.3348
Test 3 | 0.02863747 | 3.258926 | 0.3733071 | 18.57936 | 108.9529
Test 3 | 0.02902728 | 3.258926 | 0.3751045 | 18.17077 | 107.6824
Test 3 | 0.02891366 | 3.258926 | 0.3775073 | 18.43118 | 108.3699
Test 3 | 0.02865915 | 3.258926 | 0.3802382 | 18.8957 | 109.9463
Test 3 | 0.02895506 | 3.258926 | 0.3822629 | 18.61004 | 109.3313
Test 3 | 0.02902821 | 3.258926 | 0.3846378 | 18.6314 | 109.6936
Test 3 | 0.02940355 | 3.258926 | 0.386701 | 18.25617 | 109.0038
Test 3 | 0.02946829 | 3.258926 | 0.3889955 | 18.28389 | 109.4097
Test 3 | 0.02965617 | 3.258926 | 0.3911088 | 18.15103 | 109.2251
Test 3 | 0.02983089 | 3.258926 | 0.3933356 | 18.04117 | 108.8674
Test 3 | 0.02994874 | 3.258926 | 0.3954981 | 17.99787 | 108.4693
Test 3 | 0.02995932 | 3.258926 | 0.3977793 | 18.08891 | 108.5642
Test 3 | 0.03014219 | 3.258926 | 0.3999076 | 17.96569 | 107.8303
Test 3 | 0.03015844 | 3.258926 | 0.4022153 | 18.0499 | 107.8297
Test 3 | 0.0302998 | 3.258926 | 0.404475 | 17.98233 | 107.2997
Test 3 | 0.03036926 | 3.258926 | 0.4068343 | 18.00458 | 106.9421
Test 3 | 0.03015045 | 3.258926 | 0.4094511 | 18.38435 | 107.8243
Test 3 | 0.03055349 | 3.258926 | 0.4114243 | 17.9888 | 106.5979
Test 3 | 0.03064341 | 3.258926 | 0.4138731 | 17.98982 | 106.6442
Test 3 | 0.03079354 | 3.258926 | 0.4162779 | 17.91835 | 106.7512
Test 3 | 0.03116379 | 3.258926 | 0.418377 | 17.58334 | 106.0765
Test 3 | 0.03147513 | 3.258926 | 0.4203157 | 17.31707 | 105.5318
Test 3 | 0.03138345 | 3.258926 | 0.422881 | 17.5247 | 106.3545
Test 3 | 0.0313414 | 3.258926 | 0.4255764 | 17.68376 | 107.1452
Test 3 | 0.03147625 | 3.258926 | 0.4280494 | 17.63445 | 107.2394
Test 3 | 0.03153641 | 3.258926 | 0.4303701 | 17.66247 | 107.2129
Test 3 | 0.03167543 | 3.258926 | 0.4327668 | 17.60527 | 106.9409
Test 3 | 0.03191168 | 3.258926 | 0.434907 | 17.43135 | 106.0638
Test 3 | 0.03198038 | 3.258926 | 0.4371606 | 17.44647 | 105.7529
Test 3 | 0.03191208 | 3.258926 | 0.4397668 | 17.62569 | 105.9364
Test 3 | 0.03206778 | 3.258926 | 0.4420871 | 17.54705 | 105.3403
Test 3 | 0.03235035 | 3.258926 | 0.4440215 | 17.31729 | 104.2999
Test 3 | 0.03220794 | 3.258926 | 0.4467796 | 17.57929 | 104.8137
Test 3 | 0.03222565 | 3.258926 | 0.4491814 | 17.65438 | 104.9275
Test 3 | 0.03221131 | 3.258926 | 0.4516554 | 17.76742 | 105.2519
Test 3 | 0.0325232 | 3.258926 | 0.4538661 | 17.51359 | 104.5526
Test 3 | 0.03256795 | 3.258926 | 0.4564122 | 17.56347 | 104.8399
Test 3 | 0.0328214 | 3.258926 | 0.458567 | 17.37491 | 104.3366
Test 3 | 0.03301378 | 3.258926 | 0.4608883 | 17.25993 | 103.9545
Test 3 | 0.03297686 | 3.258926 | 0.4636404 | 17.4019 | 104.4547
Test 3 | 0.03305073 | 3.258926 | 0.4662445 | 17.4215 | 104.3834
Test 3 | 0.03302716 | 3.258926 | 0.4688621 | 17.54432 | 104.5773
Test 3 | 0.03321593 | 3.258926 | 0.4710067 | 17.42481 | 103.9767
Test 3 | 0.0333051 | 3.258926 | 0.473468 | 17.4222 | 103.596
Test 3 | 0.03325955 | 3.258926 | 0.4759099 | 17.56006 | 103.5201
Test 3 | 0.03311735 | 3.258926 | 0.4787097 | 17.81537 | 103.7771
Test 3 | 0.0330621 | 3.258926 | 0.4813656 | 17.97415 | 103.7809
Test 3 | 0.03327097 | 3.258926 | 0.4833948 | 17.824 | 102.7468
Test 3 | 0.03334613 | 3.258926 | 0.4858262 | 17.83298 | 102.1766
Test 3 | 0.0335287 | 3.258926 | 0.4879065 | 17.71483 | 101.3486
Test 3 | 0.0336976 | 3.258926 | 0.4900121 | 17.61338 | 100.6038
Test 3 | 0.03352988 | 3.258926 | 0.4928066 | 17.89149 | 100.995
Test 3 | 0.03388506 | 3.258926 | 0.4947555 | 17.58765 | 99.82214
Test 3 | 0.03376782 | 3.258926 | 0.4973746 | 17.80375 | 100.1333
Test 3 | 0.03369773 | 3.258926 | 0.5001364 | 17.97715 | 100.546
Test 3 | 0.03360671 | 3.258926 | 0.5027861 | 18.17043 | 101.0275
Test 3 | 0.03387487 | 3.258926 | 0.5052301 | 17.97082 | 100.6135
Test 3 | 0.03394595 | 3.258926 | 0.507833 | 17.98784 | 100.7829
Test 3 | 0.03431652 | 3.258926 | 0.5098448 | 17.67118 | 99.96549
Test 3 | 0.03435278 | 3.258926 | 0.5123194 | 17.71948 | 100.1572
Test 3 | 0.03441526 | 3.258926 | 0.5149469 | 17.74575 | 100.3545
Test 3 | 0.03457626 | 3.258926 | 0.5175396 | 17.66939 | 100.3315
Test 3 | 0.03465437 | 3.258926 | 0.5200064 | 17.67367 | 100.4801
Test 3 | 0.0345642 | 3.258926 | 0.5227802 | 17.86077 | 101.1663
Test 3 | 0.03470274 | 3.258926 | 0.5253656 | 17.80606 | 101.2281
Test 3 | 0.03480691 | 3.258926 | 0.527885 | 17.78452 | 101.2621
Test 3 | 0.03520619 | 3.258926 | 0.5300563 | 17.45492 | 100.4439
Test 3 | 0.03536303 | 3.258926 | 0.5326875 | 17.38631 | 100.5219
Test 3 | 0.03580993 | 3.258926 | 0.5349471 | 17.02698 | 99.74334
Test 3 | 0.03593482 | 3.258926 | 0.5376839 | 16.99534 | 99.83767
Test 3 | 0.0361549 | 3.258926 | 0.5401486 | 16.86603 | 99.73125
Test 3 | 0.03575759 | 3.258926 | 0.5433511 | 17.34515 | 101.3152
Test 3 | 0.03591799 | 3.258926 | 0.5458715 | 17.27031 | 101.1937
Test 3 | 0.03582957 | 3.258926 | 0.5487613 | 17.44754 | 101.7347
Test 3 | 0.0363218 | 3.258926 | 0.5506382 | 17.03592 | 100.4058
Test 3 | 0.03638678 | 3.258926 | 0.5532825 | 17.05664 | 100.1781
Test 3 | 0.03673335 | 3.258926 | 0.5554747 | 16.80262 | 98.94723
Test 3 | 0.03645303 | 3.258926 | 0.5583987 | 17.15186 | 99.54818
Test 3 | 0.03645545 | 3.258926 | 0.5611725 | 17.23477 | 99.37553
Test 3 | 0.03652188 | 3.258926 | 0.563769 | 17.25157 | 99.03323
Test 3 | 0.03662286 | 3.258926 | 0.5663807 | 17.23605 | 98.68944
Test 3 | 0.03667992 | 3.258926 | 0.5689018 | 17.25896 | 98.4248
Test 3 | 0.03681334 | 3.258926 | 0.571443 | 17.21062 | 98.01968
Test 3 | 0.03665081 | 3.258926 | 0.5745461 | 17.45788 | 98.63885
Test 3 | 0.03683767 | 3.258926 | 0.5769967 | 17.35493 | 98.40624
Test 3 | 0.03702558 | 3.258926 | 0.5796038 | 17.25685 | 98.23798
Test 3 | 0.03746493 | 3.258926 | 0.5818905 | 16.92098 | 97.46277
Test 3 | 0.03753035 | 3.258926 | 0.5845109 | 16.93797 | 97.58935
Test 3 | 0.03751674 | 3.258926 | 0.587438 | 17.03514 | 98.01061
Test 3 | 0.03748873 | 3.258926 | 0.590558 | 17.15122 | 98.62282
Test 3 | 0.03797859 | 3.258926 | 0.5927963 | 16.77497 | 97.81557
Test 3 | 0.03789007 | 3.258926 | 0.5956156 | 16.9336 | 98.40684
Test 3 | 0.03806561 | 3.258926 | 0.5983702 | 16.85537 | 98.24539
Test 3 | 0.03828458 | 3.258926 | 0.6007375 | 16.72904 | 97.90007
Test 3 | 0.03814862 | 3.258926 | 0.603824 | 16.93505 | 98.52671
Test 3 | 0.03858922 | 3.258926 | 0.6059101 | 16.60772 | 97.53177
Test 3 | 0.03872049 | 3.258926 | 0.6086217 | 16.56913 | 97.42194
Test 3 | 0.03896812 | 3.258926 | 0.6109696 | 16.42233 | 96.89089
Test 3 | 0.03889755 | 3.258926 | 0.6139652 | 16.56278 | 97.06615
Test 3 | 0.03887201 | 3.258926 | 0.6168992 | 16.66381 | 97.33338
Test 3 | 0.03902764 | 3.258926 | 0.6194871 | 16.60051 | 97.19436
Test 3 | 0.03919986 | 3.258926 | 0.6221746 | 16.52636 | 97.00488
Test 3 | 0.03917773 | 3.258926 | 0.6251641 | 16.62453 | 97.24295
Test 3 | 0.0392306 | 3.258926 | 0.6278301 | 16.65045 | 97.30123
Test 3 | 0.03919561 | 3.258926 | 0.6308445 | 16.76028 | 97.50648
Test 3 | 0.03944126 | 3.258926 | 0.6332841 | 16.61617 | 97.03208
Test 3 | 0.0396981 | 3.258926 | 0.6356607 | 16.46341 | 96.62492
Test 3 | 0.03977314 | 3.258926 | 0.6385124 | 16.47493 | 96.66182
Test 3 | 0.04019988 | 3.258926 | 0.640652 | 16.18104 | 95.7763
Test 3 | 0.04009177 | 3.258926 | 0.6435873 | 16.34296 | 96.18888
Test 3 | 0.04024039 | 3.258926 | 0.6463861 | 16.29302 | 96.08354
Test 3 | 0.04038427 | 3.258926 | 0.6493091 | 16.25029 | 96.01791
Test 3 | 0.04037294 | 3.258926 | 0.6523272 | 16.33498 | 96.32134
Test 3 | 0.04058548 | 3.258926 | 0.6551719 | 16.23483 | 96.12858
Test 3 | 0.04066731 | 3.258926 | 0.6580737 | 16.24118 | 96.28218
Test 3 | 0.04087286 | 3.258926 | 0.6606388 | 16.14091 | 96.01518
Test 3 | 0.04088323 | 3.258926 | 0.663648 | 16.2062 | 96.30154
Test 3 | 0.04121038 | 3.258926 | 0.6661183 | 16.00929 | 95.74907
Test 3 | 0.04167713 | 3.258926 | 0.6683883 | 15.70605 | 94.89655
Test 3 | 0.04173103 | 3.258926 | 0.6711209 | 15.72956 | 94.99135
Test 3 | 0.04195456 | 3.258926 | 0.6737737 | 15.6239 | 94.82121
Test 3 | 0.04171145 | 3.258926 | 0.6771994 | 15.88693 | 95.78247
Test 3 | 0.04187053 | 3.258926 | 0.6801247 | 15.83455 | 95.71258
Test 3 | 0.0415948 | 3.258926 | 0.6834209 | 16.12293 | 96.64862
Test 3 | 0.04215006 | 3.258926 | 0.6857381 | 15.75418 | 95.59031
Test 3 | 0.04253093 | 3.258926 | 0.6882574 | 15.53013 | 94.89563
Test 3 | 0.04237651 | 3.258926 | 0.6916373 | 15.72034 | 95.46549
Test 3 | 0.04244683 | 3.258926 | 0.6944565 | 15.73216 | 95.30434
Test 3 | 0.04266607 | 3.258926 | 0.6970626 | 15.62934 | 94.74938
Test 3 | 0.04286132 | 3.258926 | 0.6996155 | 15.54398 | 94.34146
Test 3 | 0.04274082 | 3.258926 | 0.7026234 | 15.69896 | 94.66608
Test 3 | 0.04272239 | 3.258926 | 0.7058265 | 15.78413 | 94.79688
Test 3 | 0.04269979 | 3.258926 | 0.708921 | 15.87012 | 94.85754
Test 3 | 0.04279347 | 3.258926 | 0.7116525 | 15.8616 | 94.67304
Test 3 | 0.04279849 | 3.258926 | 0.7147814 | 15.9276 | 94.69233
Test 3 | 0.04317699 | 3.258926 | 0.7173896 | 15.70668 | 94.05069
Test 3 | 0.04345773 | 3.258926 | 0.7199156 | 15.55899 | 93.7577
Test 3 | 0.04356609 | 3.258926 | 0.7227753 | 15.54318 | 93.79639
Test 3 | 0.04366789 | 3.258926 | 0.7257429 | 15.53432 | 93.80735
Test 3 | 0.04347342 | 3.258926 | 0.7290104 | 15.74418 | 94.61222
Test 3 | 0.04375261 | 3.258926 | 0.7319025 | 15.60556 | 94.43423
Test 3 | 0.04386886 | 3.258926 | 0.7347224 | 15.58277 | 94.50789
Test 3 | 0.04399938 | 3.258926 | 0.7377967 | 15.55526 | 94.40654
Test 3 | 0.04428388 | 3.258926 | 0.7406258 | 15.41492 | 94.10107
Test 3 | 0.04445707 | 3.258926 | 0.743302 | 15.35032 | 93.83247
Test 3 | 0.04447183 | 3.258926 | 0.7464568 | 15.40525 | 93.84756
Test 3 | 0.04471335 | 3.258926 | 0.7491106 | 15.29345 | 93.40601
Test 3 | 0.04484217 | 3.258926 | 0.7518555 | 15.26142 | 93.14383
Test 3 | 0.04483056 | 3.258926 | 0.7549211 | 15.33159 | 92.99882
Test 3 | 0.04473691 | 3.258926 | 0.7581747 | 15.4622 | 93.02656
Test 3 | 0.04485202 | 3.258926 | 0.7609746 | 15.43974 | 92.81711
Test 3 | 0.04493234 | 3.258926 | 0.7641755 | 15.4493 | 92.75881
Test 3 | 0.04484381 | 3.258926 | 0.7674338 | 15.5765 | 92.96797
Test 3 | 0.04512453 | 3.258926 | 0.7700082 | 15.4349 | 92.47134
Test 3 | 0.04514518 | 3.258926 | 0.7732389 | 15.48548 | 92.50147
Test 3 | 0.04542028 | 3.258926 | 0.7761909 | 15.35687 | 92.12019
Test 3 | 0.04551092 | 3.258926 | 0.7794421 | 15.35984 | 92.24748
Test 3 | 0.04584133 | 3.258926 | 0.7822956 | 15.19464 | 92.0031
Test 3 | 0.04596792 | 3.258926 | 0.7851931 | 15.16704 | 92.07346
Test 3 | 0.04595399 | 3.258926 | 0.7882667 | 15.23564 | 92.30302
Test 3 | 0.04624666 | 3.258926 | 0.7911972 | 15.09934 | 91.94571
Test 3 | 0.04613248 | 3.258926 | 0.7943983 | 15.23556 | 92.32571
Test 3 | 0.04616187 | 3.258926 | 0.7974589 | 15.2748 | 92.47483
Test 3 | 0.04621719 | 3.258926 | 0.8005164 | 15.29668 | 92.61732
Test 3 | 0.04669946 | 3.258926 | 0.803109 | 15.03089 | 91.82643
Test 3 | 0.04688494 | 3.258926 | 0.8059019 | 14.96406 | 91.55611
Test 3 | 0.04720051 | 3.258926 | 0.8088166 | 14.81803 | 91.13971
Test 3 | 0.04717542 | 3.258926 | 0.8119487 | 14.89125 | 91.45089
Test 3 | 0.04731839 | 3.258926 | 0.8150712 | 14.85831 | 91.51874
Test 3 | 0.04741306 | 3.258926 | 0.8180765 | 14.8536 | 91.64159
Test 3 | 0.0473667 | 3.258926 | 0.8214292 | 14.94369 | 92.16449
Test 3 | 0.04751252 | 3.258926 | 0.8245962 | 14.90936 | 92.26978
Test 3 | 0.0476249 | 3.258926 | 0.8276433 | 14.89392 | 92.30992
Test 3 | 0.04750598 | 3.258926 | 0.8312501 | 15.03381 | 92.89294
Test 3 | 0.04809186 | 3.258926 | 0.833651 | 14.71211 | 91.98494
Test 3 | 0.04796152 | 3.258926 | 0.8371763 | 14.85474 | 92.35676
Test 3 | 0.04835237 | 3.258926 | 0.8397556 | 14.66059 | 91.73056
Test 3 | 0.04834884 | 3.258926 | 0.8432294 | 14.72338 | 92.00175
Test 3 | 0.04819673 | 3.258926 | 0.8469996 | 14.88271 | 92.58
Test 3 | 0.04830947 | 3.258926 | 0.8502982 | 14.87102 | 92.6786
Test 3 | 0.04852378 | 3.258926 | 0.8532564 | 14.79123 | 92.43646
Test 3 | 0.04854355 | 3.258926 | 0.8566814 | 14.8385 | 92.69347
Test 3 | 0.0487622 | 3.258926 | 0.8599379 | 14.76163 | 92.46382
Test 3 | 0.04906912 | 3.258926 | 0.862925 | 14.62819 | 92.08071
Test 3 | 0.0493789 | 3.258926 | 0.8659776 | 14.49632 | 91.72858
Test 3 | 0.04944744 | 3.258926 | 0.8690509 | 14.50747 | 91.71612
Test 3 | 0.0495675 | 3.258926 | 0.8720472 | 14.48705 | 91.43128
Test 3 | 0.04942487 | 3.258926 | 0.8755948 | 14.63006 | 91.50292
Test 3 | 0.04943986 | 3.258926 | 0.8791011 | 14.67974 | 91.4617
Test 3 | 0.04939484 | 3.258926 | 0.8825371 | 14.76399 | 91.51461
Test 3 | 0.04942576 | 3.258926 | 0.8856718 | 14.7979 | 91.46424
Test 3 | 0.04942494 | 3.258926 | 0.888904 | 14.85239 | 91.50218
Test 3 | 0.04977459 | 3.258926 | 0.8918504 | 14.693 | 90.85059
Test 3 | 0.04997086 | 3.258926 | 0.894732 | 14.62491 | 90.47354
Test 3 | 0.05039942 | 3.258926 | 0.8976071 | 14.42345 | 89.83777
Test 3 | 0.05052546 | 3.258926 | 0.9007091 | 14.40117 | 89.90968
Test 3 | 0.05043607 | 3.258926 | 0.9041917 | 14.50815 | 90.42055
Test 3 | 0.05045496 | 3.258926 | 0.9078612 | 14.55612 | 90.61723
Test 3 | 0.0507364 | 3.258926 | 0.9109893 | 14.44468 | 90.31795
Test 3 | 0.05070698 | 3.258926 | 0.9146223 | 14.51912 | 90.53045
Test 3 | 0.05081204 | 3.258926 | 0.9177769 | 14.50901 | 90.47814
Test 3 | 0.05065118 | 3.258926 | 0.9213013 | 14.65738 | 90.85321
Test 3 | 0.05076271 | 3.258926 | 0.9248287 | 14.64892 | 90.78357
Test 3 | 0.05090321 | 3.258926 | 0.928121 | 14.62002 | 90.51157
Test 3 | 0.05109502 | 3.258926 | 0.931388 | 14.56154 | 90.14238
Test 3 | 0.05126401 | 3.258926 | 0.934417 | 14.51274 | 89.89206
Test 3 | 0.05101198 | 3.258926 | 0.9380685 | 14.71377 | 90.38057
Test 3 | 0.0512161 | 3.258926 | 0.9411274 | 14.64432 | 90.06803
Test 3 | 0.05118335 | 3.258926 | 0.9444934 | 14.71552 | 90.24865
Test 3 | 0.0509014 | 3.258926 | 0.9485981 | 14.94365 | 91.01722
Test 3 | 0.05117843 | 3.258926 | 0.951646 | 14.8298 | 90.7989
Test 3 | 0.05137489 | 3.258926 | 0.9551014 | 14.77004 | 90.69714
Test 3 | 0.05181658 | 3.258926 | 0.9580595 | 14.56428 | 90.06257
Test 3 | 0.05191352 | 3.258926 | 0.9613432 | 14.55967 | 90.08453
Test 3 | 0.05216404 | 3.258926 | 0.964606 | 14.4691 | 89.93575
Test 3 | 0.05233409 | 3.258926 | 0.967932 | 14.42479 | 90.01108
Test 3 | 0.05255002 | 3.258926 | 0.9712634 | 14.35573 | 89.92573
Test 3 | 0.05252613 | 3.258926 | 0.9747648 | 14.42059 | 90.27874
Test 3 | 0.05242364 | 3.258926 | 0.9787091 | 14.53561 | 90.64608
Test 3 | 0.05237171 | 3.258926 | 0.9823406 | 14.61849 | 90.84705
Test 3 | 0.05238916 | 3.258926 | 0.9860368 | 14.66372 | 91.06634
Test 3 | 0.05303421 | 3.258926 | 0.9889576 | 14.35157 | 90.16065
Test 3 | 0.05300786 | 3.258926 | 0.9925663 | 14.41826 | 90.3866
Test 3 | 0.05322693 | 3.258926 | 0.9960598 | 14.35015 | 90.15135
Test 3 | 0.05337085 | 3.258926 | 0.9996318 | 14.32405 | 90.11813
Test 3 | 0.05358425 | 3.258926 | 1.002794 | 14.25514 | 89.88371
Test 3 | 0.05365341 | 3.258926 | 1.006222 | 14.26701 | 89.87049
Test 3 | 0.05386913 | 3.258926 | 1.009595 | 14.20042 | 89.73218
Test 3 | 0.05366151 | 3.258926 | 1.013793 | 14.37002 | 90.34447
Test 3 | 0.05394012 | 3.258926 | 1.017127 | 14.26873 | 89.95122
Test 3 | 0.05405766 | 3.258926 | 1.020448 | 14.25313 | 89.84925
Test 3 | 0.05419378 | 3.258926 | 1.023813 | 14.22838 | 89.77666
Test 3 | 0.05415855 | 3.258926 | 1.027598 | 14.29958 | 89.94021
Test 3 | 0.05431935 | 3.258926 | 1.031266 | 14.26577 | 89.77907
Test 3 | 0.05452973 | 3.258926 | 1.03476 | 14.20388 | 89.57113
Test 3 | 0.05468874 | 3.258926 | 1.038384 | 14.17085 | 89.50179
Test 3 | 0.05477458 | 3.258926 | 1.041841 | 14.17351 | 89.48988
Test 3 | 0.05470413 | 3.258926 | 1.045524 | 14.26027 | 89.83174
Test 3 | 0.05491264 | 3.258926 | 1.049061 | 14.20006 | 89.69717
Test 3 | 0.05494019 | 3.258926 | 1.05266 | 14.23449 | 89.8876
Test 3 | 0.05518403 | 3.258926 | 1.056177 | 14.15611 | 89.73071
Test 3 | 0.05539349 | 3.258926 | 1.059488 | 14.0933 | 89.6392
Test 3 | 0.05589018 | 3.258926 | 1.062839 | 13.8877 | 89.17382
Test 3 | 0.05583649 | 3.258926 | 1.066776 | 13.96596 | 89.50169
Test 3 | 0.05602279 | 3.258926 | 1.07056 | 13.92244 | 89.37992
Test 3 | 0.05586573 | 3.258926 | 1.07463 | 14.05406 | 89.82899
Test 3 | 0.05594686 | 3.258926 | 1.078201 | 14.05991 | 89.78884
Test 3 | 0.05596967 | 3.258926 | 1.082002 | 14.09797 | 89.79892
Test 3 | 0.05603785 | 3.258926 | 1.085875 | 14.11403 | 89.70305
Test 3 | 0.05615308 | 3.258926 | 1.089528 | 14.10344 | 89.45545
Test 3 | 0.05638998 | 3.258926 | 1.092738 | 14.02639 | 89.01077
Test 3 | 0.05646477 | 3.258926 | 1.096604 | 14.03875 | 88.8609
Test 3 | 0.05664103 | 3.258926 | 1.100225 | 13.99758 | 88.66646
Test 3 | 0.05686597 | 3.258926 | 1.103548 | 13.92902 | 88.45949
Test 3 | 0.05694295 | 3.258926 | 1.107406 | 13.93994 | 88.57297
Test 3 | 0.05690822 | 3.258926 | 1.111325 | 14.00635 | 88.85072
Test 3 | 0.05715649 | 3.258926 | 1.114963 | 13.93039 | 88.7578
Test 3 | 0.0570405 | 3.258926 | 1.119348 | 14.04211 | 89.25316
Test 3 | 0.05719627 | 3.258926 | 1.123092 | 14.01244 | 89.3014
Test 3 | 0.05748039 | 3.258926 | 1.12676 | 13.91957 | 89.05067
Test 3 | 0.05769729 | 3.258926 | 1.130486 | 13.8608 | 88.85956
Test 3 | 0.05784371 | 3.258926 | 1.134406 | 13.83854 | 88.81462
Test 3 | 0.05799637 | 3.258926 | 1.13814 | 13.81109 | 88.62447
Test 3 | 0.0580499 | 3.258926 | 1.142296 | 13.83597 | 88.65782
Test 3 | 0.05831078 | 3.258926 | 1.145847 | 13.75508 | 88.37885
Test 3 | 0.05812423 | 3.258926 | 1.149889 | 13.89234 | 88.81451
Test 3 | 0.05816845 | 3.258926 | 1.153617 | 13.9162 | 88.89736
Test 3 | 0.05800945 | 3.258926 | 1.157934 | 14.04495 | 89.31031
Test 3 | 0.05841655 | 3.258926 | 1.161164 | 13.88851 | 88.79342
Test 3 | 0.05846891 | 3.258926 | 1.165143 | 13.91116 | 88.72596
Test 3 | 0.05880527 | 3.258926 | 1.168514 | 13.79226 | 88.24968
Test 3 | 0.05882443 | 3.258926 | 1.172292 | 13.82784 | 88.30482
Test 3 | 0.05944354 | 3.258926 | 1.175322 | 13.5763 | 87.42776
Test 3 | 0.05944343 | 3.258926 | 1.179411 | 13.62358 | 87.42231
Test 3 | 0.05937171 | 3.258926 | 1.183676 | 13.7059 | 87.51461
Test 3 | 0.0591075 | 3.258926 | 1.188112 | 13.88053 | 87.92934
Test 3 | 0.05931239 | 3.258926 | 1.191674 | 13.82612 | 87.66575
Test 3 | 0.0594592 | 3.258926 | 1.195601 | 13.80327 | 87.57949
Test 3 | 0.05976044 | 3.258926 | 1.199354 | 13.70736 | 87.24987
Test 3 | 0.05968079 | 3.258926 | 1.203705 | 13.79383 | 87.46899
Test 3 | 0.06007545 | 3.258926 | 1.207241 | 13.65318 | 86.89365
Test 3 | 0.06019184 | 3.258926 | 1.211237 | 13.64545 | 86.79483
Test 3 | 0.06005698 | 3.258926 | 1.215747 | 13.75783 | 87.16616
Test 3 | 0.06016855 | 3.258926 | 1.219807 | 13.75263 | 87.19906
Test 3 | 0.06018568 | 3.258926 | 1.224184 | 13.79412 | 87.36229
Test 3 | 0.06011561 | 3.258926 | 1.228404 | 13.87397 | 87.56926
Test 3 | 0.06050271 | 3.258926 | 1.231735 | 13.73414 | 87.0422
Test 3 | 0.06048375 | 3.258926 | 1.23612 | 13.79168 | 87.24112
Test 3 | 0.06070957 | 3.258926 | 1.240014 | 13.73239 | 87.13123
Test 3 | 0.0608301 | 3.258926 | 1.243762 | 13.71937 | 87.0968
Test 3 | 0.06121251 | 3.258926 | 1.2472 | 13.58594 | 86.6864
Test 3 | 0.06106041 | 3.258926 | 1.25138 | 13.69947 | 87.05265
Test 3 | 0.0613814 | 3.258926 | 1.255096 | 13.59682 | 86.69552
Test 3 | 0.06140805 | 3.258926 | 1.25941 | 13.63172 | 86.80968
Test 3 | 0.06152012 | 3.258926 | 1.263611 | 13.6274 | 86.84987
Test 3 | 0.06133396 | 3.258926 | 1.268338 | 13.76154 | 87.23463
Test 3 | 0.06174105 | 3.258926 | 1.271951 | 13.61934 | 86.75356
Test 3 | 0.06168795 | 3.258926 | 1.276016 | 13.6864 | 86.97608
Test 3 | 0.06184267 | 3.258926 | 1.279891 | 13.65937 | 86.96067
Test 3 | 0.06218774 | 3.258926 | 1.283747 | 13.54889 | 86.70052
Test 3 | 0.06272936 | 3.258926 | 1.287355 | 13.35336 | 86.19572
Test 3 | 0.06244317 | 3.258926 | 1.291889 | 13.5235 | 86.89955
Test 3 | 0.06258843 | 3.258926 | 1.296183 | 13.50554 | 86.98664
Test 3 | 0.06267384 | 3.258926 | 1.300253 | 13.51106 | 87.17312
Test 3 | 0.06290639 | 3.258926 | 1.304364 | 13.45375 | 87.23152
Test 3 | 0.06294041 | 3.258926 | 1.308581 | 13.48265 | 87.54852
Test 3 | 0.06336439 | 3.258926 | 1.312436 | 13.34202 | 87.26346
Test 3 | 0.06333182 | 3.258926 | 1.31709 | 13.4031 | 87.53756
Test 3 | 0.06389982 | 3.258926 | 1.320669 | 13.20166 | 86.91949
Test 3 | 0.06373977 | 3.258926 | 1.325457 | 13.31614 | 87.28073
Test 3 | 0.06419928 | 3.258926 | 1.329293 | 13.16419 | 86.78307
Test 3 | 0.06434348 | 3.258926 | 1.333161 | 13.14339 | 86.70789
Test 3 | 0.06433927 | 3.258926 | 1.337558 | 13.18846 | 86.80528
Test 3 | 0.06405897 | 3.258926 | 1.342156 | 13.34986 | 87.20588
Test 3 | 0.06439134 | 3.258926 | 1.346161 | 13.25184 | 86.7497
Test 3 | 0.0644198 | 3.258926 | 1.350494 | 13.28275 | 86.77451
Test 3 | 0.06473598 | 3.258926 | 1.354582 | 13.19313 | 86.34346
Test 3 | 0.06457401 | 3.258926 | 1.359204 | 13.30464 | 86.64919
Test 3 | 0.06499516 | 3.258926 | 1.362876 | 13.16826 | 86.14422
Test 3 | 0.06503308 | 3.258926 | 1.366934 | 13.19207 | 86.13253
Test 3 | 0.0653275 | 3.258926 | 1.370853 | 13.11091 | 85.72441
Test 3 | 0.0652099 | 3.258926 | 1.375689 | 13.20466 | 85.94654
Test 3 | 0.06538457 | 3.258926 | 1.379898 | 13.17439 | 85.86653
Test 3 | 0.06516526 | 3.258926 | 1.38442 | 13.30667 | 86.279
Test 3 | 0.06522487 | 3.258926 | 1.388873 | 13.32508 | 86.30231
Test 3 | 0.0651651 | 3.258926 | 1.393271 | 13.39181 | 86.49503
Test 3 | 0.0653652 | 3.258926 | 1.397506 | 13.35041 | 86.29453
Test 3 | 0.06565603 | 3.258926 | 1.401339 | 13.26868 | 85.97304
Test 3 | 0.06595307 | 3.258926 | 1.405428 | 13.18781 | 85.67115
Test 3 | 0.06614235 | 3.258926 | 1.409787 | 13.15311 | 85.56417
Test 3 | 0.06628627 | 3.258926 | 1.413875 | 13.13402 | 85.44342
Test 3 | 0.06655454 | 3.258926 | 1.417979 | 13.06617 | 85.12505
Test 3 | 0.06639992 | 3.258926 | 1.422498 | 13.16893 | 85.46002
Test 3 | 0.06650096 | 3.258926 | 1.426623 | 13.16702 | 85.41703
Test 3 | 0.06646115 | 3.258926 | 1.431364 | 13.2266 | 85.54008
Test 3 | 0.06667345 | 3.258926 | 1.435725 | 13.18255 | 85.3833
Test 3 | 0.06662694 | 3.258926 | 1.44049 | 13.24477 | 85.50659
Test 3 | 0.06674335 | 3.258926 | 1.445077 | 13.24063 | 85.52233
Test 3 | 0.06696047 | 3.258926 | 1.449599 | 13.19608 | 85.38455
Test 3 | 0.0673449 | 3.258926 | 1.453636 | 13.08218 | 84.98214
Test 3 | 0.06752292 | 3.258926 | 1.458161 | 13.0538 | 84.87814
Test 3 | 0.06754757 | 3.258926 | 1.462953 | 13.08714 | 85.02859
Test 3 | 0.06758383 | 3.258926 | 1.467638 | 13.11497 | 85.20715
Test 3 | 0.06747855 | 3.258926 | 1.472312 | 13.19782 | 85.54458
Test 3 | 0.06762121 | 3.258926 | 1.476867 | 13.18286 | 85.6413
Test 3 | 0.06765331 | 3.258926 | 1.481333 | 13.21017 | 85.85917
Test 3 | 0.06819815 | 3.258926 | 1.48536 | 13.03528 | 85.34251
Test 3 | 0.0683556 | 3.258926 | 1.490058 | 13.01634 | 85.35483
Test 3 | 0.06855201 | 3.258926 | 1.494601 | 12.98132 | 85.38326
Test 3 | 0.06883441 | 3.258926 | 1.49872 | 12.9105 | 85.1928
Test 3 | 0.0690709 | 3.258926 | 1.503181 | 12.86041 | 85.09487
Test 3 | 0.06923247 | 3.258926 | 1.50754 | 12.83758 | 85.13455
Test 3 | 0.06928174 | 3.258926 | 1.512227 | 12.85918 | 85.1642
Test 3 | 0.06918993 | 3.258926 | 1.516868 | 12.9329 | 85.30247
Test 3 | 0.06895209 | 3.258926 | 1.52207 | 13.06693 | 85.65794
Test 3 | 0.06915453 | 3.258926 | 1.526587 | 13.02909 | 85.45026
Test 3 | 0.06940072 | 3.258926 | 1.530774 | 12.9723 | 85.17784
Test 3 | 0.06962539 | 3.258926 | 1.535173 | 12.92576 | 84.88342
Test 3 | 0.07002034 | 3.258926 | 1.539024 | 12.81241 | 84.41212
Test 3 | 0.06999918 | 3.258926 | 1.544025 | 12.86182 | 84.42906
Test 3 | 0.07014263 | 3.258926 | 1.548647 | 12.84761 | 84.34949
Test 3 | 0.07005324 | 3.258926 | 1.553878 | 12.92392 | 84.67395
Test 3 | 0.07000403 | 3.258926 | 1.55891 | 12.98401 | 84.9214
Test 3 | 0.06994022 | 3.258926 | 1.563906 | 13.0494 | 85.19697
Test 3 | 0.06998226 | 3.258926 | 1.568491 | 13.07194 | 85.16658
Test 3 | 0.07018101 | 3.258926 | 1.573022 | 13.03555 | 85.00645
Test 3 | 0.07068343 | 3.258926 | 1.576855 | 12.88221 | 84.48898
Test 3 | 0.07089099 | 3.258926 | 1.581141 | 12.84169 | 84.38841
Test 3 | 0.07096556 | 3.258926 | 1.585828 | 12.85271 | 84.46173
Test 3 | 0.07103492 | 3.258926 | 1.590565 | 12.86594 | 84.49077
Test 3 | 0.0714196 | 3.258926 | 1.594698 | 12.76079 | 84.05638
Test 3 | 0.07139217 | 3.258926 | 1.599623 | 12.81003 | 84.24943
Test 3 | 0.07141127 | 3.258926 | 1.604343 | 12.84096 | 84.40412
Test 3 | 0.07141013 | 3.258926 | 1.609556 | 12.8831 | 84.78854
Test 3 | 0.07186217 | 3.258926 | 1.614023 | 12.75683 | 84.45684
Test 3 | 0.07200628 | 3.258926 | 1.618428 | 12.7405 | 84.34603
Test 3 | 0.07241507 | 3.258926 | 1.622435 | 12.62825 | 83.80399
Test 3 | 0.07240831 | 3.258926 | 1.627323 | 12.66867 | 83.69551
Test 3 | 0.07266065 | 3.258926 | 1.632103 | 12.61778 | 83.39936
Test 3 | 0.07225356 | 3.258926 | 1.637385 | 12.80166 | 83.91944
Test 3 | 0.07221369 | 3.258926 | 1.642505 | 12.85587 | 84.01655
Test 3 | 0.07233463 | 3.258926 | 1.647317 | 12.85046 | 83.81408
Test 3 | 0.07247172 | 3.258926 | 1.651786 | 12.83662 | 83.55009
Test 3 | 0.07240271 | 3.258926 | 1.656915 | 12.90103 | 83.66313
Test 3 | 0.07271441 | 3.258926 | 1.661258 | 12.8242 | 83.45099
Test 3 | 0.07306181 | 3.258926 | 1.665904 | 12.73805 | 83.30455
Test 3 | 0.07375497 | 3.258926 | 1.670161 | 12.53169 | 82.79238
Test 3 | 0.07349936 | 3.258926 | 1.675893 | 12.66231 | 83.40833
Test 3 | 0.07398565 | 3.258926 | 1.680515 | 12.53087 | 83.11353
Test 3 | 0.0737283 | 3.258926 | 1.685881 | 12.6588 | 83.73905
Test 3 | 0.07374871 | 3.258926 | 1.691332 | 12.6927 | 84.15869
Test 3 | 0.07389046 | 3.258926 | 1.696466 | 12.68242 | 84.34829
Test 3 | 0.07417546 | 3.258926 | 1.701386 | 12.62165 | 84.27279
Test 3 | 0.07453195 | 3.258926 | 1.705806 | 12.53368 | 84.03118
Test 3 | 0.07466406 | 3.258926 | 1.710715 | 12.52531 | 83.95121
Test 3 | 0.07467239 | 3.258926 | 1.715669 | 12.55878 | 83.98073
Test 3 | 0.07531147 | 3.258926 | 1.719805 | 12.3763 | 83.25165
Test 3 | 0.07536118 | 3.258926 | 1.724462 | 12.39345 | 83.12348
Test 3 | 0.07521894 | 3.258926 | 1.729828 | 12.47908 | 83.11489
Test 3 | 0.07500381 | 3.258926 | 1.73503 | 12.58851 | 83.27077
Test 3 | 0.07497616 | 3.258926 | 1.740233 | 12.63557 | 83.28372
Test 3 | 0.07494141 | 3.258926 | 1.74514 | 12.68296 | 83.34515
Test 3 | 0.0753102 | 3.258926 | 1.74948 | 12.59028 | 83.00788
Test 3 | 0.07543053 | 3.258926 | 1.754798 | 12.58829 | 83.02989
Test 3 | 0.07595334 | 3.258926 | 1.759397 | 12.44813 | 82.63969
Test 3 | 0.07596265 | 3.258926 | 1.765018 | 12.48484 | 82.91359
Test 3 | 0.07642828 | 3.258926 | 1.769801 | 12.3666 | 82.76249
Test 3 | 0.07653222 | 3.258926 | 1.774869 | 12.36835 | 83.02716
Test 3 | 0.07653285 | 3.258926 | 1.780349 | 12.40632 | 83.42923
Test 3 | 0.07650491 | 3.258926 | 1.785523 | 12.45147 | 83.77554
Test 3 | 0.07680672 | 3.258926 | 1.790774 | 12.39014 | 83.72008
Test 3 | 0.07706061 | 3.258926 | 1.796013 | 12.34464 | 83.71452
Test 3 | 0.07734917 | 3.258926 | 1.800923 | 12.2862 | 83.55896
Test 3 | 0.07762738 | 3.258926 | 1.805983 | 12.23257 | 83.35958
Test 3 | 0.07782226 | 3.258926 | 1.810927 | 12.2047 | 83.23516
Test 3 | 0.07771787 | 3.258926 | 1.816367 | 12.27427 | 83.35958
Test 3 | 0.07798201 | 3.258926 | 1.821449 | 12.22537 | 83.05891
Test 3 | 0.07805496 | 3.258926 | 1.826477 | 12.23622 | 82.94111
Test 3 | 0.07790545 | 3.258926 | 1.832157 | 12.32142 | 83.04623
Test 3 | 0.07796562 | 3.258926 | 1.837391 | 12.33756 | 82.96122
Test 3 | 0.07806069 | 3.258926 | 1.842728 | 12.34327 | 82.80979
Test 3 | 0.07815595 | 3.258926 | 1.847757 | 12.3468 | 82.70163
Test 3 | 0.07848271 | 3.258926 | 1.852631 | 12.27651 | 82.28746
Test 3 | 0.07867082 | 3.258926 | 1.857533 | 12.2502 | 82.02713
Test 3 | 0.07870411 | 3.258926 | 1.862787 | 12.27446 | 81.95078
Test 3 | 0.0786265 | 3.258926 | 1.868019 | 12.33324 | 82.01583
Test 3 | 0.0786462 | 3.258926 | 1.87353 | 12.36343 | 82.0056
Test 3 | 0.07851645 | 3.258926 | 1.87902 | 12.44067 | 82.17156
Test 3 | 0.07867781 | 3.258926 | 1.884168 | 12.42364 | 82.04245
Test 3 | 0.07879411 | 3.258926 | 1.889269 | 12.42053 | 81.96191
Test 3 | 0.07919215 | 3.258926 | 1.894149 | 12.32775 | 81.58292
Test 3 | 0.07919582 | 3.258926 | 1.899933 | 12.36425 | 81.71269
Test 3 | 0.07947194 | 3.258926 | 1.905179 | 12.31238 | 81.59801
Test 3 | 0.07963951 | 3.258926 | 1.910199 | 12.29293 | 81.5907
Test 3 | 0.07966748 | 3.258926 | 1.91545 | 12.31806 | 81.75048
Test 3 | 0.07985428 | 3.258926 | 1.921029 | 12.29621 | 81.7385
Test 3 | 0.07970787 | 3.258926 | 1.926943 | 12.37942 | 82.07332
Test 3 | 0.07987808 | 3.258926 | 1.932074 | 12.35954 | 82.04457
Test 3 | 0.08015653 | 3.258926 | 1.937395 | 12.30762 | 81.91646
Test 3 | 0.08033988 | 3.258926 | 1.942495 | 12.28376 | 81.85582
Test 3 | 0.08063386 | 3.258926 | 1.947762 | 12.22742 | 81.6609
Test 3 | 0.08072501 | 3.258926 | 1.953044 | 12.23291 | 81.64653
Test 3 | 0.08078613 | 3.258926 | 1.958661 | 12.24954 | 81.74273
Test 3 | 0.08105088 | 3.258926 | 1.963695 | 12.20092 | 81.6174
Test 3 | 0.08124035 | 3.258926 | 1.9692 | 12.17812 | 81.60452
Test 3 | 0.08126207 | 3.258926 | 1.974677 | 12.20546 | 81.76077
Test 3 | 0.08108626 | 3.258926 | 1.980724 | 12.29599 | 82.11991
Test 3 | 0.08117034 | 3.258926 | 1.986055 | 12.30355 | 82.22398
Test 3 | 0.08158815 | 3.258926 | 1.990881 | 12.20745 | 81.93206
Test 3 | 0.08202851 | 3.258926 | 1.996129 | 12.10857 | 81.64892
Test 3 | 0.08226592 | 3.258926 | 2.00177 | 12.0728 | 81.55628
Test 3 | 0.08207028 | 3.258926 | 2.00789 | 12.16752 | 81.85314
Test 3 | 0.08210764 | 3.258926 | 2.013748 | 12.19192 | 81.87457
Test 3 | 0.08205866 | 3.258926 | 2.019277 | 12.23998 | 82.05994
Test 3 | 0.08191973 | 3.258926 | 2.025066 | 12.31675 | 82.35536
Test 3 | 0.08270593 | 3.258926 | 2.029874 | 12.11239 | 81.6382
Test 3 | 0.08298001 | 3.258926 | 2.034915 | 12.06238 | 81.45778
Test 3 | 0.08328153 | 3.258926 | 2.040396 | 12.00745 | 81.35246
Test 3 | 0.08337043 | 3.258926 | 2.045932 | 12.01437 | 81.44601
Test 3 | 0.08364577 | 3.258926 | 2.051476 | 11.96774 | 81.37189
Test 3 | 0.08375226 | 3.258926 | 2.056936 | 11.9691 | 81.50452
Test 3 | 0.08365203 | 3.258926 | 2.062737 | 12.03164 | 81.8394
Test 3 | 0.08379774 | 3.258926 | 2.068723 | 12.02463 | 81.84211
Test 3 | 0.0840675 | 3.258926 | 2.074385 | 11.98028 | 81.85928
Test 3 | 0.08427435 | 3.258926 | 2.080351 | 11.95583 | 81.95856
Test 3 | 0.0847183 | 3.258926 | 2.085707 | 11.86131 | 81.62744
Test 3 | 0.08491383 | 3.258926 | 2.091747 | 11.84094 | 81.5491
Test 3 | 0.08472475 | 3.258926 | 2.098149 | 11.93025 | 81.8799
Test 3 | 0.0848413 | 3.258926 | 2.103617 | 11.92851 | 81.88013
Test 3 | 0.0847703 | 3.258926 | 2.109713 | 11.98312 | 82.0571
Test 3 | 0.08464171 | 3.258926 | 2.115627 | 12.05325 | 82.3096
Test 3 | 0.08459307 | 3.258926 | 2.121754 | 12.10207 | 82.36674
Test 3 | 0.08509805 | 3.258926 | 2.127033 | 11.98861 | 81.78349
Test 3 | 0.08528542 | 3.258926 | 2.132584 | 11.96714 | 81.63682
Test 3 | 0.08588533 | 3.258926 | 2.137688 | 11.82879 | 81.18937
Test 3 | 0.08605529 | 3.258926 | 2.143314 | 11.81312 | 81.14631
Test 3 | 0.0859799 | 3.258926 | 2.149839 | 11.86987 | 81.40397
Test 3 | 0.08601395 | 3.258926 | 2.156009 | 11.89451 | 81.51106
Test 3 | 0.0860509 | 3.258926 | 2.162292 | 11.91893 | 81.60417
Test 3 | 0.08603312 | 3.258926 | 2.168583 | 11.95855 | 81.75857
Test 3 | 0.08608133 | 3.258926 | 2.174877 | 11.97983 | 81.90317
Test 3 | 0.08638842 | 3.258926 | 2.180785 | 11.92712 | 81.75825
Test 3 | 0.08681539 | 3.258926 | 2.1865 | 11.84104 | 81.41122
Test 3 | 0.08740046 | 3.258926 | 2.191672 | 11.71068 | 80.84833
Test 3 | 0.08752743 | 3.258926 | 2.197359 | 11.70703 | 80.7019
Test 3 | 0.08751789 | 3.258926 | 2.203513 | 11.74237 | 80.82147
Test 3 | 0.08719169 | 3.258926 | 2.209925 | 11.86482 | 81.36902
Test 3 | 0.08706282 | 3.258926 | 2.216793 | 11.93696 | 81.66001
Test 3 | 0.08708553 | 3.258926 | 2.223233 | 11.96539 | 81.8561
Test 3 | 0.08765603 | 3.258926 | 2.22874 | 11.8394 | 81.48693
Test 3 | 0.08776501 | 3.258926 | 2.234968 | 11.84302 | 81.6077
Test 3 | 0.08808793 | 3.258926 | 2.240967 | 11.7879 | 81.5737
Test 3 | 0.08845968 | 3.258926 | 2.24638 | 11.71727 | 81.3679
Test 3 | 0.08878699 | 3.258926 | 2.251856 | 11.65939 | 81.13155
Test 3 | 0.08863937 | 3.258926 | 2.258254 | 11.73149 | 81.22957
Test 3 | 0.08838738 | 3.258926 | 2.264494 | 11.83108 | 81.42421
Test 3 | 0.08829313 | 3.258926 | 2.27121 | 11.89152 | 81.54716
Test 3 | 0.08819727 | 3.258926 | 2.277836 | 11.95215 | 81.61702
Test 3 | 0.08822269 | 3.258926 | 2.28413 | 11.97827 | 81.42726
Test 3 | 0.08847331 | 3.258926 | 2.289915 | 11.94067 | 81.00257
Test 3 | 0.08885256 | 3.258926 | 2.295755 | 11.86915 | 80.5174
Test 3 | 0.08926439 | 3.258926 | 2.301698 | 11.79033 | 80.13166
Test 3 | 0.08929295 | 3.258926 | 2.308142 | 11.81577 | 80.21812
Test 3 | 0.08931385 | 3.258926 | 2.314691 | 11.84375 | 80.41416
Test 3 | 0.08894632 | 3.258926 | 2.321369 | 11.97629 | 80.83987
Test 3 | 0.0890619 | 3.258926 | 2.32729 | 11.97569 | 80.81331
Test 3 | 0.08907481 | 3.258926 | 2.333915 | 12.0063 | 80.93086
Test 3 | 0.08934717 | 3.258926 | 2.339985 | 11.96424 | 80.76904
Test 3 | 0.08981623 | 3.258926 | 2.345917 | 11.86962 | 80.42888
Test 3 | 0.0900213 | 3.258926 | 2.352343 | 11.84797 | 80.31569
Test 3 | 0.09028536 | 3.258926 | 2.358435 | 11.80927 | 80.07616
Test 3 | 0.09030021 | 3.258926 | 2.364591 | 11.8362 | 80.02671
Test 3 | 0.09005239 | 3.258926 | 2.371431 | 11.93587 | 80.27483
Test 3 | 0.09007318 | 3.258926 | 2.377578 | 11.96128 | 80.3584
Test 3 | 0.08994452 | 3.258926 | 2.384425 | 12.03007 | 80.52453
Test 3 | 0.09016599 | 3.258926 | 2.390399 | 12.00104 | 80.36415
Test 3 | 0.09030481 | 3.258926 | 2.396639 | 11.9954 | 80.29141
Test 3 | 0.09083529 | 3.258926 | 2.40208 | 11.88262 | 79.77027
Test 3 | 0.09084818 | 3.258926 | 2.408189 | 11.90946 | 79.68625
Test 3 | 0.09100015 | 3.258926 | 2.414479 | 11.90072 | 79.61425
Test 3 | 0.09144429 | 3.258926 | 2.420683 | 11.81568 | 79.35634
Test 3 | 0.0915504 | 3.258926 | 2.427323 | 11.82064 | 79.42671
Test 3 | 0.09130155 | 3.258926 | 2.434674 | 11.92116 | 79.94992
Test 3 | 0.09164952 | 3.258926 | 2.441216 | 11.8626 | 79.94987
Test 3 | 0.09166529 | 3.258926 | 2.447848 | 11.89073 | 80.24547
Test 3 | 0.09216007 | 3.258926 | 2.454118 | 11.79353 | 80.23091
Test 3 | 0.09270341 | 3.258926 | 2.460331 | 11.6852 | 80.21141
Test 3 | 0.09296165 | 3.258926 | 2.467096 | 11.65232 | 80.4652
Test 3 | 0.09343076 | 3.258926 | 2.473542 | 11.56574 | 80.34603
Test 3 | 0.09368841 | 3.258926 | 2.480154 | 11.53296 | 80.36824
Test 3 | 0.09367891 | 3.258926 | 2.486566 | 11.56512 | 80.47894
Test 3 | 0.09360023 | 3.258926 | 2.493678 | 11.61771 | 80.64635
Test 3 | 0.09365126 | 3.258926 | 2.50077 | 11.63806 | 80.74746
Test 3 | 0.09385614 | 3.258926 | 2.507477 | 11.61838 | 80.65597
Test 3 | 0.09411643 | 3.258926 | 2.513928 | 11.58393 | 80.48753
Test 3 | 0.09416313 | 3.258926 | 2.520288 | 11.60172 | 80.44404
Test 3 | 0.09414098 | 3.258926 | 2.527286 | 11.63941 | 80.4419
Test 3 | 0.09458081 | 3.258926 | 2.533614 | 11.56028 | 80.07029
Test 3 | 0.09458113 | 3.258926 | 2.540717 | 11.59261 | 80.16106
Test 3 | 0.09489734 | 3.258926 | 2.547403 | 11.54578 | 80.03193
Test 3 | 0.09476873 | 3.258926 | 2.554603 | 11.60986 | 80.17083
Test 3 | 0.0951042 | 3.258926 | 2.56116 | 11.5577 | 79.93595
Test 3 | 0.09516879 | 3.258926 | 2.568257 | 11.574 | 79.86784
Test 3 | 0.0953261 | 3.258926 | 2.575046 | 11.56632 | 79.7718
Test 3 | 0.09537762 | 3.258926 | 2.582205 | 11.58595 | 79.82129
Test 3 | 0.09552372 | 3.258926 | 2.589103 | 11.58139 | 79.70994
Test 3 | 0.09572204 | 3.258926 | 2.595851 | 11.56351 | 79.56077
Test 3 | 0.09552656 | 3.258926 | 2.603359 | 11.64447 | 79.70254
Test 3 | 0.09578126 | 3.258926 | 2.610114 | 11.61267 | 79.52677
Test 3 | 0.09608747 | 3.258926 | 2.616838 | 11.5685 | 79.2922
Test 3 | 0.09620096 | 3.258926 | 2.62383 | 11.57206 | 79.32841
Test 3 | 0.09657961 | 3.258926 | 2.629967 | 11.50836 | 79.18975
Test 3 | 0.09648476 | 3.258926 | 2.63691 | 11.56144 | 79.43585
Test 3 | 0.09652632 | 3.258926 | 2.644278 | 11.58376 | 79.59381
Test 3 | 0.09688297 | 3.258926 | 2.651001 | 11.52786 | 79.49267
Test 3 | 0.09715715 | 3.258926 | 2.658078 | 11.4935 | 79.44749
Test 3 | 0.09711596 | 3.258926 | 2.665633 | 11.53594 | 79.70028
Test 3 | 0.0973508 | 3.258926 | 2.672427 | 11.50961 | 79.67093
Test 3 | 0.09732083 | 3.258926 | 2.679394 | 11.54673 | 79.76059
Test 3 | 0.09753846 | 3.258926 | 2.68651 | 11.52579 | 79.62327
Test 3 | 0.09764326 | 3.258926 | 2.693672 | 11.53172 | 79.56558
Test 3 | 0.09809161 | 3.258926 | 2.700409 | 11.45512 | 79.28421
Test 3 | 0.09838636 | 3.258926 | 2.707424 | 11.41617 | 79.18432
Test 3 | 0.09838317 | 3.258926 | 2.714778 | 11.44792 | 79.37522
Test 3 | 0.09879498 | 3.258926 | 2.721905 | 11.38249 | 79.29311
Test 3 | 0.09881414 | 3.258926 | 2.729399 | 11.4094 | 79.52168
Test 3 | 0.09867469 | 3.258926 | 2.737115 | 11.47402 | 79.90997
Test 3 | 0.09899286 | 3.258926 | 2.744262 | 11.43014 | 79.92084
Test 3 | 0.09919807 | 3.258926 | 2.750973 | 11.41074 | 79.99381
Test 3 | 0.09945306 | 3.258926 | 2.75845 | 11.38316 | 80.03587
Test 3 | 0.0998565 | 3.258926 | 2.764775 | 11.31726 | 79.82071
Test 3 | 0.09977289 | 3.258926 | 2.772349 | 11.36728 | 79.96302
Test 3 | 0.1003354 | 3.258926 | 2.778894 | 11.26672 | 79.49673
Test 3 | 0.1002117 | 3.258926 | 2.785969 | 11.32332 | 79.5583
Test 3 | 0.100084 | 3.258926 | 2.793113 | 11.38133 | 79.66318
Test 3 | 0.1000185 | 3.258926 | 2.800683 | 11.42713 | 79.7651
Test 3 | 0.1000109 | 3.258926 | 2.808237 | 11.4597 | 79.78509
Test 3 | 0.100018 | 3.258926 | 2.815799 | 11.48891 | 79.7471
Test 3 | 0.1008655 | 3.258926 | 2.821464 | 11.31938 | 79.01962
Test 3 | 0.1008854 | 3.258926 | 2.828488 | 11.34308 | 79.02462
Test 3 | 0.101183 | 3.258926 | 2.835751 | 11.30542 | 78.8712
Test 3 | 0.1011705 | 3.258926 | 2.843543 | 11.33928 | 79.02857
Test 3 | 0.101184 | 3.258926 | 2.851231 | 11.36692 | 79.22495
Test 3 | 0.1012521 | 3.258926 | 2.858955 | 11.38239 | 79.29482
Test 3 | 0.1014983 | 3.258926 | 2.86639 | 11.35668 | 79.27472
Test 3 | 0.101721 | 3.258926 | 2.873277 | 11.33419 | 79.30139
Test 3 | 0.1018996 | 3.258926 | 2.880214 | 11.32174 | 79.32955
Test 3 | 0.1024422 | 3.258926 | 2.887258 | 11.22954 | 79.097
Test 3 | 0.1027193 | 3.258926 | 2.894101 | 11.19549 | 78.99138
Test 3 | 0.10284 | 3.258926 | 2.90114 | 11.1964 | 79.02889
Test 3 | 0.1032356 | 3.258926 | 2.90828 | 11.13811 | 78.79041
Test 3 | 0.1028745 | 3.258926 | 2.916106 | 11.24662 | 79.09862
Test 3 | 0.1028466 | 3.258926 | 2.923776 | 11.28231 | 79.09803
Test 3 | 0.1025024 | 3.258926 | 2.932072 | 11.39044 | 79.29757
Test 3 | 0.1026402 | 3.258926 | 2.939025 | 11.38681 | 79.16573
Test 3 | 0.1027837 | 3.258926 | 2.946035 | 11.38213 | 79.06908
Test 3 | 0.1032367 | 3.258926 | 2.95306 | 11.30935 | 78.72521
Test 3 | 0.1035949 | 3.258926 | 2.959904 | 11.25731 | 78.45858
Test 3 | 0.103827 | 3.258926 | 2.966904 | 11.23354 | 78.39713
Test 3 | 0.1039603 | 3.258926 | 2.97475 | 11.23438 | 78.46476
Test 3 | 0.1037307 | 3.258926 | 2.983336 | 11.31675 | 78.85493
Test 3 | 0.1036828 | 3.258926 | 2.991366 | 11.35768 | 79.14655
Test 3 | 0.1036968 | 3.258926 | 2.99946 | 11.38534 | 79.29582
Test 3 | 0.1041373 | 3.258926 | 3.006164 | 11.31446 | 79.01927
Test 3 | 0.1042085 | 3.258926 | 3.013429 | 11.32631 | 79.02013
Test 3 | 0.1044775 | 3.258926 | 3.021049 | 11.29656 | 78.82963
Test 3 | 0.1050223 | 3.258926 | 3.028296 | 11.20648 | 78.3638
Test 3 | 0.10515 | 3.258926 | 3.036072 | 11.20797 | 78.1943
Test 3 | 0.1052141 | 3.258926 | 3.044034 | 11.2237 | 78.0826
Test 3 | 0.1050404 | 3.258926 | 3.052366 | 11.29165 | 78.19719
Test 3 | 0.1051739 | 3.258926 | 3.060263 | 11.29214 | 78.14271
Test 3 | 0.1051506 | 3.258926 | 3.067824 | 11.32507 | 78.28138
Test 3 | 0.1053021 | 3.258926 | 3.075873 | 11.32214 | 78.30587
Test 3 | 0.10539 | 3.258926 | 3.084138 | 11.33362 | 78.45264
Test 3 | 0.1060502 | 3.258926 | 3.091555 | 11.21988 | 78.22547
Test 3 | 0.1062129 | 3.258926 | 3.099016 | 11.21253 | 78.33814
Test 3 | 0.1066048 | 3.258926 | 3.10675 | 11.15801 | 78.27143
Test 3 | 0.1068157 | 3.258926 | 3.114913 | 11.14319 | 78.33472
Test 3 | 0.1071293 | 3.258926 | 3.122164 | 11.10383 | 78.26761
Test 3 | 0.1070428 | 3.258926 | 3.130052 | 11.14988 | 78.57977
Test 3 | 0.107172 | 3.258926 | 3.137626 | 11.14993 | 78.65042
Test 3 | 0.1071035 | 3.258926 | 3.145669 | 11.19282 | 78.85911
Test 3 | 0.1073844 | 3.258926 | 3.153268 | 11.16123 | 78.77183
Test 3 | 0.1077257 | 3.258926 | 3.160453 | 11.1159 | 78.59538
Test 3 | 0.1080841 | 3.258926 | 3.167815 | 11.06803 | 78.45045
Test 3 | 0.1081487 | 3.258926 | 3.176082 | 11.08365 | 78.62159
Test 3 | 0.108503 | 3.258926 | 3.183347 | 11.03657 | 78.48079
Test 3 | 0.108453 | 3.258926 | 3.191869 | 11.07633 | 78.6073
Test 3 | 0.1086402 | 3.258926 | 3.199451 | 11.0644 | 78.47672
Test 3 | 0.1086791 | 3.258926 | 3.207693 | 11.08498 | 78.52547
Test 3 | 0.1086924 | 3.258926 | 3.215462 | 11.1091 | 78.60233
Test 3 | 0.1085901 | 3.258926 | 3.224119 | 11.16 | 78.74424
Test 3 | 0.1088388 | 3.258926 | 3.232451 | 11.13778 | 78.63305
Test 3 | 0.1092535 | 3.258926 | 3.239677 | 11.07808 | 78.32375
Test 3 | 0.1093915 | 3.258926 | 3.247991 | 11.07851 | 78.29219
Test 3 | 0.1096044 | 3.258926 | 3.256178 | 11.06333 | 78.23313
Test 3 | 0.1101096 | 3.258926 | 3.263358 | 10.98623 | 78.02442
Test 3 | 0.1101708 | 3.258926 | 3.272078 | 11.00334 | 78.26115
Test 3 | 0.1099874 | 3.258926 | 3.281312 | 11.07122 | 78.59433
Test 3 | 0.110216 | 3.258926 | 3.289516 | 11.0529 | 78.60148
Test 3 | 0.1103773 | 3.258926 | 3.298267 | 11.04994 | 78.6453
Test 3 | 0.1106196 | 3.258926 | 3.306475 | 11.02898 | 78.57365
Test 3 | 0.111044 | 3.258926 | 3.314493 | 10.97137 | 78.3396
Test 3 | 0.1112376 | 3.258926 | 3.322309 | 10.959 | 78.26134
Test 3 | 0.1112896 | 3.258926 | 3.330271 | 10.97499 | 78.32144
Test 3 | 0.1115523 | 3.258926 | 3.33875 | 10.95117 | 78.17765
Test 3 | 0.1115027 | 3.258926 | 3.346742 | 10.98715 | 78.17291
Test 3 | 0.1113603 | 3.258926 | 3.355516 | 11.04416 | 78.32785
Test 3 | 0.1113777 | 3.258926 | 3.363741 | 11.06776 | 78.44136
Test 3 | 0.1116979 | 3.258926 | 3.372224 | 11.03215 | 78.35574
Test 3 | 0.1118878 | 3.258926 | 3.380812 | 11.02274 | 78.48284
Test 3 | 0.1120051 | 3.258926 | 3.388994 | 11.02628 | 78.67992
Test 3 | 0.1125823 | 3.258926 | 3.397286 | 10.94022 | 78.4608
Test 3 | 0.1129322 | 3.258926 | 3.405601 | 10.89914 | 78.35753
Test 3 | 0.1132413 | 3.258926 | 3.414133 | 10.86687 | 78.30875
Test 3 | 0.1133611 | 3.258926 | 3.423229 | 10.8728 | 78.4272
Test 3 | 0.1134013 | 3.258926 | 3.43205 | 10.89311 | 78.53676
Test 3 | 0.1136466 | 3.258926 | 3.440047 | 10.8714 | 78.49257
Test 3 | 0.1134656 | 3.258926 | 3.449212 | 10.93517 | 78.62283
Test 3 | 0.1135755 | 3.258926 | 3.457382 | 10.93986 | 78.53318
Test 3 | 0.1138999 | 3.258926 | 3.465721 | 10.90387 | 78.29282
Test 3 | 0.1140882 | 3.258926 | 3.474457 | 10.8953 | 78.22807
Test 3 | 0.114553 | 3.258926 | 3.483109 | 10.83398 | 77.96752
Test 3 | 0.114486 | 3.258926 | 3.491916 | 10.87408 | 78.0781
Test 3 | 0.1145768 | 3.258926 | 3.500141 | 10.88244 | 78.09143
Test 3 | 0.1150118 | 3.258926 | 3.508212 | 10.82518 | 77.90006
Test 3 | 0.1150299 | 3.258926 | 3.517472 | 10.85034 | 78.05689
Test 3 | 0.1149977 | 3.258926 | 3.526463 | 10.88416 | 78.25378
Test 3 | 0.1156332 | 3.258926 | 3.534754 | 10.79016 | 77.91809
Test 3 | 0.1155806 | 3.258926 | 3.544344 | 10.82929 | 78.03513
Test 3 | 0.1159182 | 3.258926 | 3.552334 | 10.79057 | 77.83862
Test 3 | 0.115847 | 3.258926 | 3.561409 | 10.83144 | 77.9862
Test 3 | 0.1160915 | 3.258926 | 3.569836 | 10.81138 | 77.92363
Test 3 | 0.1161089 | 3.258926 | 3.578732 | 10.83508 | 77.9248
Test 3 | 0.1161704 | 3.258926 | 3.587127 | 10.849 | 77.90906
Test 3 | 0.1163179 | 3.258926 | 3.596457 | 10.84965 | 77.72205
Test 3 | 0.116655 | 3.258926 | 3.604875 | 10.81229 | 77.49194
Test 3 | 0.1164613 | 3.258926 | 3.613752 | 10.87499 | 77.70605
Test 3 | 0.1164915 | 3.258926 | 3.622283 | 10.89502 | 77.72653
Test 3 | 0.1167876 | 3.258926 | 3.631279 | 10.86676 | 77.60863
Test 3 | 0.1171002 | 3.258926 | 3.640103 | 10.83508 | 77.47078
Test 3 | 0.1169431 | 3.258926 | 3.648934 | 10.89057 | 77.62048
Test 3 | 0.1173379 | 3.258926 | 3.657985 | 10.84425 | 77.41288
Test 3 | 0.1174695 | 3.258926 | 3.667328 | 10.8476 | 77.45091
Test 3 | 0.1178467 | 3.258926 | 3.676009 | 10.80378 | 77.30749
Test 3 | 0.1174777 | 3.258926 | 3.685251 | 10.89908 | 77.5679
Test 3 | 0.1178006 | 3.258926 | 3.693488 | 10.86364 | 77.32888
Test 3 | 0.1177533 | 3.258926 | 3.703028 | 10.90047 | 77.29092
Test 3 | 0.1180516 | 3.258926 | 3.711807 | 10.87116 | 77.01675
Test 3 | 0.1178434 | 3.258926 | 3.721611 | 10.93842 | 77.15712
Test 3 | 0.1180746 | 3.258926 | 3.731045 | 10.92323 | 76.96331
Test 3 | 0.1178832 | 3.258926 | 3.740659 | 10.98698 | 77.04151
Test 3 | 0.1183211 | 3.258926 | 3.748815 | 10.92958 | 76.72607
Test 3 | 0.1183308 | 3.258926 | 3.758352 | 10.95559 | 76.74829
Test 3 | 0.1186393 | 3.258926 | 3.766947 | 10.92361 | 76.76909
Test 3 | 0.1188213 | 3.258926 | 3.776533 | 10.91789 | 76.98903
Test 3 | 0.1192725 | 3.258926 | 3.785905 | 10.86233 | 77.05096
Test 3 | 0.1195837 | 3.258926 | 3.795714 | 10.83387 | 77.26334
Test 3 | 0.1200659 | 3.258926 | 3.804843 | 10.77286 | 77.3944
Test 3 | 0.1203421 | 3.258926 | 3.813812 | 10.74876 | 77.62634
Test 3 | 0.1209957 | 3.258926 | 3.823033 | 10.65865 | 77.70442
Test 3 | 0.1212832 | 3.258926 | 3.831969 | 10.63297 | 77.94394
Test 3 | 0.1217583 | 3.258926 | 3.840658 | 10.57408 | 77.94173
Test 3 | 0.1218432 | 3.258926 | 3.850494 | 10.58639 | 78.11746
Test 3 | 0.1222852 | 3.258926 | 3.859882 | 10.53562 | 77.99946
Test 3 | 0.1221848 | 3.258926 | 3.869158 | 10.5783 | 78.01741
Test 3 | 0.1221312 | 3.258926 | 3.878796 | 10.61396 | 77.93851
Test 3 | 0.1219504 | 3.258926 | 3.888841 | 10.67302 | 77.96396
Test 3 | 0.1219475 | 3.258926 | 3.897846 | 10.69825 | 77.79236
Test 3 | 0.1220616 | 3.258926 | 3.907357 | 10.70432 | 77.55392
Test 3 | 0.122354 | 3.258926 | 3.915905 | 10.67653 | 77.18748
Test 3 | 0.1223716 | 3.258926 | 3.925649 | 10.70001 | 76.94161
Test 3 | 0.122227 | 3.258926 | 3.935485 | 10.7522 | 76.78991
Test 3 | 0.1222451 | 3.258926 | 3.945564 | 10.77655 | 76.64746
Test 3 | 0.1226486 | 3.258926 | 3.954889 | 10.73108 | 76.4543
Test 3 | 0.1221417 | 3.258926 | 3.965737 | 10.85001 | 76.8571
Test 3 | 0.1223975 | 3.258926 | 3.974662 | 10.82902 | 76.78448
Test 3 | 0.1222993 | 3.258926 | 3.985238 | 10.87528 | 76.94204
Test 3 | 0.1223881 | 3.258926 | 3.994856 | 10.88571 | 76.91597
Test 3 | 0.122613 | 3.258926 | 4.00407 | 10.87082 | 76.89194
Test 3 | 0.1233348 | 3.258926 | 4.013578 | 10.76947 | 76.69265
Test 3 | 0.1235934 | 3.258926 | 4.022794 | 10.74908 | 76.8442
Test 3 | 0.124028 | 3.258926 | 4.032134 | 10.69867 | 76.80434
Test 3 | 0.1240798 | 3.258926 | 4.04144 | 10.71439 | 76.83897
Test 3 | 0.1240679 | 3.258926 | 4.052292 | 10.74523 | 76.95162
Test 3 | 0.1243726 | 3.258926 | 4.061876 | 10.71794 | 76.97902
Test 3 | 0.1248803 | 3.258926 | 4.070789 | 10.6543 | 76.91579
Test 3 | 0.1247818 | 3.258926 | 4.081651 | 10.69959 | 77.27189
Test 3 | 0.1252944 | 3.258926 | 4.091796 | 10.63861 | 77.2143
Test 3 | 0.1253658 | 3.258926 | 4.101806 | 10.65248 | 77.33444
Test 3 | 0.1259682 | 3.258926 | 4.110839 | 10.57408 | 77.0386
Test 3 | 0.1258163 | 3.258926 | 4.120772 | 10.62524 | 77.32344
Test 3 | 0.1264061 | 3.258926 | 4.130193 | 10.55038 | 77.27362
Test 3 | 0.1265655 | 3.258926 | 4.13963 | 10.54786 | 77.29438
Test 3 | 0.126665 | 3.258926 | 4.149468 | 10.55634 | 77.272
Test 3 | 0.1267475 | 3.258926 | 4.159506 | 10.5681 | 77.26833
Test 3 | 0.1267702 | 3.258926 | 4.169059 | 10.58858 | 77.24825
Test 3 | 0.1267041 | 3.258926 | 4.179661 | 10.62658 | 77.33008
Test 3 | 0.12694 | 3.258926 | 4.18909 | 10.611 | 77.30439
Test 3 | 0.1273358 | 3.258926 | 4.198705 | 10.56935 | 77.14845
Test 3 | 0.1276984 | 3.258926 | 4.20783 | 10.53226 | 76.94619
Test 3 | 0.127983 | 3.258926 | 4.21752 | 10.50961 | 76.7701
Test 3 | 0.1282428 | 3.258926 | 4.228393 | 10.49406 | 76.78902
Test 3 | 0.1284062 | 3.258926 | 4.238634 | 10.49271 | 76.91694
Test 3 | 0.1282894 | 3.258926 | 4.249664 | 10.53918 | 77.20379
Test 3 | 0.1284424 | 3.258926 | 4.260545 | 10.54101 | 77.42596
Test 3 | 0.1289362 | 3.258926 | 4.270585 | 10.48507 | 77.25897
Test 3 | 0.1287256 | 3.258926 | 4.281229 | 10.54563 | 77.60187
Test 3 | 0.1293846 | 3.258926 | 4.291142 | 10.46265 | 77.35906
Test 3 | 0.1296143 | 3.258926 | 4.300813 | 10.44909 | 77.37424
Test 3 | 0.1299282 | 3.258926 | 4.31123 | 10.42385 | 77.26358
Test 3 | 0.1300683 | 3.258926 | 4.321769 | 10.42683 | 77.1643
Test 3 | 0.1300493 | 3.258926 | 4.332424 | 10.4556 | 77.06723
Test 3 | 0.1294279 | 3.258926 | 4.343156 | 10.58238 | 77.19519
Test 3 | 0.1293882 | 3.258926 | 4.35384 | 10.61492 | 76.97336
Test 3 | 0.1293976 | 3.258926 | 4.364282 | 10.63884 | 76.76408
Test 3 | 0.1295634 | 3.258926 | 4.374645 | 10.63683 | 76.33762
Test 3 | 0.129576 | 3.258926 | 4.385285 | 10.66062 | 76.09503
Test 3 | 0.1296954 | 3.258926 | 4.394937 | 10.66443 | 75.87668
Test 3 | 0.1294924 | 3.258926 | 4.406351 | 10.72567 | 75.89208
Test 3 | 0.1295666 | 3.258926 | 4.416979 | 10.73923 | 75.75423
Test 3 | 0.1297846 | 3.258926 | 4.427797 | 10.72939 | 75.76499
Test 3 | 0.1301721 | 3.258926 | 4.438746 | 10.69199 | 75.78489
Test 3 | 0.1300421 | 3.258926 | 4.449985 | 10.7405 | 76.00417
Test 3 | 0.1305824 | 3.258926 | 4.460781 | 10.67765 | 75.93202
Test 3 | 0.1306789 | 3.258926 | 4.471746 | 10.68808 | 76.05702
Test 3 | 0.1309725 | 3.258926 | 4.481542 | 10.66354 | 75.93248
Test 3 | 0.1309835 | 3.258926 | 4.491602 | 10.68568 | 75.83226
Test 3 | 0.1311482 | 3.258926 | 4.501512 | 10.68238 | 75.6696
Test 3 | 0.131099 | 3.258926 | 4.512802 | 10.7172 | 75.47457
Test 3 | 0.1310522 | 3.258926 | 4.523391 | 10.75002 | 75.15049
Test 3 | 0.130853 | 3.258926 | 4.533976 | 10.80801 | 75.04089
Test 3 | 0.1311299 | 3.258926 | 4.54421 | 10.78671 | 74.53719
Test 3 | 0.1308067 | 3.258926 | 4.555915 | 10.868 | 74.50788
Test 3 | 0.1305832 | 3.258926 | 4.567077 | 10.93195 | 74.48023
Test 3 | 0.1309794 | 3.258926 | 4.577331 | 10.89031 | 74.53688
Test 3 | 0.1316512 | 3.258926 | 4.588142 | 10.8049 | 74.48957
Test 3 | 0.1314577 | 3.258926 | 4.600554 | 10.86605 | 75.22894
Test 3 | 0.1329779 | 3.258926 | 4.610423 | 10.64181 | 75.11888
Test 3 | 0.1332009 | 3.258926 | 4.62112 | 10.63082 | 75.49075
Test 3 | 0.1341638 | 3.258926 | 4.632125 | 10.50373 | 75.60454
Test 3 | 0.1345976 | 3.258926 | 4.643551 | 10.46187 | 75.99817
Test 3 | 0.1347006 | 3.258926 | 4.6543 | 10.47006 | 76.23933
Test 3 | 0.1348211 | 3.258926 | 4.665156 | 10.47573 | 76.38549
Test 3 | 0.1351421 | 3.258926 | 4.676123 | 10.45054 | 76.30359
Test 3 | 0.1354525 | 3.258926 | 4.686156 | 10.42501 | 76.01666
Test 3 | 0.1354355 | 3.258926 | 4.697564 | 10.45301 | 75.96365
Test 3 | 0.135264 | 3.258926 | 4.708716 | 10.50441 | 75.9439
Test 3 | 0.1355128 | 3.258926 | 4.719886 | 10.49071 | 75.74076
Test 3 | 0.1354056 | 3.258926 | 4.73126 | 10.53264 | 75.83095
Test 3 | 0.1355532 | 3.258926 | 4.74181 | 10.53315 | 75.81186
Test 3 | 0.1357478 | 3.258926 | 4.752907 | 10.52755 | 75.95071
Test 3 | 0.1362623 | 3.258926 | 4.763636 | 10.47179 | 75.7716
Test 3 | 0.1363731 | 3.258926 | 4.775903 | 10.48171 | 75.88076
Test 3 | 0.136529 | 3.258926 | 4.787194 | 10.4825 | 75.9334
Test 3 | 0.1370048 | 3.258926 | 4.798428 | 10.43425 | 75.75295
Test 3 | 0.1370716 | 3.258926 | 4.809439 | 10.44801 | 75.83726
Test 3 | 0.1373885 | 3.258926 | 4.820885 | 10.42461 | 75.84092
Test 3 | 0.1377449 | 3.258926 | 4.831503 | 10.39357 | 75.78772
Test 3 | 0.1378655 | 3.258926 | 4.843169 | 10.40046 | 75.78766
Test 3 | 0.1379112 | 3.258926 | 4.85437 | 10.4176 | 75.85715
Test 3 | 0.1380621 | 3.258926 | 4.866272 | 10.42032 | 75.8836
Test 3 | 0.1382976 | 3.258926 | 4.877682 | 10.40922 | 75.77825
Test 3 | 0.1383668 | 3.258926 | 4.889784 | 10.42461 | 75.84088
Test 3 | 0.1384794 | 3.258926 | 4.90095 | 10.43144 | 75.82932
Test 3 | 0.1385495 | 3.258926 | 4.912572 | 10.44559 | 75.77041
Test 3 | 0.1384462 | 3.258926 | 4.923944 | 10.48539 | 75.7728
Test 3 | 0.1384558 | 3.258926 | 4.936069 | 10.50977 | 75.70554
Test 3 | 0.1388548 | 3.258926 | 4.947295 | 10.47321 | 75.46379
Test 3 | 0.1392988 | 3.258926 | 4.959108 | 10.4314 | 75.29026
Test 3 | 0.1391223 | 3.258926 | 4.971534 | 10.48409 | 75.4924
Test 3 | 0.1395184 | 3.258926 | 4.982336 | 10.44729 | 75.37703
Test 3 | 0.1396152 | 3.258926 | 4.994478 | 10.45824 | 75.4592
Test 3 | 0.1397184 | 3.258926 | 5.005897 | 10.46667 | 75.56538
Test 3 | 0.1399932 | 3.258926 | 5.018061 | 10.45095 | 75.62637
Test 3 | 0.1403172 | 3.258926 | 5.03011 | 10.42772 | 75.65198
Test 3 | 0.1405493 | 3.258926 | 5.04222 | 10.41833 | 75.63135
Test 3 | 0.1409199 | 3.258926 | 5.053231 | 10.38625 | 75.52796
Test 3 | 0.1412349 | 3.258926 | 5.065432 | 10.36493 | 75.40842
Test 3 | 0.1411917 | 3.258926 | 5.077679 | 10.39634 | 75.48065
Test 3 | 0.1413791 | 3.258926 | 5.089006 | 10.39193 | 75.39337
Test 3 | 0.1417037 | 3.258926 | 5.100905 | 10.36857 | 75.22026
Test 3 | 0.1415534 | 3.258926 | 5.11351 | 10.41628 | 75.32043
Test 3 | 0.1416969 | 3.258926 | 5.124877 | 10.41829 | 75.26901
Test 3 | 0.1422086 | 3.258926 | 5.136716 | 10.36735 | 75.09903
Test 3 | 0.1422717 | 3.258926 | 5.148512 | 10.38194 | 75.21493
Test 3 | 0.1426389 | 3.258926 | 5.160893 | 10.3534 | 75.18499
Test 3 | 0.142843 | 3.258926 | 5.173064 | 10.34818 | 75.28165
Test 3 | 0.1429276 | 3.258926 | 5.184942 | 10.35966 | 75.40671
Test 3 | 0.1432448 | 3.258926 | 5.197481 | 10.33878 | 75.48397
Test 3 | 0.1435016 | 3.258926 | 5.209966 | 10.32655 | 75.60401
Test 3 | 0.1436256 | 3.258926 | 5.221687 | 10.33192 | 75.72867
Test 3 | 0.1437487 | 3.258926 | 5.233413 | 10.33739 | 75.77026
Test 3 | 0.1442191 | 3.258926 | 5.245773 | 10.29432 | 75.68474
Test 3 | 0.1445896 | 3.258926 | 5.25822 | 10.26594 | 75.56625
Test 3 | 0.1447568 | 3.258926 | 5.271017 | 10.26717 | 75.55712
Test 3 | 0.1447388 | 3.258926 | 5.284034 | 10.29508 | 75.61537
Test 3 | 0.1450362 | 3.258926 | 5.296483 | 10.27706 | 75.44442
Test 3 | 0.1450474 | 3.258926 | 5.309402 | 10.30054 | 75.44528
Test 3 | 0.1451684 | 3.258926 | 5.322212 | 10.30818 | 75.3561
Test 3 | 0.1449598 | 3.258926 | 5.335501 | 10.36368 | 75.6088
Test 3 | 0.1452702 | 3.258926 | 5.347144 | 10.34196 | 75.51643
Test 3 | 0.1454996 | 3.258926 | 5.359042 | 10.33232 | 75.54466
Test 3 | 0.1461121 | 3.258926 | 5.371441 | 10.26957 | 75.45123
Test 3 | 0.1465212 | 3.258926 | 5.38427 | 10.2367 | 75.50702
Test 3 | 0.14665 | 3.258926 | 5.397507 | 10.24385 | 75.72349
Test 3 | 0.1468827 | 3.258926 | 5.409529 | 10.23416 | 75.84356
Test 3 | 0.1474241 | 3.258926 | 5.422094 | 10.18273 | 75.73343
Test 3 | 0.1472266 | 3.258926 | 5.435945 | 10.23614 | 76.08507
Test 3 | 0.1476099 | 3.258926 | 5.448221 | 10.20605 | 75.93658
Test 3 | 0.1478511 | 3.258926 | 5.461218 | 10.19704 | 75.8527
Test 3 | 0.1476977 | 3.258926 | 5.473818 | 10.24181 | 75.80005
Test 3 | 0.1477006 | 3.258926 | 5.486529 | 10.2652 | 75.62203
Test 3 | 0.1476867 | 3.258926 | 5.49878 | 10.29006 | 75.47142
Test 3 | 0.1476389 | 3.258926 | 5.512009 | 10.32148 | 75.30722
Test 3 | 0.1479307 | 3.258926 | 5.524759 | 10.30459 | 75.0443
Test 3 | 0.1481155 | 3.258926 | 5.537474 | 10.30255 | 74.82961
Test 3 | 0.1476596 | 3.258926 | 5.550464 | 10.39058 | 75.04211
Test 3 | 0.1480419 | 3.258926 | 5.563603 | 10.36146 | 74.84147
Test 3 | 0.1481263 | 3.258926 | 5.576783 | 10.37416 | 74.92514
Test 3 | 0.148397 | 3.258926 | 5.589149 | 10.35928 | 74.96925
Test 3 | 0.1485595 | 3.258926 | 5.602711 | 10.36171 | 75.09068
Test 3 | 0.1491271 | 3.258926 | 5.615722 | 10.30685 | 75.03243
Test 3 | 0.1495202 | 3.258926 | 5.628869 | 10.27674 | 75.07231
Test 3 | 0.1497968 | 3.258926 | 5.641251 | 10.26134 | 75.07689
Test 3 | 0.1500309 | 3.258926 | 5.654981 | 10.25424 | 75.09843
Test 3 | 0.1501856 | 3.258926 | 5.668208 | 10.25706 | 75.10762
Test 3 | 0.1506439 | 3.258926 | 5.680415 | 10.21671 | 74.95944
Test 3 | 0.1505179 | 3.258926 | 5.694238 | 10.25873 | 75.04642
Test 3 | 0.1506854 | 3.258926 | 5.707961 | 10.26059 | 74.99095
Test 3 | 0.1506204 | 3.258926 | 5.721873 | 10.29448 | 74.92772
Test 3 | 0.1508885 | 3.258926 | 5.73508 | 10.28161 | 74.77981
Test 3 | 0.151158 | 3.258926 | 5.748742 | 10.26938 | 74.75735
Test 3 | 0.1515383 | 3.258926 | 5.761213 | 10.24007 | 74.70841
Test 3 | 0.1513331 | 3.258926 | 5.775641 | 10.29358 | 75.0215
Test 3 | 0.1519758 | 3.258926 | 5.788911 | 10.23014 | 74.82085
Test 3 | 0.1522659 | 3.258926 | 5.802523 | 10.21517 | 74.83838
Test 3 | 0.1532095 | 3.258926 | 5.81525 | 10.11185 | 74.537
Test 3 | 0.1526946 | 3.258926 | 5.829166 | 10.20453 | 75.01364
Test 3 | 0.153375 | 3.258926 | 5.841316 | 10.13527 | 74.85081
Test 3 | 0.1528863 | 3.258926 | 5.85645 | 10.2266 | 75.23933
Test 3 | 0.1535579 | 3.258926 | 5.868407 | 10.15804 | 74.88819
Test 3 | 0.1529539 | 3.258926 | 5.883498 | 10.26475 | 75.1716
Test 3 | 0.1542179 | 3.258926 | 5.895676 | 10.11807 | 74.49679
Test 3 | 0.1535649 | 3.258926 | 5.91069 | 10.23029 | 74.82358
Test 3 | 0.154613 | 3.258926 | 5.922173 | 10.11168 | 74.34679
Test 3 | 0.1540194 | 3.258926 | 5.936133 | 10.21379 | 74.66543
Test 3 | 0.1547277 | 3.258926 | 5.949748 | 10.1437 | 74.32598
Test 3 | 0.1545022 | 3.258926 | 5.964198 | 10.19804 | 74.50382
Test 3 | 0.1547029 | 3.258926 | 5.97708 | 10.19356 | 74.43423
Test 3 | 0.1544849 | 3.258926 | 5.990822 | 10.24586 | 74.63246
Test 3 | 0.1550415 | 3.258926 | 6.003533 | 10.194 | 74.57768
Test 3 | 0.1552643 | 3.258926 | 6.017931 | 10.18915 | 74.62059
Test 3 | 0.1556072 | 3.258926 | 6.032081 | 10.16814 | 74.56798
Test 3 | 0.1558972 | 3.258926 | 6.045816 | 10.15342 | 74.57969
Test 3 | 0.155954 | 3.258926 | 6.059324 | 10.16869 | 74.64969
Test 3 | 0.1566873 | 3.258926 | 6.073413 | 10.09716 | 74.45535
Test 3 | 0.1565289 | 3.258926 | 6.088373 | 10.14253 | 74.83004
Test 3 | 0.1568699 | 3.258926 | 6.102506 | 10.12192 | 74.82601
Test 3 | 0.1570896 | 3.258926 | 6.116259 | 10.11638 | 74.82335
Test 3 | 0.1568455 | 3.258926 | 6.131169 | 10.17263 | 74.97105
Test 3 | 0.1571396 | 3.258926 | 6.14446 | 10.15656 | 74.85866
Test 3 | 0.1576565 | 3.258926 | 6.157351 | 10.11123 | 74.72579
Test 3 | 0.1579145 | 3.258926 | 6.17175 | 10.10179 | 74.72394
Test 3 | 0.1583788 | 3.258926 | 6.186134 | 10.06605 | 74.61777
Test 3 | 0.1581898 | 3.258926 | 6.200075 | 10.11286 | 74.71618
Test 3 | 0.1586304 | 3.258926 | 6.213693 | 10.07884 | 74.55506
Test 3 | 0.1587063 | 3.258926 | 6.227966 | 10.09234 | 74.60216
Test 3 | 0.1588011 | 3.258926 | 6.24313 | 10.10483 | 74.71452
Test 3 | 0.1592783 | 3.258926 | 6.256522 | 10.06593 | 74.7823
Test 3 | 0.1594872 | 3.258926 | 6.270905 | 10.06266 | 74.99466
Test 3 | 0.160153 | 3.258926 | 6.285307 | 10.00208 | 74.9215
Test 3 | 0.1604439 | 3.258926 | 6.299454 | 9.988274 | 75.03969
Test 3 | 0.1612099 | 3.258926 | 6.313973 | 9.916379 | 74.92574
Test 3 | 0.1612503 | 3.258926 | 6.328671 | 9.934481 | 75.08273
Test 3 | 0.1616873 | 3.258926 | 6.342124 | 9.901859 | 75.03193
Test 3 | 0.1617299 | 3.258926 | 6.356749 | 9.919472 | 75.20738
Test 3 | 0.1619156 | 3.258926 | 6.371385 | 9.919508 | 75.31028
Test 3 | 0.1619193 | 3.258926 | 6.385531 | 9.941087 | 75.27726
Test 3 | 0.1618927 | 3.258926 | 6.400606 | 9.967826 | 75.19157
Test 3 | 0.1621133 | 3.258926 | 6.414256 | 9.961918 | 74.97627
Test 3 | 0.1620725 | 3.258926 | 6.429497 | 9.99061 | 74.86526
Test 3 | 0.1624776 | 3.258926 | 6.442862 | 9.961524 | 74.58179
Test 3 | 0.162488 | 3.258926 | 6.458221 | 9.983993 | 74.57564
Test 3 | 0.1627744 | 3.258926 | 6.472973 | 9.971615 | 74.44469
Test 3 | 0.1630574 | 3.258926 | 6.486808 | 9.958267 | 74.28254
Test 3 | 0.1630414 | 3.258926 | 6.50265 | 9.984549 | 74.30597
Test 3 | 0.1628848 | 3.258926 | 6.518405 | 10.028 | 74.46209
Test 3 | 0.1630724 | 3.258926 | 6.533701 | 10.02841 | 74.52719
Test 3 | 0.1634783 | 3.258926 | 6.547659 | 9.99999 | 74.49137
Test 3 | 0.1638202 | 3.258926 | 6.5631 | 9.981785 | 74.64049
Test 3 | 0.164278 | 3.258926 | 6.577105 | 9.947409 | 74.71427
Test 3 | 0.1647274 | 3.258926 | 6.592814 | 9.91684 | 74.71345
Test 3 | 0.1655533 | 3.258926 | 6.607189 | 9.839549 | 74.57108
Test 3 | 0.1655492 | 3.258926 | 6.621873 | 9.861899 | 74.69524
Test 3 | 0.1658364 | 3.258926 | 6.637779 | 9.851374 | 74.79187
Test 3 | 0.1659973 | 3.258926 | 6.653511 | 9.855598 | 74.94705
Test 3 | 0.166204 | 3.258926 | 6.668211 | 9.852816 | 75.00499
Test 3 | 0.1662193 | 3.258926 | 6.683839 | 9.874091 | 75.07941
Test 3 | 0.1663642 | 3.258926 | 6.698368 | 9.878316 | 74.98323
Test 3 | 0.1665796 | 3.258926 | 6.712623 | 9.873765 | 74.86493
Test 3 | 0.1670731 | 3.258926 | 6.727975 | 9.837958 | 74.62758
Test 3 | 0.1671108 | 3.258926 | 6.74371 | 9.856518 | 74.62625
Test 3 | 0.1674521 | 3.258926 | 6.75948 | 9.839338 | 74.5299
Test 3 | 0.1672543 | 3.258926 | 6.775795 | 9.886431 | 74.61934
Test 3 | 0.1672066 | 3.258926 | 6.790687 | 9.913817 | 74.6666
Test 3 | 0.1673839 | 3.258926 | 6.805464 | 9.914347 | 74.59401
Test 3 | 0.1674256 | 3.258926 | 6.821391 | 9.932602 | 74.61139
Test 3 | 0.1673707 | 3.258926 | 6.838022 | 9.963353 | 74.62268
Test 3 | 0.1682489 | 3.258926 | 6.852527 | 9.880524 | 74.26456
Test 3 | 0.1683551 | 3.258926 | 6.867469 | 9.889584 | 74.31594
Test 3 | 0.1685019 | 3.258926 | 6.882276 | 9.893651 | 74.33169
Test 3 | 0.1688175 | 3.258926 | 6.898546 | 9.879993 | 74.24842
Test 3 | 0.1689681 | 3.258926 | 6.914686 | 9.885461 | 74.3176
Test 3 | 0.168829 | 3.258926 | 6.931892 | 9.926403 | 74.5248
Test 3 | 0.1690251 | 3.258926 | 6.94795 | 9.926319 | 74.59798
Test 3 | 0.1694592 | 3.258926 | 6.963124 | 9.897092 | 74.68481
Test 3 | 0.1699328 | 3.258926 | 6.979511 | 9.865167 | 74.82298
Test 3 | 0.1705183 | 3.258926 | 6.995381 | 9.81982 | 74.76994
Test 3 | 0.1710595 | 3.258926 | 7.011288 | 9.779963 | 74.77059
Test 3 | 0.1715264 | 3.258926 | 7.026463 | 9.747847 | 74.86371
Test 3 | 0.1718614 | 3.258926 | 7.042772 | 9.732423 | 74.95177
Test 3 | 0.1720517 | 3.258926 | 7.058224 | 9.732214 | 75.03135
Test 3 | 0.1720101 | 3.258926 | 7.07554 | 9.760809 | 75.26603
Test 3 | 0.1726115 | 3.258926 | 7.090073 | 9.712813 | 75.06145
Test 3 | 0.1723506 | 3.258926 | 7.106786 | 9.765204 | 75.07824
Test 3 | 0.1726461 | 3.258926 | 7.121619 | 9.752119 | 74.82578
Test 3 | 0.1724308 | 3.258926 | 7.137319 | 9.798047 | 74.84159
Test 3 | 0.1725081 | 3.258926 | 7.153809 | 9.811877 | 74.61648
Test 3 | 0.172704 | 3.258926 | 7.170265 | 9.812157 | 74.23583
Test 3 | 0.1726762 | 3.258926 | 7.185584 | 9.836285 | 74.09783
Test 3 | 0.1726015 | 3.258926 | 7.202288 | 9.867679 | 74.05577
Test 3 | 0.1727571 | 3.258926 | 7.219412 | 9.873334 | 73.94346
Test 3 | 0.1725126 | 3.258926 | 7.236373 | 9.924603 | 74.15248
Test 3 | 0.172643 | 3.258926 | 7.252568 | 9.931791 | 74.19249
Test 3 | 0.1731901 | 3.258926 | 7.267658 | 9.889679 | 74.13045
Test 3 | 0.1736555 | 3.258926 | 7.282977 | 9.857477 | 74.12458
Test 3 | 0.1742526 | 3.258926 | 7.299113 | 9.811727 | 74.13645
Test 3 | 0.1745782 | 3.258926 | 7.317124 | 9.799281 | 74.31128
Test 3 | 0.1750473 | 3.258926 | 7.333298 | 9.768379 | 74.32901
Test 3 | 0.1756787 | 3.258926 | 7.349077 | 9.719151 | 74.2104
Test 3 | 0.1756491 | 3.258926 | 7.365974 | 9.744787 | 74.32094
Test 3 | 0.1753364 | 3.258926 | 7.383161 | 9.802392 | 74.48585
Test 3 | 0.176345 | 3.258926 | 7.399191 | 9.711624 | 74.09197
Test 3 | 0.1754176 | 3.258926 | 7.417542 | 9.838927 | 74.56948
Test 3 | 0.1760819 | 3.258926 | 7.433302 | 9.785575 | 74.29479
Test 3 | 0.1760965 | 3.258926 | 7.450199 | 9.806193 | 74.32648
Test 3 | 0.1766531 | 3.258926 | 7.466228 | 9.765453 | 74.18941
Test 3 | 0.1766397 | 3.258926 | 7.482528 | 9.788265 | 74.33328
Test 3 | 0.1770384 | 3.258926 | 7.499043 | 9.765728 | 74.25576
Test 3 | 0.1772141 | 3.258926 | 7.51588 | 9.76826 | 74.34983
Test 3 | 0.1773637 | 3.258926 | 7.532748 | 9.77368 | 74.37256
Test 3 | 0.1779006 | 3.258926 | 7.548672 | 9.735303 | 74.19466
Test 3 | 0.177554 | 3.258926 | 7.565496 | 9.795138 | 74.32898
Test 3 | 0.1778906 | 3.258926 | 7.582328 | 9.779814 | 73.99437
Test 3 | 0.1773476 | 3.258926 | 7.600479 | 9.86335 | 74.00438
Test 3 | 0.1778329 | 3.258926 | 7.615951 | 9.829551 | 73.56548
Test 3 | 0.1769615 | 3.258926 | 7.634754 | 9.951111 | 73.62479
Test 3 | 0.177216 | 3.258926 | 7.651682 | 9.944546 | 73.29826
Test 3 | 0.1770095 | 3.258926 | 7.668352 | 9.989476 | 73.33695
Test 3 | 0.1777196 | 3.258926 | 7.683866 | 9.92986 | 72.98649
Test 3 | 0.1777173 | 3.258926 | 7.702297 | 9.953932 | 73.05839
Test 3 | 0.1778473 | 3.258926 | 7.720332 | 9.962666 | 73.19873
Test 3 | 0.1784034 | 3.258926 | 7.736592 | 9.921504 | 73.19133
Test 3 | 0.1786229 | 3.258926 | 7.754661 | 9.920251 | 73.43701
Test 3 | 0.179269 | 3.258926 | 7.772522 | 9.871557 | 73.5609
Test 3 | 0.1798422 | 3.258926 | 7.790526 | 9.831451 | 73.51936
Test 3 | 0.1801955 | 3.258926 | 7.806937 | 9.813563 | 73.47708
Test 3 | 0.1802898 | 3.258926 | 7.823558 | 9.82417 | 73.45564
Test 3 | 0.1803389 | 3.258926 | 7.841569 | 9.841424 | 73.41675
Test 3 | 0.1802594 | 3.258926 | 7.860012 | 9.873274 | 73.39222
Test 3 | 0.1806439 | 3.258926 | 7.875977 | 9.851256 | 73.04544
Test 3 | 0.1799817 | 3.258926 | 7.895356 | 9.948307 | 73.14521
Test 3 | 0.1802772 | 3.258926 | 7.911784 | 9.936344 | 72.90815
Test 3 | 0.1801635 | 3.258926 | 7.93025 | 9.972116 | 72.90805
Test 3 | 0.1803067 | 3.258926 | 7.948702 | 9.979448 | 72.9411
Test 3 | 0.1801711 | 3.258926 | 7.967804 | 10.0185 | 73.09912
Test 3 | 0.181246 | 3.258926 | 7.984803 | 9.921135 | 72.8166
Test 3 | 0.1813757 | 3.258926 | 8.002003 | 9.928287 | 72.95678
Test 3 | 0.1820978 | 3.258926 | 8.020438 | 9.872394 | 72.95789
Test 3 | 0.1825068 | 3.258926 | 8.039408 | 9.851447 | 73.13542
Test 3 | 0.1829355 | 3.258926 | 8.057547 | 9.827447 | 73.28088
Test 3 | 0.1831417 | 3.258926 | 8.07666 | 9.82859 | 73.38079
Test 3 | 0.1833802 | 3.258926 | 8.093694 | 9.823718 | 73.32351
Test 3 | 0.1835581 | 3.258926 | 8.110921 | 9.825552 | 73.28662
Test 3 | 0.1834865 | 3.258926 | 8.129981 | 9.856331 | 73.53459
Test 3 | 0.1844414 | 3.258926 | 8.14636 | 9.774192 | 73.28944
Test 3 | 0.1842088 | 3.258926 | 8.164542 | 9.820756 | 73.55112
Test 3 | 0.1847826 | 3.258926 | 8.182031 | 9.78077 | 73.38363
Test 3 | 0.1848504 | 3.258926 | 8.199469 | 9.794425 | 73.34733
Test 3 | 0.1855309 | 3.258926 | 8.218499 | 9.745275 | 73.12398
Test 3 | 0.1851504 | 3.258926 | 8.237883 | 9.808451 | 73.52624
Test 3 | 0.1860446 | 3.258926 | 8.255131 | 9.734724 | 73.42375
Test 3 | 0.1864515 | 3.258926 | 8.273916 | 9.714339 | 73.50257
Test 3 | 0.1859277 | 3.258926 | 8.294874 | 9.793902 | 73.7967
Test 3 | 0.1873243 | 3.258926 | 8.312414 | 9.668807 | 73.32752
Test 3 | 0.1866758 | 3.258926 | 8.332203 | 9.759283 | 73.72858
Test 3 | 0.1877167 | 3.258926 | 8.34954 | 9.671432 | 73.4904
Test 3 | 0.1875031 | 3.258926 | 8.369012 | 9.716081 | 73.83592
Test 3 | 0.18819 | 3.258926 | 8.386299 | 9.665208 | 73.71603
Test 3 | 0.1876384 | 3.258926 | 8.407048 | 9.746172 | 73.98902
Test 3 | 0.1886532 | 3.258926 | 8.425852 | 9.66316 | 73.62275
Test 3 | 0.1883213 | 3.258926 | 8.445109 | 9.719418 | 73.85258
Test 3 | 0.1889852 | 3.258926 | 8.464574 | 9.6735 | 73.70372
Test 3 | 0.1887149 | 3.258926 | 8.483048 | 9.722401 | 73.78642
Test 3 | 0.1896378 | 3.258926 | 8.501477 | 9.648914 | 73.40653
Test 3 | 0.1894006 | 3.258926 | 8.521436 | 9.695804 | 73.56516
Test 3 | 0.1899051 | 3.258926 | 8.539421 | 9.664712 | 73.43503
Test 3 | 0.1900111 | 3.258926 | 8.559195 | 9.676288 | 73.45136
Test 3 | 0.190062 | 3.258926 | 8.578885 | 9.693357 | 73.56044
Test 3 | 0.1903159 | 3.258926 | 8.597324 | 9.688291 | 73.54813
Test 3 | 0.1905649 | 3.258926 | 8.61586 | 9.683817 | 73.57422
Test 3 | 0.1910115 | 3.258926 | 8.634847 | 9.659834 | 73.6144
Test 3 | 0.1910374 | 3.258926 | 8.653582 | 9.678164 | 73.74996
Test 3 | 0.1917068 | 3.258926 | 8.672823 | 9.632068 | 73.52426
Test 3 | 0.1916508 | 3.258926 | 8.693185 | 9.66032 | 73.57162
Test 3 | 0.19216 | 3.258926 | 8.712841 | 9.630917 | 73.39318
Test 3 | 0.1921504 | 3.258926 | 8.732977 | 9.654142 | 73.38325
Test 3 | 0.1924899 | 3.258926 | 8.752782 | 9.641931 | 73.27101
Test 3 | 0.1921517 | 3.258926 | 8.772525 | 9.697724 | 73.43181
Test 3 | 0.1923639 | 3.258926 | 8.792463 | 9.698342 | 73.36294
Test 3 | 0.1925382 | 3.258926 | 8.812706 | 9.703071 | 73.29098
Test 3 | 0.1926868 | 3.258926 | 8.833273 | 9.710722 | 73.31926
Test 3 | 0.1930248 | 3.258926 | 8.853697 | 9.699123 | 73.37946
Test 3 | 0.1937442 | 3.258926 | 8.873009 | 9.648224 | 73.22412
Test 3 | 0.1939197 | 3.258926 | 8.892149 | 9.651545 | 73.29802
Test 3 | 0.1941647 | 3.258926 | 8.912627 | 9.649373 | 73.30684
Test 3 | 0.1947132 | 3.258926 | 8.932537 | 9.616516 | 73.1552
Test 3 | 0.1947152 | 3.258926 | 8.953306 | 9.638679 | 73.22122
Test 3 | 0.1949003 | 3.258926 | 8.973852 | 9.64246 | 73.18876
Test 3 | 0.1949462 | 3.258926 | 8.993415 | 9.658928 | 73.25511
Test 3 | 0.1953981 | 3.258926 | 9.013807 | 9.636108 | 73.16717
Test 3 | 0.1953605 | 3.258926 | 9.03501 | 9.662487 | 73.23729
Test 3 | 0.1961959 | 3.258926 | 9.055023 | 9.601597 | 73.11329
Test 3 | 0.1964561 | 3.258926 | 9.075434 | 9.597773 | 73.2508
Test 3 | 0.1971669 | 3.258926 | 9.094824 | 9.549053 | 73.20052
Test 3 | 0.1973163 | 3.258926 | 9.115389 | 9.556159 | 73.43093
Test 3 | 0.1977607 | 3.258926 | 9.1351 | 9.533827 | 73.45783
Test 3 | 0.1977345 | 3.258926 | 9.154759 | 9.556873 | 73.60488
Test 3 | 0.1981787 | 3.258926 | 9.175543 | 9.535686 | 73.54896
Test 3 | 0.1981763 | 3.258926 | 9.19638 | 9.557567 | 73.68524
Test 3 | 0.1987621 | 3.258926 | 9.215675 | 9.521246 | 73.42353
Test 3 | 0.198276 | 3.258926 | 9.237107 | 9.590242 | 73.43109
Test 3 | 0.1986528 | 3.258926 | 9.257455 | 9.574941 | 73.10002
Test 3 | 0.1982416 | 3.258926 | 9.277704 | 9.635732 | 73.09566
Test 3 | 0.1985136 | 3.258926 | 9.298841 | 9.631236 | 72.84682
Test 3 | 0.1983761 | 3.258926 | 9.320308 | 9.666865 | 72.88917
Test 3 | 0.1987169 | 3.258926 | 9.339895 | 9.653978 | 72.79314
Test 3 | 0.1988657 | 3.258926 | 9.361363 | 9.661698 | 72.77017
Test 3 | 0.1990811 | 3.258926 | 9.383661 | 9.66376 | 72.84244
Test 3 | 0.1992121 | 3.258926 | 9.40481 | 9.672811 | 73.07643
Test 3 | 0.2000972 | 3.258926 | 9.423948 | 9.606936 | 73.03022
Test 3 | 0.2005916 | 3.258926 | 9.443712 | 9.579681 | 73.16586
Test 3 | 0.2013082 | 3.258926 | 9.463239 | 9.531274 | 73.19187
Test 3 | 0.2016565 | 3.258926 | 9.483404 | 9.518615 | 73.36673
Test 3 | 0.2020475 | 3.258926 | 9.505799 | 9.504195 | 73.50147
Test 3 | 0.202311 | 3.258926 | 9.527887 | 9.501488 | 73.61347
Test 3 | 0.2027956 | 3.258926 | 9.549126 | 9.477212 | 73.65255
Test 3 | 0.2030726 | 3.258926 | 9.569243 | 9.47128 | 73.69846
Test 3 | 0.2032703 | 3.258926 | 9.589308 | 9.472689 | 73.67371
Test 3 | 0.2034832 | 3.258926 | 9.610015 | 9.473292 | 73.68162
Test 3 | 0.2035312 | 3.258926 | 9.630434 | 9.488939 | 73.69136
Test 3 | 0.2037473 | 3.258926 | 9.651215 | 9.489257 | 73.56674
Test 3 | 0.204 | 3.258926 | 9.6722 | 9.486345 | 73.4682
Test 3 | 0.2042222 | 3.258926 | 9.694331 | 9.48737 | 73.33774
Test 3 | 0.2045476 | 3.258926 | 9.715612 | 9.477968 | 73.15937
Test 3 | 0.2042351 | 3.258926 | 9.739055 | 9.529933 | 73.20969
Test 3 | 0.2044798 | 3.258926 | 9.760157 | 9.527739 | 73.03532
Test 3 | 0.2044396 | 3.258926 | 9.781759 | 9.552581 | 72.96376
Test 3 | 0.2045535 | 3.258926 | 9.803712 | 9.563366 | 72.91412
Test 3 | 0.2044541 | 3.258926 | 9.826527 | 9.594937 | 72.93175
Test 3 | 0.2048058 | 3.258926 | 9.848202 | 9.583109 | 72.81517
Test 3 | 0.2050445 | 3.258926 | 9.868774 | 9.580782 | 72.79771
Test 3 | 0.2051819 | 3.258926 | 9.891385 | 9.589877 | 72.81515
Test 3 | 0.2054568 | 3.258926 | 9.912329 | 9.584484 | 72.753
Test 3 | 0.2055857 | 3.258926 | 9.93518 | 9.594536 | 72.7162
Test 3 | 0.2056493 | 3.258926 | 9.958047 | 9.610668 | 72.75546
Test 3 | 0.2061293 | 3.258926 | 9.980331 | 9.587368 | 72.58772
Test 3 | 0.2059513 | 3.258926 | 10.0038 | 9.626541 | 72.6458
Test 3 | 0.2062074 | 3.258926 | 10.02664 | 9.624562 | 72.58284
Test 3 | 0.2064932 | 3.258926 | 10.04903 | 9.619369 | 72.51721
Test 3 | 0.2067957 | 3.258926 | 10.06974 | 9.611015 | 72.37878
Test 3 | 0.2069457 | 3.258926 | 10.09299 | 9.619244 | 72.32794
Test 3 | 0.2071578 | 3.258926 | 10.11567 | 9.621124 | 72.25839
Test 3 | 0.2071096 | 3.258926 | 10.13726 | 9.646151 | 72.28943
Test 3 | 0.2078599 | 3.258926 | 10.15971 | 9.597839 | 72.05919
Test 3 | 0.2073863 | 3.258926 | 10.18357 | 9.664371 | 72.25376
Test 3 | 0.207805 | 3.258926 | 10.20439 | 9.645145 | 72.05586
Test 3 | 0.2074155 | 3.258926 | 10.22633 | 9.702224 | 72.10696
Test 3 | 0.2079038 | 3.258926 | 10.24926 | 9.678359 | 71.95182
Test 3 | 0.2078871 | 3.258926 | 10.27268 | 9.702027 | 72.07217
Test 3 | 0.2087205 | 3.258926 | 10.29336 | 9.644083 | 71.96211
Test 3 | 0.2089478 | 3.258926 | 10.31518 | 9.643513 | 72.09601
Test 3 | 0.2093918 | 3.258926 | 10.33858 | 9.624438 | 72.22675
Test 3 | 0.2099422 | 3.258926 | 10.36043 | 9.594279 | 72.33822
Test 3 | 0.2105711 | 3.258926 | 10.38391 | 9.55867 | 72.43274
Test 3 | 0.211041 | 3.258926 | 10.40787 | 9.538105 | 72.65372
Test 3 | 0.2111554 | 3.258926 | 10.43021 | 9.548224 | 72.91636
Test 3 | 0.2118835 | 3.258926 | 10.45138 | 9.501967 | 72.77799
Test 3 | 0.2117286 | 3.258926 | 10.47566 | 9.537983 | 72.89811
Test 3 | 0.2116786 | 3.258926 | 10.49792 | 9.562759 | 72.91374
Test 3 | 0.212277 | 3.258926 | 10.51898 | 9.527996 | 72.6583
Test 3 | 0.2124525 | 3.258926 | 10.54288 | 9.533875 | 72.54664
Test 3 | 0.2126793 | 3.258926 | 10.56677 | 9.535112 | 72.43066
Test 3 | 0.2129418 | 3.258926 | 10.59088 | 9.533326 | 72.30755
Test 3 | 0.2129599 | 3.258926 | 10.61516 | 9.553551 | 72.27457
Test 3 | 0.212816 | 3.258926 | 10.63985 | 9.588723 | 72.36095
Test 3 | 0.2133733 | 3.258926 | 10.66162 | 9.558218 | 72.2941
Test 3 | 0.2134305 | 3.258926 | 10.6843 | 9.573423 | 72.45075
Test 3 | 0.2141835 | 3.258926 | 10.70704 | 9.526462 | 72.35414
Test 3 | 0.2142444 | 3.258926 | 10.73047 | 9.541875 | 72.40811
Test 3 | 0.2146324 | 3.258926 | 10.75488 | 9.529035 | 72.32298
Test 3 | 0.215062 | 3.258926 | 10.77881 | 9.51212 | 72.14504
Test 3 | 0.2150856 | 3.258926 | 10.80361 | 9.531913 | 72.10356
Test 3 | 0.2150636 | 3.258926 | 10.82856 | 9.555878 | 72.10454
Test 3 | 0.215293 | 3.258926 | 10.85319 | 9.557212 | 72.08675
Test 3 | 0.214936 | 3.258926 | 10.87849 | 9.611343 | 72.17602
Test 3 | 0.2152925 | 3.258926 | 10.90304 | 9.601155 | 72.0042
Test 3 | 0.2153783 | 3.258926 | 10.92579 | 9.613531 | 71.99935
Test 3 | 0.2158622 | 3.258926 | 10.95041 | 9.592037 | 71.98025
Test 3 | 0.2163515 | 3.258926 | 10.97536 | 9.570454 | 72.01163
Test 3 | 0.2172959 | 3.258926 | 10.99957 | 9.508378 | 71.8858
Test 3 | 0.2172028 | 3.258926 | 11.02489 | 9.538441 | 72.11455
Test 3 | 0.2177388 | 3.258926 | 11.04991 | 9.513071 | 71.97437
Test 3 | 0.217847 | 3.258926 | 11.07474 | 9.524986 | 72.03005
Test 3 | 0.2180375 | 3.258926 | 11.10075 | 9.530681 | 72.06783
Test 3 | 0.2182288 | 3.258926 | 11.12388 | 9.533797 | 72.06581
Test 3 | 0.2184694 | 3.258926 | 11.1493 | 9.534558 | 72.02635
Test 3 | 0.2183623 | 3.258926 | 11.175 | 9.565903 | 72.11636
Test 3 | 0.2189153 | 3.258926 | 11.20008 | 9.538997 | 72.00667
Test 3 | 0.2192653 | 3.258926 | 11.22492 | 9.529659 | 72.01418
Test 3 | 0.2199263 | 3.258926 | 11.25077 | 9.494277 | 72.08035
Test 3 | 0.2205293 | 3.258926 | 11.27612 | 9.463706 | 72.14944
Test 3 | 0.2208617 | 3.258926 | 11.3025 | 9.457317 | 72.30198
Test 3 | 0.2212688 | 3.258926 | 11.32728 | 9.443197 | 72.41939
Test 3 | 0.2217177 | 3.258926 | 11.35359 | 9.426848 | 72.53352
Test 3 | 0.2220766 | 3.258926 | 11.37767 | 9.416322 | 72.55531
Test 3 | 0.2223966 | 3.258926 | 11.4023 | 9.409579 | 72.51416
Test 3 | 0.2223944 | 3.258926 | 11.42605 | 9.42937 | 72.4439
Test 3 | 0.222635 | 3.258926 | 11.44923 | 9.428085 | 72.16043
Test 3 | 0.2217938 | 3.258926 | 11.47413 | 9.520392 | 72.22114
Test 3 | 0.2224847 | 3.258926 | 11.49738 | 9.480532 | 71.71848
Test 3 | 0.2213564 | 3.258926 | 11.52501 | 9.600438 | 71.8164
Test 3 | 0.2218163 | 3.258926 | 11.55008 | 9.581468 | 71.37874
Test 3 | 0.2211376 | 3.258926 | 11.57655 | 9.662463 | 71.39203
Test 3 | 0.221801 | 3.258926 | 11.60167 | 9.625594 | 71.038
Test 3 | 0.2215195 | 3.258926 | 11.62948 | 9.673203 | 71.12867
Test 3 | 0.2223503 | 3.258926 | 11.65441 | 9.621629 | 71.02668
Test 3 | 0.2223737 | 3.258926 | 11.67928 | 9.640135 | 71.22253
Test 3 | 0.2231875 | 3.258926 | 11.70321 | 9.589577 | 71.23992
Test 3 | 0.2234077 | 3.258926 | 11.73023 | 9.592766 | 71.51692
Test 3 | 0.2245286 | 3.258926 | 11.75609 | 9.518173 | 71.43634
Test 3 | 0.2246737 | 3.258926 | 11.78337 | 9.527935 | 71.64458
Test 3 | 0.2252991 | 3.258926 | 11.80977 | 9.496347 | 71.66927
Test 3 | 0.2257794 | 3.258926 | 11.83659 | 9.477464 | 71.69132
Test 3 | 0.2260477 | 3.258926 | 11.86131 | 9.47472 | 71.82137
Test 3 | 0.2261291 | 3.258926 | 11.8879 | 9.489125 | 71.96489
Test 3 | 0.2263396 | 3.258926 | 11.91306 | 9.491528 | 71.94042
Test 3 | 0.2268142 | 3.258926 | 11.93964 | 9.472941 | 71.88056
Test 3 | 0.2267733 | 3.258926 | 11.96765 | 9.49858 | 71.98864
Test 3 | 0.2275769 | 3.258926 | 11.99407 | 9.452443 | 71.83054
Test 3 | 0.2277071 | 3.258926 | 12.02122 | 9.463008 | 71.98475
Test 3 | 0.2283459 | 3.258926 | 12.04862 | 9.43158 | 71.92045
Test 3 | 0.2285333 | 3.258926 | 12.07368 | 9.435707 | 71.91378
Test 3 | 0.2287647 | 3.258926 | 12.1003 | 9.437393 | 71.89779
Test 3 | 0.2289151 | 3.258926 | 12.12582 | 9.444876 | 71.91785
Test 3 | 0.2289531 | 3.258926 | 12.15139 | 9.461647 | 71.97786
Test 3 | 0.2292799 | 3.258926 | 12.178 | 9.455356 | 71.95072
Test 3 | 0.2293855 | 3.258926 | 12.20647 | 9.468734 | 71.9874
Test 3 | 0.2299727 | 3.258926 | 12.233 | 9.440918 | 71.84997
Test 3 | 0.230232 | 3.258926 | 12.25848 | 9.439288 | 71.83226
Test 3 | 0.2305432 | 3.258926 | 12.28406 | 9.433461 | 71.85879
Test 3 | 0.2307394 | 3.258926 | 12.31108 | 9.438144 | 71.92671
Test 3 | 0.231265 | 3.258926 | 12.33648 | 9.41468 | 71.90221
Test 3 | 0.2315721 | 3.258926 | 12.36557 | 9.411863 | 72.07715
Test 3 | 0.2320548 | 3.258926 | 12.39279 | 9.393376 | 72.17653
Test 3 | 0.2324722 | 3.258926 | 12.42085 | 9.380872 | 72.28972
Test 3 | 0.2331248 | 3.258926 | 12.44657 | 9.347739 | 72.28912
Test 3 | 0.2332029 | 3.258926 | 12.47309 | 9.361383 | 72.49324
Test 3 | 0.2340857 | 3.258926 | 12.50016 | 9.311076 | 72.39072
Test 3 | 0.2343771 | 3.258926 | 12.52903 | 9.309385 | 72.45613
Test 3 | 0.2349087 | 3.258926 | 12.55686 | 9.287881 | 72.4603
Test 3 | 0.2351666 | 3.258926 | 12.58554 | 9.288685 | 72.53506
Test 3 | 0.2353331 | 3.258926 | 12.61421 | 9.296679 | 72.55973
Test 3 | 0.2351625 | 3.258926 | 12.64369 | 9.331938 | 72.67873
Test 3 | 0.2356237 | 3.258926 | 12.67214 | 9.316353 | 72.60923
Test 3 | 0.2359832 | 3.258926 | 12.70061 | 9.308858 | 72.52298
Test 3 | 0.2362446 | 3.258926 | 12.72914 | 9.309133 | 72.36875
Test 3 | 0.2365507 | 3.258926 | 12.75712 | 9.305465 | 72.23087
Test 3 | 0.2368055 | 3.258926 | 12.78334 | 9.304538 | 72.08412
Test 3 | 0.2367783 | 3.258926 | 12.81248 | 9.327888 | 71.96646
Test 3 | 0.2368153 | 3.258926 | 12.83896 | 9.344245 | 71.83925
Test 3 | 0.2365126 | 3.258926 | 12.86857 | 9.389784 | 71.81598
Test 3 | 0.236506 | 3.258926 | 12.89672 | 9.410849 | 71.78646
Test 3 | 0.2363966 | 3.258926 | 12.92725 | 9.441862 | 71.76889
Test 3 | 0.2366587 | 3.258926 | 12.956 | 9.441908 | 71.71696
Test 3 | 0.2372193 | 3.258926 | 12.98538 | 9.418644 | 71.60145
Test 3 | 0.2375027 | 3.258926 | 13.01337 | 9.416438 | 71.53379
Test 3 | 0.2381547 | 3.258926 | 13.04362 | 9.386722 | 71.46976
Test 3 | 0.2386032 | 3.258926 | 13.07237 | 9.372071 | 71.44918
Test 3 | 0.2385235 | 3.258926 | 13.10039 | 9.398444 | 71.57871
Test 3 | 0.2389237 | 3.258926 | 13.12847 | 9.387061 | 71.5865
Test 3 | 0.2386276 | 3.258926 | 13.16011 | 9.433051 | 71.78551
Test 3 | 0.2390125 | 3.258926 | 13.18917 | 9.423452 | 71.79558
Test 3 | 0.2391919 | 3.258926 | 13.21724 | 9.429352 | 71.86525
Test 3 | 0.2396187 | 3.258926 | 13.2446 | 9.415235 | 71.82721
Test 3 | 0.2401643 | 3.258926 | 13.27282 | 9.392473 | 71.73757
Test 3 | 0.2409002 | 3.258926 | 13.30177 | 9.355542 | 71.57969
Test 3 | 0.2411948 | 3.258926 | 13.33247 | 9.354241 | 71.64071
Test 3 | 0.2416567 | 3.258926 | 13.36256 | 9.339543 | 71.65601
Test 3 | 0.2419143 | 3.258926 | 13.39064 | 9.339257 | 71.77237
Test 3 | 0.2418192 | 3.258926 | 13.42115 | 9.367897 | 72.0243
Test 3 | 0.242263 | 3.258926 | 13.44873 | 9.352785 | 72.06592
Test 3 | 0.2427606 | 3.258926 | 13.47944 | 9.335753 | 72.1772
Test 3 | 0.2437511 | 3.258926 | 13.50903 | 9.280361 | 72.13178
Test 3 | 0.2443021 | 3.258926 | 13.53917 | 9.259153 | 72.23643
Test 3 | 0.2449712 | 3.258926 | 13.56694 | 9.227541 | 72.27989
Test 3 | 0.2455137 | 3.258926 | 13.59736 | 9.207408 | 72.27735
Test 3 | 0.2458071 | 3.258926 | 13.62818 | 9.206258 | 72.30826
Test 3 | 0.2458398 | 3.258926 | 13.65884 | 9.224511 | 72.42478
Test 3 | 0.2463557 | 3.258926 | 13.69026 | 9.207048 | 72.39904
Test 3 | 0.2463842 | 3.258926 | 13.72088 | 9.225509 | 72.57727
Test 3 | 0.2468309 | 3.258926 | 13.74907 | 9.211029 | 72.58561
Test 3 | 0.2469195 | 3.258926 | 13.778 | 9.223786 | 72.6152
Test 3 | 0.2474455 | 3.258926 | 13.80779 | 9.204474 | 72.47575
Test 3 | 0.247901 | 3.258926 | 13.8366 | 9.189815 | 72.32499
Test 3 | 0.248444 | 3.258926 | 13.86627 | 9.169307 | 72.20019
Test 3 | 0.2484761 | 3.258926 | 13.89556 | 9.186302 | 72.23577
Test 3 | 0.2485375 | 3.258926 | 13.92663 | 9.20229 | 72.23577
Test 3 | 0.2482538 | 3.258926 | 13.95642 | 9.243069 | 72.24672
Test 3 | 0.2484063 | 3.258926 | 13.98486 | 9.250534 | 72.08183
Test 3 | 0.248131 | 3.258926 | 14.01687 | 9.292294 | 72.0705
Test 3 | 0.2486136 | 3.258926 | 14.04773 | 9.276632 | 71.91674
Test 3 | 0.2489026 | 3.258926 | 14.07951 | 9.276042 | 71.85427
Test 3 | 0.2492544 | 3.258926 | 14.11124 | 9.270719 | 71.81001
Test 3 | 0.2495945 | 3.258926 | 14.14282 | 9.26616 | 71.70962
Test 3 | 0.2499734 | 3.258926 | 14.17418 | 9.258574 | 71.65104
Test 3 | 0.2501622 | 3.258926 | 14.20676 | 9.26586 | 71.76567
Test 3 | 0.2506401 | 3.258926 | 14.23892 | 9.251454 | 71.81406
Test 3 | 0.251039 | 3.258926 | 14.27128 | 9.243033 | 71.95334
Test 3 | 0.2513945 | 3.258926 | 14.30279 | 9.237258 | 72.02206
Test 3 | 0.2517524 | 3.258926 | 14.33296 | 9.230444 | 72.06646
Test 3 | 0.2521315 | 3.258926 | 14.365 | 9.223274 | 72.07542
Test 3 | 0.2526386 | 3.258926 | 14.39434 | 9.205055 | 72.01671
Test 3 | 0.2531919 | 3.258926 | 14.42659 | 9.185398 | 72.00917
Test 3 | 0.2534353 | 3.258926 | 14.45784 | 9.187622 | 71.97002
Test 3 | 0.2537434 | 3.258926 | 14.48818 | 9.184558 | 71.91482
Test 3 | 0.253885 | 3.258926 | 14.51995 | 9.194437 | 71.88184
Test 3 | 0.2536746 | 3.258926 | 14.55137 | 9.229616 | 71.87404
Test 3 | 0.2538607 | 3.258926 | 14.5837 | 9.236571 | 71.86838
Test 3 | 0.2540272 | 3.258926 | 14.61571 | 9.244715 | 71.85102
Test 3 | 0.254489 | 3.258926 | 14.64628 | 9.230452 | 71.73687
Test 3 | 0.254685 | 3.258926 | 14.68001 | 9.237482 | 71.80793
Test 3 | 0.255158 | 3.258926 | 14.71274 | 9.223786 | 71.66182
Test 3 | 0.2554072 | 3.258926 | 14.7457 | 9.226421 | 71.63472
Test 3 | 0.2557203 | 3.258926 | 14.77731 | 9.223563 | 71.56539
Test 3 | 0.2556518 | 3.258926 | 14.8126 | 9.250548 | 71.65617
Test 3 | 0.2559631 | 3.258926 | 14.84293 | 9.24696 | 71.65716
Test 3 | 0.2562097 | 3.258926 | 14.87657 | 9.250087 | 71.72576
Test 3 | 0.2569763 | 3.258926 | 14.90933 | 9.215227 | 71.69959
Test 3 | 0.2570957 | 3.258926 | 14.94355 | 9.227798 | 71.78835
Test 3 | 0.2578407 | 3.258926 | 14.97538 | 9.194092 | 71.74198
Test 3 | 0.2581158 | 3.258926 | 15.00746 | 9.19416 | 71.81345
Test 3 | 0.2583344 | 3.258926 | 15.04036 | 9.19873 | 71.90709
Test 3 | 0.2590064 | 3.258926 | 15.07227 | 9.170471 | 71.90111
Test 3 | 0.2596613 | 3.258926 | 15.10429 | 9.143652 | 71.86138
Test 3 | 0.2598376 | 3.258926 | 15.13619 | 9.150535 | 71.87576
Test 3 | 0.2599313 | 3.258926 | 15.1676 | 9.162917 | 71.92107
Test 3 | 0.260024 | 3.258926 | 15.19889 | 9.175267 | 71.93512
Test 3 | 0.260149 | 3.258926 | 15.2304 | 9.185463 | 72.02514
Test 3 | 0.2604257 | 3.258926 | 15.26322 | 9.185702 | 72.018
Test 3 | 0.2607884 | 3.258926 | 15.29489 | 9.179181 | 72.02271
Test 3 | 0.2614755 | 3.258926 | 15.32671 | 9.14999 | 71.97524
Test 3 | 0.2618958 | 3.258926 | 15.35807 | 9.139312 | 71.98253
Test 3 | 0.2626127 | 3.258926 | 15.3908 | 9.108853 | 71.89966
Test 3 | 0.2626677 | 3.258926 | 15.42659 | 9.126206 | 72.04434
Test 3 | 0.2631473 | 3.258926 | 15.45797 | 9.111471 | 72.03664
Test 3 | 0.2633645 | 3.258926 | 15.4902 | 9.115417 | 72.01941
Test 3 | 0.2635731 | 3.258926 | 15.52414 | 9.120929 | 71.97753
Test 3 | 0.2636364 | 3.258926 | 15.55912 | 9.137099 | 71.96775
Test 3 | 0.2636868 | 3.258926 | 15.59149 | 9.152602 | 71.9339
Test 3 | 0.2639447 | 3.258926 | 15.62572 | 9.154785 | 71.73022
Test 3 | 0.2640931 | 3.258926 | 15.66104 | 9.165165 | 71.57127
Test 3 | 0.2640887 | 3.258926 | 15.69567 | 9.185743 | 71.48131
Test 3 | 0.2641143 | 3.258926 | 15.72789 | 9.202812 | 71.29458
Test 3 | 0.264202 | 3.258926 | 15.76306 | 9.217266 | 71.16196
Test 3 | 0.2641407 | 3.258926 | 15.79832 | 9.242174 | 71.14562
Test 3 | 0.2639866 | 3.258926 | 15.83136 | 9.272322 | 71.16578
Test 3 | 0.2642277 | 3.258926 | 15.86728 | 9.276407 | 71.09749
Test 3 | 0.2646583 | 3.258926 | 15.9024 | 9.26671 | 70.99285
Test 3 | 0.2652844 | 3.258926 | 15.93791 | 9.243615 | 70.94628
Test 3 | 0.2657742 | 3.258926 | 15.97355 | 9.23017 | 70.95124
Test 3 | 0.2664196 | 3.258926 | 16.00941 | 9.206129 | 70.98481
Test 3 | 0.266527 | 3.258926 | 16.04603 | 9.219751 | 71.15765
Test 3 | 0.267379 | 3.258926 | 16.08144 | 9.181306 | 71.17029
Test 3 | 0.2677025 | 3.258926 | 16.11458 | 9.177999 | 71.30112
Test 3 | 0.2686462 | 3.258926 | 16.15041 | 9.133898 | 71.31663
Test 3 | 0.2691658 | 3.258926 | 16.18597 | 9.118698 | 71.53911
Test 3 | 0.2697085 | 3.258926 | 16.22278 | 9.102693 | 71.66273
Test 3 | 0.2701274 | 3.258926 | 16.25631 | 9.093239 | 71.74538
Test 3 | 0.2709943 | 3.258926 | 16.29143 | 9.054675 | 71.71994
Test 3 | 0.2709993 | 3.258926 | 16.32527 | 9.073148 | 71.85161
Test 3 | 0.2713172 | 3.258926 | 16.35936 | 9.0708 | 71.89926
Test 3 | 0.271685 | 3.258926 | 16.3926 | 9.064634 | 71.84929
Test 3 | 0.2718402 | 3.258926 | 16.4294 | 9.074612 | 71.82122
Test 3 | 0.2718125 | 3.258926 | 16.46543 | 9.096373 | 71.77508
Test 3 | 0.2722321 | 3.258926 | 16.50221 | 9.088607 | 71.5331
Test 3 | 0.2719977 | 3.258926 | 16.53689 | 9.123415 | 71.56132
Test 3 | 0.2720462 | 3.258926 | 16.57329 | 9.140232 | 71.52597
Test 3 | 0.2724361 | 3.258926 | 16.61041 | 9.134501 | 71.45836
Test 3 | 0.2726046 | 3.258926 | 16.64505 | 9.142239 | 71.45773
Test 3 | 0.2728663 | 3.258926 | 16.68195 | 9.144941 | 71.3954
Test 3 | 0.2734084 | 3.258926 | 16.7182 | 9.128511 | 71.34818
Test 3 | 0.2739762 | 3.258926 | 16.75646 | 9.111514 | 71.31675
Test 3 | 0.274289 | 3.258926 | 16.79321 | 9.110681 | 71.37079
Test 3 | 0.2745453 | 3.258926 | 16.82817 | 9.112611 | 71.40477
Test 3 | 0.274868 | 3.258926 | 16.86245 | 9.109749 | 71.37858
Test 3 | 0.2747565 | 3.258926 | 16.90003 | 9.137461 | 71.35848
Test 3 | 0.2749146 | 3.258926 | 16.93826 | 9.147599 | 71.28114
Test 3 | 0.2750785 | 3.258926 | 16.97555 | 9.156815 | 71.25715
Test 3 | 0.2754642 | 3.258926 | 17.01396 | 9.151849 | 71.20625
Test 3 | 0.2756367 | 3.258926 | 17.04873 | 9.159076 | 71.16133
Test 3 | 0.2758795 | 3.258926 | 17.08687 | 9.163418 | 71.13446
Test 3 | 0.276196 | 3.258926 | 17.12409 | 9.162345 | 71.0548
Test 3 | 0.2765738 | 3.258926 | 17.1592 | 9.15606 | 70.98964
Test 3 | 0.2766986 | 3.258926 | 17.19515 | 9.166974 | 71.06392
Test 3 | 0.2770169 | 3.258926 | 17.23345 | 9.166288 | 71.09963
Test 3 | 0.2772951 | 3.258926 | 17.27134 | 9.168019 | 71.07972
Test 3 | 0.2777004 | 3.258926 | 17.3071 | 9.160205 | 71.00411
Test 3 | 0.27771 | 3.258926 | 17.34523 | 9.179751 | 71.00725
Test 3 | 0.2779402 | 3.258926 | 17.38148 | 9.183704 | 70.96501
Test 3 | 0.2784655 | 3.258926 | 17.41914 | 9.168913 | 70.85786
Test 3 | 0.2791114 | 3.258926 | 17.45456 | 9.145084 | 70.81088
Test 3 | 0.2795643 | 3.258926 | 17.49389 | 9.136018 | 70.84321
Test 3 | 0.2796167 | 3.258926 | 17.53001 | 9.15145 | 70.95118
Test 3 | 0.2802182 | 3.258926 | 17.56901 | 9.132479 | 70.97545
Test 3 | 0.2807341 | 3.258926 | 17.6049 | 9.117528 | 71.07346
Test 3 | 0.2810988 | 3.258926 | 17.64114 | 9.112608 | 71.1839
Test 3 | 0.2816721 | 3.258926 | 17.67961 | 9.09534 | 71.27367
Test 3 | 0.2820929 | 3.258926 | 17.71616 | 9.086975 | 71.42368
Test 3 | 0.2830455 | 3.258926 | 17.75194 | 9.044143 | 71.38822
Test 3 | 0.2833482 | 3.258926 | 17.79105 | 9.044706 | 71.36799
Test 3 | 0.2840148 | 3.258926 | 17.8268 | 9.020393 | 71.30226
Test 3 | 0.2841559 | 3.258926 | 17.86398 | 9.030229 | 71.35623
Test 3 | 0.2845339 | 3.258926 | 17.90069 | 9.02476 | 71.35246
Test 3 | 0.2844893 | 3.258926 | 17.94079 | 9.047811 | 71.47136
Test 3 | 0.2849588 | 3.258926 | 17.98083 | 9.03815 | 71.45889
Test 3 | 0.2851385 | 3.258926 | 18.01768 | 9.045262 | 71.44525
Test 3 | 0.2851889 | 3.258926 | 18.05838 | 9.062486 | 71.35657
Test 3 | 0.285274 | 3.258926 | 18.09876 | 9.077333 | 71.27063
Test 3 | 0.285767 | 3.258926 | 18.1388 | 9.066054 | 71.16432
Test 3 | 0.2863638 | 3.258926 | 18.17516 | 9.0464 | 71.02092
Test 3 | 0.2865775 | 3.258926 | 18.21404 | 9.052237 | 70.93877
Test 3 | 0.2866787 | 3.258926 | 18.25647 | 9.066923 | 70.87838
Test 3 | 0.2865588 | 3.258926 | 18.29715 | 9.094734 | 70.91019
Test 3 | 0.286569 | 3.258926 | 18.3347 | 9.112742 | 70.91752
Test 3 | 0.2867824 | 3.258926 | 18.3722 | 9.117804 | 70.93167
Test 3 | 0.2874089 | 3.258926 | 18.40967 | 9.096612 | 70.99784
Test 3 | 0.2878326 | 3.258926 | 18.45022 | 9.089819 | 71.05411
Test 3 | 0.2885797 | 3.258926 | 18.49198 | 9.063286 | 71.04654
Test 3 | 0.2894226 | 3.258926 | 18.52924 | 9.02873 | 71.05704
Test 3 | 0.2900338 | 3.258926 | 18.57 | 9.010496 | 71.14474
Test 3 | 0.2903304 | 3.258926 | 18.60845 | 9.010711 | 71.2685
Test 3 | 0.290889 | 3.258926 | 18.64994 | 8.996153 | 71.37321
Test 3 | 0.2914224 | 3.258926 | 18.69221 | 8.983568 | 71.5279
Test 3 | 0.2919396 | 3.258926 | 18.73334 | 8.971462 | 71.5607
Test 3 | 0.2924234 | 3.258926 | 18.77146 | 8.959993 | 71.54065
Test 3 | 0.2927445 | 3.258926 | 18.81334 | 8.960295 | 71.55449
Test 3 | 0.2931014 | 3.258926 | 18.85364 | 8.957636 | 71.46505
Test 3 | 0.2931814 | 3.258926 | 18.89406 | 8.97194 | 71.40419
Test 3 | 0.293746 | 3.258926 | 18.93495 | 8.95683 | 71.21118
Test 3 | 0.2934213 | 3.258926 | 18.9784 | 8.997262 | 71.20082
Test 3 | 0.2933366 | 3.258926 | 19.02056 | 9.022454 | 71.07851
Test 3 | 0.2933481 | 3.258926 | 19.06335 | 9.042041 | 70.95991
Test 3 | 0.2931431 | 3.258926 | 19.10652 | 9.0752 | 70.94803
Test 3 | 0.2932015 | 3.258926 | 19.14896 | 9.091737 | 70.95965
Test 3 | 0.2939646 | 3.258926 | 19.1875 | 9.062795 | 70.81219
Test 3 | 0.2942951 | 3.258926 | 19.2292 | 9.062101 | 70.84309
Test 3 | 0.2950511 | 3.258926 | 19.27172 | 9.035662 | 70.81349
Test 3 | 0.2955502 | 3.258926 | 19.31581 | 9.025772 | 70.89295
Test 3 | 0.2962008 | 3.258926 | 19.35842 | 9.005989 | 70.92521
Test 3 | 0.2962822 | 3.258926 | 19.39835 | 9.019607 | 71.04898
Test 3 | 0.2967795 | 3.258926 | 19.4405 | 9.008935 | 71.13234
Test 3 | 0.296989 | 3.258926 | 19.48052 | 9.01475 | 71.16608
Test 3 | 0.2971204 | 3.258926 | 19.52131 | 9.025639 | 71.1456
Test 3 | 0.2975365 | 3.258926 | 19.56474 | 9.020437 | 71.05079
Test 3 | 0.2978119 | 3.258926 | 19.60444 | 9.022031 | 70.91086
Test 3 | 0.2976311 | 3.258926 | 19.64714 | 9.052668 | 70.85761
Test 3 | 0.2981612 | 3.258926 | 19.68634 | 9.038503 | 70.66578
Test 3 | 0.2981812 | 3.258926 | 19.72727 | 9.056083 | 70.56423
Test 3 | 0.2983245 | 3.258926 | 19.77026 | 9.067099 | 70.51807
Test 3 | 0.2981681 | 3.258926 | 19.81078 | 9.095217 | 70.51717
Test 3 | 0.2985155 | 3.258926 | 19.8552 | 9.09441 | 70.48123
Test 3 | 0.2988303 | 3.258926 | 19.89656 | 9.094164 | 70.54499
Test 3 | 0.2992997 | 3.258926 | 19.93692 | 9.08405 | 70.54458
Test 3 | 0.2996148 | 3.258926 | 19.97959 | 9.084354 | 70.63458
Test 3 | 0.3002885 | 3.258926 | 20.02165 | 9.062675 | 70.6513
Test 3 | 0.3009598 | 3.258926 | 20.06196 | 9.040453 | 70.65066
Test 3 | 0.3015074 | 3.258926 | 20.10301 | 9.026077 | 70.71463
Test 3 | 0.3018729 | 3.258926 | 20.14678 | 9.02384 | 70.73433
Test 3 | 0.3022411 | 3.258926 | 20.1883 | 9.020419 | 70.69808
Test 3 | 0.3023958 | 3.258926 | 20.23239 | 9.030872 | 70.64513
Test 3 | 0.3027371 | 3.258926 | 20.27807 | 9.030866 | 70.53675
Test 3 | 0.3023992 | 3.258926 | 20.3225 | 9.070884 | 70.667
Test 3 | 0.302741 | 3.258926 | 20.36403 | 9.068911 | 70.58613
Test 3 | 0.3031348 | 3.258926 | 20.40856 | 9.065143 | 70.51727
Test 3 | 0.3034517 | 3.258926 | 20.45054 | 9.06483 | 70.46008
Test 3 | 0.3035663 | 3.258926 | 20.49502 | 9.077683 | 70.43807
Test 3 | 0.3039208 | 3.258926 | 20.53649 | 9.074848 | 70.41972
Test 3 | 0.3044558 | 3.258926 | 20.58277 | 9.063359 | 70.4634
Test 3 | 0.3050692 | 3.258926 | 20.62903 | 9.047238 | 70.48492
Test 3 | 0.3049844 | 3.258926 | 20.67441 | 9.072182 | 70.60241
Test 3 | 0.3057925 | 3.258926 | 20.71595 | 9.042428 | 70.47071
Test 3 | 0.305909 | 3.258926 | 20.75834 | 9.054035 | 70.51809
Test 3 | 0.3063537 | 3.258926 | 20.80435 | 9.047775 | 70.47386
Test 3 | 0.3064998 | 3.258926 | 20.84983 | 9.058912 | 70.5634
Test 3 | 0.3070712 | 3.258926 | 20.8929 | 9.043874 | 70.55051
Test 3 | 0.3073405 | 3.258926 | 20.93909 | 9.047991 | 70.71493
Test 3 | 0.3080272 | 3.258926 | 20.98183 | 9.026077 | 70.67266
Test 3 | 0.3085356 | 3.258926 | 21.02798 | 9.016148 | 70.70288
Test 3 | 0.3096471 | 3.258926 | 21.07445 | 8.971319 | 70.69834
Test 3 | 0.3097352 | 3.258926 | 21.12119 | 8.986099 | 70.80486
Test 3 | 0.3101554 | 3.258926 | 21.16419 | 8.98001 | 70.89683
Test 3 | 0.310776 | 3.258926 | 21.2114 | 8.964134 | 70.95152
Test 3 | 0.3112496 | 3.258926 | 21.25862 | 8.956772 | 70.95107
Test 3 | 0.3115315 | 3.258926 | 21.30566 | 8.960346 | 70.9429
Test 3 | 0.311915 | 3.258926 | 21.34919 | 8.956595 | 70.92982
Test 3 | 0.3125226 | 3.258926 | 21.39216 | 8.939759 | 70.88875
Test 3 | 0.3128794 | 3.258926 | 21.4399 | 8.939282 | 70.88661
Test 3 | 0.313172 | 3.258926 | 21.48349 | 8.940724 | 70.92614
Test 3 | 0.3137812 | 3.258926 | 21.53128 | 8.925855 | 70.9866
Test 3 | 0.314218 | 3.258926 | 21.57908 | 8.920817 | 70.98427
Test 3 | 0.3144797 | 3.258926 | 21.62688 | 8.925708 | 71.0435
Test 3 | 0.3148654 | 3.258926 | 21.67111 | 8.922063 | 71.13612
Test 3 | 0.3157006 | 3.258926 | 21.71915 | 8.894593 | 71.1352
Test 3 | 0.3159852 | 3.258926 | 21.76809 | 8.898577 | 71.23291
Test 3 | 0.3168938 | 3.258926 | 21.81553 | 8.866909 | 71.18089
Test 3 | 0.3173819 | 3.258926 | 21.86322 | 8.858983 | 71.22684
Test 3 | 0.3178646 | 3.258926 | 21.90814 | 8.850242 | 71.20725
Test 3 | 0.3179796 | 3.258926 | 21.95357 | 8.862176 | 71.28762
Test 3 | 0.3188872 | 3.258926 | 22.00105 | 8.830863 | 71.20535
Test 3 | 0.3190739 | 3.258926 | 22.05491 | 8.842126 | 71.34851
Test 3 | 0.3194644 | 3.258926 | 22.09977 | 8.838464 | 71.31661
Test 3 | 0.3197412 | 3.258926 | 22.14891 | 8.842788 | 71.30504
Test 3 | 0.3199899 | 3.258926 | 22.19685 | 8.848155 | 71.31025
Test 3 | 0.3201182 | 3.258926 | 22.24648 | 8.860832 | 71.31254
Test 3 | 0.3205567 | 3.258926 | 22.29516 | 8.855943 | 71.22828
Test 3 | 0.3207042 | 3.258926 | 22.34055 | 8.865812 | 71.15243
Test 3 | 0.3208664 | 3.258926 | 22.38997 | 8.876442 | 70.99786
Test 3 | 0.3209289 | 3.258926 | 22.43868 | 8.892286 | 70.76292
Test 3 | 0.3206089 | 3.258926 | 22.48528 | 8.928553 | 70.6545
Test 3 | 0.3203618 | 3.258926 | 22.53443 | 8.961875 | 70.47591
Test 3 | 0.3198793 | 3.258926 | 22.58148 | 9.007703 | 70.45071
Test 3 | 0.3201653 | 3.258926 | 22.62667 | 9.009613 | 70.23133
Test 3 | 0.3200161 | 3.258926 | 22.6758 | 9.037594 | 70.13003
Test 3 | 0.3200583 | 3.258926 | 22.72672 | 9.055503 | 69.99861
Test 3 | 0.3205603 | 3.258926 | 22.77254 | 9.045365 | 69.92859
Test 3 | 0.320993 | 3.258926 | 22.82232 | 9.040714 | 69.92761
Test 3 | 0.3213465 | 3.258926 | 22.87231 | 9.040589 | 69.92857
Test 3 | 0.3219893 | 3.258926 | 22.9185 | 9.022716 | 69.92055
Test 3 | 0.3224146 | 3.258926 | 22.97064 | 9.019401 | 69.95416
Test 3 | 0.3227478 | 3.258926 | 23.02118 | 9.020589 | 70.00322
Test 3 | 0.3230061 | 3.258926 | 23.07249 | 9.026241 | 70.03978
Test 3 | 0.3232524 | 3.258926 | 23.11969 | 9.030927 | 70.09684
Test 3 | 0.3240403 | 3.258926 | 23.16988 | 9.00657 | 70.06161
Test 3 | 0.3242997 | 3.258926 | 23.21672 | 9.010353 | 70.03152
Test 3 | 0.3250009 | 3.258926 | 23.26796 | 8.991312 | 69.92629
Test 3 | 0.3255078 | 3.258926 | 23.31473 | 8.98135 | 69.89694
Test 3 | 0.3258589 | 3.258926 | 23.36592 | 8.981681 | 69.88375
Test 3 | 0.3259189 | 3.258926 | 23.41359 | 8.996692 | 69.88745
Test 3 | 0.3262656 | 3.258926 | 23.46521 | 8.997375 | 69.83236
Test 3 | 0.3258423 | 3.258926 | 23.51831 | 9.041179 | 69.95194
Test 3 | 0.3259671 | 3.258926 | 23.57066 | 9.05437 | 69.8493
Test 3 | 0.3260981 | 3.258926 | 23.61835 | 9.065396 | 69.72253
Test 3 | 0.326471 | 3.258926 | 23.67029 | 9.064593 | 69.59928
Test 3 | 0.3264989 | 3.258926 | 23.72204 | 9.082859 | 69.5517
Test 3 | 0.3270932 | 3.258926 | 23.76963 | 9.068037 | 69.44148
Test 3 | 0.3273869 | 3.258926 | 23.82313 | 9.072148 | 69.44685
Test 3 | 0.3279303 | 3.258926 | 23.87499 | 9.061791 | 69.46533
Test 3 | 0.328137 | 3.258926 | 23.92922 | 9.070933 | 69.62404
Test 3 | 0.3288433 | 3.258926 | 23.98251 | 9.05213 | 69.84745
Test 3 | 0.3297774 | 3.258926 | 24.0368 | 9.021291 | 70.05552
Test 3 | 0.3314406 | 3.258926 | 24.08685 | 8.949574 | 70.13617
Test 3 | 0.3323306 | 3.258926 | 24.13813 | 8.920655 | 70.35325
Test 3 | 0.3338223 | 3.258926 | 24.19099 | 8.860469 | 70.49041
Test 3 | 0.3347178 | 3.258926 | 24.24525 | 8.832895 | 70.72802
Test 3 | 0.335615 | 3.258926 | 24.298 | 8.804848 | 70.88615
Test 3 | 0.3362122 | 3.258926 | 24.34797 | 8.791639 | 70.99591
Test 3 | 0.3363803 | 3.258926 | 24.40267 | 8.802585 | 71.00033
Test 3 | 0.3364715 | 3.258926 | 24.45635 | 8.817167 | 70.93888
Test 3 | 0.3366431 | 3.258926 | 24.50595 | 8.826045 | 70.88569
Test 3 | 0.336479 | 3.258926 | 24.5562 | 8.852772 | 70.81421
Test 3 | 0.3367832 | 3.258926 | 24.61009 | 8.856176 | 70.54747
Test 3 | 0.336589 | 3.258926 | 24.66353 | 8.885653 | 70.40608
Test 3 | 0.3366833 | 3.258926 | 24.71928 | 8.900746 | 70.23183
Test 3 | 0.3364603 | 3.258926 | 24.76944 | 8.930639 | 70.1441
Test 3 | 0.3365047 | 3.258926 | 24.8197 | 8.946397 | 70.12564
Test 3 | 0.3368714 | 3.258926 | 24.87339 | 8.946242 | 70.12171
Test 3 | 0.3375083 | 3.258926 | 24.92394 | 8.930621 | 70.05105
Test 3 | 0.3376269 | 3.258926 | 24.97496 | 8.942613 | 70.13406
Test 3 | 0.3380975 | 3.258926 | 25.03039 | 8.937532 | 70.12739
Test 3 | 0.3391051 | 3.258926 | 25.08401 | 8.903528 | 70.11989
Test 3 | 0.3397258 | 3.258926 | 25.13623 | 8.889493 | 70.14491
Test 3 | 0.3400304 | 3.258926 | 25.19202 | 8.893269 | 70.24469
Test 3 | 0.3406936 | 3.258926 | 25.24771 | 8.878263 | 70.31602
Test 3 | 0.3412951 | 3.258926 | 25.30276 | 8.866285 | 70.30254
Test 3 | 0.3416583 | 3.258926 | 25.35505 | 8.865729 | 70.31385
Test 3 | 0.342107 | 3.258926 | 25.41107 | 8.862026 | 70.36871
Test 3 | 0.3426685 | 3.258926 | 25.46751 | 8.852625 | 70.39627
Test 3 | 0.3431096 | 3.258926 | 25.52315 | 8.849168 | 70.42337
Test 3 | 0.343401 | 3.258926 | 25.57477 | 8.85202 | 70.38932
Test 3 | 0.3435788 | 3.258926 | 25.62744 | 8.861078 | 70.45528
Test 3 | 0.3440049 | 3.258926 | 25.68453 | 8.858827 | 70.43354
Test 3 | 0.3444567 | 3.258926 | 25.74122 | 8.855109 | 70.50584
Test 3 | 0.3449467 | 3.258926 | 25.79317 | 8.847787 | 70.53737
Test 3 | 0.3455003 | 3.258926 | 25.85035 | 8.839008 | 70.60926
Test 3 | 0.3464817 | 3.258926 | 25.90204 | 8.80658 | 70.60888
Test 3 | 0.3473172 | 3.258926 | 25.9544 | 8.781974 | 70.64332
Test 3 | 0.348041 | 3.258926 | 26.01124 | 8.764639 | 70.7462
Test 3 | 0.3488572 | 3.258926 | 26.06863 | 8.742925 | 70.91008
Test 3 | 0.3494688 | 3.258926 | 26.12806 | 8.732212 | 71.1277
Test 3 | 0.3503452 | 3.258926 | 26.1808 | 8.70612 | 71.20648
Test 3 | 0.3508865 | 3.258926 | 26.23837 | 8.698361 | 71.30307
Test 3 | 0.351543 | 3.258926 | 26.29125 | 8.683368 | 71.33349
Test 3 | 0.3518352 | 3.258926 | 26.34429 | 8.686438 | 71.22087
Test 3 | 0.3522289 | 3.258926 | 26.39721 | 8.684444 | 71.09954
Test 3 | 0.3522243 | 3.258926 | 26.45073 | 8.702276 | 71.00033
Test 3 | 0.352304 | 3.258926 | 26.50912 | 8.717539 | 70.8582
Test 3 | 0.3523604 | 3.258926 | 26.56522 | 8.733198 | 70.67682
Test 3 | 0.352105 | 3.258926 | 26.62111 | 8.764267 | 70.49776
Test 3 | 0.3512602 | 3.258926 | 26.67612 | 8.824672 | 70.4905
Test 3 | 0.3513528 | 3.258926 | 26.72997 | 8.837826 | 70.41122
Test 3 | 0.3516734 | 3.258926 | 26.78855 | 8.841056 | 70.29681
Test 3 | 0.3520083 | 3.258926 | 26.84852 | 8.843993 | 70.29377
Test 3 | 0.3523581 | 3.258926 | 26.90803 | 8.846007 | 70.22502
Test 3 | 0.3527483 | 3.258926 | 26.96227 | 8.84424 | 70.17472
Test 3 | 0.3531752 | 3.258926 | 27.02117 | 8.842146 | 70.11131
Test 3 | 0.3536455 | 3.258926 | 27.08001 | 8.83785 | 70.07046
Test 3 | 0.3538274 | 3.258926 | 27.13529 | 8.846787 | 70.14113
Test 3 | 0.3538698 | 3.258926 | 27.1957 | 8.864357 | 70.21767
Test 3 | 0.3543386 | 3.258926 | 27.25117 | 8.85895 | 70.18693
Test 3 | 0.3544592 | 3.258926 | 27.30953 | 8.87188 | 70.152
Test 3 | 0.3549778 | 3.258926 | 27.3653 | 8.864044 | 70.1262
Test 3 | 0.3552622 | 3.258926 | 27.4214 | 8.867998 | 70.18538
Test 3 | 0.3560387 | 3.258926 | 27.48144 | 8.84869 | 70.05987
Test 3 | 0.3567917 | 3.258926 | 27.54171 | 8.830705 | 70.00275
Test 3 | 0.3571038 | 3.258926 | 27.59721 | 8.833041 | 70.00014
Test 3 | 0.3573599 | 3.258926 | 27.65926 | 8.840217 | 69.98581
Test 3 | 0.3574383 | 3.258926 | 27.72056 | 8.85592 | 70.0374
Test 3 | 0.3575087 | 3.258926 | 27.77699 | 8.870455 | 70.06444
Test 3 | 0.3580866 | 3.258926 | 27.83752 | 8.861112 | 70.00868
Test 3 | 0.3584623 | 3.258926 | 27.89743 | 8.861582 | 69.95059
Test 3 | 0.3589229 | 3.258926 | 27.95348 | 8.856607 | 69.91597
Test 3 | 0.3597293 | 3.258926 | 28.01708 | 8.837007 | 69.89309
Test 3 | 0.3602428 | 3.258926 | 28.07587 | 8.830324 | 69.8606
Test 3 | 0.3608564 | 3.258926 | 28.13534 | 8.81896 | 69.86888
Test 3 | 0.3614308 | 3.258926 | 28.19669 | 8.810119 | 69.90135
Test 3 | 0.3616259 | 3.258926 | 28.25873 | 8.819977 | 70.03757
Test 3 | 0.3620505 | 3.258926 | 28.31643 | 8.817266 | 70.16409
Test 3 | 0.3625175 | 3.258926 | 28.37464 | 8.812643 | 70.27732
Test 3 | 0.3636047 | 3.258926 | 28.4357 | 8.778875 | 70.36298
Test 3 | 0.3645334 | 3.258926 | 28.49897 | 8.753632 | 70.49127
Test 3 | 0.3658051 | 3.258926 | 28.56187 | 8.712065 | 70.59986
Test 3 | 0.3670204 | 3.258926 | 28.62239 | 8.672802 | 70.71862
Test 3 | 0.3681699 | 3.258926 | 28.67954 | 8.635937778 | 70.74177
Test 3 | 0.3682379 | 3.258926 | 28.73844 | 8.650477 | 70.9627
Test 3 | 0.3686679 | 3.258926 | 28.79753 | 8.648057 | 71.06926
Test 3 | 0.369102 | 3.258926 | 28.85568 | 8.645149 | 71.10388
Test 3 | 0.3693773 | 3.258926 | 28.91872 | 8.651125 | 71.07724
Test 3 | 0.3692468 | 3.258926 | 28.97819 | 8.675042 | 71.01326
Test 3 | 0.3692787 | 3.258926 | 29.0401 | 8.692075 | 70.78006
Test 3 | 0.3692793 | 3.258926 | 29.09897 | 8.709667 | 70.51963
Test 3 | 0.3690113 | 3.258926 | 29.1636 | 8.741693 | 70.30311
Test 3 | 0.3689435 | 3.258926 | 29.22784 | 8.764172 | 70.09775
Test 3 | 0.3687934 | 3.258926 | 29.29205 | 8.79058 | 69.85531
Test 3 | 0.3684331 | 3.258926 | 29.35165 | 8.825702 | 69.78107
Test 3 | 0.3684764 | 3.258926 | 29.41609 | 8.842997 | 69.7005
Test 3 | 0.3683136 | 3.258926 | 29.48154 | 8.870507 | 69.73642
Test 3 | 0.3689218 | 3.258926 | 29.54103 | 8.859126 | 69.747
Test 3 | 0.3695033 | 3.258926 | 29.60655 | 8.850855 | 69.81067
Test 3 | 0.3706127 | 3.258926 | 29.66781 | 8.816146 | 69.8136
Test 3 | 0.3711717 | 3.258926 | 29.73018 | 8.808089 | 69.90776
Test 3 | 0.3721776 | 3.258926 | 29.79576 | 8.77987 | 69.91575
Test 3 | 0.3728902 | 3.258926 | 29.86196 | 8.765774 | 69.94259
Test 3 | 0.3730425 | 3.258926 | 29.92781 | 8.777933 | 69.98239
Test 3 | 0.3731524 | 3.258926 | 29.98931 | 8.79079 | 70.1146
Test 3 | 0.3738775 | 3.258926 | 30.05491 | 8.775878 | 70.11825
Test 3 | 0.3741835 | 3.258926 | 30.12129 | 8.780885 | 70.10383
Test 3 | 0.3745358 | 3.258926 | 30.18804 | 8.783793 | 70.07928
Test 3 | 0.3746517 | 3.258926 | 30.25467 | 8.797736 | 69.94756
Test 3 | 0.3748675 | 3.258926 | 30.31541 | 8.805251 | 69.84023
Test 3 | 0.3751475 | 3.258926 | 30.38133 | 8.811231 | 69.70798
Test 3 | 0.3755669 | 3.258926 | 30.44844 | 8.810984 | 69.60625
Test 3 | 0.3751927 | 3.258926 | 30.51674 | 8.848371 | 69.56723
Test 3 | 0.3748349 | 3.258926 | 30.58496 | 8.885087 | 69.40942
Test 3 | 0.374399 | 3.258926 | 30.65251 | 8.925461 | 69.27129
Test 3 | 0.3745384 | 3.258926 | 30.71977 | 8.938389 | 69.05494
Test 3 | 0.3743676 | 3.258926 | 30.78202 | 8.964673 | 69.04983
Test 3 | 0.3750254 | 3.258926 | 30.84335 | 8.951055 | 68.95793
Test 3 | 0.375657 | 3.258926 | 30.90496 | 8.938798 | 68.87006
Test 3 | 0.376319 | 3.258926 | 30.97277 | 8.92692 | 68.8699
Test 3 | 0.3766382 | 3.258926 | 31.03525 | 8.929773 | 68.89998
Test 3 | 0.3771668 | 3.258926 | 31.1022 | 8.92397 | 68.99561
Test 3 | 0.3780453 | 3.258926 | 31.16594 | 8.900748 | 69.14302
Test 3 | 0.3788501 | 3.258926 | 31.23258 | 8.881923 | 69.32848
Test 3 | 0.3796664 | 3.258926 | 31.29766 | 8.862198 | 69.46007
Test 3 | 0.3809044 | 3.258926 | 31.36064 | 8.822404 | 69.5612
Test 3 | 0.3817975 | 3.258926 | 31.42901 | 8.800319 | 69.68263
Test 3 | 0.3825611 | 3.258926 | 31.49279 | 8.783012 | 69.74775
Test 3 | 0.3833577 | 3.258926 | 31.56222 | 8.765833 | 69.80832
Test 3 | 0.3844119 | 3.258926 | 31.62934 | 8.736355 | 69.88517
Test 3 | 0.3849752 | 3.258926 | 31.69336 | 8.728441 | 70.01612
Test 3 | 0.3856997 | 3.258926 | 31.7569 | 8.713113 | 70.00941
Test 3 | 0.3861266 | 3.258926 | 31.82121 | 8.711465 | 70.12208
Test 3 | 0.386863 | 3.258926 | 31.89122 | 8.697426 | 70.1631
Test 3 | 0.3871014 | 3.258926 | 31.96149 | 8.705855 | 70.16989
Test 3 | 0.3878956 | 3.258926 | 32.026 | 8.68774 | 70.1624
Test 3 | 0.3884577 | 3.258926 | 32.09715 | 8.681861 | 70.32527
Test 3 | 0.3897293 | 3.258926 | 32.161 | 8.642458 | 70.32627
Test 3 | 0.3898273 | 3.258926 | 32.23317 | 8.657499 | 70.47196
Test 3 | 0.3907648 | 3.258926 | 32.30374 | 8.634872 | 70.4225
Test 3 | 0.3910631 | 3.258926 | 32.37541 | 8.640829 | 70.52079
Test 3 | 0.3914456 | 3.258926 | 32.44699 | 8.64302 | 70.48057
Test 3 | 0.3918694 | 3.258926 | 32.51818 | 8.643256 | 70.54707
Test 3 | 0.3928725 | 3.258926 | 32.58375 | 8.616516 | 70.51992
Test 3 | 0.3930123 | 3.258926 | 32.64937 | 8.627728 | 70.44767
Test 3 | 0.3927594 | 3.258926 | 32.72129 | 8.657869 | 70.35189
Test 3 | 0.3924261 | 3.258926 | 32.79326 | 8.691663 | 70.22818
Test 3 | 0.3925998 | 3.258926 | 32.85959 | 8.701537 | 70.02029
Test 3 | 0.3924501 | 3.258926 | 32.93153 | 8.727241 | 69.87798
Test 3 | 0.3926996 | 3.258926 | 32.99729 | 8.733559 | 69.68281
Test 3 | 0.3926322 | 3.258926 | 33.07061 | 8.755969 | 69.62703
Test 3 | 0.3926863 | 3.258926 | 33.1429 | 8.772692 | 69.47179
Test 3 | 0.3926451 | 3.258926 | 33.21531 | 8.793705 | 69.35399
Test 3 | 0.3928647 | 3.258926 | 33.28211 | 8.80154 | 69.32624
Test 3 | 0.3934019 | 3.258926 | 33.34952 | 8.795298 | 69.31247
Test 3 | 0.3939219 | 3.258926 | 33.42348 | 8.791549 | 69.43053
Test 3 | 0.3944498 | 3.258926 | 33.49738 | 8.787417 | 69.52427
Test 3 | 0.3955187 | 3.258926 | 33.56426 | 8.757434 | 69.58588
Test 3 | 0.3961457 | 3.258926 | 33.6385 | 8.749046 | 69.7086
Test 3 | 0.3969178 | 3.258926 | 33.70606 | 8.732546 | 69.64114
Test 3 | 0.3974847 | 3.258926 | 33.78033 | 8.726838 | 69.68095
Test 3 | 0.3982547 | 3.258926 | 33.85288 | 8.711796 | 69.67739
Test 3 | 0.3982423 | 3.258926 | 33.92233 | 8.730213 | 69.76405
Test 3 | 0.3986356 | 3.258926 | 33.99737 | 8.732267 | 69.73557
Test 3 | 0.3988819 | 3.258926 | 34.0721 | 8.740656 | 69.7204
Test 3 | 0.3991883 | 3.258926 | 34.14037 | 8.744731 | 69.61931
Test 3 | 0.3994801 | 3.258926 | 34.20886 | 8.749478 | 69.56466
Test 3 | 0.4000652 | 3.258926 | 34.28437 | 8.743162 | 69.5106
Test 3 | 0.400722 | 3.258926 | 34.35863 | 8.733398 | 69.50511
Test 3 | 0.4013602 | 3.258926 | 34.42806 | 8.72324 | 69.52924
Test 3 | 0.4020571 | 3.258926 | 34.50361 | 8.712101 | 69.55401
Test 3 | 0.4026998 | 3.258926 | 34.57348 | 8.7019 | 69.53942
Test 3 | 0.4028497 | 3.258926 | 34.64928 | 8.71449 | 69.53832
Test 3 | 0.4027438 | 3.258926 | 34.72711 | 8.73866 | 69.54211
Test 3 | 0.4031776 | 3.258926 | 34.80133 | 8.7385 | 69.47462
Test 3 | 0.4031182 | 3.258926 | 34.87303 | 8.759085 | 69.36603
Test 3 | 0.4030636 | 3.258926 | 34.94906 | 8.780561 | 69.21199
Test 3 | 0.4028959 | 3.258926 | 35.02053 | 8.805841 | 69.11382
Test 3 | 0.4031928 | 3.258926 | 35.09697 | 8.812072 | 68.92473
Test 3 | 0.403461 | 3.258926 | 35.17321 | 8.819478 | 68.84837
Test 3 | 0.4036642 | 3.258926 | 35.24481 | 8.828535 | 68.86305
Test 3 | 0.4042894 | 3.258926 | 35.322 | 8.820524 | 68.91911
Test 3 | 0.4044698 | 3.258926 | 35.39466 | 8.830789 | 69.05652
Test 3 | 0.4057019 | 3.258926 | 35.47174 | 8.796347 | 69.06739
Test 3 | 0.4067907 | 3.258926 | 35.54858 | 8.768272 | 69.30684
Test 3 | 0.4078402 | 3.258926 | 35.62104 | 8.740989 | 69.40696
Test 3 | 0.4086835 | 3.258926 | 35.69979 | 8.724193 | 69.53526
Test 3 | 0.4097159 | 3.258926 | 35.7779 | 8.699276 | 69.5441
Test 3 | 0.4100866 | 3.258926 | 35.84994 | 8.701041 | 69.59765
Test 3 | 0.410504 | 3.258926 | 35.92204 | 8.700819 | 69.63832
Test 3 | 0.4108778 | 3.258926 | 36.00075 | 8.704023 | 69.63213
Test 3 | 0.4116417 | 3.258926 | 36.0726 | 8.689056 | 69.53466
Test 3 | 0.4116737 | 3.258926 | 36.15321 | 8.707121 | 69.54831
Test 3 | 0.4116758 | 3.258926 | 36.23292 | 8.726228 | 69.50408
Test 3 | 0.412373 | 3.258926 | 36.31226 | 8.71579 | 69.46646
Test 3 | 0.4127123 | 3.258926 | 36.38691 | 8.719354 | 69.55751
Test 3 | 0.4137375 | 3.258926 | 36.46585 | 8.69502 | 69.54024
Test 3 | 0.4145456 | 3.258926 | 36.54494 | 8.679937 | 69.55998
Test 3 | 0.4149372 | 3.258926 | 36.61918 | 8.681161 | 69.58503
Test 3 | 0.4157193 | 3.258926 | 36.69277 | 8.665908 | 69.64193
Test 3 | 0.4163825 | 3.258926 | 36.77332 | 8.657287 | 69.70491
Test 3 | 0.4170481 | 3.258926 | 36.84711 | 8.646993 | 69.70339
Test 3 | 0.4173641 | 3.258926 | 36.92816 | 8.652894 | 69.77352
Test 3 | 0.417915 | 3.258926 | 37.00289 | 8.647558 | 69.74791
Test 3 | 0.4182135 | 3.258926 | 37.07765 | 8.65267 | 69.74372
Test 3 | 0.4188422 | 3.258926 | 37.15821 | 8.645456 | 69.68136
Test 3 | 0.4191461 | 3.258926 | 37.23299 | 8.650297 | 69.69213
Test 3 | 0.4197308 | 3.258926 | 37.31487 | 8.645184 | 69.70069
Test 3 | 0.420103 | 3.258926 | 37.39006 | 8.647261 | 69.68805
Test 3 | 0.4207067 | 3.258926 | 37.46516 | 8.639779 | 69.66297
Test 3 | 0.4210652 | 3.258926 | 37.54722 | 8.643965 | 69.75816
Test 3 | 0.4216324 | 3.258926 | 37.62985 | 8.639696 | 69.76668
Test 3 | 0.4219704 | 3.258926 | 37.70548 | 8.643196 | 69.77009
Test 3 | 0.4225704 | 3.258926 | 37.78126 | 8.635991 | 69.6207
Test 3 | 0.4227043 | 3.258926 | 37.86099 | 8.648734 | 69.63301
Test 3 | 0.4230199 | 3.258926 | 37.94056 | 8.653985 | 69.61871
Test 3 | 0.4231114 | 3.258926 | 38.02392 | 8.669248 | 69.58294
Test 3 | 0.4237514 | 3.258926 | 38.10834 | 8.66227 | 69.49327
Test 3 | 0.4238417 | 3.258926 | 38.19218 | 8.677627 | 69.49357
Test 3 | 0.4243565 | 3.258926 | 38.26881 | 8.673955 | 69.4051
Test 3 | 0.4252407 | 3.258926 | 38.34894 | 8.656005 | 69.40925
Test 3 | 0.4259004 | 3.258926 | 38.43038 | 8.647539 | 69.53461
Test 3 | 0.4269835 | 3.258926 | 38.51457 | 8.622571 | 69.63742
Test 3 | 0.4276965 | 3.258926 | 38.59967 | 8.612835 | 69.73315
Test 3 | 0.4281659 | 3.258926 | 38.68171 | 8.612226 | 69.81356
Test 3 | 0.4288223 | 3.258926 | 38.76195 | 8.603689 | 69.86992
Test 3 | 0.4293767 | 3.258926 | 38.84593 | 8.600079 | 69.84366
Test 3 | 0.4296939 | 3.258926 | 38.92536 | 8.604948 | 69.71619
Test 3 | 0.4297012 | 3.258926 | 39.01134 | 8.623662 | 69.63782
Test 3 | 0.4302052 | 3.258926 | 39.09483 | 8.621877 | 69.5051
Test 3 | 0.4297355 | 3.258926 | 39.18083 | 8.659746 | 69.42673
Test 3 | 0.4294563 | 3.258926 | 39.2698 | 8.690698 | 69.29843
Test 3 | 0.4299891 | 3.258926 | 39.35234 | 8.687393 | 69.09226
Test 3 | 0.4299959 | 3.258926 | 39.43225 | 8.70476 | 68.99579
Test 3 | 0.4297445 | 3.258926 | 39.51194 | 8.73256 | 68.97892
Test 3 | 0.4310587 | 3.258926 | 39.59609 | 8.69788 | 68.91568
Test 3 | 0.431288 | 3.258926 | 39.67713 | 8.706418 | 69.09301
Test 3 | 0.4320308 | 3.258926 | 39.76275 | 8.695229 | 69.02887
Test 3 | 0.4326258 | 3.258926 | 39.85131 | 8.690638 | 69.07878
Test 3 | 0.4334044 | 3.258926 | 39.93899 | 8.678494 | 69.0694
Test 3 | 0.4341623 | 3.258926 | 40.02561 | 8.666978 | 69.15719
Test 3 | 0.4347073 | 3.258926 | 40.10944 | 8.663365 | 69.28126
Test 3 | 0.4356653 | 3.258926 | 40.19528 | 8.643768 | 69.35982
Test 3 | 0.4358634 | 3.258926 | 40.2852 | 8.655233 | 69.49306
Test 3 | 0.4366249 | 3.258926 | 40.3732 | 8.643905 | 69.4697
Test 3 | 0.4374879 | 3.258926 | 40.46073 | 8.628506 | 69.39651
Test 3 | 0.4379109 | 3.258926 | 40.542 | 8.629141 | 69.36532
Test 3 | 0.4387634 | 3.258926 | 40.63023 | 8.614349 | 69.34596
Test 3 | 0.439662 | 3.258926 | 40.71897 | 8.59791 | 69.32712
Test 3 | 0.4398795 | 3.258926 | 40.81002 | 8.608616 | 69.39906
Test 3 | 0.4399251 | 3.258926 | 40.89981 | 8.625768 | 69.38279
Test 3 | 0.4401048 | 3.258926 | 40.98955 | 8.637636 | 69.33179
Test 3 | 0.4402135 | 3.258926 | 41.07222 | 8.65078 | 69.33161
Test 3 | 0.4406149 | 3.258926 | 41.16296 | 8.654107 | 69.32101
Test 3 | 0.4411323 | 3.258926 | 41.25119 | 8.652325 | 69.28074
Test 3 | 0.4418303 | 3.258926 | 41.33554 | 8.64264 | 69.15558
Test 3 | 0.4421332 | 3.258926 | 41.42538 | 8.649562 | 69.02644
Test 3 | 0.4422004 | 3.258926 | 41.50854 | 8.664295 | 68.87789
Test 3 | 0.4419497 | 3.258926 | 41.59245 | 8.69166 | 68.82219
Test 3 | 0.441906 | 3.258926 | 41.68348 | 8.712407 | 68.77127
Test 3 | 0.4415856 | 3.258926 | 41.77549 | 8.744313 | 68.72646
Test 3 | 0.4419413 | 3.258926 | 41.8639 | 8.748716 | 68.59329
Test 3 | 0.4418389 | 3.258926 | 41.9505 | 8.770878 | 68.55417
Test 3 | 0.4421473 | 3.258926 | 42.04176 | 8.777704 | 68.54082
Test 3 | 0.4429074 | 3.258926 | 42.13587 | 8.767183 | 68.47797
Test 3 | 0.4437963 | 3.258926 | 42.22381 | 8.750321 | 68.45112
Test 3 | 0.4444944 | 3.258926 | 42.30925 | 8.740509 | 68.51171
Test 3 | 0.4455779 | 3.258926 | 42.40548 | 8.717834 | 68.46405
Test 3 | 0.4465367 | 3.258926 | 42.49576 | 8.698917 | 68.56734
Test 3 | 0.4471965 | 3.258926 | 42.58897 | 8.692292 | 68.72123
Test 3 | 0.4476411 | 3.258926 | 42.67539 | 8.692637 | 68.81444
Test 3 | 0.448466 | 3.258926 | 42.76823 | 8.679527 | 68.85393
Test 3 | 0.4488426 | 3.258926 | 42.8629 | 8.68415 | 68.93118
Test 3 | 0.4496994 | 3.258926 | 42.94872 | 8.668413 | 68.92939
Test 3 | 0.4506082 | 3.258926 | 43.04305 | 8.652443 | 68.86661
Test 3 | 0.4512461 | 3.258926 | 43.12917 | 8.645263 | 68.89137
Test 3 | 0.4517003 | 3.258926 | 43.22443 | 8.646942 | 68.89237
Test 3 | 0.4520435 | 3.258926 | 43.31877 | 8.65266 | 68.82049
Test 3 | 0.4520859 | 3.258926 | 43.41227 | 8.669708 | 68.88495
Test 3 | 0.4526902 | 3.258926 | 43.5017 | 8.664391 | 68.86643
Test 3 | 0.4530547 | 3.258926 | 43.59745 | 8.669493 | 68.963
Test 3 | 0.4539155 | 3.258926 | 43.69276 | 8.655524 | 68.9458
Test 3 | 0.4541804 | 3.258926 | 43.78101 | 8.662892 | 69.03186
Test 3 | 0.4554157 | 3.258926 | 43.87655 | 8.634761 | 68.99709
Test 3 | 0.4561455 | 3.258926 | 43.9723 | 8.625939 | 69.08955
Test 3 | 0.4572499 | 3.258926 | 44.06095 | 8.601625 | 69.14435
Test 3 | 0.4583506 | 3.258926 | 44.1564 | 8.578905 | 69.27516
Test 3 | 0.4593708 | 3.258926 | 44.2525 | 8.559431 | 69.37987
Test 3 | 0.4598133 | 3.258926 | 44.34254 | 8.560346 | 69.47601
Test 3 | 0.4605541 | 3.258926 | 44.43998 | 8.551583 | 69.53572
Test 3 | 0.4610421 | 3.258926 | 44.53761 | 8.552235 | 69.58778
Test 3 | 0.4618265 | 3.258926 | 44.62688 | 8.540294 | 69.49486
Test 3 | 0.4618169 | 3.258926 | 44.72328 | 8.559098 | 69.4633
Test 3 | 0.4624273 | 3.258926 | 44.81275 | 8.553595 | 69.27909
Test 3 | 0.4622445 | 3.258926 | 44.90337 | 8.577672 | 69.223
Test 3 | 0.4621035 | 3.258926 | 45.00004 | 8.601382 | 69.11273
Test 3 | 0.4621143 | 3.258926 | 45.09008 | 8.618191 | 68.99936
Test 3 | 0.462357 | 3.258926 | 45.18178 | 8.626654 | 68.92096
Test 3 | 0.4620453 | 3.258926 | 45.27322 | 8.655779 | 68.88268
Test 3 | 0.462313 | 3.258926 | 45.37313 | 8.664838 | 68.80744
Test 3 | 0.4628151 | 3.258926 | 45.47192 | 8.664874 | 68.75891
Test 3 | 0.4635701 | 3.258926 | 45.56348 | 8.654063 | 68.75299
Test 3 | 0.4643181 | 3.258926 | 45.66383 | 8.6452 | 68.78182
Test 3 | 0.4651352 | 3.258926 | 45.76362 | 8.633676 | 68.729
Test 3 | 0.465608 | 3.258926 | 45.86233 | 8.634739 | 68.81214
Test 3 | 0.4664312 | 3.258926 | 45.95527 | 8.621722 | 68.81673
Test 3 | 0.4668936 | 3.258926 | 46.0563 | 8.623571 | 68.9003
Test 3 | 0.4678679 | 3.258926 | 46.15679 | 8.606429 | 69.00512
Test 3 | 0.4681236 | 3.258926 | 46.25127 | 8.614626 | 69.13382
Test 3 | 0.4692531 | 3.258926 | 46.35213 | 8.5919 | 69.11658
Test 3 | 0.4699463 | 3.258926 | 46.44498 | 8.583735 | 69.1579
Test 3 | 0.4710654 | 3.258926 | 46.54584 | 8.56155 | 69.13572
Test 3 | 0.4714208 | 3.258926 | 46.64893 | 8.567578 | 69.1458
Test 3 | 0.4718174 | 3.258926 | 46.75118 | 8.571929 | 69.06745
Test 3 | 0.4720426 | 3.258926 | 46.85389 | 8.582565 | 69.07206
Test 3 | 0.4724823 | 3.258926 | 46.95354 | 8.584821 | 68.94739
Test 3 | 0.4723399 | 3.258926 | 47.04892 | 8.607446 | 68.91619
Test 3 | 0.4727699 | 3.258926 | 47.15045 | 8.610337 | 68.83873
Test 3 | 0.4726322 | 3.258926 | 47.24666 | 8.632933 | 68.80397
Test 3 | 0.4732243 | 3.258926 | 47.34975 | 8.630133 | 68.72603
Test 3 | 0.4741149 | 3.258926 | 47.45347 | 8.616575 | 68.7463
Test 3 | 0.4753902 | 3.258926 | 47.55762 | 8.589218 | 68.79434
Test 3 | 0.4763915 | 3.258926 | 47.66189 | 8.571902 | 68.91083
Test 3 | 0.4774922 | 3.258926 | 47.76577 | 8.551026 | 68.95636
Test 3 | 0.478171 | 3.258926 | 47.86668 | 8.544778 | 69.15967
Test 3 | 0.4791615 | 3.258926 | 47.96708 | 8.527336 | 69.29784
Test 3 | 0.4802511 | 3.258926 | 48.07241 | 8.507324 | 69.43606
Test 3 | 0.4814088 | 3.258926 | 48.16843 | 8.483367 | 69.52483
Test 3 | 0.4820124 | 3.258926 | 48.27462 | 8.480791 | 69.57255
Test 3 | 0.4822034 | 3.258926 | 48.38083 | 8.492719 | 69.49126
Test 3 | 0.48237 | 3.258926 | 48.47775 | 8.503856 | 69.39028
Test 3 | 0.4827273 | 3.258926 | 48.58316 | 8.509732 | 69.23704
Test 3 | 0.4828506 | 3.258926 | 48.68968 | 8.524036 | 69.15067
Test 3 | 0.4827058 | 3.258926 | 48.79684 | 8.547923 | 68.984
Test 3 | 0.4822212 | 3.258926 | 48.90441 | 8.583991 | 68.85642
Test 3 | 0.4819975 | 3.258926 | 49.00289 | 8.609265 | 68.76057
Test 3 | 0.4819425 | 3.258926 | 49.1101 | 8.630069 | 68.58918
Test 3 | 0.4824872 | 3.258926 | 49.21766 | 8.629454 | 68.52036
Test 3 | 0.4828584 | 3.258926 | 49.32402 | 8.634811 | 68.49079
Test 3 | 0.4834435 | 3.258926 | 49.42399 | 8.63138 | 68.47578
Test 3 | 0.484057 | 3.258926 | 49.53292 | 8.628492 | 68.4815
Test 3 | 0.4849892 | 3.258926 | 49.64019 | 8.613969 | 68.50455
Test 3 | 0.4856208 | 3.258926 | 49.74087 | 8.609 | 68.55574
Test 3 | 0.4860813 | 3.258926 | 49.84941 | 8.611446 | 68.64297
Test 3 | 0.4868254 | 3.258926 | 49.94915 | 8.60232 | 68.66248
Test 3 | 0.487471 | 3.258926 | 50.04925 | 8.596744 | 68.66076
Test 3 | 0.4877061 | 3.258926 | 50.15995 | 8.607452 | 68.61199
Test 3 | 0.4885284 | 3.258926 | 50.27034 | 8.59738 | 68.6285
Test 3 | 0.4887801 | 3.258926 | 50.38046 | 8.60734 | 68.52186
Test 3 | 0.4886628 | 3.258926 | 50.48919 | 8.630059 | 68.43986
Test 3 | 0.4887527 | 3.258926 | 50.5901 | 8.644125 | 68.34769
Test 3 | 0.4888627 | 3.258926 | 50.69298 | 8.657808 | 68.21023
Test 3 | 0.4891288 | 3.258926 | 50.80301 | 8.667159 | 68.05783
Test 3 | 0.4889739 | 3.258926 | 50.91653 | 8.692035 | 68.02071
Test 3 | 0.4897002 | 3.258926 | 51.02765 | 8.685181 | 68.01927
Test 3 | 0.4897156 | 3.258926 | 51.13079 | 8.702191 | 68.04828
Test 3 | 0.4903736 | 3.258926 | 51.23333 | 8.696257 | 68.06539
Test 3 | 0.4917744 | 3.258926 | 51.34515 | 8.665658 | 68.10061
Test 3 | 0.4928668 | 3.258926 | 51.45695 | 8.646069 | 68.21771
Test 3 | 0.493969 | 3.258926 | 51.56142 | 8.625004 | 68.46199
Test 3 | 0.4958509 | 3.258926 | 51.67357 | 8.578279 | 68.61942
Test 3 | 0.4975931 | 3.258926 | 51.77693 | 8.535353 | 68.82014
Test 3 | 0.4989913 | 3.258926 | 51.88091 | 8.504631 | 69.00812
Test 3 | 0.5003638 | 3.258926 | 51.99212 | 8.476171 | 69.14859
Test 3 | 0.5015333 | 3.258926 | 52.09605 | 8.453552 | 69.26977
Test 3 | 0.5022121 | 3.258926 | 52.20214 | 8.447881 | 69.39354
Test 3 | 0.5030173 | 3.258926 | 52.31635 | 8.439284 | 69.40941
Test 3 | 0.5034916 | 3.258926 | 52.42164 | 8.440343 | 69.40185
Test 3 | 0.5037597 | 3.258926 | 52.53704 | 8.449921 | 69.30604
Test 3 | 0.5040058 | 3.258926 | 52.65149 | 8.460063 | 69.2001
Test 3 | 0.5041915 | 3.258926 | 52.76398 | 8.471894 | 69.1113
Test 3 | 0.5045985 | 3.258926 | 52.8721 | 8.475565 | 69.03759
Test 3 | 0.5048063 | 3.258926 | 52.98849 | 8.48723 | 68.92491
Test 3 | 0.5050997 | 3.258926 | 53.10579 | 8.496137 | 68.88076
Test 3 | 0.505446 | 3.258926 | 53.222 | 8.503067 | 68.85444
Test 3 | 0.5055542 | 3.258926 | 53.34012 | 8.518289 | 68.83666
Test 3 | 0.5061589 | 3.258926 | 53.45638 | 8.516473 | 68.78526
Test 3 | 0.5068362 | 3.258926 | 53.57467 | 8.512521 | 68.73334
Test 3 | 0.5072858 | 3.258926 | 53.68786 | 8.515392 | 68.72154
Test 3 | 0.5076708 | 3.258926 | 53.79635 | 8.519664 | 68.69476
Test 3 | 0.5080064 | 3.258926 | 53.91795 | 8.527642 | 68.67452
Test 3 | 0.5085576 | 3.258926 | 54.03661 | 8.527891 | 68.64298
Test 3 | 0.5089829 | 3.258926 | 54.15105 | 8.531676 | 68.59736
Test 3 | 0.5094111 | 3.258926 | 54.26023 | 8.534512 | 68.59446
Test 3 | 0.509844 | 3.258926 | 54.37994 | 8.538821 | 68.69822
Test 3 | 0.5106989 | 3.258926 | 54.49924 | 8.528929 | 68.71576
Test 3 | 0.5113165 | 3.258926 | 54.6191 | 8.527051 | 68.75499
Test 3 | 0.5122445 | 3.258926 | 54.7285 | 8.513201 | 68.75729
Test 3 | 0.5127973 | 3.258926 | 54.84005 | 8.512172 | 68.84727
Test 3 | 0.5138166 | 3.258926 | 54.95816 | 8.496693 | 68.8964
Test 3 | 0.5151124 | 3.258926 | 55.07746 | 8.472348 | 68.92104
Test 3 | 0.5161655 | 3.258926 | 55.18796 | 8.454741 | 68.97842
Test 3 | 0.5172122 | 3.258926 | 55.30904 | 8.439031 | 68.98813
Test 3 | 0.5175647 | 3.258926 | 55.43116 | 8.446145 | 69.11151
Test 3 | 0.5180731 | 3.258926 | 55.55244 | 8.448021 | 69.16018
Test 3 | 0.5187313 | 3.258926 | 55.67336 | 8.444938 | 69.09313
Test 3 | 0.5187365 | 3.258926 | 55.7865 | 8.46193 | 69.06767
Test 3 | 0.5192436 | 3.258926 | 55.90756 | 8.463736 | 68.96696
Test 3 | 0.520061 | 3.258926 | 56.0202 | 8.454152 | 68.92993
Test 3 | 0.5203572 | 3.258926 | 56.1429 | 8.463025 | 68.88109
Test 3 | 0.5206818 | 3.258926 | 56.2647 | 8.470814 | 68.76792
Test 3 | 0.5213728 | 3.258926 | 56.38753 | 8.466819 | 68.74398
Test 3 | 0.5215816 | 3.258926 | 56.50095 | 8.477059 | 68.71542
Test 3 | 0.521798 | 3.258926 | 56.61483 | 8.487099 | 68.75009
Test 3 | 0.5224383 | 3.258926 | 56.73915 | 8.4849 | 68.76649
Test 3 | 0.5229766 | 3.258926 | 56.86496 | 8.486216 | 68.78679
Test 3 | 0.5234001 | 3.258926 | 56.98754 | 8.490754 | 68.68261
Test 3 | 0.5236577 | 3.258926 | 57.11132 | 8.500824 | 68.54776
Test 3 | 0.5239504 | 3.258926 | 57.23634 | 8.509919 | 68.49064
Test 3 | 0.523773 | 3.258926 | 57.36259 | 8.534467 | 68.38585
Test 3 | 0.5234221 | 3.258926 | 57.48889 | 8.564729 | 68.1008
Test 3 | 0.5224687 | 3.258926 | 57.61521 | 8.614907 | 67.96081
Test 3 | 0.5220506 | 3.258926 | 57.74199 | 8.647696 | 67.74966
Test 3 | 0.5215688 | 3.258926 | 57.86853 | 8.682667 | 67.59065
Test 3 | 0.5217774 | 3.258926 | 57.9946 | 8.694627 | 67.41885
Test 3 | 0.5216274 | 3.258926 | 58.11088 | 8.717072 | 67.36322
Test 3 | 0.5220325 | 3.258926 | 58.23688 | 8.722419 | 67.20308
Test 3 | 0.5220967 | 3.258926 | 58.35404 | 8.737816 | 67.18308
Test 3 | 0.5231309 | 3.258926 | 58.48092 | 8.722228 | 67.19301
Test 3 | 0.5244827 | 3.258926 | 58.609 | 8.696326 | 67.28167
Test 3 | 0.5255871 | 3.258926 | 58.73719 | 8.678761 | 67.41445
Test 3 | 0.5263753 | 3.258926 | 58.85584 | 8.670266 | 67.59519
Test 3 | 0.527781 | 3.258926 | 58.98521 | 8.643099 | 67.66327
Test 3 | 0.5289623 | 3.258926 | 59.1121 | 8.623048 | 67.79398
Test 3 | 0.5303046 | 3.258926 | 59.23236 | 8.596905 | 67.94085
Test 3 | 0.5322039 | 3.258926 | 59.36045 | 8.554114 | 68.10741
Test 3 | 0.5339243 | 3.258926 | 59.47988 | 8.516176 | 68.3146
Test 3 | 0.535087 | 3.258926 | 59.59892 | 8.496177 | 68.43434
Test 3 | 0.5364765 | 3.258926 | 59.72932 | 8.470716 | 68.52832
Test 3 | 0.5374865 | 3.258926 | 59.86119 | 8.457542 | 68.66662
Test 3 | 0.5387476 | 3.258926 | 59.99205 | 8.436395 | 68.74273
Test 3 | 0.5394628 | 3.258926 | 60.12556 | 8.432765 | 68.87082
Test 3 | 0.5404089 | 3.258926 | 60.25741 | 8.421691 | 68.94237
Test 3 | 0.5410903 | 3.258926 | 60.3894 | 8.418897 | 69.05212
Test 3 | 0.5421489 | 3.258926 | 60.52066 | 8.404279 | 69.01512
Test 3 | 0.5434607 | 3.258926 | 60.65563 | 8.382407 | 69.09441
Test 3 | 0.5448953 | 3.258926 | 60.78763 | 8.356473 | 69.22972
Test 3 | 0.5460772 | 3.258926 | 60.91737 | 8.338098 | 69.38095
Test 3 | 0.5476775 | 3.258926 | 61.04282 | 8.306511 | 69.4599
Test 3 | 0.5488011 | 3.258926 | 61.17303 | 8.290179 | 69.64101
Test 3 | 0.549893 | 3.258926 | 61.30758 | 8.275453 | 69.78485
Test 3 | 0.550765 | 3.258926 | 61.43362 | 8.266226 | 69.81877
Test 3 | 0.5510546 | 3.258926 | 61.56785 | 8.275585 | 69.84459
Test 3 | 0.5509483 | 3.258926 | 61.70494 | 8.297212 | 69.81072
Test 3 | 0.5509956 | 3.258926 | 61.83678 | 8.313512 | 69.63866
Test 3 | 0.5508848 | 3.258926 | 61.97184 | 8.335022 | 69.36532
Test 3 | 0.550097 | 3.258926 | 62.0958 | 8.375633 | 69.11034
Test 3 | 0.5495752 | 3.258926 | 62.23188 | 8.409935 | 68.83709
Test 3 | 0.5488764 | 3.258926 | 62.36695 | 8.449661 | 68.59311
Test 3 | 0.5485927 | 3.258926 | 62.49436 | 8.475683 | 68.36104
Test 3 | 0.5478126 | 3.258926 | 62.62991 | 8.518275 | 68.24918
Test 3 | 0.5478504 | 3.258926 | 62.76823 | 8.535912 | 67.98055
Test 3 | 0.5472646 | 3.258926 | 62.90435 | 8.572743 | 67.79346
Test 3 | 0.5471645 | 3.258926 | 63.0301 | 8.593023 | 67.69977
Test 3 | 0.5475273 | 3.258926 | 63.16773 | 8.600381 | 67.63882
Test 3 | 0.547856 | 3.258926 | 63.30563 | 8.608815 | 67.5776
Test 3 | 0.5482317 | 3.258926 | 63.44534 | 8.615991 | 67.60325
Test 3 | 0.549575 | 3.258926 | 63.58087 | 8.592239 | 67.53748
Test 3 | 0.5498058 | 3.258926 | 63.71096 | 8.602594 | 67.53712
Test 3 | 0.551077 | 3.258926 | 63.85054 | 8.581712 | 67.61035
Test 3 | 0.551916 | 3.258926 | 63.992 | 8.574594 | 67.83381
Test 3 | 0.5535386 | 3.258926 | 64.13082 | 8.542892 | 67.93063
Test 3 | 0.5546523 | 3.258926 | 64.27131 | 8.527258 | 68.10621
Test 3 | 0.556708 | 3.258926 | 64.39878 | 8.481187 | 68.20778
Test 3 | 0.5583154 | 3.258926 | 64.54119 | 8.451071 | 68.40628
Test 3 | 0.559933 | 3.258926 | 64.68234 | 8.420688 | 68.60202
Test 3 | 0.5612257 | 3.258926 | 64.8263 | 8.400596 | 68.71937
Test 3 | 0.5625633 | 3.258926 | 64.96619 | 8.378736 | 68.84434
Test 3 | 0.5632481 | 3.258926 | 65.10826 | 8.376651 | 68.86649
Test 3 | 0.5636229 | 3.258926 | 65.25182 | 8.383962 | 68.9283
Test 3 | 0.5647654 | 3.258926 | 65.39502 | 8.368399 | 68.92557
Test 3 | 0.5652857 | 3.258926 | 65.53736 | 8.371182 | 68.84606
Test 3 | 0.565407 | 3.258926 | 65.68211 | 8.386073 | 68.76552
Test 3 | 0.565405 | 3.258926 | 65.82507 | 8.404384 | 68.60963
Test 3 | 0.565879 | 3.258926 | 65.95619 | 8.407024 | 68.52295
Test 3 | 0.565778 | 3.258926 | 66.08833 | 8.426876 | 68.43602
Test 3 | 0.5658406 | 3.258926 | 66.23302 | 8.443455 | 68.36733
Test 3 | 0.5663247 | 3.258926 | 66.36554 | 8.445893 | 68.38879
Test 3 | 0.5667815 | 3.258926 | 66.51205 | 8.450897 | 68.30884
Test 3 | 0.5672022 | 3.258926 | 66.65762 | 8.456834 | 68.22924
Test 3 | 0.5676017 | 3.258926 | 66.80475 | 8.463577 | 68.26462
Test 3 | 0.56854 | 3.258926 | 66.95077 | 8.4541 | 68.25972
Test 3 | 0.5693711 | 3.258926 | 67.08489 | 8.446325 | 68.2992
Test 3 | 0.570527 | 3.258926 | 67.2191 | 8.428963 | 68.31841
Test 3 | 0.5717181 | 3.258926 | 67.36574 | 8.412192 | 68.41257
Test 3 | 0.5731127 | 3.258926 | 67.51371 | 8.389688 | 68.54536
Test 3 | 0.5738532 | 3.258926 | 67.66251 | 8.386494 | 68.66833
Test 3 | 0.5752521 | 3.258926 | 67.80997 | 8.363944 | 68.72223
Test 3 | 0.575815 | 3.258926 | 67.95915 | 8.365963 | 68.85283
Test 3 | 0.5767645 | 3.258926 | 68.09561 | 8.355184 | 68.91217
Test 3 | 0.5775591 | 3.258926 | 68.23237 | 8.348945 | 68.95007
Test 3 | 0.5784738 | 3.258926 | 68.38159 | 8.340761 | 68.97631
Test 3 | 0.5794353 | 3.258926 | 68.53147 | 8.331325 | 68.95602
Test 3 | 0.579901 | 3.258926 | 68.68225 | 8.336251 | 68.83494
Test 3 | 0.5799554 | 3.258926 | 68.82978 | 8.352588 | 68.722
Test 3 | 0.5797459 | 3.258926 | 68.96798 | 8.37541 | 68.6298
Test 3 | 0.579621 | 3.258926 | 69.11896 | 8.397362 | 68.49815
Test 3 | 0.5797361 | 3.258926 | 69.27216 | 8.412633 | 68.35531
Test 3 | 0.5796103 | 3.258926 | 69.42299 | 8.434613 | 68.24154
Test 3 | 0.5796219 | 3.258926 | 69.57558 | 8.452811 | 68.15247
Test 3 | 0.5794817 | 3.258926 | 69.72273 | 8.474788 | 68.03397
Test 3 | 0.5795501 | 3.258926 | 69.8811 | 8.492034 | 67.85697
Test 3 | 0.5798701 | 3.258926 | 70.03436 | 8.501266 | 67.76761
Test 3 | 0.5803591 | 3.258926 | 70.18561 | 8.505277 | 67.73385
Test 3 | 0.5806707 | 3.258926 | 70.33751 | 8.514537 | 67.67554
Test 3 | 0.5805485 | 3.258926 | 70.47985 | 8.535361 | 67.63307
Test 3 | 0.5809688 | 3.258926 | 70.63293 | 8.541528 | 67.57041
Test 3 | 0.5815172 | 3.258926 | 70.78718 | 8.544044 | 67.4766
Test 3 | 0.5816495 | 3.258926 | 70.94066 | 8.558674 | 67.42433
Test 3 | 0.5823057 | 3.258926 | 71.08439 | 8.556696 | 67.48455
Test 3 | 0.5834359 | 3.258926 | 71.23839 | 8.542043 | 67.51073
Test 3 | 0.5844287 | 3.258926 | 71.39484 | 8.531739 | 67.51918
Test 3 | 0.5853448 | 3.258926 | 71.55029 | 8.523573 | 67.56944
Test 3 | 0.5864979 | 3.258926 | 71.70635 | 8.508611 | 67.60698
Test 3 | 0.5871784 | 3.258926 | 71.86314 | 8.507462 | 67.70606
Test 3 | 0.58871 | 3.258926 | 72.02095 | 8.481836 | 67.77012
Test 3 | 0.589178 | 3.258926 | 72.16603 | 8.485428 | 67.93238
Test 3 | 0.590459 | 3.258926 | 72.32131 | 8.466827 | 67.97881
Test 3 | 0.5913184 | 3.258926 | 72.46666 | 8.4592 | 67.93864
Test 3 | 0.5920777 | 3.258926 | 72.62693 | 8.45618 | 67.95762
Test 3 | 0.5929238 | 3.258926 | 72.7835 | 8.450239 | 67.95043
Test 3 | 0.5934376 | 3.258926 | 72.94507 | 8.454342 | 67.92037
Test 3 | 0.5938954 | 3.258926 | 73.10474 | 8.45979 | 67.89435
Test 3 | 0.5944225 | 3.258926 | 73.26249 | 8.463013 | 67.78097
Test 3 | 0.5943373 | 3.258926 | 73.42492 | 8.484212 | 67.73046
Test 3 | 0.5946659 | 3.258926 | 73.58445 | 8.493248 | 67.63624
Test 3 | 0.5946333 | 3.258926 | 73.73203 | 8.511217 | 67.5723
Test 3 | 0.5948281 | 3.258926 | 73.89376 | 8.524301 | 67.48394
Test 3 | 0.5953054 | 3.258926 | 74.05388 | 8.529078 | 67.3909
Test 3 | 0.5956213 | 3.258926 | 74.21476 | 8.538543 | 67.40794
Test 3 | 0.5964122 | 3.258926 | 74.36455 | 8.5331 | 67.39595
Test 3 | 0.5974911 | 3.258926 | 74.51305 | 8.519289 | 67.44068
Test 3 | 0.5988787 | 3.258926 | 74.67 | 8.497718 | 67.54126
Test 3 | 0.6000453 | 3.258926 | 74.82423 | 8.482192 | 67.58364
Test 3 | 0.601348 | 3.258926 | 74.98929 | 8.464113 | 67.70922
Test 3 | 0.6026704 | 3.258926 | 75.14057 | 8.444008 | 67.82898
Test 3 | 0.6040992 | 3.258926 | 75.30474 | 8.422475 | 67.96022
Test 3 | 0.6053252 | 3.258926 | 75.46865 | 8.406651 | 68.10663
Test 3 | 0.6064378 | 3.258926 | 75.62 | 8.39263 | 68.15918
Test 3 | 0.6073818 | 3.258926 | 75.77081 | 8.383246 | 68.19153
Test 3 | 0.6082254 | 3.258926 | 75.93618 | 8.378255 | 68.21308
Test 3 | 0.6091137 | 3.258926 | 76.10244 | 8.372128 | 68.18517
Test 3 | 0.6096231 | 3.258926 | 76.2692 | 8.376456 | 68.16155
Test 3 | 0.609972 | 3.258926 | 76.43182 | 8.384716 | 68.14365
Test 3 | 0.6103139 | 3.258926 | 76.58586 | 8.392202 | 68.09163
Test 3 | 0.6109278 | 3.258926 | 76.73962 | 8.392161 | 68.08659
Test 3 | 0.6113951 | 3.258926 | 76.90733 | 8.397649 | 68.05133
Test 3 | 0.6117758 | 3.258926 | 77.07407 | 8.405384 | 68.06198
Test 3 | 0.6119633 | 3.258926 | 77.24322 | 8.418671 | 67.99894
Test 3 | 0.612836 | 3.258926 | 77.39745 | 8.411474 | 67.90849
Test 3 | 0.6133817 | 3.258926 | 77.55229 | 8.413312 | 67.8682
Test 3 | 0.6143924 | 3.258926 | 77.71875 | 8.403652 | 67.8671
Test 3 | 0.6153792 | 3.258926 | 77.8874 | 8.3949 | 67.85328
Test 3 | 0.6159986 | 3.258926 | 78.04369 | 8.394836 | 67.84504
Test 3 | 0.6163116 | 3.258926 | 78.20177 | 8.403299 | 67.8595
Test 3 | 0.6169578 | 3.258926 | 78.37081 | 8.403832 | 67.89811
Test 3 | 0.6180526 | 3.258926 | 78.52801 | 8.390881 | 67.94889
Test 3 | 0.6192475 | 3.258926 | 78.70068 | 8.37691 | 68.06735
Test 3 | 0.6206644 | 3.258926 | 78.87295 | 8.35696 | 68.19228
Test 3 | 0.6220792 | 3.258926 | 79.04421 | 8.337053 | 68.23888
Test 3 | 0.6236421 | 3.258926 | 79.20306 | 8.31199 | 68.2581
Test 3 | 0.6246968 | 3.258926 | 79.37622 | 8.302057 | 68.32495
Test 3 | 0.6255616 | 3.258926 | 79.55 | 8.297246 | 68.45321
Test 3 | 0.6265028 | 3.258926 | 79.70897 | 8.288865 | 68.53616
Test 3 | 0.6273721 | 3.258926 | 79.88304 | 8.283961 | 68.53658
Test 3 | 0.627554 | 3.258926 | 80.04418 | 8.295861 | 68.5797
Test 3 | 0.6284793 | 3.258926 | 80.21812 | 8.289425 | 68.53398
Test 3 | 0.6292332 | 3.258926 | 80.39297 | 8.287599 | 68.4922
Test 3 | 0.6296064 | 3.258926 | 80.55417 | 8.294375 | 68.49749
Test 3 | 0.6299179 | 3.258926 | 80.71538 | 8.302756 | 68.49785
Test 3 | 0.6306826 | 3.258926 | 80.89075 | 8.300629 | 68.46173
Test 3 | 0.6310991 | 3.258926 | 81.06708 | 8.307747 | 68.40583
Test 3 | 0.631534 | 3.258926 | 81.22932 | 8.312913 | 68.37651
Test 3 | 0.6321888 | 3.258926 | 81.40721 | 8.31387 | 68.35347
Test 3 | 0.6323974 | 3.258926 | 81.58526 | 8.326559 | 68.29974
Test 3 | 0.6324637 | 3.258926 | 81.74948 | 8.341568 | 68.26965
Test 3 | 0.6331044 | 3.258926 | 81.92764 | 8.342837 | 68.18647
Test 3 | 0.6333924 | 3.258926 | 82.09159 | 8.351931 | 68.0893
Test 3 | 0.6343217 | 3.258926 | 82.27155 | 8.345733 | 68.03625
Test 3 | 0.6347731 | 3.258926 | 82.45247 | 8.352194 | 68.02679
Test 3 | 0.6356471 | 3.258926 | 82.63303 | 8.347481 | 68.01648
Test 3 | 0.6360512 | 3.258926 | 82.81322 | 8.355057 | 68.05018
Test 3 | 0.636369 | 3.258926 | 82.97947 | 8.363471 | 68.06819
Test 3 | 0.6371809 | 3.258926 | 83.1473 | 8.359043 | 68.11974
Test 3 | 0.6383891 | 3.258926 | 83.32742 | 8.345471 | 68.12139
Test 3 | 0.639488 | 3.258926 | 83.51125 | 8.335163 | 68.16771
Test 3 | 0.6403206 | 3.258926 | 83.69407 | 8.331701 | 68.18541
Test 3 | 0.6411839 | 3.258926 | 83.87746 | 8.327488 | 68.15699
Test 3 | 0.6418013 | 3.258926 | 84.0611 | 8.329669 | 68.1842
Test 3 | 0.642931 | 3.258926 | 84.22914 | 8.317017 | 68.14297
Test 3 | 0.6435548 | 3.258926 | 84.41244 | 8.318966 | 68.15528
Test 3 | 0.6441153 | 3.258926 | 84.59838 | 8.322787 | 68.1473
Test 3 | 0.6448419 | 3.258926 | 84.7818 | 8.322046 | 68.084
Test 3 | 0.6448522 | 3.258926 | 84.95288 | 8.338572 | 68.07183
Test 3 | 0.6453232 | 3.258926 | 85.12353 | 8.34313 | 68.12816
Test 3 | 0.6463335 | 3.258926 | 85.30911 | 8.335201 | 68.13337
Test 3 | 0.6473032 | 3.258926 | 85.47989 | 8.32688 | 68.12409
Test 3 | 0.6483053 | 3.258926 | 85.66507 | 8.319141 | 68.12093
Test 3 | 0.648995 | 3.258926 | 85.83679 | 8.318109 | 68.09444
Test 3 | 0.6498144 | 3.258926 | 86.02606 | 8.315441 | 68.10659
Test 3 | 0.6507323 | 3.258926 | 86.21092 | 8.309816 | 68.14443
Test 3 | 0.6515493 | 3.258926 | 86.38483 | 8.305711 | 68.20274
Test 3 | 0.6524345 | 3.258926 | 86.57406 | 8.301333 | 68.18806
Test 3 | 0.6528647 | 3.258926 | 86.74706 | 8.306963 | 68.18677
Test 3 | 0.6531781 | 3.258926 | 86.93855 | 8.317314 | 68.17102
Test 3 | 0.6534872 | 3.258926 | 87.12937 | 8.327684 | 68.09275
Test 3 | 0.6540368 | 3.258926 | 87.31873 | 8.331763 | 68.00364
Test 3 | 0.6543252 | 3.258926 | 87.49266 | 8.341002 | 67.89186
Test 3 | 0.654788 | 3.258926 | 87.66882 | 8.345987 | 67.80479
Test 3 | 0.6551102 | 3.258926 | 87.85783 | 8.355754 | 67.70562
Test 3 | 0.6547732 | 3.258926 | 88.04674 | 8.382343 | 67.62417
Test 3 | 0.6549218 | 3.258926 | 88.22243 | 8.395259 | 67.52412
Test 3 | 0.6548753 | 3.258926 | 88.40353 | 8.413687 | 67.45846
Test 3 | 0.6551413 | 3.258926 | 88.59274 | 8.424848 | 67.41542
Test 3 | 0.6555488 | 3.258926 | 88.77521 | 8.43171 | 67.39697
Test 3 | 0.6563195 | 3.258926 | 88.96286 | 8.429697 | 67.31104
Test 3 | 0.6569978 | 3.258926 | 89.14487 | 8.429513 | 67.27557
Test 3 | 0.657336 | 3.258926 | 89.33728 | 8.439015 | 67.21203
Test 3 | 0.6580953 | 3.258926 | 89.53251 | 8.437954 | 67.22683
Test 3 | 0.6592544 | 3.258926 | 89.72697 | 8.426569 | 67.28959
Test 3 | 0.6607317 | 3.258926 | 89.92532 | 8.407475 | 67.39497
Test 3 | 0.6617926 | 3.258926 | 90.12224 | 8.398893 | 67.46135
Test 3 | 0.6628049 | 3.258926 | 90.31843 | 8.391487 | 67.53544
Test 3 | 0.664032 | 3.258926 | 90.49973 | 8.377282 | 67.64534
Test 3 | 0.6656324 | 3.258926 | 90.69535 | 8.355069 | 67.72776
Test 3 | 0.6670371 | 3.258926 | 90.89671 | 8.338388 | 67.82018
Test 3 | 0.6684941 | 3.258926 | 91.09192 | 8.31991 | 67.84754
Test 3 | 0.6688176 | 3.258926 | 91.278 | 8.328843 | 67.85063
Test 3 | 0.6692982 | 3.258926 | 91.47459 | 8.334798 | 67.78564
Test 3 | 0.6697961 | 3.258926 | 91.65841 | 8.339135 | 67.77077
Test 3 | 0.6711748 | 3.258926 | 91.85671 | 8.322879 | 67.81318
Test 3 | 0.6720916 | 3.258926 | 92.04069 | 8.316811 | 67.81292
Test 3 | 0.6728399 | 3.258926 | 92.2419 | 8.316464 | 67.82714
Test 3 | 0.6736834 | 3.258926 | 92.44502 | 8.313917 | 67.91638
Test 3 | 0.6750618 | 3.258926 | 92.6476 | 8.298144 | 67.98975
Test 3 | 0.6766759 | 3.258926 | 92.84952 | 8.276604 | 68.08923
Test 3 | 0.6779603 | 3.258926 | 93.03654 | 8.261881 | 68.20398
Test 3 | 0.6798068 | 3.258926 | 93.24032 | 8.235058 | 68.30414
Test 3 | 0.680942 | 3.258926 | 93.4436 | 8.225518 | 68.34245
Test 3 | 0.6811683 | 3.258926 | 93.63101 | 8.236539 | 68.31265
Test 3 | 0.6824031 | 3.258926 | 93.83545 | 8.224677 | 68.40215
Test 3 | 0.6838941 | 3.258926 | 94.03992 | 8.206698 | 68.46254
Test 3 | 0.6851403 | 3.258926 | 94.24721 | 8.194895 | 68.49776
Test 3 | 0.6856119 | 3.258926 | 94.45313 | 8.201506 | 68.52311
Test 3 | 0.6863791 | 3.258926 | 94.64154 | 8.199504 | 68.49816
Test 3 | 0.6867691 | 3.258926 | 94.85101 | 8.208322 | 68.51045
Test 3 | 0.6870123 | 3.258926 | 95.05569 | 8.220213 | 68.39134
Test 3 | 0.6877575 | 3.258926 | 95.26424 | 8.220403 | 68.3649
Test 3 | 0.6880042 | 3.258926 | 95.4717 | 8.2324 | 68.26941
Test 3 | 0.6873546 | 3.258926 | 95.66329 | 8.264517 | 68.11624
Test 3 | 0.6873283 | 3.258926 | 95.85539 | 8.281747 | 67.92629
Test 3 | 0.6872708 | 3.258926 | 96.04687 | 8.29968 | 67.82804
Test 3 | 0.6875163 | 3.258926 | 96.25438 | 8.311673 | 67.77621
Test 3 | 0.6880118 | 3.258926 | 96.44884 | 8.316472 | 67.80016
Test 3 | 0.6896317 | 3.258926 | 96.65928 | 8.29551 | 67.83819
Test 3 | 0.6907442 | 3.258926 | 96.87196 | 8.287003 | 67.96759
Test 3 | 0.6920787 | 3.258926 | 97.08359 | 8.273111 | 68.01741
Test 3 | 0.6938921 | 3.258926 | 97.29403 | 8.247764 | 68.11342
Test 3 | 0.6952141 | 3.258926 | 97.48797 | 8.232805 | 68.1757
Test 3 | 0.6960114 | 3.258926 | 97.68429 | 8.230495 | 68.2304
Test 3 | 0.6973086 | 3.258926 | 97.89818 | 8.217855 | 68.22629
Test 3 | 0.697411 | 3.258926 | 98.1118 | 8.23337 | 68.18811
Test 3 | 0.6972427 | 3.258926 | 98.32673 | 8.255389 | 68.07784
Test 3 | 0.6971397 | 3.258926 | 98.52372 | 8.274373 | 67.95695
Test 3 | 0.6971989 | 3.258926 | 98.73947 | 8.291084 | 67.75641
Test 3 | 0.6972349 | 3.258926 | 98.95766 | 8.308547 | 67.63533
Test 3 | 0.6978556 | 3.258926 | 99.17186 | 8.311725 | 67.58865
Test 3 | 0.6986216 | 3.258926 | 99.38929 | 8.311693 | 67.54056
Test 3 | 0.698919 | 3.258926 | 99.58861 | 8.321275 | 67.54883
Test 3 | 0.7000777 | 3.258926 | 99.80553 | 8.31182 | 67.54052
Test 3 | 0.7008925 | 3.258926 | 100.0062 | 8.309174 | 67.59499
Test 3 | 0.701575 | 3.258926 | 100.2238 | 8.311061 | 67.65591
Test 3 | 0.7029343 | 3.258926 | 100.4423 | 8.297 | 67.68833
Test 3 | 0.7037646 | 3.258926 | 100.6446 | 8.294101 | 67.71004
Test 3 | 0.704479 | 3.258926 | 100.8631 | 8.295263 | 67.69834
Test 3 | 0.7052414 | 3.258926 | 101.0636 | 8.293791 | 67.61169
Test 3 | 0.7058913 | 3.258926 | 101.2771 | 8.296013 | 67.53922
Test 3 | 0.7061617 | 3.258926 | 101.4865 | 8.306804 | 67.50852
Test 3 | 0.7062414 | 3.258926 | 101.7026 | 8.322614 | 67.42563
Test 3 | 0.7061362 | 3.258926 | 101.9099 | 8.342056 | 67.43353
Test 3 | 0.7067533 | 3.258926 | 102.1289 | 8.345399 | 67.39893
Test 3 | 0.7071654 | 3.258926 | 102.3345 | 8.352451 | 67.42142
Test 3 | 0.7084771 | 3.258926 | 102.5378 | 8.338087 | 67.35543
Test 3 | 0.7091644 | 3.258926 | 102.7421 | 8.338511 | 67.30367
Test 3 | 0.7102949 | 3.258926 | 102.9626 | 8.329823 | 67.26124
Test 3 | 0.7109487 | 3.258926 | 103.189 | 8.3328 | 67.30697
Test 3 | 0.7122933 | 3.258926 | 103.3942 | 8.317878 | 67.30223
Test 3 | 0.7130124 | 3.258926 | 103.6224 | 8.319424 | 67.43638
Test 3 | 0.7143214 | 3.258926 | 103.8457 | 8.306829 | 67.46836
Test 3 | 0.7149908 | 3.258926 | 104.0535 | 8.307868 | 67.544
Test 3 | 0.7160833 | 3.258926 | 104.2801 | 8.300575 | 67.57704
Test 3 | 0.7170404 | 3.258926 | 104.49 | 8.295095 | 67.63539
Test 3 | 0.7183728 | 3.258926 | 104.6994 | 8.280912 | 67.69894
Test 3 | 0.7194558 | 3.258926 | 104.9241 | 8.273719 | 67.70078
Test 3 | 0.7204283 | 3.258926 | 105.1527 | 8.269375 | 67.65588
Test 3 | 0.7210549 | 3.258926 | 105.3837 | 8.273146 | 67.6029
Test 3 | 0.7215415 | 3.258926 | 105.6156 | 8.280174 | 67.55369
Test 3 | 0.7215585 | 3.258926 | 105.849 | 8.298079 | 67.51143
Test 3 | 0.721848 | 3.258926 | 106.076 | 8.309207 | 67.45182
Test 3 | 0.7222447 | 3.258926 | 106.2906 | 8.316871 | 67.42925
Test 3 | 0.7231146 | 3.258926 | 106.5023 | 8.313401 | 67.40546
Test 3 | 0.7235956 | 3.258926 | 106.7356 | 8.320541 | 67.40957
Test 3 | 0.7250068 | 3.258926 | 106.9657 | 8.306047 | 67.41502
Test 3 | 0.726054 | 3.258926 | 107.1815 | 8.298809 | 67.47656
Test 3 | 0.727819 | 3.258926 | 107.4153 | 8.276626 | 67.56098
Test 3 | 0.7291813 | 3.258926 | 107.6301 | 8.262218 | 67.68017
Test 3 | 0.7312629 | 3.258926 | 107.8615 | 8.232913 | 67.79112
Test 3 | 0.7327719 | 3.258926 | 108.0987 | 8.21707 | 67.91173
Test 3 | 0.7340334 | 3.258926 | 108.3182 | 8.205477 | 67.98288
Test 3 | 0.734824 | 3.258926 | 108.5556 | 8.20577 | 67.9788
Test 3 | 0.735642 | 3.258926 | 108.7943 | 8.205537 | 67.96539
Test 3 | 0.7363195 | 3.258926 | 109.029 | 8.208116 | 67.94778
Test 3 | 0.7368707 | 3.258926 | 109.2461 | 8.212154 | 67.84161
Test 3 | 0.7368112 | 3.258926 | 109.4859 | 8.231516 | 67.77182
Test 3 | 0.7374181 | 3.258926 | 109.7234 | 8.235799 | 67.64067
Test 3 | 0.7371929 | 3.258926 | 109.9654 | 8.259007 | 67.60389
Test 3 | 0.7381826 | 3.258926 | 110.2053 | 8.254845 | 67.53691
Test 3 | 0.738934 | 3.258926 | 110.4447 | 8.255961 | 67.58153
Test 3 | 0.7397707 | 3.258926 | 110.668 | 8.253946 | 67.64767
Test 3 | 0.7413482 | 3.258926 | 110.9083 | 8.236701 | 67.72284
Test 3 | 0.7432509 | 3.258926 | 111.1461 | 8.212161 | 67.81901
Test 3 | 0.7445512 | 3.258926 | 111.3696 | 8.199953 | 67.95977
Test 3 | 0.7467116 | 3.258926 | 111.5917 | 8.168828 | 67.97793
Test 3 | 0.7481476 | 3.258926 | 111.8348 | 8.155231 | 68.18221
Test 3 | 0.7499851 | 3.258926 | 112.0787 | 8.13302 | 68.24134
Test 3 | 0.7510358 | 3.258926 | 112.3227 | 8.12793 | 68.34777
Test 3 | 0.7524327 | 3.258926 | 112.5676 | 8.115436 | 68.39891
Test 3 | 0.753148 | 3.258926 | 112.8156 | 8.117876 | 68.49638
Test 3 | 0.7541627 | 3.258926 | 113.0402 | 8.112162 | 68.46491
Test 3 | 0.7548269 | 3.258926 | 113.2672 | 8.114154 | 68.52956
Test 3 | 0.7562199 | 3.258926 | 113.5146 | 8.101945 | 68.47578
Test 3 | 0.7563174 | 3.258926 | 113.7618 | 8.117499 | 68.4464
Test 3 | 0.7572908 | 3.258926 | 113.9901 | 8.112896 | 68.35649
Test 3 | 0.7574755 | 3.258926 | 114.2409 | 8.126774 | 68.35339
Test 3 | 0.758518 | 3.258926 | 114.4906 | 8.122171 | 68.26996
Test 3 | 0.7585517 | 3.258926 | 114.7434 | 8.13938 | 68.23965
Test 3 | 0.7592998 | 3.258926 | 114.9916 | 8.140916 | 68.19175
Test 3 | 0.7594489 | 3.258926 | 115.2226 | 8.154073 | 68.16298
Test 3 | 0.7600076 | 3.258926 | 115.4735 | 8.159815 | 68.09847
Test 3 | 0.7603486 | 3.258926 | 115.7242 | 8.170201 | 68.06002
Test 3 | 0.7614902 | 3.258926 | 115.9554 | 8.161996 | 68.00656
Test 3 | 0.7621576 | 3.258926 | 116.2104 | 8.165625 | 67.96564
Test 3 | 0.7626258 | 3.258926 | 116.466 | 8.173535 | 67.89429
Test 3 | 0.7630133 | 3.258926 | 116.7172 | 8.182847 | 67.83352
Test 3 | 0.7634536 | 3.258926 | 116.9727 | 8.191302 | 67.84043
Test 3 | 0.7640695 | 3.258926 | 117.2285 | 8.19599 | 67.82562
Test 3 | 0.7644575 | 3.258926 | 117.4636 | 8.204094 | 67.81113
Test 3 | 0.7656983 | 3.258926 | 117.7208 | 8.195432 | 67.78393
Test 3 | 0.7661884 | 3.258926 | 117.9782 | 8.202844 | 67.7417
Test 3 | 0.7669599 | 3.258926 | 118.234 | 8.204097 | 67.70005
Test 3 | 0.7678139 | 3.258926 | 118.4716 | 8.20231 | 67.69244
Test 3 | 0.7686798 | 3.258926 | 118.7309 | 8.201752 | 67.69369
Test 3 | 0.7694516 | 3.258926 | 118.9904 | 8.203198 | 67.69001
Test 3 | 0.7704735 | 3.258926 | 119.2293 | 8.197879 | 67.69268
Test 3 | 0.7712739 | 3.258926 | 119.4905 | 8.198792 | 67.71194
Test 3 | 0.7722776 | 3.258926 | 119.7512 | 8.19534 | 67.74686
Test 3 | 0.7735468 | 3.258926 | 119.9907 | 8.184803 | 67.81109
Test 3 | 0.7748654 | 3.258926 | 120.2298 | 8.173223 | 67.86756
Test 3 | 0.7764562 | 3.258926 | 120.4927 | 8.15757 | 67.9004
Test 3 | 0.7775314 | 3.258926 | 120.733 | 8.151248 | 67.95044
Test 3 | 0.7786526 | 3.258926 | 120.9744 | 8.144038 | 67.96437
Test 3 | 0.7794048 | 3.258926 | 121.2391 | 8.146115 | 67.99835
Test 3 | 0.7802699 | 3.258926 | 121.5037 | 8.145801 | 67.96477
Test 3 | 0.7810879 | 3.258926 | 121.747 | 8.145024 | 67.9722
Test 3 | 0.7817052 | 3.258926 | 121.9902 | 8.14841 | 67.92851
Test 3 | 0.7817529 | 3.258926 | 122.2545 | 8.165065 | 67.82393
Test 3 | 0.7821842 | 3.258926 | 122.5208 | 8.173832 | 67.68957
Test 3 | 0.7819704 | 3.258926 | 122.767 | 8.194736 | 67.63069
Test 3 | 0.7823024 | 3.258926 | 123.0146 | 8.204298 | 67.55192
Test 3 | 0.782408 | 3.258926 | 123.2813 | 8.219862 | 67.49414
Test 3 | 0.7829681 | 3.258926 | 123.5497 | 8.225979 | 67.38046
Test 3 | 0.7832712 | 3.258926 | 123.7982 | 8.236141 | 67.30635
Test 3 | 0.7833714 | 3.258926 | 124.0471 | 8.250595 | 67.2159
Test 3 | 0.7836437 | 3.258926 | 124.3186 | 8.262903 | 67.14836
Test 3 | 0.7843565 | 3.258926 | 124.5909 | 8.265956 | 67.14454
Test 3 | 0.7849987 | 3.258926 | 124.8622 | 8.270408 | 67.12513
Test 3 | 0.785846 | 3.258926 | 125.1123 | 8.269118 | 67.08849
Test 3 | 0.7864074 | 3.258926 | 125.3874 | 8.275468 | 67.05389
Test 3 | 0.7872114 | 3.258926 | 125.6617 | 8.276641 | 67.0427
Test 3 | 0.7881728 | 3.258926 | 125.935 | 8.274419 | 67.07325
Test 3 | 0.7894775 | 3.258926 | 126.1877 | 8.263642 | 67.11221
Test 3 | 0.7905371 | 3.258926 | 126.463 | 8.259482 | 67.1647
Test 3 | 0.7918897 | 3.258926 | 126.7404 | 8.249345 | 67.18204
Test 3 | 0.7929817 | 3.258926 | 127.0187 | 8.244711 | 67.2324
Test 3 | 0.794428 | 3.258926 | 127.2932 | 8.232466 | 67.26253
Test 3 | 0.7953524 | 3.258926 | 127.5714 | 8.231294 | 67.29253
Test 3 | 0.7964426 | 3.258926 | 127.8282 | 8.225296 | 67.30028
Test 3 | 0.7971209 | 3.258926 | 128.0832 | 8.22769 | 67.32219
Test 3 | 0.7980321 | 3.258926 | 128.3623 | 8.226795 | 67.31771
Test 3 | 0.7988054 | 3.258926 | 128.6199 | 8.22735 | 67.32006
Test 3 | 0.8001411 | 3.258926 | 128.8774 | 8.216327 | 67.31036
Test 3 | 0.8009373 | 3.258926 | 129.1606 | 8.218015 | 67.37622
Test 3 | 0.8021433 | 3.258926 | 129.4202 | 8.209789 | 67.3469
Test 3 | 0.8034134 | 3.258926 | 129.7009 | 8.201606 | 67.4126
Test 3 | 0.8049369 | 3.258926 | 129.9832 | 8.188367 | 67.43966
Test 3 | 0.8058939 | 3.258926 | 130.2701 | 8.186965 | 67.48432
Test 3 | 0.8072553 | 3.258926 | 130.5528 | 8.177081 | 67.50571
Test 3 | 0.8078338 | 3.258926 | 130.8142 | 8.181722 | 67.52766
Test 3 | 0.8086539 | 3.258926 | 131.1002 | 8.182988 | 67.50238
Test 3 | 0.808897 | 3.258926 | 131.3634 | 8.194491 | 67.47057
Test 3 | 0.8094573 | 3.258926 | 131.6261 | 8.199513 | 67.36261
Test 3 | 0.8095599 | 3.258926 | 131.9108 | 8.215166 | 67.28182
Test 3 | 0.8098411 | 3.258926 | 132.2011 | 8.227526 | 67.16458
Test 3 | 0.8097054 | 3.258926 | 132.4655 | 8.246747 | 67.08255
Test 3 | 0.8102227 | 3.258926 | 132.7561 | 8.254288 | 66.96203
Test 3 | 0.8098292 | 3.258926 | 133.0456 | 8.28033 | 66.91181
Test 3 | 0.8103532 | 3.258926 | 133.3109 | 8.286115 | 66.80981
Test 3 | 0.8102307 | 3.258926 | 133.6021 | 8.306724 | 66.78992
Test 3 | 0.8114715 | 3.258926 | 133.8939 | 8.299426 | 66.78756
Test 3 | 0.8128856 | 3.258926 | 134.1809 | 8.288307 | 66.82276
Test 3 | 0.814444 | 3.258926 | 134.4541 | 8.27343 | 66.83181
Test 3 | 0.8160413 | 3.258926 | 134.7425 | 8.258748 | 66.94316
Test 3 | 0.8180919 | 3.258926 | 135.0118 | 8.233821 | 67.0213
Test 3 | 0.8197406 | 3.258926 | 135.3131 | 8.219035 | 67.12799
Test 3 | 0.8218673 | 3.258926 | 135.6053 | 8.19421 | 67.29462
Test 3 | 0.823167 | 3.258926 | 135.9029 | 8.186286 | 67.43615
Test 3 | 0.8251007 | 3.258926 | 136.202 | 8.165889 | 67.54608
Test 3 | 0.8267376 | 3.258926 | 136.4977 | 8.151246 | 67.58396
Test 3 | 0.8279356 | 3.258926 | 136.7697 | 8.143867 | 67.619
Test 3 | 0.829752 | 3.258926 | 137.0688 | 8.125986 | 67.64852
Test 3 | 0.8308154 | 3.258926 | 137.3721 | 8.123133 | 67.65076
Test 3 | 0.8318348 | 3.258926 | 137.6693 | 8.120765 | 67.6352
Test 3 | 0.8324463 | 3.258926 | 137.9693 | 8.126507 | 67.60532
Test 3 | 0.8330123 | 3.258926 | 138.2463 | 8.13176 | 67.63749
Test 3 | 0.8337459 | 3.258926 | 138.5222 | 8.133657 | 67.62307
Test 3 | 0.8338104 | 3.258926 | 138.826 | 8.150235 | 67.5459
Test 3 | 0.83415 | 3.258926 | 139.1298 | 8.161417 | 67.47577
Test 3 | 0.8341674 | 3.258926 | 139.4323 | 8.178823 | 67.28991
Test 3 | 0.8333477 | 3.258926 | 139.711 | 8.2113 | 67.13862
Test 3 | 0.8339633 | 3.258926 | 140.0186 | 8.217236 | 67.00776
Test 3 | 0.8341272 | 3.258926 | 140.3248 | 8.23197 | 66.94966
Test 3 | 0.8344489 | 3.258926 | 140.6299 | 8.243509 | 66.86367
Test 3 | 0.8346012 | 3.258926 | 140.9109 | 8.256968 | 66.76463
Test 3 | 0.8347771 | 3.258926 | 141.2211 | 8.271657 | 66.76318
Test 3 | 0.8357718 | 3.258926 | 141.5292 | 8.269979 | 66.80548
Test 3 | 0.8376687 | 3.258926 | 141.8106 | 8.248939 | 66.85478
Test 3 | 0.839302 | 3.258926 | 142.0933 | 8.233244 | 66.95712
Test 3 | 0.8415198 | 3.258926 | 142.4054 | 8.207892 | 67.08511
Test 3 | 0.8430786 | 3.258926 | 142.7176 | 8.195494 | 67.17633
Test 3 | 0.844375 | 3.258926 | 143.0304 | 8.188259 | 67.2055
Test 3 | 0.8458814 | 3.258926 | 143.3428 | 8.176942 | 67.25714
Test 3 | 0.8473421 | 3.258926 | 143.6564 | 8.166602 | 67.35577
Test 3 | 0.8485322 | 3.258926 | 143.9444 | 8.160034 | 67.42287
Test 3 | 0.8498039 | 3.258926 | 144.2341 | 8.152005 | 67.50826
Test 3 | 0.8514885 | 3.258926 | 144.5215 | 8.135963 | 67.54747
Test 3 | 0.8528557 | 3.258926 | 144.8348 | 8.127478 | 67.58972
Test 3 | 0.8540613 | 3.258926 | 145.1259 | 8.120837 | 67.63104
Test 3 | 0.8559254 | 3.258926 | 145.4155 | 8.101637 | 67.72343
Test 3 | 0.8579789 | 3.258926 | 145.7336 | 8.080541 | 67.90209
Test 3 | 0.8602392 | 3.258926 | 146.0484 | 8.055497 | 68.00187
Test 3 | 0.8620109 | 3.258926 | 146.3446 | 8.038685 | 68.14678
Test 3 | 0.8633775 | 3.258926 | 146.6623 | 8.030653 | 68.18091
Test 3 | 0.863885 | 3.258926 | 146.9833 | 8.038779 | 68.17739
Test 3 | 0.8645686 | 3.258926 | 147.2776 | 8.042143 | 68.12697
Test 3 | 0.8659252 | 3.258926 | 147.6007 | 8.034551 | 68.10178
Test 3 | 0.8670501 | 3.258926 | 147.9241 | 8.031277 | 68.08906
Test 3 | 0.8671684 | 3.258926 | 148.246 | 8.046555 | 68.02844
Test 3 | 0.8678275 | 3.258926 | 148.5435 | 8.050462 | 67.92718
Test 3 | 0.8681586 | 3.258926 | 148.8684 | 8.061919 | 67.85812
Test 3 | 0.8685497 | 3.258926 | 149.1659 | 8.070753 | 67.84313
Test 3 | 0.8693072 | 3.258926 | 149.4915 | 8.07428 | 67.84759
Test 3 | 0.8702887 | 3.258926 | 149.8167 | 8.073606 | 67.83481
Test 3 | 0.871159 | 3.258926 | 150.1178 | 8.073673 | 67.85023
Test 3 | 0.8718728 | 3.258926 | 150.4447 | 8.078015 | 67.79711
Test 3 | 0.8726955 | 3.258926 | 150.7724 | 8.080354 | 67.7307
Test 3 | 0.8735003 | 3.258926 | 151.0755 | 8.081681 | 67.68576
Test 3 | 0.873695 | 3.258926 | 151.3776 | 8.094234 | 67.62827
Test 3 | 0.8739789 | 3.258926 | 151.6793 | 8.1051 | 67.55431
Test 3 | 0.8743136 | 3.258926 | 151.982 | 8.115061 | 67.48219
Test 3 | 0.8742522 | 3.258926 | 152.313 | 8.133873 | 67.40332
Test 3 | 0.874557 | 3.258926 | 152.6184 | 8.1445 | 67.31427
Test 3 | 0.8746403 | 3.258926 | 152.9528 | 8.160794 | 67.24171
Test 3 | 0.8748187 | 3.258926 | 153.2865 | 8.175261 | 67.11484
Test 3 | 0.8751337 | 3.258926 | 153.6211 | 8.187212 | 67.01546
Test 3 | 0.8757009 | 3.258926 | 153.9547 | 8.194363 | 66.90601
Test 3 | 0.8758869 | 3.258926 | 154.2643 | 8.207356 | 66.92468
Test 3 | 0.8770295 | 3.258926 | 154.6001 | 8.203804 | 66.86739
Test 3 | 0.8777496 | 3.258926 | 154.9084 | 8.206681 | 66.87703
Test 3 | 0.8788482 | 3.258926 | 155.2179 | 8.20253 | 66.90841
Test 3 | 0.8801067 | 3.258926 | 155.5573 | 8.196973 | 66.93131
Test 3 | 0.8816955 | 3.258926 | 155.8983 | 8.185365 | 67.00039
Test 3 | 0.8833729 | 3.258926 | 156.2394 | 8.172152 | 67.06676
Test 3 | 0.8850274 | 3.258926 | 156.5704 | 8.158871 | 67.11048
Test 3 | 0.8865994 | 3.258926 | 156.9006 | 8.147112 | 67.17439
Test 3 | 0.8879783 | 3.258926 | 157.2215 | 8.138441 | 67.17282
Test 3 | 0.8887494 | 3.258926 | 157.5664 | 8.142147 | 67.22932
Test 3 | 0.8901417 | 3.258926 | 157.9127 | 8.134535 | 67.24774
Test 3 | 0.8909647 | 3.258926 | 158.2604 | 8.137389 | 67.22185
Test 3 | 0.8919019 | 3.258926 | 158.6053 | 8.137996 | 67.18796
Test 3 | 0.8925793 | 3.258926 | 158.9554 | 8.143584 | 67.13568
Test 3 | 0.8931476 | 3.258926 | 159.2949 | 8.150595 | 67.09024
Test 3 | 0.8937264 | 3.258926 | 159.6202 | 8.156665 | 67.05554
Test 3 | 0.8946244 | 3.258926 | 159.9393 | 8.156569 | 67.05541
Test 3 | 0.8953605 | 3.258926 | 160.289 | 8.16097 | 67.06415
Test 3 | 0.8960146 | 3.258926 | 160.6375 | 8.166779 | 67.00733
Test 3 | 0.8967556 | 3.258926 | 160.9923 | 8.171295 | 66.99415
Test 3 | 0.8977456 | 3.258926 | 161.3129 | 8.16952 | 66.96881
Test 3 | 0.8990514 | 3.258926 | 161.6671 | 8.163693 | 66.9715
Test 3 | 0.9003562 | 3.258926 | 162.0108 | 8.157351 | 67.02596
Test 3 | 0.9014323 | 3.258926 | 162.3346 | 8.154153 | 67.00273
Test 3 | 0.9020647 | 3.258926 | 162.6868 | 8.160387 | 66.93565
Test 3 | 0.9020824 | 3.258926 | 163.0159 | 8.176573 | 66.92818
Test 3 | 0.9025813 | 3.258926 | 163.3708 | 8.185319 | 66.9077
Test 3 | 0.9034664 | 3.258926 | 163.7293 | 8.187214 | 66.86072
Test 3 | 0.9039887 | 3.258926 | 164.0911 | 8.195829 | 66.85541
Test 3 | 0.9051033 | 3.258926 | 164.4465 | 8.193365 | 66.76972
Test 3 | 0.9054946 | 3.258926 | 164.775 | 8.202638 | 66.66476
Test 3 | 0.9060753 | 3.258926 | 165.1319 | 8.209872 | 66.60284
Test 3 | 0.906919 | 3.258926 | 165.465 | 8.211132 | 66.62724
Test 3 | 0.9077793 | 3.258926 | 165.8263 | 8.213474 | 66.59773
Test 3 | 0.908529 | 3.258926 | 166.19 | 8.217909 | 66.61683
Test 3 | 0.9093196 | 3.258926 | 166.5545 | 8.221618 | 66.59257
Test 3 | 0.910219 | 3.258926 | 166.9127 | 8.223022 | 66.55684
Test 3 | 0.910957 | 3.258926 | 167.247 | 8.22615 | 66.56916
Test 3 | 0.9120829 | 3.258926 | 167.584 | 8.222383 | 66.54722
Test 3 | 0.913435 | 3.258926 | 167.9497 | 8.21595 | 66.51831
Test 3 | 0.9145665 | 3.258926 | 168.3151 | 8.213463 | 66.53475
Test 3 | 0.9156127 | 3.258926 | 168.68 | 8.212473 | 66.55165
Test 3 | 0.9166915 | 3.258926 | 169.0189 | 8.209614 | 66.56312
Test 3 | 0.9181014 | 3.258926 | 169.3586 | 8.200867 | 66.61803
Test 3 | 0.919287 | 3.258926 | 169.7321 | 8.197768 | 66.67407
Test 3 | 0.9208166 | 3.258926 | 170.1033 | 8.188423 | 66.71652
Test 3 | 0.9221005 | 3.258926 | 170.4701 | 8.183245 | 66.76734
Test 3 | 0.9236717 | 3.258926 | 170.8112 | 8.171746 | 66.79665
Test 3 | 0.9249402 | 3.258926 | 171.1845 | 8.167159 | 66.81656
Test 3 | 0.9263463 | 3.258926 | 171.5566 | 8.160085 | 66.79094
Test 3 | 0.9270029 | 3.258926 | 171.9004 | 8.16486 | 66.81343
Test 3 | 0.9277349 | 3.258926 | 172.2694 | 8.169479 | 66.77588
Test 3 | 0.9282245 | 3.258926 | 172.6159 | 8.177277 | 66.73876
Test 3 | 0.9291316 | 3.258926 | 172.9917 | 8.179084 | 66.74238
Test 3 | 0.9300657 | 3.258926 | 173.3707 | 8.180546 | 66.77487
Test 3 | 0.9318859 | 3.258926 | 173.7502 | 8.166459 | 66.80994
Test 3 | 0.9333999 | 3.258926 | 174.0983 | 8.156293 | 66.8824
Test 3 | 0.9359612 | 3.258926 | 174.4793 | 8.129466 | 66.9356
Test 3 | 0.9378911 | 3.258926 | 174.8608 | 8.113748 | 67.0826
Test 3 | 0.9406523 | 3.258926 | 175.241 | 8.083721 | 67.18589
Test 3 | 0.9425042 | 3.258926 | 175.5915 | 8.068091 | 67.37059
Test 3 | 0.9444041 | 3.258926 | 175.9719 | 8.053069 | 67.50049
Test 3 | 0.9459079 | 3.258926 | 176.323 | 8.043501 | 67.61357
Test 3 | 0.9477962 | 3.258926 | 176.6754 | 8.027497 | 67.67379
Test 3 | 0.9489118 | 3.258926 | 177.0297 | 8.024691 | 67.71074
Test 3 | 0.9503462 | 3.258926 | 177.4183 | 8.018047 | 67.69963
Test 3 | 0.9512343 | 3.258926 | 177.8064 | 8.020592 | 67.67622
Test 3 | 0.9526028 | 3.258926 | 178.1608 | 8.013502 | 67.67375
Test 3 | 0.9535737 | 3.258926 | 178.5515 | 8.014731 | 67.63469
Test 3 | 0.9542736 | 3.258926 | 178.9412 | 8.020444 | 67.61412
Test 3 | 0.9547164 | 3.258926 | 179.333 | 8.030549 | 67.63519
Test 3 | 0.9553059 | 3.258926 | 179.6914 | 8.036674 | 67.55927
Test 3 | 0.9556909 | 3.258926 | 180.0859 | 8.047826 | 67.51092
Test 3 | 0.9567321 | 3.258926 | 180.4779 | 8.047802 | 67.46817
Test 3 | 0.9576771 | 3.258926 | 180.8747 | 8.049585 | 67.46142
Test 3 | 0.9587501 | 3.258926 | 181.2655 | 8.048932 | 67.37142
Test 3 | 0.9589971 | 3.258926 | 181.6291 | 8.060925 | 67.32158
Test 3 | 0.9594292 | 3.258926 | 182.0257 | 8.071248 | 67.21298
Test 3 | 0.9596113 | 3.258926 | 182.4252 | 8.085893 | 67.10248
Test 3 | 0.9598711 | 3.258926 | 182.79 | 8.097678 | 66.99774
Test 3 | 0.959769 | 3.258926 | 183.1911 | 8.117172 | 66.93424
Test 3 | 0.9599995 | 3.258926 | 183.5862 | 8.130775 | 66.83432
Test 3 | 0.9596989 | 3.258926 | 183.9531 | 8.152127 | 66.73534
Test 3 | 0.9597479 | 3.258926 | 184.3254 | 8.167792 | 66.59296
Test 3 | 0.9599955 | 3.258926 | 184.7124 | 8.180723 | 66.50612
Test 3 | 0.9607236 | 3.258926 | 185.0804 | 8.184598 | 66.43993
Test 3 | 0.9614849 | 3.258926 | 185.4901 | 8.189734 | 66.42467
Test 3 | 0.9624239 | 3.258926 | 185.8942 | 8.191568 | 66.40588
Test 3 | 0.9637795 | 3.258926 | 186.3018 | 8.186451 | 66.44163
Test 3 | 0.9649937 | 3.258926 | 186.7133 | 8.183899 | 66.46879
Test 3 | 0.9661547 | 3.258926 | 187.1184 | 8.181954 | 66.51322
Test 3 | 0.9684892 | 3.258926 | 187.5247 | 8.160236 | 66.59895
Test 3 | 0.9700084 | 3.258926 | 187.9007 | 8.15101 | 66.69701
Test 3 | 0.9722414 | 3.258926 | 188.3104 | 8.131301 | 66.79504
Test 3 | 0.9744622 | 3.258926 | 188.7203 | 8.111897 | 66.92234
Test 3 | 0.9769953 | 3.258926 | 189.0988 | 8.086074 | 67.01899
Test 3 | 0.9792589 | 3.258926 | 189.5074 | 8.066127 | 67.17366
Test 3 | 0.9817786 | 3.258926 | 189.9266 | 8.042528 | 67.31142
Test 3 | 0.9842649 | 3.258926 | 190.3383 | 8.019294 | 67.45747
Test 3 | 0.9860558 | 3.258926 | 190.7513 | 8.007526 | 67.52285
Test 3 | 0.9870205 | 3.258926 | 191.1756 | 8.009661 | 67.5515
Test 3 | 0.9884196 | 3.258926 | 191.5899 | 8.004307 | 67.56829
Test 3 | 0.9893038 | 3.258926 | 192.0051 | 8.007322 | 67.54241
Test 3 | 0.9903549 | 3.258926 | 192.3873 | 8.006241 | 67.47055
Test 3 | 0.9907221 | 3.258926 | 192.8099 | 8.017881 | 67.39753
Test 3 | 0.9905041 | 3.258926 | 193.2302 | 8.038894 | 67.27927
Test 3 | 0.9903515 | 3.258926 | 193.62 | 8.057594 | 67.15585
Test 3 | 0.991251 | 3.258926 | 194.0397 | 8.060411 | 67.05973
Test 3 | 0.9920321 | 3.258926 | 194.4293 | 8.063882 | 67.1227
Test 3 | 0.9937219 | 3.258926 | 194.8541 | 8.054038 | 67.14823
Test 3 | 0.9944744 | 3.258926 | 195.2783 | 8.059363 | 67.16195
Test 3 | 0.995684 | 3.258926 | 195.6694 | 8.055893 | 67.12742
Test 3 | 0.9969021 | 3.258926 | 196.0604 | 8.052277 | 67.18176
Test 3 | 0.9991628 | 3.258926 | 196.4859 | 8.033276 | 67.2412
Test 3 | 1.001049 | 3.258926 | 196.9148 | 8.020507 | 67.33672
Test 3 | 1.002855 | 3.258926 | 197.3088 | 8.007637 | 67.40483
Test 3 | 1.00403 | 3.258926 | 197.732 | 8.006036 | 67.42203
Test 3 | 1.003835 | 3.258926 | 198.1715 | 8.026954 | 67.31312
Test 3 | 1.003936 | 3.258926 | 198.5916 | 8.042354 | 67.26326
Test 3 | 1.005768 | 3.258926 | 198.9869 | 8.029019 | 67.28913
Test 3 | 1.007106 | 3.258926 | 199.3863 | 8.023781 | 67.29372
Test 3 | 1.007836 | 3.258926 | 199.8245 | 8.02976 | 67.28311
Test 3 | 1.008582 | 3.258926 | 200.2557 | 8.035189 | 67.24932
Test 3 | 1.009328 | 3.258926 | 200.656 | 8.039362 | 67.17982
Test 3 | 1.010024 | 3.258926 | 201.0575 | 8.044352 | 67.14333
Test 3 | 1.011702 | 3.258926 | 201.498 | 8.035254 | 67.15119
Test 3 | 1.013733 | 3.258926 | 201.9416 | 8.020705 | 67.23
Test 3 | 1.01531 | 3.258926 | 202.3824 | 8.013254 | 67.27162
Test 3 | 1.015559 | 3.258926 | 202.8201 | 8.026654 | 67.20844
Test 3 | 1.016483 | 3.258926 | 203.2651 | 8.029651 | 67.19941
Test 3 | 1.017418 | 3.258926 | 203.7085 | 8.032386 | 67.18505
Test 3 | 1.018795 | 3.258926 | 204.1526 | 8.028139 | 67.19164
Test 3 | 1.020253 | 3.258926 | 204.5609 | 8.02122 | 67.2673
Test 3 | 1.02136 | 3.258926 | 204.9772 | 8.020134 | 67.22335
Test 3 | 1.022215 | 3.258926 | 205.4211 | 8.024064 | 67.18659
Test 3 | 1.022695 | 3.258926 | 205.8325 | 8.032587 | 67.08141
Test 3 | 1.023149 | 3.258926 | 206.2459 | 8.041582 | 67.0377
Test 3 | 1.024338 | 3.258926 | 206.6931 | 8.040327 | 66.97944
Test 3 | 1.024224 | 3.258926 | 207.1426 | 8.059595 | 66.91858
Test 3 | 1.024705 | 3.258926 | 207.5971 | 8.069697 | 66.8656
Test 3 | 1.024847 | 3.258926 | 208.0511 | 8.085107 | 66.84183
Test 3 | 1.025775 | 3.258926 | 208.5077 | 8.088199 | 66.77412
Test 3 | 1.02653 | 3.258926 | 208.9241 | 8.092433 | 66.76353
Test 3 | 1.028156 | 3.258926 | 209.376 | 8.084311 | 66.72922
Test 3 | 1.028966 | 3.258926 | 209.7953 | 8.087744 | 66.65876
Test 3 | 1.030036 | 3.258926 | 210.2576 | 8.088736 | 66.66047
Test 3 | 1.031146 | 3.258926 | 210.7121 | 8.08878 | 66.68721
Test 3 | 1.032538 | 3.258926 | 211.1763 | 8.084761 | 66.70824
Test 3 | 1.032936 | 3.258926 | 211.5988 | 8.094689 | 66.71604
Test 3 | 1.033801 | 3.258926 | 212.0593 | 8.098742 | 66.67293
Test 3 | 1.03477 | 3.258926 | 212.5231 | 8.101264 | 66.64213
Test 3 | 1.035723 | 3.258926 | 212.9832 | 8.103863 | 66.62551
Test 3 | 1.037283 | 3.258926 | 213.4077 | 8.095608 | 66.67324
Test 3 | 1.039507 | 3.258926 | 213.8347 | 8.077136 | 66.72239
Test 3 | 1.041128 | 3.258926 | 214.3044 | 8.069691 | 66.75103
Test 3 | 1.042754 | 3.258926 | 214.7718 | 8.062089 | 66.8138
Test 3 | 1.044688 | 3.258926 | 215.2403 | 8.049786 | 66.89038
Test 3 | 1.046262 | 3.258926 | 215.7098 | 8.043088 | 66.93409
Test 3 | 1.047449 | 3.258926 | 216.185 | 8.042555 | 66.99326
Test 3 | 1.04842 | 3.258926 | 216.6171 | 8.043701 | 66.96293
Test 3 | 1.049117 | 3.258926 | 217.0912 | 8.050606 | 66.92127
Test 3 | 1.049934 | 3.258926 | 217.5249 | 8.054134 | 66.85334
Test 3 | 1.050366 | 3.258926 | 217.9963 | 8.064953 | 66.79401
Test 3 | 1.050992 | 3.258926 | 218.434 | 8.071523 | 66.70733
Test 3 | 1.05133 | 3.258926 | 218.9125 | 8.083999 | 66.65203
Test 3 | 1.052175 | 3.258926 | 219.3508 | 8.087185 | 66.58136
Test 3 | 1.052881 | 3.258926 | 219.8323 | 8.094072 | 66.54551
Test 3 | 1.054183 | 3.258926 | 220.3143 | 8.091787 | 66.58479
Test 3 | 1.056166 | 3.258926 | 220.7928 | 8.078948 | 66.67926
Test 3 | 1.057567 | 3.258926 | 221.2347 | 8.07368 | 66.69732
Test 3 | 1.059125 | 3.258926 | 221.722 | 8.06767 | 66.74633
Test 3 | 1.061105 | 3.258926 | 222.2032 | 8.055045 | 66.80619
Test 3 | 1.062881 | 3.258926 | 222.6497 | 8.044266 | 66.82121
Test 3 | 1.064742 | 3.258926 | 223.1305 | 8.033483 | 66.85372
Test 3 | 1.065948 | 3.258926 | 223.5766 | 8.031339 | 66.87214
Test 3 | 1.067367 | 3.258926 | 224.0245 | 8.026048 | 66.87734
Test 3 | 1.067977 | 3.258926 | 224.5091 | 8.034224 | 66.86104
Test 3 | 1.068264 | 3.258926 | 224.9611 | 8.046078 | 66.84593
Test 3 | 1.069326 | 3.258926 | 225.4136 | 8.046259 | 66.86212
Test 3 | 1.070885 | 3.258926 | 225.9058 | 8.040365 | 66.84249
Test 3 | 1.07166 | 3.258926 | 226.3989 | 8.046259 | 66.82214
Test 3 | 1.072697 | 3.258926 | 226.8972 | 8.048389 | 66.76333
Test 3 | 1.073801 | 3.258926 | 227.3951 | 8.049478 | 66.72771
Test 3 | 1.075207 | 3.258926 | 227.8908 | 8.045932 | 66.68404
Test 3 | 1.076176 | 3.258926 | 228.3467 | 8.047519 | 66.69402
Test 3 | 1.077764 | 3.258926 | 228.8467 | 8.04139 | 66.71901
Test 3 | 1.078486 | 3.258926 | 229.3049 | 8.046708 | 66.75485
Test 3 | 1.079158 | 3.258926 | 229.8081 | 8.054323 | 66.71636
Test 3 | 1.080544 | 3.258926 | 230.3068 | 8.051119 | 66.71463
Test 3 | 1.081723 | 3.258926 | 230.7656 | 8.049576 | 66.70992
Test 3 | 1.083077 | 3.258926 | 231.2294 | 8.045593 | 66.70605
Test 3 | 1.084649 | 3.258926 | 231.7348 | 8.039829 | 66.70151
Test 3 | 1.085426 | 3.258926 | 232.2401 | 8.045822 | 66.68489
Test 3 | 1.086504 | 3.258926 | 232.7506 | 8.047514 | 66.63278
Test 3 | 1.087535 | 3.258926 | 233.2586 | 8.049803 | 66.62237
Test 3 | 1.088865 | 3.258926 | 233.7651 | 8.047583 | 66.65021
Test 3 | 1.090473 | 3.258926 | 234.234 | 8.039965 | 66.72912
Test 3 | 1.091945 | 3.258926 | 234.7032 | 8.034368 | 66.79046
Test 3 | 1.094347 | 3.258926 | 235.2175 | 8.016659 | 66.87931
Test 3 | 1.096363 | 3.258926 | 235.7237 | 8.004396 | 66.98468
Test 3 | 1.098626 | 3.258926 | 236.2421 | 7.988975 | 67.04977
Test 3 | 1.101481 | 3.258926 | 236.7139 | 7.963498 | 67.12378
Test 3 | 1.103052 | 3.258926 | 237.1908 | 7.956829 | 67.1803
Test 3 | 1.104714 | 3.258926 | 237.6918 | 7.949664 | 67.19946
Test 3 | 1.105397 | 3.258926 | 238.2237 | 7.957602 | 67.2171
Test 3 | 1.106206 | 3.258926 | 238.7022 | 7.961924 | 67.18401
Test 3 | 1.106376 | 3.258926 | 239.2122 | 7.976487 | 67.10002
Test 3 | 1.106428 | 3.258926 | 239.6984 | 7.991942 | 66.95684
Test 3 | 1.10685 | 3.258926 | 240.2129 | 8.002997 | 66.88619
Test 3 | 1.107862 | 3.258926 | 240.7048 | 8.00474 | 66.83268
Test 3 | 1.108334 | 3.258926 | 241.2183 | 8.014988 | 66.74386
Test 3 | 1.108841 | 3.258926 | 241.6994 | 8.023631 | 66.68978
Test 3 | 1.109091 | 3.258926 | 242.2413 | 8.037995 | 66.61877
Test 3 | 1.109388 | 3.258926 | 242.772 | 8.051298 | 66.52
Test 3 | 1.109448 | 3.258926 | 243.2899 | 8.067595 | 66.43926
Test 3 | 1.110167 | 3.258926 | 243.777 | 8.073277 | 66.36913
Test 3 | 1.110504 | 3.258926 | 244.3063 | 8.085895 | 66.2978
Test 3 | 1.110927 | 3.258926 | 244.7968 | 8.095964 | 66.18686
Test 3 | 1.111253 | 3.258926 | 245.3506 | 8.109518 | 66.08798
Test 3 | 1.111796 | 3.258926 | 245.8655 | 8.118597 | 66.01723
Test 3 | 1.112111 | 3.258926 | 246.3553 | 8.130176 | 65.95109
Test 3 | 1.113324 | 3.258926 | 246.8974 | 8.130308 | 65.93845
Test 3 | 1.114677 | 3.258926 | 247.4361 | 8.128287 | 65.99822
Test 3 | 1.116501 | 3.258926 | 247.9783 | 8.119506 | 66.03302
Test 3 | 1.118825 | 3.258926 | 248.5173 | 8.10338 | 66.12258
Test 3 | 1.121245 | 3.258926 | 249.0136 | 8.084545 | 66.22182
Test 3 | 1.123254 | 3.258926 | 249.563 | 8.073437 | 66.32379
Test 3 | 1.125387 | 3.258926 | 250.099 | 8.060132 | 66.39093
Test 3 | 1.127614 | 3.258926 | 250.6521 | 8.046077 | 66.49442
Test 3 | 1.129837 | 3.258926 | 251.2017 | 8.032027 | 66.56801
Test 3 | 1.131828 | 3.258926 | 251.7458 | 8.021128 | 66.62511
Test 3 | 1.13348 | 3.258926 | 252.2494 | 8.013766 | 66.64338
Test 3 | 1.134784 | 3.258926 | 252.8014 | 8.012848 | 66.6726
Test 3 | 1.13543 | 3.258926 | 253.3481 | 8.021045 | 66.64052
Test 3 | 1.136386 | 3.258926 | 253.861 | 8.023762 | 66.60457
Test 3 | 1.13756 | 3.258926 | 254.4197 | 8.024837 | 66.6032
Test 3 | 1.138813 | 3.258926 | 254.9698 | 8.024492 | 66.58983
Test 3 | 1.139411 | 3.258926 | 255.4837 | 8.032233 | 66.52805
Test 3 | 1.139862 | 3.258926 | 256.043 | 8.043449 | 66.47431
Test 3 | 1.140725 | 3.258926 | 256.5982 | 8.048704 | 66.41071
Test 3 | 1.141868 | 3.258926 | 257.1593 | 8.050155 | 66.34183
Test 3 | 1.142737 | 3.258926 | 257.672 | 8.053947 | 66.2959
Test 3 | 1.143246 | 3.258926 | 258.2332 | 8.064294 | 66.28903
Test 3 | 1.144553 | 3.258926 | 258.7979 | 8.06348 | 66.26113
Test 3 | 1.145133 | 3.258926 | 259.319 | 8.071543 | 66.26815
Test 3 | 1.14616 | 3.258926 | 259.8363 | 8.073158 | 66.28053
Test 3 | 1.148471 | 3.258926 | 260.4016 | 8.058189 | 66.34603
Test 3 | 1.150844 | 3.258926 | 260.9705 | 8.042528 | 66.40886
Test 3 | 1.152738 | 3.258926 | 261.4914 | 8.032113 | 66.45257
Test 3 | 1.154586 | 3.258926 | 262.0589 | 8.023801 | 66.47852
Test 3 | 1.156287 | 3.258926 | 262.5889 | 8.01639 | 66.48642
Test 3 | 1.158157 | 3.258926 | 263.1322 | 8.007061 | 66.54405
Test 3 | 1.16005 | 3.258926 | 263.6837 | 7.99767 | 66.63777
Test 3 | 1.16192 | 3.258926 | 264.2549 | 7.989225 | 66.667
Test 3 | 1.163143 | 3.258926 | 264.7897 | 7.988558 | 66.67653
Test 3 | 1.163453 | 3.258926 | 265.3198 | 8.00029 | 66.62467
Test 3 | 1.163889 | 3.258926 | 265.9011 | 8.011808 | 66.56589
Test 3 | 1.164711 | 3.258926 | 266.4831 | 8.018018 | 66.50954
Test 3 | 1.165857 | 3.258926 | 267.0148 | 8.01823 | 66.49388
Test 3 | 1.166797 | 3.258926 | 267.5961 | 8.022742 | 66.42345
Test 3 | 1.167354 | 3.258926 | 268.1293 | 8.031059 | 66.33277
Test 3 | 1.167441 | 3.258926 | 268.7201 | 8.047557 | 66.2213
Test 3 | 1.167742 | 3.258926 | 269.3005 | 8.060777 | 66.17541
Test 3 | 1.168769 | 3.258926 | 269.8982 | 8.064483 | 66.14845
Test 3 | 1.170096 | 3.258926 | 270.4882 | 8.063797 | 66.18278
Test 3 | 1.171996 | 3.258926 | 271.079 | 8.055229 | 66.22202
Test 3 | 1.173573 | 3.258926 | 271.6205 | 8.049642 | 66.21513
Test 3 | 1.175062 | 3.258926 | 272.2178 | 8.046901 | 66.22164
Test 3 | 1.176137 | 3.258926 | 272.8093 | 8.049653 | 66.22129
Test 3 | 1.178257 | 3.258926 | 273.4039 | 8.038203 | 66.20851
Test 3 | 1.179532 | 3.258926 | 274.0012 | 8.038348 | 66.20867
Test 3 | 1.180478 | 3.258926 | 274.5474 | 8.041475 | 66.20025
Test 3 | 1.18158 | 3.258926 | 275.099 | 8.042606 | 66.21816
Test 3 | 1.182703 | 3.258926 | 275.7021 | 8.044937 | 66.19518
Test 3 | 1.183264 | 3.258926 | 276.2569 | 8.053489 | 66.17028
Test 3 | 1.184497 | 3.258926 | 276.8558 | 8.054152 | 66.1846
Test 3 | 1.186668 | 3.258926 | 277.4138 | 8.040875 | 66.21584
Test 3 | 1.188498 | 3.258926 | 278.0143 | 8.033489 | 66.26473
Test 3 | 1.190806 | 3.258926 | 278.625 | 8.019957 | 66.30939
Test 3 | 1.192945 | 3.258926 | 279.2388 | 8.00882 | 66.3425
Test 3 | 1.194481 | 3.258926 | 279.8486 | 8.005687 | 66.39654
Test 3 | 1.195513 | 3.258926 | 280.4622 | 8.009388 | 66.40372
Test 3 | 1.196734 | 3.258926 | 281.0741 | 8.010504 | 66.36155
Test 3 | 1.197056 | 3.258926 | 281.6423 | 8.02237 | 66.31375
Test 3 | 1.197381 | 3.258926 | 282.2465 | 8.035223 | 66.24227
Test 3 | 1.197796 | 3.258926 | 282.815 | 8.045828 | 66.16128
Test 3 | 1.198138 | 3.258926 | 283.438 | 8.058951 | 66.02373
Test 3 | 1.198335 | 3.258926 | 284.0567 | 8.073887 | 65.9464
Test 3 | 1.199316 | 3.258926 | 284.6241 | 8.076788 | 65.88127
Test 3 | 1.199824 | 3.258926 | 285.2445 | 8.087538 | 65.83441
Test 3 | 1.201163 | 3.258926 | 285.8148 | 8.08565 | 65.87309
Test 3 | 1.202819 | 3.258926 | 286.44 | 8.081036 | 65.91689
Test 3 | 1.204617 | 3.258926 | 287.0653 | 8.07452 | 66.00215
Test 3 | 1.206711 | 3.258926 | 287.6414 | 8.062667 | 66.06232
Test 3 | 1.209661 | 3.258926 | 288.2704 | 8.040936 | 66.15142
Test 3 | 1.212365 | 3.258926 | 288.9071 | 8.022784 | 66.24852
Test 3 | 1.214833 | 3.258926 | 289.5313 | 8.007482 | 66.305
Test 3 | 1.217022 | 3.258926 | 290.1716 | 7.996348 | 66.36507
Test 3 | 1.21928 | 3.258926 | 290.8101 | 7.984287 | 66.41073
Test 3 | 1.221472 | 3.258926 | 291.4396 | 7.972885 | 66.50618
Test 3 | 1.223375 | 3.258926 | 292.0273 | 7.964131 | 66.57563
Test 3 | 1.225321 | 3.258926 | 292.6109 | 7.954719 | 66.63221
Test 3 | 1.226403 | 3.258926 | 293.2458 | 7.957913 | 66.66256
Test 3 | 1.227035 | 3.258926 | 293.8327 | 7.965631 | 66.61695
Test 3 | 1.227984 | 3.258926 | 294.4869 | 7.971028 | 66.57684
Test 3 | 1.229659 | 3.258926 | 295.1189 | 7.966386 | 66.52463
Test 3 | 1.231026 | 3.258926 | 295.7093 | 7.964609 | 66.48938
Test 3 | 1.231755 | 3.258926 | 296.3585 | 7.972652 | 66.44726
Test 3 | 1.232262 | 3.258926 | 297.0039 | 7.983438 | 66.38232
Test 3 | 1.232967 | 3.258926 | 297.6501 | 7.991659 | 66.36997
Test 3 | 1.234451 | 3.258926 | 298.3098 | 7.990127 | 66.37764
Test 3 | 1.236367 | 3.258926 | 298.9642 | 7.982862 | 66.44186
Test 3 | 1.238988 | 3.258926 | 299.5979 | 7.965964 | 66.50279
Test 3 | 1.241225 | 3.258926 | 300.2745 | 7.955211 | 66.58907
Test 3 | 1.243781 | 3.258926 | 300.9283 | 7.939797 | 66.63703
Test 3 | 1.245532 | 3.258926 | 301.5876 | 7.934828 | 66.67767
Test 3 | 1.247551 | 3.258926 | 302.2474 | 7.926474 | 66.67119
Test 3 | 1.248411 | 3.258926 | 302.8529 | 7.93141 | 66.65496
Test 3 | 1.249176 | 3.258926 | 303.4581 | 7.93753 | 66.62543
Test 3 | 1.250081 | 3.258926 | 304.127 | 7.943517 | 66.60354
Test 3 | 1.250666 | 3.258926 | 304.7901 | 7.953393 | 66.52901
Test 3 | 1.251163 | 3.258926 | 305.3988 | 7.962935 | 66.48777
Test 3 | 1.251646 | 3.258926 | 306.0667 | 7.974194 | 66.35902
Test 3 | 1.251776 | 3.258926 | 306.6795 | 7.988501 | 66.27211
Test 3 | 1.253263 | 3.258926 | 307.3262 | 7.986363 | 66.25513
Test 3 | 1.25489 | 3.258926 | 307.9607 | 7.982114 | 66.2819
Test 3 | 1.257088 | 3.258926 | 308.5756 | 7.970111 | 66.34454
Test 3 | 1.259343 | 3.258926 | 309.2476 | 7.958881 | 66.44201
Test 3 | 1.261548 | 3.258926 | 309.8702 | 7.947053 | 66.48725
Test 3 | 1.263915 | 3.258926 | 310.548 | 7.934629 | 66.56966
Test 3 | 1.266677 | 3.258926 | 311.2068 | 7.91683 | 66.67089
Test 3 | 1.269147 | 3.258926 | 311.9085 | 7.903819 | 66.79168
Test 3 | 1.271168 | 3.258926 | 312.5714 | 7.895456 | 66.78144
Test 3 | 1.271883 | 3.258926 | 313.1962 | 7.902349 | 66.74898
Test 3 | 1.272136 | 3.258926 | 313.8224 | 7.915003 | 66.65302
Test 3 | 1.271905 | 3.258926 | 314.5019 | 7.935011 | 66.52252
Test 3 | 1.27179 | 3.258926 | 315.129 | 7.952281 | 66.37105
Test 3 | 1.271127 | 3.258926 | 315.7624 | 7.976569 | 66.24226
Test 3 | 1.270489 | 3.258926 | 316.4427 | 8.001787 | 66.07143
Test 3 | 1.270039 | 3.258926 | 317.0839 | 8.023681 | 65.93363
Test 3 | 1.270157 | 3.258926 | 317.7699 | 8.039552 | 65.80678
Test 3 | 1.270387 | 3.258926 | 318.4058 | 8.052727 | 65.74353
Test 3 | 1.271406 | 3.258926 | 319.0439 | 8.055934 | 65.71763
Test 3 | 1.27321 | 3.258926 | 319.7407 | 8.050667 | 65.73873
Test 3 | 1.274915 | 3.258926 | 320.4294 | 8.046435 | 65.73225
Test 3 | 1.277248 | 3.258926 | 321.0758 | 8.033241 | 65.81896
Test 3 | 1.279644 | 3.258926 | 321.7758 | 8.020636 | 65.86968
Test 3 | 1.281604 | 3.258926 | 322.4773 | 8.013557 | 65.94082
Test 3 | 1.2838 | 3.258926 | 323.1774 | 8.003509 | 65.99811
Test 3 | 1.285339 | 3.258926 | 323.8291 | 8.000449 | 66.04767
Test 3 | 1.287869 | 3.258926 | 324.5346 | 7.986403 | 66.13553
Test 3 | 1.289533 | 3.258926 | 325.1837 | 7.98174 | 66.13623
Test 3 | 1.291086 | 3.258926 | 325.8945 | 7.97996 | 66.11833
Test 3 | 1.291837 | 3.258926 | 326.6077 | 7.988124 | 66.06089
Test 3 | 1.292932 | 3.258926 | 327.3167 | 7.99191 | 66.02858
Test 3 | 1.293951 | 3.258926 | 327.9744 | 7.995357 | 66.03082
Test 3 | 1.295925 | 3.258926 | 328.688 | 7.988373 | 66.01609
Test 3 | 1.297613 | 3.258926 | 329.4131 | 7.985179 | 66.05122
Test 3 | 1.298154 | 3.258926 | 330.1312 | 7.995915 | 65.96522
Test 3 | 1.298158 | 3.258926 | 330.8474 | 8.013215 | 65.88488
Test 3 | 1.299171 | 3.258926 | 331.519 | 8.016958 | 65.84358
Test 3 | 1.300099 | 3.258926 | 332.2417 | 8.022971 | 65.8488
Test 3 | 1.301795 | 3.258926 | 332.9068 | 8.018102 | 65.84023
Test 3 | 1.303246 | 3.258926 | 333.6311 | 8.017666 | 65.8098
Test 3 | 1.304056 | 3.258926 | 334.3563 | 8.025108 | 65.7537
Test 3 | 1.305006 | 3.258926 | 335.0229 | 8.029399 | 65.70736
Test 3 | 1.306577 | 3.258926 | 335.6928 | 8.026123 | 65.71698
Test 3 | 1.308805 | 3.258926 | 336.4268 | 8.016317 | 65.82489
Test 3 | 1.311998 | 3.258926 | 337.1651 | 7.994846 | 65.93159
Test 3 | 1.314535 | 3.258926 | 337.8388 | 7.979928 | 66.04138
Test 3 | 1.316984 | 3.258926 | 338.5816 | 7.967756 | 66.11344
Test 3 | 1.319435 | 3.258926 | 339.3224 | 7.955559 | 66.20562
Test 3 | 1.322445 | 3.258926 | 340.069 | 7.936809 | 66.28555
Test 3 | 1.325182 | 3.258926 | 340.8085 | 7.921239 | 66.38647
Test 3 | 1.32756 | 3.258926 | 341.4902 | 7.908677 | 66.44728
Test 3 | 1.329438 | 3.258926 | 342.2388 | 7.903636 | 66.46941
Test 3 | 1.331228 | 3.258926 | 342.9889 | 7.899671 | 66.46873
Test 3 | 1.332029 | 3.258926 | 343.6777 | 7.906025 | 66.44346
Test 3 | 1.333474 | 3.258926 | 344.4246 | 7.906039 | 66.40539
Test 3 | 1.334038 | 3.258926 | 345.1155 | 7.9152 | 66.36025
Test 3 | 1.33474 | 3.258926 | 345.8683 | 7.924123 | 66.32399
Test 3 | 1.335309 | 3.258926 | 346.5589 | 7.933179 | 66.29363
Test 3 | 1.336629 | 3.258926 | 347.3095 | 7.934663 | 66.22425
Test 3 | 1.33796 | 3.258926 | 348.0766 | 7.936379 | 66.20597
Test 3 | 1.339681 | 3.258926 | 348.8354 | 7.933259 | 66.19931
Test 3 | 1.341275 | 3.258926 | 349.5308 | 7.930188 | 66.21456
Test 3 | 1.343291 | 3.258926 | 350.2913 | 7.923609 | 66.25833
Test 3 | 1.345534 | 3.258926 | 350.998 | 7.913151 | 66.34992
Test 3 | 1.348616 | 3.258926 | 351.7574 | 7.894058 | 66.4472
Test 3 | 1.350893 | 3.258926 | 352.5315 | 7.884789 | 66.51875
Test 3 | 1.352873 | 3.258926 | 353.3075 | 7.879027 | 66.5983
Test 3 | 1.355344 | 3.258926 | 354.075 | 7.867378 | 66.64358
Test 3 | 1.357861 | 3.258926 | 354.8537 | 7.855482 | 66.66937
Test 3 | 1.359729 | 3.258926 | 355.6217 | 7.850863 | 66.72728
Test 3 | 1.361426 | 3.258926 | 356.3387 | 7.847094 | 66.70365
Test 3 | 1.362468 | 3.258926 | 357.0941 | 7.85171 | 66.67413
Test 3 | 1.362683 | 3.258926 | 357.8085 | 7.86493 | 66.61661
Test 3 | 1.363677 | 3.258926 | 358.5961 | 7.870758 | 66.56554
Test 3 | 1.364509 | 3.258926 | 359.3746 | 7.878228 | 66.51864
Test 3 | 1.364628 | 3.258926 | 360.096 | 7.892662 | 66.47331
Test 3 | 1.365571 | 3.258926 | 360.8714 | 7.898744 | 66.37839
Test 3 | 1.365443 | 3.258926 | 361.5973 | 7.916116 | 66.24927
Test 3 | 1.365897 | 3.258926 | 362.3191 | 7.926643 | 66.13671
Test 3 | 1.366526 | 3.258926 | 363.1113 | 7.936659 | 66.07742
Test 3 | 1.367923 | 3.258926 | 363.8963 | 7.937588 | 65.98585
Test 3 | 1.367549 | 3.258926 | 364.6281 | 7.9579 | 65.90387
Test 3 | 1.367284 | 3.258926 | 365.4186 | 7.978239 | 65.79614
Test 3 | 1.367008 | 3.258926 | 366.2166 | 7.998886 | 65.68691
Test 3 | 1.367109 | 3.258926 | 366.9691 | 8.014147 | 65.57865
Test 3 | 1.366888 | 3.258926 | 367.773 | 8.034296 | 65.47482
Test 3 | 1.367129 | 3.258926 | 368.5061 | 8.04748 | 65.37813
Test 3 | 1.367263 | 3.258926 | 369.2401 | 8.061928 | 65.23806
Test 3 | 1.367184 | 3.258926 | 370.045 | 8.080432 | 65.09512
Test 3 | 1.367666 | 3.258926 | 370.8562 | 8.092438 | 65.02375
Test 3 | 1.36937 | 3.258926 | 371.6626 | 8.089869 | 65.02222
Test 3 | 1.371174 | 3.258926 | 372.4046 | 8.0847 | 65.08249
Test 3 | 1.373651 | 3.258926 | 373.2146 | 8.073084 | 65.16564
Test 3 | 1.377192 | 3.258926 | 374.0336 | 8.04925 | 65.3263
Test 3 | 1.380668 | 3.258926 | 374.8447 | 8.026135 | 65.44993
Test 3 | 1.384316 | 3.258926 | 375.6008 | 7.999999 | 65.61395
Test 3 | 1.389125 | 3.258926 | 376.4161 | 7.96195 | 65.79492
Test 3 | 1.393446 | 3.258926 | 377.2439 | 7.930055 | 65.98924
Test 3 | 1.395875 | 3.258926 | 377.9957 | 7.918226 | 66.05183
Test 3 | 1.398579 | 3.258926 | 378.8166 | 7.904762 | 66.15923
Test 3 | 1.400592 | 3.258926 | 379.5769 | 7.89788 | 66.1675
Test 3 | 1.401102 | 3.258926 | 380.4046 | 7.909343 | 66.16459
Test 3 | 1.402164 | 3.258926 | 381.2311 | 7.914515 | 66.09247
Test 3 | 1.403444 | 3.258926 | 381.9992 | 7.916001 | 66.10509
Test 3 | 1.404305 | 3.258926 | 382.8287 | 7.923467 | 66.04611
Test 3 | 1.405179 | 3.258926 | 383.5939 | 7.929438 | 66.00743
Test 3 | 1.406732 | 3.258926 | 384.4286 | 7.929159 | 65.95204
Test 3 | 1.407381 | 3.258926 | 385.1945 | 7.93763 | 65.87542
Test 3 | 1.408308 | 3.258926 | 385.9665 | 7.943068 | 65.81271
Test 3 | 1.409547 | 3.258926 | 386.8091 | 7.946419 | 65.81847
Test 3 | 1.410713 | 3.258926 | 387.5829 | 7.949162 | 65.78885
Test 3 | 1.410852 | 3.258926 | 388.3588 | 7.963504 | 65.74772
Test 3 | 1.411242 | 3.258926 | 389.1958 | 7.976252 | 65.63203
Test 3 | 1.411127 | 3.258926 | 389.9865 | 7.993761 | 65.54948
Test 3 | 1.412452 | 3.258926 | 390.8245 | 7.995914 | 65.48278
Test 3 | 1.413583 | 3.258926 | 391.6053 | 7.999077 | 65.4887
Test 3 | 1.415656 | 3.258926 | 392.392 | 7.991691 | 65.48103
Test 3 | 1.417799 | 3.258926 | 393.2417 | 7.984806 | 65.5263
Test 3 | 1.419528 | 3.258926 | 394.0366 | 7.98146 | 65.5306
Test 3 | 1.420969 | 3.258926 | 394.8254 | 7.981228 | 65.56071
Test 3 | 1.424158 | 3.258926 | 395.6855 | 7.962841 | 65.64332
Test 3 | 1.426565 | 3.258926 | 396.5451 | 7.953228 | 65.73949
Test 3 | 1.428851 | 3.258926 | 397.3408 | 7.943707 | 65.8236
Test 3 | 1.431491 | 3.258926 | 398.2083 | 7.931716 | 65.84393
Test 3 | 1.433017 | 3.258926 | 399.0069 | 7.930703 | 65.83724
Test 3 | 1.435147 | 3.258926 | 399.894 | 7.924761 | 65.86722
Test 3 | 1.43747 | 3.258926 | 400.7569 | 7.916209 | 65.86298
Test 3 | 1.438994 | 3.258926 | 401.5601 | 7.915284 | 65.87975
Test 3 | 1.441479 | 3.258926 | 402.436 | 7.905221 | 65.92026
Test 3 | 1.443614 | 3.258926 | 403.3227 | 7.899217 | 65.99214
Test 3 | 1.445994 | 3.258926 | 404.1305 | 7.889012 | 66.04855
Test 3 | 1.448388 | 3.258926 | 405.0156 | 7.88018 | 66.11054
Test 3 | 1.451619 | 3.258926 | 405.8986 | 7.862239 | 66.21641
Test 3 | 1.454077 | 3.258926 | 406.7117 | 7.851376 | 66.30043
Test 3 | 1.456343 | 3.258926 | 407.5231 | 7.84258 | 66.34889
Test 3 | 1.458561 | 3.258926 | 408.4173 | 7.835894 | 66.39468
Test 3 | 1.460482 | 3.258926 | 409.3112 | 7.832409 | 66.37713
Test 3 | 1.462223 | 3.258926 | 410.2118 | 7.830962 | 66.39558
Test 3 | 1.463927 | 3.258926 | 411.0995 | 7.829648 | 66.34733
Test 3 | 1.464948 | 3.258926 | 411.9203 | 7.83435 | 66.34792
Test 3 | 1.465125 | 3.258926 | 412.8236 | 7.849628 | 66.25456
Test 3 | 1.464475 | 3.258926 | 413.722 | 7.8737 | 66.09428
Test 3 | 1.464019 | 3.258926 | 414.6225 | 7.895751 | 65.93866
Test 3 | 1.464489 | 3.258926 | 415.4579 | 7.906581 | 65.90919
Test 3 | 1.465883 | 3.258926 | 416.2886 | 7.907325 | 65.86256
Test 3 | 1.467205 | 3.258926 | 417.1999 | 7.910361 | 65.80138
Test 3 | 1.468239 | 3.258926 | 418.1137 | 7.916528 | 65.76177
Test 3 | 1.469297 | 3.258926 | 419.0111 | 7.922094 | 65.71296
Test 3 | 1.470798 | 3.258926 | 419.947 | 7.923601 | 65.661
Test 3 | 1.473023 | 3.258926 | 420.8671 | 7.91698 | 65.70816
Test 3 | 1.476631 | 3.258926 | 421.7604 | 7.895061 | 65.85944
Test 3 | 1.478794 | 3.258926 | 422.6104 | 7.887855 | 65.91718
Test 3 | 1.48072 | 3.258926 | 423.4797 | 7.883526 | 65.9682
Test 3 | 1.483271 | 3.258926 | 424.4024 | 7.873549 | 66.03613
Test 3 | 1.48581 | 3.258926 | 425.2497 | 7.862327 | 66.07768
Test 3 | 1.488752 | 3.258926 | 426.1582 | 7.848016 | 66.15318
Test 3 | 1.492121 | 3.258926 | 427.0381 | 7.828749 | 66.21628
Test 3 | 1.494621 | 3.258926 | 427.9414 | 7.819085 | 66.30761
Test 3 | 1.495802 | 3.258926 | 428.8206 | 7.822786 | 66.29492
Test 3 | 1.4963 | 3.258926 | 429.7341 | 7.834231 | 66.21632
Test 3 | 1.497288 | 3.258926 | 430.5986 | 7.83964 | 66.18061
Test 3 | 1.497531 | 3.258926 | 431.5341 | 7.854116 | 66.0806
Test 3 | 1.497608 | 3.258926 | 432.3951 | 7.86898 | 65.96109
Test 3 | 1.497484 | 3.258926 | 433.2607 | 7.88604 | 65.86999
Test 3 | 1.497036 | 3.258926 | 434.1249 | 7.906492 | 65.72689
Test 3 | 1.495806 | 3.258926 | 435.0682 | 7.936713 | 65.54578
Test 3 | 1.49536 | 3.258926 | 435.9359 | 7.957292 | 65.39913
Test 3 | 1.494773 | 3.258926 | 436.8071 | 7.979454 | 65.26342
Test 3 | 1.495267 | 3.258926 | 437.7569 | 7.991517 | 65.15076
Test 3 | 1.495382 | 3.258926 | 438.7162 | 8.007807 | 65.04609
Test 3 | 1.495598 | 3.258926 | 439.6757 | 8.022998 | 64.97113
Test 3 | 1.496952 | 3.258926 | 440.6306 | 8.025884 | 64.92551
Test 3 | 1.49828 | 3.258926 | 441.5938 | 8.02918 | 64.89491
Test 3 | 1.500472 | 3.258926 | 442.4797 | 8.021792 | 64.9516
Test 3 | 1.503843 | 3.258926 | 443.4319 | 8.003051 | 64.98958
Test 3 | 1.506446 | 3.258926 | 444.3229 | 7.991452 | 65.04844
Test 3 | 1.510352 | 3.258926 | 445.2945 | 7.967552 | 65.20459
Test 3 | 1.514899 | 3.258926 | 446.266 | 7.937074 | 65.40704
Test 3 | 1.519635 | 3.258926 | 447.2406 | 7.904904 | 65.63868
Test 3 | 1.523858 | 3.258926 | 448.2232 | 7.878418 | 65.79412
Test 3 | 1.527521 | 3.258926 | 449.1993 | 7.857759 | 65.96591
Test 3 | 1.531224 | 3.258926 | 450.0969 | 7.835424 | 66.10495
Test 3 | 1.535655 | 3.258926 | 451.0787 | 7.807266 | 66.22169
Test 3 | 1.539136 | 3.258926 | 451.9829 | 7.787565 | 66.35893
Test 3 | 1.542922 | 3.258926 | 452.9688 | 7.766307 | 66.45797
Test 3 | 1.545745 | 3.258926 | 453.8773 | 7.753482 | 66.49383
Test 3 | 1.547202 | 3.258926 | 454.8758 | 7.755911 | 66.53221
Test 3 | 1.549152 | 3.258926 | 455.784 | 7.751846 | 66.58512
Test 3 | 1.551755 | 3.258926 | 456.7744 | 7.742643 | 66.65978
Test 3 | 1.55337 | 3.258926 | 457.7803 | 7.743568 | 66.70809
Test 3 | 1.554408 | 3.258926 | 458.7795 | 7.750115 | 66.63532
Test 3 | 1.555208 | 3.258926 | 459.701 | 7.75769 | 66.53006
Test 3 | 1.556305 | 3.258926 | 460.7094 | 7.763747 | 66.40268
Test 3 | 1.556684 | 3.258926 | 461.71 | 7.776823 | 66.29149
Test 3 | 1.556837 | 3.258926 | 462.639 | 7.790935 | 66.19942
Test 3 | 1.557191 | 3.258926 | 463.6426 | 7.804293 | 66.11317
Test 3 | 1.556021 | 3.258926 | 464.5826 | 7.831876 | 66.01019
Test 3 | 1.556485 | 3.258926 | 465.5971 | 7.844302 | 65.92921
Test 3 | 1.559234 | 3.258926 | 466.5276 | 7.832284 | 65.98447
Test 3 | 1.56253 | 3.258926 | 467.5367 | 7.816151 | 66.06721
Test 3 | 1.566198 | 3.258926 | 468.4758 | 7.795213 | 66.19346
Test 3 | 1.570097 | 3.258926 | 469.4101 | 7.772008 | 66.30441
Test 3 | 1.573847 | 3.258926 | 470.4375 | 7.751944 | 66.40904
Test 3 | 1.576628 | 3.258926 | 471.4713 | 7.741601 | 66.48422
Test 3 | 1.579069 | 3.258926 | 472.4942 | 7.734424 | 66.5733
Test 3 | 1.581322 | 3.258926 | 473.4431 | 7.727891 | 66.63706
Test 3 | 1.581681 | 3.258926 | 474.392 | 7.739867 | 66.56865
Test 3 | 1.581117 | 3.258926 | 475.4274 | 7.76229 | 66.40464
Test 3 | 1.580897 | 3.258926 | 476.3789 | 7.779992 | 66.24271
Test 3 | 1.58023 | 3.258926 | 477.4166 | 7.803525 | 66.07323
Test 3 | 1.580305 | 3.258926 | 478.4681 | 7.819968 | 65.91262
Test 3 | 1.580554 | 3.258926 | 479.4254 | 7.833147 | 65.81018
Test 3 | 1.580758 | 3.258926 | 480.4695 | 7.848184 | 65.71523
Test 3 | 1.580388 | 3.258926 | 481.5289 | 7.869165 | 65.6237
Test 3 | 1.580976 | 3.258926 | 482.5795 | 7.880469 | 65.5425
Test 3 | 1.582549 | 3.258926 | 483.6361 | 7.882031 | 65.54538
Test 3 | 1.584078 | 3.258926 | 484.6056 | 7.882592 | 65.52746
Test 3 | 1.585979 | 3.258926 | 485.6657 | 7.880909 | 65.52353
Test 3 | 1.588283 | 3.258926 | 486.7171 | 7.875073 | 65.4687
Test 3 | 1.589354 | 3.258926 | 487.6887 | 7.880166 | 65.45712
Test 3 | 1.590566 | 3.258926 | 488.667 | 7.883943 | 65.40919
Test 3 | 1.59218 | 3.258926 | 489.6424 | 7.883669 | 65.4022
Test 3 | 1.593891 | 3.258926 | 490.7127 | 7.883955 | 65.43928
Test 3 | 1.595785 | 3.258926 | 491.6935 | 7.880968 | 65.47472
Test 3 | 1.597382 | 3.258926 | 492.7642 | 7.88235 | 65.44154
Test 3 | 1.598191 | 3.258926 | 493.7561 | 7.890215 | 65.39304
Test 3 | 1.598724 | 3.258926 | 494.7437 | 7.900728 | 65.29038
Test 3 | 1.600884 | 3.258926 | 495.8118 | 7.89643 | 65.29437
Test 3 | 1.603219 | 3.258926 | 496.81 | 7.889301 | 65.31658
Test 3 | 1.604839 | 3.258926 | 497.8877 | 7.890465 | 65.32076
Test 3 | 1.606254 | 3.258926 | 498.8902 | 7.892422 | 65.32273
Test 3 | 1.608635 | 3.258926 | 499.9921 | 7.886456 | 65.36539
Test 3 | 1.611405 | 3.258926 | 501.0901 | 7.876628 | 65.43094
Test 3 | 1.615057 | 3.258926 | 502.1738 | 7.858009 | 65.56315
Test 3 | 1.619611 | 3.258926 | 503.2497 | 7.830613 | 65.69031
Test 3 | 1.622009 | 3.258926 | 504.2579 | 7.823126 | 65.74288
Test 3 | 1.62481 | 3.258926 | 505.2906 | 7.812138 | 65.75084
Test 3 | 1.626974 | 3.258926 | 506.3624 | 7.8079 | 65.79402
Test 3 | 1.629469 | 3.258926 | 507.4983 | 7.801471 | 65.81615
Test 3 | 1.631014 | 3.258926 | 508.5898 | 7.803447 | 65.8491
Test 3 | 1.631972 | 3.258926 | 509.7011 | 7.811312 | 65.79047
Test 3 | 1.63281 | 3.258926 | 510.8177 | 7.820394 | 65.72865
Test 3 | 1.63403 | 3.258926 | 511.9275 | 7.82568 | 65.68093
Test 3 | 1.6367 | 3.258926 | 513.0562 | 7.817373 | 65.71668
Test 3 | 1.639712 | 3.258926 | 514.0801 | 7.804226 | 65.7415
Test 3 | 1.641579 | 3.258926 | 515.1918 | 7.803314 | 65.73069
Test 3 | 1.643167 | 3.258926 | 516.2249 | 7.803862 | 65.73046
Test 3 | 1.645482 | 3.258926 | 517.3574 | 7.798987 | 65.75257
Test 3 | 1.646908 | 3.258926 | 518.4821 | 7.802413 | 65.79661
Test 3 | 1.648484 | 3.258926 | 519.5238 | 7.803147 | 65.79744
Test 3 | 1.650686 | 3.258926 | 520.6461 | 7.799158 | 65.7923
Test 3 | 1.651658 | 3.258926 | 521.6906 | 7.805604 | 65.74802
Test 3 | 1.652052 | 3.258926 | 522.8163 | 7.818715 | 65.62987
Test 3 | 1.652768 | 3.258926 | 523.9735 | 7.829237 | 65.52135
Test 3 | 1.653719 | 3.258926 | 525.1147 | 7.837265 | 65.43625
Test 3 | 1.654429 | 3.258926 | 526.2627 | 7.847659 | 65.35907
Test 3 | 1.654848 | 3.258926 | 527.4179 | 7.860906 | 65.29445
Test 3 | 1.655381 | 3.258926 | 528.5563 | 7.872796 | 65.23927
Test 3 | 1.656001 | 3.258926 | 529.6212 | 7.882755 | 65.20943
Test 3 | 1.656645 | 3.258926 | 530.6785 | 7.892349 | 65.1537
Test 3 | 1.658929 | 3.258926 | 531.8358 | 7.887801 | 65.14932
Test 3 | 1.661548 | 3.258926 | 532.9987 | 7.880147 | 65.16929
Test 3 | 1.664543 | 3.258926 | 534.0675 | 7.86756 | 65.19649
Test 3 | 1.667116 | 3.258926 | 535.229 | 7.860347 | 65.22468
Test 3 | 1.669139 | 3.258926 | 536.301 | 7.857009 | 65.24745
Test 3 | 1.671389 | 3.258926 | 537.3747 | 7.851561 | 65.31053
Test 3 | 1.673112 | 3.258926 | 538.5591 | 7.852669 | 65.29397
Test 3 | 1.674097 | 3.258926 | 539.7401 | 7.860631 | 65.31601
Test 3 | 1.675359 | 3.258926 | 540.816 | 7.864441 | 65.24752
Test 3 | 1.675264 | 3.258926 | 541.8955 | 7.881034 | 65.1701
Test 3 | 1.676609 | 3.258926 | 542.9762 | 7.884086 | 65.09114
Test 3 | 1.67683 | 3.258926 | 544.1585 | 7.899162 | 64.95814
Test 3 | 1.676413 | 3.258926 | 545.3506 | 7.920414 | 64.79562
Test 3 | 1.676826 | 3.258926 | 546.5554 | 7.933999 | 64.69673
Test 3 | 1.676713 | 3.258926 | 547.7412 | 7.952283 | 64.595
Test 3 | 1.677063 | 3.258926 | 548.9366 | 7.966308 | 64.55328
Test 3 | 1.679237 | 3.258926 | 550.154 | 7.963318 | 64.5921
Test 3 | 1.681291 | 3.258926 | 551.3484 | 7.961121 | 64.62319
Test 3 | 1.684012 | 3.258926 | 552.4483 | 7.951242 | 64.65068
Test 3 | 1.687014 | 3.258926 | 553.5529 | 7.938817 | 64.70188
Test 3 | 1.690502 | 3.258926 | 554.7558 | 7.923269 | 64.73567
Test 3 | 1.693952 | 3.258926 | 555.9783 | 7.908414 | 64.81219
Test 3 | 1.698291 | 3.258926 | 557.1572 | 7.884742 | 64.92834
Test 3 | 1.70143 | 3.258926 | 558.3016 | 7.871807 | 65.03446
Test 3 | 1.704751 | 3.258926 | 559.5236 | 7.85833 | 65.16973
Test 3 | 1.708029 | 3.258926 | 560.7353 | 7.845155 | 65.25732
Test 3 | 1.709965 | 3.258926 | 561.9626 | 7.844533 | 65.27118
Test 3 | 1.711876 | 3.258926 | 563.1855 | 7.844053 | 65.25116
Test 3 | 1.713707 | 3.258926 | 564.3086 | 7.842918 | 65.22484
Test 3 | 1.715322 | 3.258926 | 565.5407 | 7.845248 | 65.16147
Test 3 | 1.716335 | 3.258926 | 566.7737 | 7.853066 | 65.08812
Test 3 | 1.717441 | 3.258926 | 568.0201 | 7.860207 | 65.01936
Test 3 | 1.717539 | 3.258926 | 569.2496 | 7.876322 | 64.94011
Test 3 | 1.717327 | 3.258926 | 570.3966 | 7.894144 | 64.86923
Test 3 | 1.718985 | 3.258926 | 571.6384 | 7.896071 | 64.84349
Test 3 | 1.721209 | 3.258926 | 572.9069 | 7.89316 | 64.88535
Test 3 | 1.725258 | 3.258926 | 574.1453 | 7.873132 | 64.9541
Test 3 | 1.728975 | 3.258926 | 575.4001 | 7.856448 | 65.03928
Test 3 | 1.733324 | 3.258926 | 576.667 | 7.834285 | 65.15244
Test 3 | 1.736923 | 3.258926 | 577.9255 | 7.818881 | 65.24002
Test 3 | 1.740654 | 3.258926 | 579.1738 | 7.802217 | 65.33345
Test 3 | 1.744345 | 3.258926 | 580.3338 | 7.784795 | 65.48486
Test 3 | 1.747745 | 3.258926 | 581.4977 | 7.770086 | 65.56129
Test 3 | 1.750294 | 3.258926 | 582.7659 | 7.764367 | 65.62782
Test 3 | 1.75335 | 3.258926 | 584.0425 | 7.754273 | 65.65526
Test 3 | 1.755456 | 3.258926 | 585.3236 | 7.752651 | 65.68988
Test 3 | 1.75856 | 3.258926 | 586.5961 | 7.742102 | 65.70459
Test 3 | 1.760912 | 3.258926 | 587.7671 | 7.736849 | 65.76026
Test 3 | 1.764538 | 3.258926 | 589.0502 | 7.721897 | 65.81733
Test 3 | 1.766995 | 3.258926 | 590.3315 | 7.717189 | 65.83556
Test 3 | 1.769457 | 3.258926 | 591.5143 | 7.711151 | 65.86595
Test 3 | 1.770779 | 3.258926 | 592.8038 | 7.716427 | 65.8502
Test 3 | 1.773077 | 3.258926 | 594 | 7.711966 | 65.86791
Test 3 | 1.775607 | 3.258926 | 595.2985 | 7.706815 | 65.90769
Test 3 | 1.7772 | 3.258926 | 596.6001 | 7.709831 | 65.89059
Test 3 | 1.779074 | 3.258926 | 597.8041 | 7.709118 | 65.87617
Test 3 | 1.780484 | 3.258926 | 599.1128 | 7.713768 | 65.81781
Test 3 | 1.780905 | 3.258926 | 600.423 | 7.72698 | 65.76682
Test 3 | 1.78195 | 3.258926 | 601.6221 | 7.733334 | 65.6887
Test 3 | 1.784707 | 3.258926 | 602.9362 | 7.726298 | 65.71935
Test 3 | 1.787321 | 3.258926 | 604.2595 | 7.720624 | 65.72833
Test 3 | 1.788524 | 3.258926 | 605.4652 | 7.725627 | 65.72858
Test 3 | 1.790433 | 3.258926 | 606.6752 | 7.724565 | 65.72716
Test 3 | 1.791963 | 3.258926 | 607.9963 | 7.728173 | 65.71255
Test 3 | 1.793551 | 3.258926 | 609.2161 | 7.729968 | 65.65904
Test 3 | 1.796132 | 3.258926 | 610.4324 | 7.723157 | 65.70675
Test 3 | 1.797987 | 3.258926 | 611.6573 | 7.722699 | 65.70605
Test 3 | 1.79972 | 3.258926 | 612.9811 | 7.724516 | 65.72946
Test 3 | 1.801383 | 3.258926 | 614.2125 | 7.725745 | 65.67048
Test 3 | 1.80167 | 3.258926 | 615.5463 | 7.740054 | 65.58644
Test 3 | 1.802879 | 3.258926 | 616.7775 | 7.745143 | 65.52798
Test 3 | 1.803421 | 3.258926 | 618.1228 | 7.757368 | 65.43623
Test 3 | 1.804659 | 3.258926 | 619.4837 | 7.763782 | 65.40685
Test 3 | 1.806534 | 3.258926 | 620.8254 | 7.764454 | 65.37361
Test 3 | 1.807427 | 3.258926 | 622.1825 | 7.773744 | 65.29214
Test 3 | 1.807587 | 3.258926 | 623.5631 | 7.789611 | 65.19596
Test 3 | 1.808382 | 3.258926 | 624.812 | 7.798352 | 65.137
Test 3 | 1.80997 | 3.258926 | 626.1596 | 7.801461 | 65.12211
Test 3 | 1.81123 | 3.258926 | 627.5352 | 7.807728 | 65.05909
Test 3 | 1.813791 | 3.258926 | 628.7913 | 7.801281 | 65.1023
Test 3 | 1.816412 | 3.258926 | 630.1598 | 7.795716 | 65.11077
Test 3 | 1.818835 | 3.258926 | 631.5378 | 7.791958 | 65.10009
Test 3 | 1.822021 | 3.258926 | 632.9108 | 7.781612 | 65.17409
Test 3 | 1.826362 | 3.258926 | 634.2909 | 7.761553 | 65.28722
Test 3 | 1.830446 | 3.258926 | 635.6945 | 7.744054 | 65.41153
Test 3 | 1.833696 | 3.258926 | 637.0629 | 7.733242 | 65.48296
Test 3 | 1.837533 | 3.258926 | 638.3529 | 7.716575 | 65.59459
Test 3 | 1.842258 | 3.258926 | 639.7255 | 7.693544 | 65.71302
Test 3 | 1.84498 | 3.258926 | 641.1502 | 7.687949 | 65.73413
Test 3 | 1.847132 | 3.258926 | 642.5487 | 7.686775 | 65.77877
Test 3 | 1.849098 | 3.258926 | 643.9323 | 7.68695 | 65.72757
Test 3 | 1.850589 | 3.258926 | 645.3638 | 7.691634 | 65.67938
Test 3 | 1.851875 | 3.258926 | 646.7541 | 7.697502 | 65.64618
Test 3 | 1.854023 | 3.258926 | 648.0609 | 7.695197 | 65.66237
Test 3 | 1.855639 | 3.258926 | 649.4543 | 7.698315 | 65.64249
Test 3 | 1.855591 | 3.258926 | 650.769 | 7.714293 | 65.54525
Test 3 | 1.857447 | 3.258926 | 652.1625 | 7.71537 | 65.50756
Test 3 | 1.859471 | 3.258926 | 653.4755 | 7.714083 | 65.51211
Test 3 | 1.861235 | 3.258926 | 654.7935 | 7.714994 | 65.46204
Test 3 | 1.863076 | 3.258926 | 656.2056 | 7.716367 | 65.46279
Test 3 | 1.864956 | 3.258926 | 657.521 | 7.716255 | 65.43635
Test 3 | 1.866554 | 3.258926 | 658.9503 | 7.719789 | 65.42055
Test 3 | 1.866936 | 3.258926 | 660.2742 | 7.732136 | 65.3442
Test 3 | 1.867957 | 3.258926 | 661.5919 | 7.739094 | 65.30781
Test 3 | 1.869561 | 3.258926 | 663.028 | 7.74259 | 65.25523
Test 3 | 1.869633 | 3.258926 | 664.3652 | 7.757612 | 65.15669
Test 3 | 1.869878 | 3.258926 | 665.8141 | 7.772489 | 65.05838
Test 3 | 1.872693 | 3.258926 | 667.2721 | 7.766114 | 65.04589
Test 3 | 1.875226 | 3.258926 | 668.7261 | 7.762024 | 65.02616
Test 3 | 1.875886 | 3.258926 | 670.0637 | 7.772079 | 64.98804
Test 3 | 1.878446 | 3.258926 | 671.5217 | 7.767774 | 64.9792
Test 3 | 1.881195 | 3.258926 | 672.9816 | 7.761926 | 65.05378
Test 3 | 1.88328 | 3.258926 | 674.3417 | 7.760398 | 65.0985
Test 3 | 1.886502 | 3.258926 | 675.7785 | 7.750397 | 65.15069
Test 3 | 1.889671 | 3.258926 | 677.1591 | 7.740201 | 65.18279
Test 3 | 1.891795 | 3.258926 | 678.5252 | 7.738412 | 65.19147
Test 3 | 1.894561 | 3.258926 | 679.996 | 7.732557 | 65.17386
Test 3 | 1.896956 | 3.258926 | 681.4618 | 7.729667 | 65.20339
Test 3 | 1.900374 | 3.258926 | 682.8583 | 7.717673 | 65.2594
Test 3 | 1.903343 | 3.258926 | 684.2998 | 7.709851 | 65.31952
Test 3 | 1.905435 | 3.258926 | 685.6795 | 7.708445 | 65.34391
Test 3 | 1.908219 | 3.258926 | 687.0866 | 7.701739 | 65.40913
Test 3 | 1.912562 | 3.258926 | 688.5461 | 7.683092 | 65.50484
Test 3 | 1.915729 | 3.258926 | 690.1019 | 7.675009 | 65.59553
Test 3 | 1.91881 | 3.258926 | 691.5705 | 7.666665 | 65.59018
Test 3 | 1.921221 | 3.258926 | 692.9512 | 7.662698 | 65.59714
Test 3 | 1.922591 | 3.258926 | 694.3789 | 7.667551 | 65.51732
Test 3 | 1.922143 | 3.258926 | 695.7659 | 7.686446 | 65.39068
Test 3 | 1.921499 | 3.258926 | 697.2345 | 7.707839 | 65.23525
Test 3 | 1.921234 | 3.258926 | 698.6348 | 7.72545 | 65.11704
Test 3 | 1.919743 | 3.258926 | 700.1516 | 7.754249 | 64.94184
Test 3 | 1.918948 | 3.258926 | 701.5514 | 7.776193 | 64.836
Test 3 | 1.918981 | 3.258926 | 702.9529 | 7.791456 | 64.7117
Test 3 | 1.919799 | 3.258926 | 704.363 | 7.80044 | 64.67255
Test 3 | 1.920933 | 3.258926 | 705.9014 | 7.808245 | 64.54464
Test 3 | 1.921212 | 3.258926 | 707.4497 | 7.823098 | 64.42905
Test 3 | 1.924042 | 3.258926 | 708.9948 | 7.817139 | 64.41496
Test 3 | 1.925168 | 3.258926 | 710.5564 | 7.825193 | 64.38342
Test 3 | 1.927185 | 3.258926 | 712.1032 | 7.82582 | 64.37935
Test 3 | 1.92921 | 3.258926 | 713.5323 | 7.825073 | 64.42255
Test 3 | 1.931494 | 3.258926 | 714.9605 | 7.822207 | 64.43318
Test 3 | 1.933879 | 3.258926 | 716.3882 | 7.818503 | 64.45418
Test 3 | 1.936975 | 3.258926 | 717.9487 | 7.810505 | 64.47385
Test 3 | 1.940985 | 3.258926 | 719.3818 | 7.793795 | 64.5575
Test 3 | 1.94705 | 3.258926 | 720.9533 | 7.762235 | 64.73146
Test 3 | 1.95253 | 3.258926 | 722.5247 | 7.735553 | 64.87422
Test 3 | 1.958317 | 3.258926 | 723.9853 | 7.705443 | 65.07859
Test 3 | 1.963598 | 3.258926 | 725.549 | 7.680605 | 65.27672
Test 3 | 1.968503 | 3.258926 | 727.001 | 7.657668 | 65.42573
Test 3 | 1.972211 | 3.258926 | 728.5928 | 7.645612 | 65.55776
Test 3 | 1.976114 | 3.258926 | 730.0532 | 7.630702 | 65.67059
Test 3 | 1.979428 | 3.258926 | 731.6577 | 7.621885 | 65.68445
Test 3 | 1.981505 | 3.258926 | 733.2653 | 7.622627 | 65.61664
Test 3 | 1.982082 | 3.258926 | 734.8751 | 7.634915 | 65.5275
Test 3 | 1.982203 | 3.258926 | 736.4879 | 7.650733 | 65.40447
Test 3 | 1.980934 | 3.258926 | 738.0963 | 7.677269 | 65.20426
Test 3 | 1.979738 | 3.258926 | 739.7065 | 7.703319 | 65.038
Test 3 | 1.979332 | 3.258926 | 741.3095 | 7.723182 | 64.92812
Test 3 | 1.980817 | 3.258926 | 742.7981 | 7.727086 | 64.85889
Test 3 | 1.982658 | 3.258926 | 744.2842 | 7.728175 | 64.88552
Test 3 | 1.986262 | 3.258926 | 745.912 | 7.717 | 64.92292
Test 3 | 1.990034 | 3.258926 | 747.5409 | 7.704557 | 64.99025
Test 3 | 1.993425 | 3.258926 | 749.0363 | 7.693733 | 65.03175
Test 3 | 1.997198 | 3.258926 | 750.5315 | 7.679986 | 65.10223
Test 3 | 2.00192 | 3.258926 | 752.1592 | 7.660378 | 65.21572
Test 3 | 2.006356 | 3.258926 | 753.6598 | 7.641762 | 65.35227
Test 3 | 2.010043 | 3.258926 | 755.3063 | 7.630386 | 65.46076
Test 3 | 2.012289 | 3.258926 | 756.9668 | 7.630101 | 65.46057
Test 3 | 2.012757 | 3.258926 | 758.6114 | 7.643115 | 65.35878
Test 3 | 2.014088 | 3.258926 | 760.1257 | 7.648256 | 65.30962
Test 3 | 2.015806 | 3.258926 | 761.6479 | 7.650519 | 65.28462
Test 3 | 2.016066 | 3.258926 | 763.315 | 7.665282 | 65.16505
Test 3 | 2.015643 | 3.258926 | 764.9873 | 7.685299 | 65.00012
Test 3 | 2.013943 | 3.258926 | 766.5235 | 7.713739 | 64.81828
Test 3 | 2.013358 | 3.258926 | 768.054 | 7.733638 | 64.65614
Test 3 | 2.012222 | 3.258926 | 769.7253 | 7.759215 | 64.502
Test 3 | 2.012511 | 3.258926 | 771.2682 | 7.772535 | 64.41287
Test 3 | 2.014695 | 3.258926 | 772.9628 | 7.772732 | 64.4068
Test 3 | 2.015476 | 3.258926 | 774.5044 | 7.782205 | 64.3442
Test 3 | 2.016526 | 3.258926 | 776.2089 | 7.791209 | 64.27367
Test 3 | 2.020601 | 3.258926 | 777.897 | 7.776692 | 64.32273
Test 3 | 2.025033 | 3.258926 | 779.4569 | 7.758217 | 64.42897
Test 3 | 2.028412 | 3.258926 | 781.0119 | 7.747812 | 64.49904
Test 3 | 2.031698 | 3.258926 | 782.7265 | 7.739729 | 64.55563
Test 3 | 2.035377 | 3.258926 | 784.442 | 7.728672 | 64.63552
Test 3 | 2.03783 | 3.258926 | 786.0101 | 7.725491 | 64.64028
Test 3 | 2.039866 | 3.258926 | 787.7308 | 7.726958 | 64.60926
Test 3 | 2.043189 | 3.258926 | 789.4599 | 7.718752 | 64.64203
Test 3 | 2.045422 | 3.258926 | 791.1787 | 7.718674 | 64.64209
Test 3 | 2.047837 | 3.258926 | 792.8999 | 7.717234 | 64.63925
Test 3 | 2.050592 | 3.258926 | 794.6547 | 7.713542 | 64.63807
Test 3 | 2.054475 | 3.258926 | 796.3966 | 7.701256 | 64.71358
Test 3 | 2.057654 | 3.258926 | 797.9947 | 7.692887 | 64.76452
Test 3 | 2.060512 | 3.258926 | 799.5899 | 7.686892 | 64.8
Test 3 | 2.065097 | 3.258926 | 801.328 | 7.669436 | 64.93364
Test 3 | 2.06893 | 3.258926 | 803.0681 | 7.657636 | 65.02835
Test 3 | 2.073426 | 3.258926 | 804.6859 | 7.639818 | 65.11696
Test 3 | 2.077607 | 3.258926 | 806.2938 | 7.624304 | 65.20236
Test 3 | 2.079786 | 3.258926 | 807.9154 | 7.62364 | 65.18236
Test 3 | 2.083048 | 3.258926 | 809.6797 | 7.61638 | 65.21919
Test 3 | 2.085446 | 3.258926 | 811.4302 | 7.615304 | 65.19753
Test 3 | 2.086652 | 3.258926 | 813.0537 | 7.621719 | 65.17778
Test 3 | 2.088827 | 3.258926 | 814.6784 | 7.621055 | 65.15592
Test 3 | 2.089193 | 3.258926 | 816.3132 | 7.633671 | 65.08145
Test 3 | 2.090374 | 3.258926 | 818.0966 | 7.641709 | 64.99402
Test 3 | 2.091467 | 3.258926 | 819.8426 | 7.650013 | 64.92962
Test 3 | 2.092538 | 3.258926 | 821.4783 | 7.657437 | 64.86667
Test 3 | 2.094518 | 3.258926 | 823.272 | 7.65965 | 64.83972
Test 3 | 2.095168 | 3.258926 | 824.921 | 7.670235 | 64.76387
Test 3 | 2.096399 | 3.258926 | 826.5756 | 7.676596 | 64.71602
Test 3 | 2.097709 | 3.258926 | 828.3609 | 7.683567 | 64.66544
Test 3 | 2.098658 | 3.258926 | 830.1877 | 7.693548 | 64.60317
Test 3 | 2.09945 | 3.258926 | 831.8456 | 7.703097 | 64.53916
Test 3 | 2.100715 | 3.258926 | 833.651 | 7.710525 | 64.46106
Test 3 | 2.102157 | 3.258926 | 835.4807 | 7.716846 | 64.40289
Test 3 | 2.103439 | 3.258926 | 837.3138 | 7.724354 | 64.32121
Test 3 | 2.104195 | 3.258926 | 839.1545 | 7.735774 | 64.22992
Test 3 | 2.105896 | 3.258926 | 840.8282 | 7.738685 | 64.20103
Test 3 | 2.107212 | 3.258926 | 842.6526 | 7.745799 | 64.18116
Test 3 | 2.108514 | 3.258926 | 844.3441 | 7.751765 | 64.13886
Test 3 | 2.110332 | 3.258926 | 846.159 | 7.755045 | 64.13054
Test 3 | 2.112617 | 3.258926 | 847.8653 | 7.753884 | 64.11233
Test 3 | 2.115492 | 3.258926 | 849.7192 | 7.749731 | 64.1036
Test 3 | 2.11902 | 3.258926 | 851.5749 | 7.740814 | 64.13755
Test 3 | 2.122432 | 3.258926 | 853.4481 | 7.732922 | 64.18065
Test 3 | 2.126693 | 3.258926 | 855.3142 | 7.718803 | 64.26731
Test 3 | 2.130687 | 3.258926 | 857.1826 | 7.706689 | 64.33508
Test 3 | 2.134481 | 3.258926 | 859.0561 | 7.696102 | 64.41685
Test 3 | 2.138472 | 3.258926 | 860.8369 | 7.6833 | 64.51007
Test 3 | 2.142688 | 3.258926 | 862.6448 | 7.669168 | 64.58534
Test 3 | 2.145641 | 3.258926 | 864.3678 | 7.663343 | 64.62534
Test 3 | 2.148779 | 3.258926 | 866.2627 | 7.657729 | 64.65391
Test 3 | 2.151857 | 3.258926 | 867.996 | 7.651117 | 64.66783
Test 3 | 2.1544 | 3.258926 | 869.8906 | 7.649729 | 64.64657
Test 3 | 2.156305 | 3.258926 | 871.8007 | 7.652982 | 64.60444
Test 3 | 2.158478 | 3.258926 | 873.5415 | 7.652833 | 64.61353
Test 3 | 2.160743 | 3.258926 | 875.4608 | 7.653576 | 64.60906
Test 3 | 2.162002 | 3.258926 | 877.3802 | 7.661422 | 64.58576
Test 3 | 2.16422 | 3.258926 | 879.3084 | 7.662532 | 64.53935
Test 3 | 2.165061 | 3.258926 | 881.2402 | 7.673402 | 64.48981
Test 3 | 2.16707 | 3.258926 | 883.1597 | 7.675861 | 64.44037
Test 3 | 2.168517 | 3.258926 | 884.9324 | 7.681008 | 64.40761
Test 3 | 2.171037 | 3.258926 | 886.8588 | 7.679871 | 64.36541
Test 3 | 2.173808 | 3.258926 | 888.8146 | 7.677195 | 64.37894
Test 3 | 2.176225 | 3.258926 | 890.7665 | 7.676977 | 64.35767
Test 3 | 2.178763 | 3.258926 | 892.7103 | 7.675817 | 64.35795
Test 3 | 2.182142 | 3.258926 | 894.642 | 7.66862 | 64.40196
Test 3 | 2.186479 | 3.258926 | 896.4433 | 7.653603 | 64.54009
Test 3 | 2.191607 | 3.258926 | 898.392 | 7.634395 | 64.66371
Test 3 | 2.197544 | 3.258926 | 900.2054 | 7.608523 | 64.81458
Test 3 | 2.205622 | 3.258926 | 902.1791 | 7.569454 | 65.06149
Test 3 | 2.212059 | 3.258926 | 904.1794 | 7.542146 | 65.23821
Test 3 | 2.218975 | 3.258926 | 906.1599 | 7.511628 | 65.43573
Test 3 | 2.227176 | 3.258926 | 908.1361 | 7.472673 | 65.70851
Test 3 | 2.234366 | 3.258926 | 910.0552 | 7.440345 | 65.96478
Test 3 | 2.239385 | 3.258926 | 911.8816 | 7.421894 | 66.10133
Test 3 | 2.243645 | 3.258926 | 913.7064 | 7.408532 | 66.21396
Test 3 | 2.247639 | 3.258926 | 915.7385 | 7.398646 | 66.29516
Test 3 | 2.249254 | 3.258926 | 917.7163 | 7.403983 | 66.21168
Test 3 | 2.249512 | 3.258926 | 919.7351 | 7.418566 | 66.09357
Test 3 | 2.249367 | 3.258926 | 921.7279 | 7.4356 | 65.938
Test 3 | 2.246674 | 3.258926 | 923.7535 | 7.469817 | 65.6446
Test 3 | 2.242679 | 3.258926 | 925.7749 | 7.512859 | 65.30915
Test 3 | 2.239323 | 3.258926 | 927.6233 | 7.550437 | 65.05435
Test 3 | 2.236658 | 3.258926 | 929.6411 | 7.584905 | 64.81432
Test 3 | 2.234499 | 3.258926 | 931.5111 | 7.614856 | 64.6207
Test 3 | 2.233297 | 3.258926 | 933.5169 | 7.639465 | 64.42044
Test 3 | 2.23292 | 3.258926 | 935.3824 | 7.657316 | 64.29036
Test 3 | 2.233302 | 3.258926 | 937.2513 | 7.669993 | 64.16795
Test 3 | 2.235565 | 3.258926 | 939.3216 | 7.671379 | 64.14685
Test 3 | 2.240748 | 3.258926 | 941.3723 | 7.652605 | 64.2686
Test 3 | 2.245875 | 3.258926 | 943.4168438 | 7.634249 | 64.37921
Test 3 | 2.25026 | 3.258926 | 945.4906 | 7.621242 | 64.45253
Test 3 | 2.254 | 3.258926 | 947.57 | 7.612678 | 64.5175
Test 3 | 2.258567 | 3.258926 | 949.6447 | 7.598521 | 64.60922
Test 3 | 2.264272 | 3.258926 | 951.7062 | 7.576689 | 64.7481
Test 3 | 2.269932 | 3.258926 | 953.8075 | 7.5556 | 64.87209
Test 3 | 2.274377 | 3.258926 | 955.8853 | 7.54249 | 64.92554
Test 3 | 2.275858 | 3.258926 | 957.9667 | 7.549082 | 64.86703
Test 3 | 2.277399 | 3.258926 | 959.8919 | 7.55402 | 64.8141
Test 3 | 2.279297 | 3.258926 | 961.9879 | 7.557906 | 64.78607
Test 3 | 2.28183 | 3.258926 | 964.1014 | 7.557706 | 64.77383
Test 3 | 2.28438 | 3.258926 | 966.2145 | 7.557374 | 64.77979
Test 3 | 2.285213 | 3.258926 | 968.3282 | 7.568387 | 64.73592
Test 3 | 2.28613 | 3.258926 | 970.4685 | 7.579028 | 64.63566
Test 3 | 2.285928 | 3.258926 | 972.5769 | 7.596834 | 64.50433
Test 3 | 2.287333 | 3.258926 | 974.5185 | 7.602655 | 64.44663
Test 3 | 2.289622 | 3.258926 | 976.6584 | 7.604118 | 64.40574
Test 3 | 2.291913 | 3.258926 | 978.7704 | 7.605338 | 64.36078
Test 3 | 2.294627 | 3.258926 | 980.7391 | 7.60262 | 64.38544
Test 3 | 2.296951 | 3.258926 | 982.7011 | 7.602423 | 64.36363
Test 3 | 2.298759 | 3.258926 | 984.8248 | 7.606868 | 64.35346
Test 3 | 2.300305 | 3.258926 | 986.7954 | 7.611851 | 64.29799
Test 3 | 2.303681 | 3.258926 | 988.7934 | 7.604922 | 64.35611
Test 3 | 2.308905 | 3.258926 | 990.9569 | 7.587111 | 64.43821
Test 3 | 2.312546 | 3.258926 | 993.1172 | 7.579728 | 64.49273
Test 3 | 2.316983 | 3.258926 | 995.2521 | 7.566961 | 64.56616
Test 3 | 2.320679 | 3.258926 | 997.3104 | 7.558476 | 64.6115
Test 3 | 2.325031 | 3.258926 | 999.4165 | 7.546104 | 64.69185
Test 4 | 0.01709419 | 3.272335 | 0.1998397 | 27.91377 | 148.4739
Test 4 | 0.0171015 | 3.272335 | 0.2020929 | 28.20439 | 149.2076
Test 4 | 0.01745603 | 3.272335 | 0.2038974 | 27.31206 | 146.5388
Test 4 | 0.01767906 | 3.272335 | 0.2055398 | 26.84179 | 144.3243
Test 4 | 0.01758434 | 3.272335 | 0.2078824 | 27.44098 | 145.193
Test 4 | 0.01768603 | 3.272335 | 0.2099999 | 27.40263 | 144.3273
Test 4 | 0.01791823 | 3.272335 | 0.2118221 | 26.92866 | 141.9243
Test 4 | 0.01776108 | 3.272335 | 0.2142384 | 27.71997 | 142.7833
Test 4 | 0.01772613 | 3.272335 | 0.2165314 | 28.12724 | 142.9341
Test 4 | 0.01821732 | 3.272335 | 0.2178801 | 26.79678 | 138.5996
Test 4 | 0.01820175 | 3.272335 | 0.2200459 | 27.10948 | 138.406
Test 4 | 0.01851598 | 3.272335 | 0.2218156 | 26.40783 | 135.9137
Test 4 | 0.01859698 | 3.272335 | 0.2237115 | 26.40202 | 135.2568
Test 4 | 0.01877545 | 3.272335 | 0.2255437 | 26.11464 | 134.2344
Test 4 | 0.01893239 | 3.272335 | 0.2276052 | 25.91823 | 133.3638
Test 4 | 0.01879196 | 3.272335 | 0.2301388 | 26.59988 | 135.163
Test 4 | 0.0191161 | 3.272335 | 0.2319325 | 25.9058 | 133.7357
Test 4 | 0.01895662 | 3.272335 | 0.2344758 | 26.63239 | 135.5826
Test 4 | 0.01902444 | 3.272335 | 0.2367649 | 26.70099 | 135.9835
Test 4 | 0.01950872 | 3.272335 | 0.2384966 | 25.57754 | 132.8294
Test 4 | 0.01961068 | 3.272335 | 0.2405534 | 25.53054 | 132.3176
Test 4 | 0.01973914 | 3.272335 | 0.2426639 | 25.42041 | 131.7732
Test 4 | 0.01997561 | 3.272335 | 0.2447758 | 25.03816 | 130.6545
Test 4 | 0.02012787 | 3.272335 | 0.2468081 | 24.86552 | 130.0945
Test 4 | 0.02005918 | 3.272335 | 0.2490569 | 25.26424 | 130.9936
Test 4 | 0.0204319 | 3.272335 | 0.2508423 | 24.52546 | 129.1588
Test 4 | 0.02052244 | 3.272335 | 0.2528603 | 24.5051 | 129.1967
Test 4 | 0.02068875 | 3.272335 | 0.2550218 | 24.31882 | 129.2447
Test 4 | 0.02081996 | 3.272335 | 0.2571349 | 24.21224 | 129.3576
Test 4 | 0.02127276 | 3.272335 | 0.2588598 | 23.34808 | 127.3851
Test 4 | 0.02154965 | 3.272335 | 0.2609418 | 22.93492 | 126.5252
Test 4 | 0.02162196 | 3.272335 | 0.2632313 | 22.98165 | 126.9666
Test 4 | 0.02193034 | 3.272335 | 0.2652881 | 22.51443 | 126.1583
Test 4 | 0.02185553 | 3.272335 | 0.2678775 | 22.89009 | 127.7373
Test 4 | 0.02202808 | 3.272335 | 0.2701133 | 22.72096 | 127.5838
Test 4 | 0.02219854 | 3.272335 | 0.2720856 | 22.53671 | 126.9772
Test 4 | 0.02218531 | 3.272335 | 0.2745573 | 22.76859 | 127.6236
Test 4 | 0.02229558 | 3.272335 | 0.2769221 | 22.7381 | 127.6914
Test 4 | 0.02233978 | 3.272335 | 0.279306 | 22.84318 | 128.0185
Test 4 | 0.02257411 | 3.272335 | 0.2814753 | 22.54513 | 127.0605
Test 4 | 0.02280486 | 3.272335 | 0.2835025 | 22.2503 | 125.7062
Test 4 | 0.02300214 | 3.272335 | 0.2856017 | 22.03223 | 124.4385
Test 4 | 0.02300992 | 3.272335 | 0.2879079 | 22.1951 | 124.4671
Test 4 | 0.02301036 | 3.272335 | 0.2902029 | 22.37119 | 124.8127
Test 4 | 0.02353942 | 3.272335 | 0.2919535 | 21.50583 | 122.2865
Test 4 | 0.02330305 | 3.272335 | 0.2946332 | 22.14573 | 123.7769
Test 4 | 0.02351803 | 3.272335 | 0.2968714 | 21.90788 | 123.0828
Test 4 | 0.02350056 | 3.272335 | 0.2993296 | 22.12214 | 123.5123
Test 4 | 0.02377029 | 3.272335 | 0.3012783 | 21.7637 | 122.5329
Test 4 | 0.02372435 | 3.272335 | 0.3038316 | 22.03322 | 123.4251
Test 4 | 0.02427936 | 3.272335 | 0.3054022 | 21.14617 | 121.0364
Test 4 | 0.02456298 | 3.272335 | 0.3073162 | 20.79014 | 119.6041
Test 4 | 0.0246887 | 3.272335 | 0.3093743 | 20.71675 | 119.0861
Test 4 | 0.02458431 | 3.272335 | 0.3119574 | 21.0675 | 119.8895
Test 4 | 0.02470989 | 3.272335 | 0.3141406 | 20.99985 | 119.6396
Test 4 | 0.02480954 | 3.272335 | 0.316302 | 20.97483 | 119.4134
Test 4 | 0.0248424 | 3.272335 | 0.3185473 | 21.06788 | 119.4659
Test 4 | 0.02480826 | 3.272335 | 0.3210842 | 21.29415 | 119.8645
Test 4 | 0.02499327 | 3.272335 | 0.3231528 | 21.11522 | 119.1309
Test 4 | 0.02520397 | 3.272335 | 0.3251301 | 20.89071 | 118.1425
Test 4 | 0.02547378 | 3.272335 | 0.3272001 | 20.58072 | 117.1003
Test 4 | 0.0254486 | 3.272335 | 0.3298161 | 20.78633 | 117.6101
Test 4 | 0.02547583 | 3.272335 | 0.3321658 | 20.88969 | 117.9554
Test 4 | 0.02536403 | 3.272335 | 0.3348987 | 21.24765 | 119.0506
Test 4 | 0.02540345 | 3.272335 | 0.3372868 | 21.3328 | 119.4888
Test 4 | 0.02542201 | 3.272335 | 0.3396956 | 21.45379 | 120.0615
Test 4 | 0.02567399 | 3.272335 | 0.3417434 | 21.16154 | 119.3387
Test 4 | 0.02572067 | 3.272335 | 0.344279 | 21.24124 | 119.5457
Test 4 | 0.02607578 | 3.272335 | 0.3463368 | 20.79017 | 118.2972
Test 4 | 0.02612643 | 3.272335 | 0.3486209 | 20.84622 | 118.4625
Test 4 | 0.02638737 | 3.272335 | 0.3506968 | 20.55765 | 117.7032
Test 4 | 0.02629732 | 3.272335 | 0.3545242 | 20.92458 | 118.2938
Test 4 | 0.02646549 | 3.272335 | 0.3565693 | 20.77868 | 117.3695
Test 4 | 0.02661604 | 3.272335 | 0.3588473 | 20.67553 | 116.5085
Test 4 | 0.02659991 | 3.272335 | 0.3612257 | 20.83782 | 116.435
Test 4 | 0.02684721 | 3.272335 | 0.3632664 | 20.57126 | 115.0869
Test 4 | 0.02702179 | 3.272335 | 0.3652561 | 20.41753 | 113.9995
Test 4 | 0.02703939 | 3.272335 | 0.3676419 | 20.52415 | 113.5907
Test 4 | 0.02685419 | 3.272335 | 0.3702276 | 20.95456 | 114.2939
Test 4 | 0.02696327 | 3.272335 | 0.3723278 | 20.90328 | 113.9161
Test 4 | 0.02719705 | 3.272335 | 0.3742173 | 20.64972 | 112.9359
Test 4 | 0.02735685 | 3.272335 | 0.3762058 | 20.51764 | 112.3495
Test 4 | 0.02753412 | 3.272335 | 0.3781898 | 20.36111 | 111.7616
Test 4 | 0.02760173 | 3.272335 | 0.3803691 | 20.37824 | 111.7282
Test 4 | 0.02752078 | 3.272335 | 0.3829798 | 20.63899 | 112.5879
Test 4 | 0.02754871 | 3.272335 | 0.3855592 | 20.73588 | 113.0713
Test 4 | 0.02778092 | 3.272335 | 0.3877968 | 20.50902 | 112.6998
Test 4 | 0.02800807 | 3.272335 | 0.3899678 | 20.29067 | 112.2811
Test 4 | 0.02828968 | 3.272335 | 0.3920965 | 19.99727 | 111.3569
Test 4 | 0.0283551 | 3.272335 | 0.3944448 | 20.02432 | 111.3862
Test 4 | 0.02863423 | 3.272335 | 0.396381 | 19.73221 | 110.513
Test 4 | 0.02860098 | 3.272335 | 0.3989187 | 19.90474 | 110.9601
Test 4 | 0.02867154 | 3.272335 | 0.4011747 | 19.9189 | 111.1508
Test 4 | 0.02871027 | 3.272335 | 0.4034795 | 19.97933 | 111.4336
Test 4 | 0.02887565 | 3.272335 | 0.4058184 | 19.86562 | 111.1778
Test 4 | 0.0289358 | 3.272335 | 0.408287 | 19.90346 | 111.329
Test 4 | 0.0290205 | 3.272335 | 0.4105346 | 19.89637 | 111.3559
Test 4 | 0.02939194 | 3.272335 | 0.4126161 | 19.49502 | 110.3724
Test 4 | 0.02941838 | 3.272335 | 0.4149408 | 19.56962 | 110.6793
Test 4 | 0.02945395 | 3.272335 | 0.4175255 | 19.644 | 111.1126
Test 4 | 0.02962621 | 3.272335 | 0.4198638 | 19.52496 | 110.869
Test 4 | 0.02968008 | 3.272335 | 0.4223278 | 19.56832 | 110.8494
Test 4 | 0.02966426 | 3.272335 | 0.424709 | 19.69965 | 111.086
Test 4 | 0.02984107 | 3.272335 | 0.4270594 | 19.57462 | 110.5551
Test 4 | 0.03011773 | 3.272335 | 0.4292046 | 19.31319 | 109.7087
Test 4 | 0.02985585 | 3.272335 | 0.4322042 | 19.79083 | 111.0284
Test 4 | 0.03030493 | 3.272335 | 0.4341619 | 19.29563 | 109.5499
Test 4 | 0.03033056 | 3.272335 | 0.4366628 | 19.374 | 109.5789
Test 4 | 0.03042242 | 3.272335 | 0.438916 | 19.35654 | 109.3747
Test 4 | 0.03039088 | 3.272335 | 0.4415379 | 19.51261 | 109.7738
Test 4 | 0.03081988 | 3.272335 | 0.4433051 | 19.04911 | 108.3746
Test 4 | 0.03095768 | 3.272335 | 0.4455317 | 18.97473 | 108.1685
Test 4 | 0.03122775 | 3.272335 | 0.447757 | 18.7411 | 107.6414
Test 4 | 0.03114328 | 3.272335 | 0.4506084 | 18.96288 | 108.432
Test 4 | 0.03151044 | 3.272335 | 0.4527324 | 18.61087 | 107.7415
Test 4 | 0.03176201 | 3.272335 | 0.4550698 | 18.41178 | 107.5571
Test 4 | 0.0319495 | 3.272335 | 0.4573241 | 18.28647 | 107.6668
Test 4 | 0.03204532 | 3.272335 | 0.4599628 | 18.28215 | 108.2164
Test 4 | 0.03229192 | 3.272335 | 0.4621733 | 18.09052 | 108.2063
Test 4 | 0.03246808 | 3.272335 | 0.4647419 | 17.9942 | 108.436
Test 4 | 0.03232911 | 3.272335 | 0.4675775 | 18.25997 | 109.4358
Test 4 | 0.03256892 | 3.272335 | 0.4698431 | 18.07924 | 108.9633
Test 4 | 0.03257318 | 3.272335 | 0.4724081 | 18.17318 | 109.0767
Test 4 | 0.03243711 | 3.272335 | 0.4752133 | 18.43479 | 109.3532
Test 4 | 0.03258117 | 3.272335 | 0.4775434 | 18.36172 | 108.3538
Test 4 | 0.03233825 | 3.272335 | 0.4802017 | 18.74237 | 108.7558
Test 4 | 0.03280466 | 3.272335 | 0.48218 | 18.28824 | 106.507
Test 4 | 0.03259033 | 3.272335 | 0.4848419 | 18.63188 | 106.4913
Test 4 | 0.03263831 | 3.272335 | 0.4873244 | 18.67225 | 105.8464
Test 4 | 0.03262813 | 3.272335 | 0.4897448 | 18.7767 | 105.6523
Test 4 | 0.03279597 | 3.272335 | 0.492036 | 18.67195 | 104.7928
Test 4 | 0.03261736 | 3.272335 | 0.4946978 | 18.97913 | 105.316
Test 4 | 0.03285007 | 3.272335 | 0.4970735 | 18.80104 | 104.5634
Test 4 | 0.03300036 | 3.272335 | 0.4995029 | 18.72124 | 104.0607
Test 4 | 0.03287525 | 3.272335 | 0.502392 | 18.97311 | 104.5758
Test 4 | 0.03300742 | 3.272335 | 0.5048937 | 18.91519 | 104.2789
Test 4 | 0.03354968 | 3.272335 | 0.5066265 | 18.37152 | 102.5731
Test 4 | 0.03358011 | 3.272335 | 0.5091948 | 18.4312 | 102.4309
Test 4 | 0.03378229 | 3.272335 | 0.5116244 | 18.29814 | 101.7611
Test 4 | 0.03387402 | 3.272335 | 0.5141566 | 18.28925 | 101.5931
Test 4 | 0.03379121 | 3.272335 | 0.5170143 | 18.48115 | 102.0146
Test 4 | 0.03357141 | 3.272335 | 0.5198983 | 18.82839 | 102.8535
Test 4 | 0.03379541 | 3.272335 | 0.5223485 | 18.66718 | 102.2871
Test 4 | 0.03393439 | 3.272335 | 0.5248496 | 18.60324 | 101.9562
Test 4 | 0.03390698 | 3.272335 | 0.5274012 | 18.72392 | 102.1535
Test 4 | 0.03421329 | 3.272335 | 0.529668 | 18.4692 | 101.2934
Test 4 | 0.03434132 | 3.272335 | 0.5319823 | 18.41183 | 101.0252
Test 4 | 0.03432094 | 3.272335 | 0.5347658 | 18.53017 | 101.1928
Test 4 | 0.03439978 | 3.272335 | 0.5374756 | 18.53879 | 101.0622
Test 4 | 0.03440484 | 3.272335 | 0.5402397 | 18.62864 | 101.3214
Test 4 | 0.03471552 | 3.272335 | 0.5423827 | 18.36929 | 100.6847
Test 4 | 0.03474806 | 3.272335 | 0.5449362 | 18.42122 | 100.9649
Test 4 | 0.03485705 | 3.272335 | 0.5477138 | 18.39952 | 101.0993
Test 4 | 0.03507592 | 3.272335 | 0.550233 | 18.25418 | 100.9829
Test 4 | 0.03533099 | 3.272335 | 0.5524905 | 18.06538 | 100.5801
Test 4 | 0.03573871 | 3.272335 | 0.5545392 | 17.72101 | 99.76179
Test 4 | 0.03572774 | 3.272335 | 0.5572165 | 17.8175 | 100.1555
Test 4 | 0.03602589 | 3.272335 | 0.5596198 | 17.59938 | 99.68026
Test 4 | 0.03608436 | 3.272335 | 0.562137 | 17.62131 | 99.70423
Test 4 | 0.03565881 | 3.272335 | 0.5655756 | 18.15478 | 101.0705
Test 4 | 0.03578443 | 3.272335 | 0.568319 | 18.11498 | 100.7698
Test 4 | 0.03592469 | 3.272335 | 0.570697 | 18.04901 | 100.4416
Test 4 | 0.0359138 | 3.272335 | 0.573499 | 18.14863 | 100.6217
Test 4 | 0.03618392 | 3.272335 | 0.5759898 | 17.95633 | 100.0479
Test 4 | 0.03633045 | 3.272335 | 0.578381 | 17.88571 | 99.77729
Test 4 | 0.03648404 | 3.272335 | 0.581096 | 17.8187 | 99.57267
Test 4 | 0.03668262 | 3.272335 | 0.5836841 | 17.7048 | 99.30939
Test 4 | 0.03673404 | 3.272335 | 0.5865796 | 17.74285 | 99.64006
Test 4 | 0.03703564 | 3.272335 | 0.5891396 | 17.53123 | 99.31507
Test 4 | 0.0371819 | 3.272335 | 0.5919151 | 17.47553 | 99.33904
Test 4 | 0.03725203 | 3.272335 | 0.5945426 | 17.48707 | 99.42969
Test 4 | 0.03733862 | 3.272335 | 0.5973433 | 17.48804 | 99.65784
Test 4 | 0.03756838 | 3.272335 | 0.5997458 | 17.34427 | 99.41295
Test 4 | 0.03781588 | 3.272335 | 0.6024441 | 17.195 | 99.19858
Test 4 | 0.03791642 | 3.272335 | 0.6052736 | 17.18426 | 99.36827
Test 4 | 0.03810986 | 3.272335 | 0.6077353 | 17.07944 | 99.18882
Test 4 | 0.0382813 | 3.272335 | 0.6105324 | 17.00471 | 99.065
Test 4 | 0.03842448 | 3.272335 | 0.613239 | 16.95304 | 98.91603
Test 4 | 0.03858541 | 3.272335 | 0.6159676 | 16.88673 | 98.83909
Test 4 | 0.03847138 | 3.272335 | 0.6188947 | 17.0677 | 99.32834
Test 4 | 0.03847507 | 3.272335 | 0.6218591 | 17.14617 | 99.4433
Test 4 | 0.03851371 | 3.272335 | 0.6245356 | 17.18543 | 99.39051
Test 4 | 0.0387366 | 3.272335 | 0.6270853 | 17.05759 | 98.69863
Test 4 | 0.03895 | 3.272335 | 0.6296924 | 16.94133 | 98.10351
Test 4 | 0.0393027 | 3.272335 | 0.6318499 | 16.69564 | 97.15962
Test 4 | 0.03912507 | 3.272335 | 0.6350682 | 16.93339 | 97.72127
Test 4 | 0.03927151 | 3.272335 | 0.6376797 | 16.87646 | 97.51191
Test 4 | 0.03929742 | 3.272335 | 0.6405881 | 16.93108 | 97.61099
Test 4 | 0.03930662 | 3.272335 | 0.643634 | 17.00362 | 97.88515
Test 4 | 0.03935314 | 3.272335 | 0.6466529 | 17.04302 | 98.10317
Test 4 | 0.03963702 | 3.272335 | 0.6493351 | 16.86944 | 97.76939
Test 4 | 0.03999 | 3.272335 | 0.6516483 | 16.632 | 97.22907
Test 4 | 0.04021656 | 3.272335 | 0.6543887 | 16.51429 | 97.02111
Test 4 | 0.04055316 | 3.272335 | 0.6567605 | 16.30015 | 96.51662
Test 4 | 0.0404901 | 3.272335 | 0.6599758 | 16.43101 | 97.05086
Test 4 | 0.04070032 | 3.272335 | 0.6627371 | 16.32975 | 96.88879
Test 4 | 0.04101098 | 3.272335 | 0.6654574 | 16.1493 | 96.42068
Test 4 | 0.04106401 | 3.272335 | 0.6683677 | 16.17807 | 96.61325
Test 4 | 0.04096917 | 3.272335 | 0.6714018 | 16.32684 | 97.21698
Test 4 | 0.04108107 | 3.272335 | 0.6741829 | 16.30527 | 97.1853
Test 4 | 0.0410299 | 3.272335 | 0.6772768 | 16.42099 | 97.48805
Test 4 | 0.04106327 | 3.272335 | 0.6803934 | 16.46974 | 97.47476
Test 4 | 0.04143219 | 3.272335 | 0.6827988 | 16.23495 | 96.54858
Test 4 | 0.04144895 | 3.272335 | 0.6858309 | 16.29386 | 96.54888
Test 4 | 0.04181448 | 3.272335 | 0.6884323 | 16.07096 | 95.70566
Test 4 | 0.04183261 | 3.272335 | 0.6913966 | 16.12617 | 95.64495
Test 4 | 0.04206927 | 3.272335 | 0.6938822 | 16.00257 | 95.10255
Test 4 | 0.04187689 | 3.272335 | 0.6972334 | 16.22794 | 95.59191
Test 4 | 0.0418998 | 3.272335 | 0.7003234 | 16.28203 | 95.7127
Test 4 | 0.04196271 | 3.272335 | 0.7032109 | 16.30018 | 95.85075
Test 4 | 0.04223644 | 3.272335 | 0.7057489 | 16.14766 | 95.42978
Test 4 | 0.04221454 | 3.272335 | 0.7087192 | 16.23245 | 95.71254
Test 4 | 0.0425143 | 3.272335 | 0.7113419 | 16.06358 | 95.21399
Test 4 | 0.0424347 | 3.272335 | 0.7146467 | 16.19881 | 95.67447
Test 4 | 0.04273052 | 3.272335 | 0.7171518 | 16.0313 | 95.23661
Test 4 | 0.04288081 | 3.272335 | 0.7199681 | 15.98164 | 95.11778
Test 4 | 0.0430554 | 3.272335 | 0.7228617 | 15.916 | 95.10554
Test 4 | 0.04322913 | 3.272335 | 0.7258304 | 15.85317 | 94.95623
Test 4 | 0.0433221 | 3.272335 | 0.7287305 | 15.84827 | 94.95443
Test 4 | 0.04338212 | 3.272335 | 0.7318259 | 15.87158 | 95.22498
Test 4 | 0.04365586 | 3.272335 | 0.7348535 | 15.738 | 95.06276
Test 4 | 0.04365933 | 3.272335 | 0.7378285 | 15.7992 | 95.34163
Test 4 | 0.04417026 | 3.272335 | 0.7404249 | 15.49013 | 94.49426
Test 4 | 0.04419438 | 3.272335 | 0.7436147 | 15.53989 | 94.76533
Test 4 | 0.04418681 | 3.272335 | 0.746654 | 15.60874 | 94.92566
Test 4 | 0.04440122 | 3.272335 | 0.7495249 | 15.51781 | 94.55295
Test 4 | 0.04456143 | 3.272335 | 0.7525271 | 15.46813 | 94.356
Test 4 | 0.04443269 | 3.272335 | 0.755748 | 15.62448 | 94.78427
Test 4 | 0.04450737 | 3.272335 | 0.7588045 | 15.63508 | 94.66486
Test 4 | 0.04459603 | 3.272335 | 0.761664 | 15.63166 | 94.47748
Test 4 | 0.04481473 | 3.272335 | 0.7645746 | 15.53861 | 94.14659
Test 4 | 0.04492417 | 3.272335 | 0.7676648 | 15.52549 | 94.05717
Test 4 | 0.04507081 | 3.272335 | 0.7704484 | 15.48056 | 93.85439
Test 4 | 0.04525161 | 3.272335 | 0.7732065 | 15.41209 | 93.68605
Test 4 | 0.04551601 | 3.272335 | 0.7758886 | 15.28639 | 93.34635
Test 4 | 0.0453993 | 3.272335 | 0.7793176 | 15.43299 | 93.93414
Test 4 | 0.0456095 | 3.272335 | 0.7820762 | 15.34519 | 93.72058
Test 4 | 0.04561638 | 3.272335 | 0.7855608 | 15.40892 | 94.0791
Test 4 | 0.04585145 | 3.272335 | 0.7885392 | 15.30915 | 93.95075
Test 4 | 0.04593417 | 3.272335 | 0.7919322 | 15.3197 | 94.1065
Test 4 | 0.04622658 | 3.272335 | 0.7947797 | 15.18088 | 93.85549
Test 4 | 0.04642228 | 3.272335 | 0.7976184 | 15.10693 | 93.76463
Test 4 | 0.04642495 | 3.272335 | 0.8008493 | 15.16638 | 94.05792
Test 4 | 0.04678449 | 3.272335 | 0.8035949 | 14.98536 | 93.58431
Test 4 | 0.04692021 | 3.272335 | 0.8064993 | 14.95265 | 93.50831
Test 4 | 0.04675974 | 3.272335 | 0.810201 | 15.12455 | 94.19367
Test 4 | 0.04707415 | 3.272335 | 0.8132089 | 14.9786 | 93.80262
Test 4 | 0.04715361 | 3.272335 | 0.8161672 | 14.98246 | 93.69643
Test 4 | 0.04700975 | 3.272335 | 0.8196655 | 15.13891 | 94.08516
Test 4 | 0.04698279 | 3.272335 | 0.822802 | 15.21429 | 94.13738
Test 4 | 0.04722202 | 3.272335 | 0.8257464 | 15.11442 | 93.60831
Test 4 | 0.04746213 | 3.272335 | 0.828435 | 15.0106 | 93.06444
Test 4 | 0.04760521 | 3.272335 | 0.831516 | 14.97599 | 92.70092
Test 4 | 0.04744838 | 3.272335 | 0.8347977 | 15.13465 | 92.92407
Test 4 | 0.04761585 | 3.272335 | 0.8375836 | 15.07853 | 92.39023
Test 4 | 0.04724143 | 3.272335 | 0.8414368 | 15.38896 | 92.99695
Test 4 | 0.04757549 | 3.272335 | 0.8440997 | 15.22163 | 92.27788
Test 4 | 0.047661 | 3.272335 | 0.8473759 | 15.22593 | 92.12659
Test 4 | 0.04754781 | 3.272335 | 0.8506986 | 15.35849 | 92.4113
Test 4 | 0.04785259 | 3.272335 | 0.8535371 | 15.21407221 | 91.85979
Test 4 | 0.04799359 | 3.272335 | 0.856773 | 15.18215 | 91.62283
Test 4 | 0.04816672 | 3.272335 | 0.8599339 | 15.12881 | 91.30889
Test 4 | 0.04843124 | 3.272335 | 0.8630885 | 15.0189 | 90.94027
Test 4 | 0.0486647 | 3.272335 | 0.8663237 | 14.9309 | 90.82618
Test 4 | 0.04866072 | 3.272335 | 0.8698045 | 14.99334 | 91.13682
Test 4 | 0.04874272 | 3.272335 | 0.8729464 | 14.99692 | 91.2624
Test 4 | 0.04881106 | 3.272335 | 0.8764452 | 15.01489 | 91.49978
Test 4 | 0.04888517 | 3.272335 | 0.8796751 | 15.02457 | 91.6926
Test 4 | 0.04931362 | 3.272335 | 0.8825587 | 14.81303 | 91.20074
Test 4 | 0.0493729 | 3.272335 | 0.8857664 | 14.83119 | 91.44355
Test 4 | 0.04976553 | 3.272335 | 0.8888184 | 14.64838 | 91.09604
Test 4 | 0.0496441 | 3.272335 | 0.8927008 | 14.78443 | 91.68121
Test 4 | 0.04992717 | 3.272335 | 0.8958767 | 14.66926 | 91.52529
Test 4 | 0.04998551 | 3.272335 | 0.8991184 | 14.688 | 91.77531
Test 4 | 0.05018376 | 3.272335 | 0.9022155 | 14.62237 | 91.68713
Test 4 | 0.05018269 | 3.272335 | 0.905773 | 14.68065 | 91.92853
Test 4 | 0.05047942 | 3.272335 | 0.9087099 | 14.55561 | 91.57971
Test 4 | 0.050379 | 3.272335 | 0.9123089 | 14.67157 | 91.95218
Test 4 | 0.05049776 | 3.272335 | 0.9159057 | 14.66022 | 91.91549
Test 4 | 0.05070449 | 3.272335 | 0.9190631 | 14.59104 | 91.66287
Test 4 | 0.05078159 | 3.272335 | 0.9222779 | 14.59766 | 91.5363
Test 4 | 0.05094205 | 3.272335 | 0.9256662 | 14.55913 | 91.20467
Test 4 | 0.05116244 | 3.272335 | 0.9285936 | 14.47962 | 90.7902
Test 4 | 0.05115905 | 3.272335 | 0.9320763 | 14.53585 | 90.86494
Test 4 | 0.05099438 | 3.272335 | 0.936123 | 14.69339 | 91.3592
Test 4 | 0.05137279 | 3.272335 | 0.9391677 | 14.52482 | 90.88146
Test 4 | 0.0512805 | 3.272335 | 0.9430636 | 14.63762 | 91.24174
Test 4 | 0.05143987 | 3.272335 | 0.9463423 | 14.59763 | 91.09813
Test 4 | 0.05167056 | 3.272335 | 0.9493932 | 14.51422 | 90.88374
Test 4 | 0.05166293 | 3.272335 | 0.9529515 | 14.57292 | 91.20288
Test 4 | 0.05201879 | 3.272335 | 0.9560723 | 14.42129 | 90.92193
Test 4 | 0.05217022 | 3.272335 | 0.9593301 | 14.38655 | 91.03222
Test 4 | 0.052635 | 3.272335 | 0.9622192 | 14.17616 | 90.52566
Test 4 | 0.05285361 | 3.272335 | 0.9656282 | 14.10894 | 90.39004
Test 4 | 0.0528345 | 3.272335 | 0.9693178 | 14.1731 | 90.74436
Test 4 | 0.05281517 | 3.272335 | 0.9728282 | 14.23484 | 91.01221
Test 4 | 0.05291282 | 3.272335 | 0.9764524 | 14.23519 | 91.13751
Test 4 | 0.05290576 | 3.272335 | 0.9799824 | 14.29046 | 91.38954
Test 4 | 0.05340359 | 3.272335 | 0.9829302 | 14.06746 | 90.58879
Test 4 | 0.05347602 | 3.272335 | 0.9865151 | 14.08055 | 90.38218
Test 4 | 0.05378352 | 3.272335 | 0.9896024 | 13.96356 | 89.6563
Test 4 | 0.05354293 | 3.272335 | 0.9936591 | 14.14709 | 90.03911
Test 4 | 0.05386752 | 3.272335 | 0.9966055 | 14.01856 | 89.43774
Test 4 | 0.05371675 | 3.272335 | 1.000242 | 14.14881 | 89.74249
Test 4 | 0.05387426 | 3.272335 | 1.00372 | 14.1151 | 89.61355
Test 4 | 0.05389971 | 3.272335 | 1.007188 | 14.15049 | 89.63793
Test 4 | 0.05381945 | 3.272335 | 1.011027 | 14.24682 | 89.89888
Test 4 | 0.05401701 | 3.272335 | 1.014291 | 14.18847 | 89.74295
Test 4 | 0.05444462 | 3.272335 | 1.017187 | 14.00635 | 89.22544
Test 4 | 0.05455217 | 3.272335 | 1.020812 | 14.0009 | 89.37376
Test 4 | 0.05479928 | 3.272335 | 1.024007 | 13.91834 | 89.13724
Test 4 | 0.05491955 | 3.272335 | 1.027717 | 13.90764 | 89.13071
Test 4 | 0.0549844 | 3.272335 | 1.03146 | 13.92539 | 89.22343
Test 4 | 0.05494185 | 3.272335 | 1.035438 | 14.00075 | 89.40149
Test 4 | 0.0550038 | 3.272335 | 1.03913 | 14.01904 | 89.39561
Test 4 | 0.05497289 | 3.272335 | 1.042733 | 14.08348 | 89.48725
Test 4 | 0.0551222 | 3.272335 | 1.046258 | 14.05464 | 89.26534
Test 4 | 0.05527296 | 3.272335 | 1.050008 | 14.02817 | 89.13832
Test 4 | 0.05571541 | 3.272335 | 1.053109 | 13.84703 | 88.50602
Test 4 | 0.05552566 | 3.272335 | 1.05705 | 13.99401 | 88.99349
Test 4 | 0.05580038 | 3.272335 | 1.060524 | 13.90209 | 88.69814
Test 4 | 0.05577271 | 3.272335 | 1.064175 | 13.9638 | 88.94205
Test 4 | 0.05612105 | 3.272335 | 1.067582 | 13.83514 | 88.62474
Test 4 | 0.0558749 | 3.272335 | 1.071961 | 14.01455 | 89.38241
Test 4 | 0.05623609 | 3.272335 | 1.075146 | 13.87621 | 89.14507
Test 4 | 0.05597197 | 3.272335 | 1.079637 | 14.066 | 89.86582
Test 4 | 0.05667491 | 3.272335 | 1.082539 | 13.75612 | 88.83916
Test 4 | 0.05640665 | 3.272335 | 1.086835 | 13.94238 | 89.40291
Test 4 | 0.05696655 | 3.272335 | 1.08964 | 13.70494 | 88.58652
Test 4 | 0.05699927 | 3.272335 | 1.09348 | 13.73746 | 88.55947
Test 4 | 0.05689771 | 3.272335 | 1.097649 | 13.8391 | 88.74064
Test 4 | 0.05711706 | 3.272335 | 1.101207 | 13.77752 | 88.36153
Test 4 | 0.05701147 | 3.272335 | 1.105328 | 13.88035 | 88.43509
Test 4 | 0.05666359 | 3.272335 | 1.109717 | 14.10711 | 88.92296
Test 4 | 0.05699988 | 3.272335 | 1.113204 | 13.98495 | 88.40004
Test 4 | 0.05710932 | 3.272335 | 1.116682 | 13.97493 | 88.29391
Test 4 | 0.05720733 | 3.272335 | 1.120217 | 13.97116 | 88.25844
Test 4 | 0.05727862 | 3.272335 | 1.124243 | 13.9865 | 88.32479
Test 4 | 0.05752567 | 3.272335 | 1.127938 | 13.9122 | 88.23946
Test 4 | 0.05794745 | 3.272335 | 1.131055 | 13.74829 | 87.79355
Test 4 | 0.05814938 | 3.272335 | 1.134527 | 13.69489 | 87.76144
Test 4 | 0.05820445 | 3.272335 | 1.138706 | 13.71934 | 88.09062
Test 4 | 0.05822231 | 3.272335 | 1.142787 | 13.76006 | 88.50694
Test 4 | 0.05827673 | 3.272335 | 1.146888 | 13.78366 | 88.75755
Test 4 | 0.05854072 | 3.272335 | 1.15042 | 13.70169 | 88.54224
Test 4 | 0.05859504 | 3.272335 | 1.154382 | 13.7234 | 88.71968
Test 4 | 0.05886906 | 3.272335 | 1.15819 | 13.64079 | 88.3554
Test 4 | 0.05893972 | 3.272335 | 1.162081 | 13.65382 | 88.38313
Test 4 | 0.05921049 | 3.272335 | 1.165432 | 13.56825 | 88.03508
Test 4 | 0.05910651 | 3.272335 | 1.169483 | 13.66335 | 88.23868
Test 4 | 0.05934063 | 3.272335 | 1.173143 | 13.59817 | 87.97328
Test 4 | 0.05921129 | 3.272335 | 1.177241 | 13.70535 | 88.26615
Test 4 | 0.05928188 | 3.272335 | 1.181179 | 13.71846 | 88.35475
Test 4 | 0.05932598 | 3.272335 | 1.185125 | 13.74385 | 88.46518
Test 4 | 0.05964355 | 3.272335 | 1.188669 | 13.63854 | 88.13251
Test 4 | 0.0596476 | 3.272335 | 1.192497 | 13.68061 | 88.24824
Test 4 | 0.05994744 | 3.272335 | 1.196209 | 13.58625 | 87.83849
Test 4 | 0.060449 | 3.272335 | 1.199695 | 13.40067 | 87.20238
Test 4 | 0.06038578 | 3.272335 | 1.204 | 13.47693 | 87.33464
Test 4 | 0.06026339 | 3.272335 | 1.208327 | 13.58036 | 87.56623
Test 4 | 0.06024367 | 3.272335 | 1.212582 | 13.6371 | 87.69367
Test 4 | 0.06028569 | 3.272335 | 1.216324 | 13.66013 | 87.60635
Test 4 | 0.06041175 | 3.272335 | 1.220013 | 13.64443 | 87.40004
Test 4 | 0.06066315 | 3.272335 | 1.223789 | 13.57345 | 87.09753
Test 4 | 0.06087256 | 3.272335 | 1.227742 | 13.52377 | 86.95092
Test 4 | 0.06086442 | 3.272335 | 1.231752 | 13.57157 | 87.11182
Test 4 | 0.06131371 | 3.272335 | 1.235265 | 13.41154 | 86.62013
Test 4 | 0.06135073 | 3.272335 | 1.239158 | 13.43758 | 86.68945
Test 4 | 0.06136245 | 3.272335 | 1.243527 | 13.47981 | 86.83944
Test 4 | 0.06152937 | 3.272335 | 1.24754 | 13.45003 | 86.75268
Test 4 | 0.06165606 | 3.272335 | 1.251818 | 13.44075 | 86.82202
Test 4 | 0.06164906 | 3.272335 | 1.256068 | 13.48944 | 87.02276
Test 4 | 0.06190054 | 3.272335 | 1.259614 | 13.41784 | 86.71057
Test 4 | 0.0622072 | 3.272335 | 1.263543 | 13.32731 | 86.29705
Test 4 | 0.06220514 | 3.272335 | 1.267781 | 13.3729 | 86.41815
Test 4 | 0.06220278 | 3.272335 | 1.272106 | 13.41954 | 86.58769
Test 4 | 0.06205971 | 3.272335 | 1.276369 | 13.52667 | 86.94737
Test 4 | 0.06231522 | 3.272335 | 1.280369 | 13.45801 | 86.6987
Test 4 | 0.06228274 | 3.272335 | 1.284878 | 13.51949 | 86.81036
Test 4 | 0.0625075 | 3.272335 | 1.288879 | 13.46423 | 86.59646
Test 4 | 0.06272578 | 3.272335 | 1.293044 | 13.4139 | 86.5662
Test 4 | 0.06291726 | 3.272335 | 1.297182 | 13.37504 | 86.574
Test 4 | 0.06334439 | 3.272335 | 1.30092 | 13.2333 | 86.12563
Test 4 | 0.0633873 | 3.272335 | 1.304922 | 13.25605 | 86.17336
Test 4 | 0.06334082 | 3.272335 | 1.309082 | 13.31783 | 86.41724
Test 4 | 0.06361256 | 3.272335 | 1.313159 | 13.24542 | 86.25393
Test 4 | 0.06378218 | 3.272335 | 1.317104 | 13.21463 | 86.26949
Test 4 | 0.06379198 | 3.272335 | 1.321585 | 13.25552 | 86.59121
Test 4 | 0.06410823 | 3.272335 | 1.325329 | 13.16225 | 86.33413
Test 4 | 0.06421743 | 3.272335 | 1.329571 | 13.15951 | 86.31331
Test 4 | 0.06430675 | 3.272335 | 1.33405 | 13.16718 | 86.42787
Test 4 | 0.06428663 | 3.272335 | 1.338604 | 13.22041 | 86.78771
Test 4 | 0.06471063 | 3.272335 | 1.342586 | 13.08654 | 86.51973
Test 4 | 0.06493277 | 3.272335 | 1.346989 | 13.03978 | 86.59014
Test 4 | 0.06499481 | 3.272335 | 1.351451 | 13.05801 | 86.83142
Test 4 | 0.06521879 | 3.272335 | 1.355433 | 13.00668 | 86.77851
Test 4 | 0.06539332 | 3.272335 | 1.359696 | 12.97803 | 86.77656
Test 4 | 0.06557953 | 3.272335 | 1.363598 | 12.94147 | 86.67931
Test 4 | 0.0656555 | 3.272335 | 1.367958 | 12.95283 | 86.69411
Test 4 | 0.06580679 | 3.272335 | 1.371932 | 12.93079 | 86.47677
Test 4 | 0.06573467 | 3.272335 | 1.376751 | 13.0047 | 86.66116
Test 4 | 0.06579693 | 3.272335 | 1.381125 | 13.02134 | 86.51863
Test 4 | 0.06556924 | 3.272335 | 1.385837 | 13.15667 | 86.75704
Test 4 | 0.06571623 | 3.272335 | 1.390086 | 13.13803 | 86.40993
Test 4 | 0.06579567 | 3.272335 | 1.394085 | 13.14403 | 86.19371
Test 4 | 0.06607315 | 3.272335 | 1.397987 | 13.07035 | 85.80666
Test 4 | 0.06626552 | 3.272335 | 1.402138 | 13.03315 | 85.56844
Test 4 | 0.06650906 | 3.272335 | 1.405997 | 12.97348 | 85.31542
Test 4 | 0.06643014 | 3.272335 | 1.410937 | 13.05002 | 85.57742
Test 4 | 0.06649514 | 3.272335 | 1.41533 | 13.06507 | 85.57509
Test 4 | 0.06653361 | 3.272335 | 1.419679 | 13.09007 | 85.62928
Test 4 | 0.06650696 | 3.272335 | 1.424279 | 13.14301 | 85.89842
Test 4 | 0.06674975 | 3.272335 | 1.428371 | 13.08505 | 85.81621
Test 4 | 0.06708214 | 3.272335 | 1.432521 | 12.99335 | 85.61427
Test 4 | 0.067179 | 3.272335 | 1.437149 | 12.99776 | 85.74437
Test 4 | 0.06767322 | 3.272335 | 1.441171 | 12.84445 | 85.3077
Test 4 | 0.067984 | 3.272335 | 1.445465 | 12.76522 | 85.08428
Test 4 | 0.06810519 | 3.272335 | 1.449648 | 12.75663 | 85.02285
Test 4 | 0.06808977 | 3.272335 | 1.45437 | 12.80398 | 85.20081
Test 4 | 0.06807754 | 3.272335 | 1.45881 | 12.84769 | 85.32251
Test 4 | 0.06772082 | 3.272335 | 1.463966 | 13.02928 | 85.8304
Test 4 | 0.06786985 | 3.272335 | 1.468501 | 13.01231 | 85.68711
Test 4 | 0.06798149 | 3.272335 | 1.472686 | 13.00657 | 85.53534
Test 4 | 0.06820203 | 3.272335 | 1.476984 | 12.9603 | 85.22839
Test 4 | 0.06856104 | 3.272335 | 1.480799 | 12.85806 | 84.84215
Test 4 | 0.06886871 | 3.272335 | 1.484714 | 12.77711 | 84.52715
Test 4 | 0.06891058 | 3.272335 | 1.489586 | 12.80347 | 84.69816
Test 4 | 0.06891759 | 3.272335 | 1.49438 | 12.84206 | 84.82932
Test 4 | 0.06892941 | 3.272335 | 1.499683 | 12.88322 | 85.01654
Test 4 | 0.06886792 | 3.272335 | 1.5048 | 12.95027 | 85.4371
Test 4 | 0.06901443 | 3.272335 | 1.509127 | 12.93242 | 85.51948
Test 4 | 0.06930277 | 3.272335 | 1.513671 | 12.86365 | 85.472
Test 4 | 0.0697168 | 3.272335 | 1.517594 | 12.74426 | 85.21869
Test 4 | 0.07006435 | 3.272335 | 1.522009 | 12.65485 | 85.06608
Test 4 | 0.07051644 | 3.272335 | 1.525975 | 12.52566 | 84.78948
Test 4 | 0.07044366 | 3.272335 | 1.531089 | 12.59362 | 85.29319
Test 4 | 0.0705843 | 3.272335 | 1.536017 | 12.58386 | 85.58635
Test 4 | 0.07075191 | 3.272335 | 1.540857 | 12.56377 | 85.70945
Test 4 | 0.07066598 | 3.272335 | 1.545691 | 12.63385 | 86.10443
Test 4 | 0.07088268 | 3.272335 | 1.550341 | 12.5945 | 86.11875
Test 4 | 0.07109358 | 3.272335 | 1.55516 | 12.5588 | 86.07643
Test 4 | 0.07148138 | 3.272335 | 1.559437 | 12.45707 | 85.60485
Test 4 | 0.0714944 | 3.272335 | 1.563884 | 12.48805 | 85.45047
Test 4 | 0.07179396 | 3.272335 | 1.568359 | 12.41949 | 84.92305
Test 4 | 0.07181881 | 3.272335 | 1.573 | 12.44762 | 84.65261
Test 4 | 0.07164446 | 3.272335 | 1.577795 | 12.5464 | 84.65125
Test 4 | 0.07165188 | 3.272335 | 1.582501 | 12.58122 | 84.43469
Test 4 | 0.07148854 | 3.272335 | 1.587278 | 12.67693 | 84.44774
Test 4 | 0.07101019 | 3.272335 | 1.59274 | 12.89251 | 84.86299
Test 4 | 0.07124736 | 3.272335 | 1.597329 | 12.84372 | 84.45698
Test 4 | 0.0716023 | 3.272335 | 1.601511 | 12.74999 | 84.13737
Test 4 | 0.07179911 | 3.272335 | 1.606079 | 12.71635 | 84.04212
Test 4 | 0.07233495 | 3.272335 | 1.610393 | 12.5623 | 83.53918
Test 4 | 0.07263494 | 3.272335 | 1.615275 | 12.49652 | 83.40364
Test 4 | 0.07259777 | 3.272335 | 1.620387 | 12.54892 | 83.78301
Test 4 | 0.07275202 | 3.272335 | 1.625113 | 12.5322 | 83.92474
Test 4 | 0.07281197 | 3.272335 | 1.630066 | 12.54971 | 84.16432
Test 4 | 0.0729669 | 3.272335 | 1.635106 | 12.5351 | 84.38204
Test 4 | 0.07326182 | 3.272335 | 1.639449 | 12.46742 | 84.25016
Test 4 | 0.07340812 | 3.272335 | 1.644382 | 12.45514 | 84.23372
Test 4 | 0.07355618 | 3.272335 | 1.648952 | 12.43952 | 84.29172
Test 4 | 0.07390932 | 3.272335 | 1.653762 | 12.35687 | 84.0956
Test 4 | 0.07416735 | 3.272335 | 1.658481 | 12.30606 | 83.90859
Test 4 | 0.07425361 | 3.272335 | 1.663177 | 12.31224 | 83.88748
Test 4 | 0.07419822 | 3.272335 | 1.668493 | 12.37004 | 84.04692
Test 4 | 0.07425232 | 3.272335 | 1.673431 | 12.38858 | 84.00191
Test 4 | 0.07435312 | 3.272335 | 1.678487 | 12.39234 | 83.94877
Test 4 | 0.0743365 | 3.272335 | 1.683303 | 12.43346 | 84.07963
Test 4 | 0.07465146 | 3.272335 | 1.688233 | 12.36487 | 83.86438
Test 4 | 0.07484493 | 3.272335 | 1.693068 | 12.33626 | 83.74306
Test 4 | 0.07512867 | 3.272335 | 1.697591 | 12.27596 | 83.55539
Test 4 | 0.07526527 | 3.272335 | 1.702595 | 12.2675 | 83.64713
Test 4 | 0.07521102 | 3.272335 | 1.707579 | 12.32117 | 83.93163
Test 4 | 0.07548891 | 3.272335 | 1.712228 | 12.26392 | 83.82792
Test 4 | 0.07548361 | 3.272335 | 1.71747 | 12.30319 | 84.05411
Test 4 | 0.07578965 | 3.272335 | 1.722315 | 12.23846 | 83.85922
Test 4 | 0.07582856 | 3.272335 | 1.727137 | 12.26013 | 83.92974
Test 4 | 0.0757322 | 3.272335 | 1.73276 | 12.33136 | 84.19983
Test 4 | 0.07598606 | 3.272335 | 1.737636 | 12.28358 | 83.9578
Test 4 | 0.07616944 | 3.272335 | 1.742633 | 12.25965 | 83.68344
Test 4 | 0.07629254 | 3.272335 | 1.747247 | 12.25248 | 83.38253
Test 4 | 0.07627018 | 3.272335 | 1.75209 | 12.29365 | 83.34215
Test 4 | 0.07605091 | 3.272335 | 1.757734 | 12.40447 | 83.57735
Test 4 | 0.07624263 | 3.272335 | 1.762322 | 12.37438 | 83.34657
Test 4 | 0.07632608 | 3.272335 | 1.767487 | 12.38352 | 83.25475
Test 4 | 0.07622952 | 3.272335 | 1.772531 | 12.45034 | 83.3588
Test 4 | 0.07612197 | 3.272335 | 1.778154 | 12.52516 | 83.47277
Test 4 | 0.07645857 | 3.272335 | 1.783032 | 12.44918 | 83.2395
Test 4 | 0.07647764 | 3.272335 | 1.788186 | 12.47894 | 83.45521
Test 4 | 0.07677183 | 3.272335 | 1.793319 | 12.41903 | 83.39899
Test 4 | 0.07665366 | 3.272335 | 1.798912 | 12.4962 | 83.70446
Test 4 | 0.0770516 | 3.272335 | 1.803883 | 12.40164 | 83.42815
Test 4 | 0.07701857 | 3.272335 | 1.809641 | 12.4519 | 83.66942
Test 4 | 0.0774628 | 3.272335 | 1.814499 | 12.34253 | 83.32567
Test 4 | 0.077502 | 3.272335 | 1.819917 | 12.36687 | 83.4469
Test 4 | 0.07765517 | 3.272335 | 1.8248 | 12.35118 | 83.37063
Test 4 | 0.07770928 | 3.272335 | 1.830084 | 12.3697 | 83.40658
Test 4 | 0.07767429 | 3.272335 | 1.835172 | 12.41527 | 83.45155
Test 4 | 0.07783807 | 3.272335 | 1.840077 | 12.39612 | 83.29873
Test 4 | 0.07785422 | 3.272335 | 1.845492 | 12.42745 | 83.31827
Test 4 | 0.07790398 | 3.272335 | 1.850886 | 12.44785 | 83.20464
Test 4 | 0.07803993 | 3.272335 | 1.855733 | 12.437 | 83.0016
Test 4 | 0.07823782 | 3.272335 | 1.860957 | 12.409 | 82.72302
Test 4 | 0.07836941 | 3.272335 | 1.866505 | 12.40423 | 82.53899
Test 4 | 0.07788168 | 3.272335 | 1.872601 | 12.6011 | 83.02434
Test 4 | 0.07857073 | 3.272335 | 1.877161 | 12.4112 | 82.27114
Test 4 | 0.07829437 | 3.272335 | 1.883157 | 12.5389 | 82.5805
Test 4 | 0.07867897 | 3.272335 | 1.887923 | 12.44803 | 82.23921
Test 4 | 0.07862719 | 3.272335 | 1.8933 | 12.49994 | 82.58976
Test 4 | 0.07904197 | 3.272335 | 1.898534 | 12.40328 | 82.48745
Test 4 | 0.0795438 | 3.272335 | 1.903463 | 12.27908 | 82.38281
Test 4 | 0.08007641 | 3.272335 | 1.908075 | 12.14564 | 82.20083
Test 4 | 0.0802375 | 3.272335 | 1.913231 | 12.12961 | 82.40005
Test 4 | 0.08046112 | 3.272335 | 1.918833 | 12.09759 | 82.63016
Test 4 | 0.08071014 | 3.272335 | 1.923903 | 12.05482 | 82.73404
Test 4 | 0.08056206 | 3.272335 | 1.929634 | 12.13522 | 83.31759
Test 4 | 0.08069474 | 3.272335 | 1.934867 | 12.12815 | 83.47768
Test 4 | 0.08105271 | 3.272335 | 1.940089 | 12.05371 | 83.1719
Test 4 | 0.08107077 | 3.272335 | 1.945505 | 12.08197 | 83.14937
Test 4 | 0.08107295 | 3.272335 | 1.951137 | 12.11629 | 82.96863
Test 4 | 0.08122301 | 3.272335 | 1.956362 | 12.10389 | 82.63344
Test 4 | 0.08142773 | 3.272335 | 1.96177 | 12.0764 | 82.28652
Test 4 | 0.08137993 | 3.272335 | 1.967716 | 12.12723 | 82.2579
Test 4 | 0.08134309 | 3.272335 | 1.973545 | 12.17418 | 82.17552
Test 4 | 0.08113535 | 3.272335 | 1.97937 | 12.27271 | 82.23826
Test 4 | 0.0812217 | 3.272335 | 1.98508 | 12.28196 | 82.16712
Test 4 | 0.08118192 | 3.272335 | 1.991135 | 12.3315 | 82.28616
Test 4 | 0.08157274 | 3.272335 | 1.996522 | 12.24666 | 82.08348
Test 4 | 0.08177661 | 3.272335 | 2.002024 | 12.21926 | 82.09954
Test 4 | 0.08222038 | 3.272335 | 2.007419 | 12.12029 | 81.83334
Test 4 | 0.08250447 | 3.272335 | 2.01289 | 12.06977 | 81.7089
Test 4 | 0.08256691 | 3.272335 | 2.018387 | 12.08443 | 81.80185
Test 4 | 0.08268219 | 3.272335 | 2.024229 | 12.08564 | 81.97623
Test 4 | 0.08277509 | 3.272335 | 2.030096 | 12.09348 | 82.04882
Test 4 | 0.08290515 | 3.272335 | 2.035531 | 12.08784 | 82.04724
Test 4 | 0.08287469 | 3.272335 | 2.041608 | 12.13284 | 82.26327
Test 4 | 0.08308296 | 3.272335 | 2.047305 | 12.10577 | 82.25834
Test 4 | 0.08353861 | 3.272335 | 2.052728 | 12.00579 | 82.02402
Test 4 | 0.08378731 | 3.272335 | 2.058028 | 11.96544 | 81.99495
Test 4 | 0.08421153 | 3.272335 | 2.063548 | 11.87696 | 81.84054
Test 4 | 0.08480682 | 3.272335 | 2.068772 | 11.74046 | 81.47646
Test 4 | 0.08455137 | 3.272335 | 2.074862 | 11.84628 | 82.06613
Test 4 | 0.08485147 | 3.272335 | 2.080888 | 11.79679 | 82.2204
Test 4 | 0.08489638 | 3.272335 | 2.087107 | 11.81953 | 82.57231
Test 4 | 0.08502073 | 3.272335 | 2.093123 | 11.81895 | 82.75168
Test 4 | 0.08499926 | 3.272335 | 2.098924 | 11.8577 | 83.03463
Test 4 | 0.08543126 | 3.272335 | 2.10396 | 11.76624 | 82.76215
Test 4 | 0.08562116 | 3.272335 | 2.109852 | 11.74691 | 82.71826
Test 4 | 0.08601274 | 3.272335 | 2.115305 | 11.67029 | 82.38023
Test 4 | 0.08630207 | 3.272335 | 2.121043 | 11.6236 | 82.03854
Test 4 | 0.08633596 | 3.272335 | 2.126902 | 11.64657 | 81.84858
Test 4 | 0.08601077 | 3.272335 | 2.133328 | 11.77026 | 81.95834
Test 4 | 0.08578845 | 3.272335 | 2.139209 | 11.86396 | 82
Test 4 | 0.08582541 | 3.272335 | 2.145208 | 11.88698 | 81.83769
Test 4 | 0.08571139 | 3.272335 | 2.151465 | 11.95339 | 81.79047
Test 4 | 0.08607045 | 3.272335 | 2.156985 | 11.88428 | 81.34901
Test 4 | 0.08614971 | 3.272335 | 2.16245 | 11.89248 | 81.17654
Test 4 | 0.08618397 | 3.272335 | 2.16854 | 11.91649 | 81.13432
Test 4 | 0.08643489 | 3.272335 | 2.174093 | 11.87774 | 80.98369
Test 4 | 0.08684542 | 3.272335 | 2.179683 | 11.79596 | 80.75808
Test 4 | 0.08684838 | 3.272335 | 2.185526 | 11.82678 | 80.94089
Test 4 | 0.08687871 | 3.272335 | 2.191973 | 11.85338 | 81.10423
Test 4 | 0.0868551 | 3.272335 | 2.198287 | 11.89399 | 81.34455
Test 4 | 0.08702135 | 3.272335 | 2.204474 | 11.88193 | 81.37243
Test 4 | 0.08706234 | 3.272335 | 2.210788 | 11.90475 | 81.46878
Test 4 | 0.08749442 | 3.272335 | 2.215983 | 11.81516 | 81.16006
Test 4 | 0.08780443 | 3.272335 | 2.22202 | 11.76384 | 80.9311
Test 4 | 0.08789052 | 3.272335 | 2.227941 | 11.77209 | 80.75867
Test 4 | 0.08798771 | 3.272335 | 2.233534 | 11.77559 | 80.54331
Test 4 | 0.08795035 | 3.272335 | 2.239987 | 11.81964 | 80.46863
Test 4 | 0.08779662 | 3.272335 | 2.246427 | 11.89517 | 80.59221
Test 4 | 0.08787215 | 3.272335 | 2.252133 | 11.90489 | 80.49958
Test 4 | 0.08808999 | 3.272335 | 2.258366 | 11.87887 | 80.3453
Test 4 | 0.08822368 | 3.272335 | 2.264513 | 11.87513 | 80.32807
Test 4 | 0.08804902 | 3.272335 | 2.270839 | 11.9556 | 80.64624
Test 4 | 0.08832471 | 3.272335 | 2.276991 | 11.91327 | 80.59099
Test 4 | 0.08866783 | 3.272335 | 2.283124 | 11.85308 | 80.52919
Test 4 | 0.0888624 | 3.272335 | 2.289006 | 11.83164 | 80.61545
Test 4 | 0.08932833 | 3.272335 | 2.294947 | 11.73892 | 80.38973
Test 4 | 0.08937277 | 3.272335 | 2.301361 | 11.76002 | 80.51107
Test 4 | 0.08940627 | 3.272335 | 2.307969 | 11.78495 | 80.6878
Test 4 | 0.08954239 | 3.272335 | 2.31437 | 11.78174 | 80.72282
Test 4 | 0.08965434 | 3.272335 | 2.320427 | 11.78309 | 80.79293
Test 4 | 0.09002286 | 3.272335 | 2.326641 | 11.71811 | 80.65225
Test 4 | 0.09023171 | 3.272335 | 2.332828 | 11.69495 | 80.68784
Test 4 | 0.09048678 | 3.272335 | 2.338632 | 11.65804 | 80.66862
Test 4 | 0.09070643 | 3.272335 | 2.344586 | 11.63119 | 80.70053
Test 4 | 0.09102212 | 3.272335 | 2.351014 | 11.58231 | 80.75928
Test 4 | 0.09123467 | 3.272335 | 2.357516 | 11.56029 | 80.80942
Test 4 | 0.09142921 | 3.272335 | 2.364045 | 11.54303 | 80.88778
Test 4 | 0.09142101 | 3.272335 | 2.370837 | 11.57827 | 81.1904
Test 4 | 0.09146429 | 3.272335 | 2.377104 | 11.59789 | 81.33985
Test 4 | 0.09188 | 3.272335 | 2.38307 | 11.52203 | 81.05423
Test 4 | 0.09187602 | 3.272335 | 2.389372 | 11.55349 | 81.17934
Test 4 | 0.09233427 | 3.272335 | 2.394858 | 11.46536 | 80.83269
Test 4 | 0.09255918 | 3.272335 | 2.40109 | 11.4394 | 80.6424
Test 4 | 0.09278771 | 3.272335 | 2.407517 | 11.41359 | 80.45565
Test 4 | 0.09299209 | 3.272335 | 2.414078 | 11.39444 | 80.33702
Test 4 | 0.09316431 | 3.272335 | 2.420492 | 11.38252 | 80.17127
Test 4 | 0.09291668 | 3.272335 | 2.427083 | 11.47443 | 80.41682
Test 4 | 0.09298418 | 3.272335 | 2.433228 | 11.48679 | 80.39638
Test 4 | 0.0929727 | 3.272335 | 2.440085 | 11.522 | 80.5013
Test 4 | 0.09323277 | 3.272335 | 2.446483 | 11.48785 | 80.38758
Test 4 | 0.09329182 | 3.272335 | 2.452679 | 11.50237 | 80.43446
Test 4 | 0.09356501 | 3.272335 | 2.458813 | 11.4639 | 80.2629
Test 4 | 0.09376818 | 3.272335 | 2.46546 | 11.44513 | 80.19008
Test 4 | 0.09400438 | 3.272335 | 2.472059 | 11.41817 | 80.06571
Test 4 | 0.09421305 | 3.272335 | 2.478652 | 11.39797 | 79.96117
Test 4 | 0.09415364 | 3.272335 | 2.485547 | 11.4441 | 80.12469
Test 4 | 0.09416321 | 3.272335 | 2.491955 | 11.47127 | 80.2376
Test 4 | 0.09427468 | 3.272335 | 2.498753 | 11.47538 | 80.20951
Test 4 | 0.0943134 | 3.272335 | 2.505109 | 11.49512 | 80.29512
Test 4 | 0.09455122 | 3.272335 | 2.511839 | 11.4681 | 80.2268
Test 4 | 0.0946967 | 3.272335 | 2.518551 | 11.46344 | 80.24118
Test 4 | 0.09518639 | 3.272335 | 2.524275 | 11.37158 | 79.95691
Test 4 | 0.09538172 | 3.272335 | 2.530644 | 11.35363 | 79.87304
Test 4 | 0.09588204 | 3.272335 | 2.536925 | 11.26333 | 79.52607
Test 4 | 0.09562712 | 3.272335 | 2.544215 | 11.356 | 79.86162
Test 4 | 0.09581984 | 3.272335 | 2.55134 | 11.34205 | 79.80638
Test 4 | 0.09581891 | 3.272335 | 2.558464 | 11.37393 | 79.95634
Test 4 | 0.09589373 | 3.272335 | 2.564879 | 11.38467 | 80.00268
Test 4 | 0.09578183 | 3.272335 | 2.572207 | 11.44389 | 80.18263
Test 4 | 0.09586392 | 3.272335 | 2.578975 | 11.45436 | 80.11986
Test 4 | 0.09625049 | 3.272335 | 2.585159 | 11.38978 | 79.90157
Test 4 | 0.09676132 | 3.272335 | 2.591707 | 11.29838 | 79.63407
Test 4 | 0.09678253 | 3.272335 | 2.598526 | 11.32315 | 79.65769
Test 4 | 0.09742547 | 3.272335 | 2.604141 | 11.19833 | 79.17447
Test 4 | 0.0972465 | 3.272335 | 2.611103 | 11.26964 | 79.26708
Test 4 | 0.09713749 | 3.272335 | 2.618053 | 11.32501 | 79.23707
Test 4 | 0.09684497 | 3.272335 | 2.625325 | 11.42517 | 79.46143
Test 4 | 0.09695877 | 3.272335 | 2.63208 | 11.4277 | 79.41009
Test 4 | 0.09690612 | 3.272335 | 2.639146 | 11.47083 | 79.58498
Test 4 | 0.09733091 | 3.272335 | 2.645571 | 11.39861 | 79.29037
Test 4 | 0.09760621 | 3.272335 | 2.652361 | 11.36349 | 79.19283
Test 4 | 0.0981751 | 3.272335 | 2.658352 | 11.25755 | 79.01947
Test 4 | 0.0982389 | 3.272335 | 2.665071 | 11.27134 | 79.19822
Test 4 | 0.09857345 | 3.272335 | 2.672414 | 11.22581 | 79.36086
Test 4 | 0.09890137 | 3.272335 | 2.679526 | 11.18117 | 79.58368
Test 4 | 0.09906217 | 3.272335 | 2.686773 | 11.17504 | 79.83307
Test 4 | 0.09871766 | 3.272335 | 2.69489 | 11.28718 | 80.45771
Test 4 | 0.09898111 | 3.272335 | 2.701517 | 11.25478 | 80.47196
Test 4 | 0.09932912 | 3.272335 | 2.70788 | 11.20238 | 80.3668
Test 4 | 0.09954369 | 3.272335 | 2.714998 | 11.18346 | 80.29921
Test 4 | 0.09964178 | 3.272335 | 2.722266 | 11.19132 | 80.33577
Test 4 | 0.1002852 | 3.272335 | 2.728651 | 11.07409 | 79.79613
Test 4 | 0.1004229 | 3.272335 | 2.735849 | 11.07288 | 79.64363
Test 4 | 0.1003119 | 3.272335 | 2.742858 | 11.12582 | 79.7999
Test 4 | 0.1001376 | 3.272335 | 2.750022 | 11.19376 | 80.03828
Test 4 | 0.1000818 | 3.272335 | 2.757064 | 11.23492 | 80.16039
Test 4 | 0.1000947 | 3.272335 | 2.764614 | 11.26279 | 80.23195
Test 4 | 0.1004331 | 3.272335 | 2.771579 | 11.21521 | 80.09436
Test 4 | 0.1008467 | 3.272335 | 2.778536 | 11.15134 | 79.85572
Test 4 | 0.1011472 | 3.272335 | 2.78596 | 11.11477 | 79.88666
Test 4 | 0.1013853 | 3.272335 | 2.792717 | 11.08948 | 79.97589
Test 4 | 0.1019446 | 3.272335 | 2.799515 | 10.99482 | 79.75265
Test 4 | 0.1020104 | 3.272335 | 2.806604 | 11.00846 | 79.88703
Test 4 | 0.1019891 | 3.272335 | 2.814332 | 11.04337 | 80.14703
Test 4 | 0.1019352 | 3.272335 | 2.821688 | 11.08396 | 80.4526
Test 4 | 0.1020105 | 3.272335 | 2.828842 | 11.09566 | 80.68626
Test 4 | 0.1021788 | 3.272335 | 2.836303 | 11.0883 | 80.81819
Test 4 | 0.1025343 | 3.272335 | 2.843101 | 11.03794 | 80.70785
Test 4 | 0.1027154 | 3.272335 | 2.85047 | 11.02756 | 80.65974
Test 4 | 0.1031824 | 3.272335 | 2.857498 | 10.9549 | 80.33612
Test 4 | 0.103284 | 3.272335 | 2.865224 | 10.96293 | 80.30898
Test 4 | 0.103626 | 3.272335 | 2.872362 | 10.91782 | 80.05586
Test 4 | 0.1033897 | 3.272335 | 2.88047 | 10.99873 | 80.22977
Test 4 | 0.1035425 | 3.272335 | 2.887432 | 10.99281 | 80.03447
Test 4 | 0.1032378 | 3.272335 | 2.895398 | 11.0883 | 80.20516
Test 4 | 0.1032496 | 3.272335 | 2.902499 | 11.11295 | 80.16547
Test 4 | 0.1034689 | 3.272335 | 2.910128 | 11.09497 | 79.96837
Test 4 | 0.1035169 | 3.272335 | 2.917835 | 11.11405 | 80.02439
Test 4 | 0.103604 | 3.272335 | 2.925363 | 11.12399 | 80.00432
Test 4 | 0.1036918 | 3.272335 | 2.932507 | 11.13228 | 79.97476
Test 4 | 0.1040883 | 3.272335 | 2.939157 | 11.07268 | 79.74556
Test 4 | 0.104306 | 3.272335 | 2.947053 | 11.05612 | 79.68907
Test 4 | 0.1043933 | 3.272335 | 2.954191 | 11.06439 | 79.70656
Test 4 | 0.104429 | 3.272335 | 2.962061 | 11.08627 | 79.67042
Test 4 | 0.1044167 | 3.272335 | 2.969694 | 11.11745 | 79.62446
Test 4 | 0.1043007 | 3.272335 | 2.976992 | 11.16959 | 79.55351
Test 4 | 0.1041781 | 3.272335 | 2.985052 | 11.2262 | 79.5462
Test 4 | 0.1046147 | 3.272335 | 2.992572 | 11.16074 | 79.16986
Test 4 | 0.1047944 | 3.272335 | 3.000315 | 11.15127 | 79.00644
Test 4 | 0.1046422 | 3.272335 | 3.008634 | 11.21475 | 79.19353
Test 4 | 0.1050217 | 3.272335 | 3.015833 | 11.16049 | 79.00879
Test 4 | 0.1050012 | 3.272335 | 3.023612 | 11.19364 | 79.17539
Test 4 | 0.1054067 | 3.272335 | 3.031035 | 11.13496 | 79.14656
Test 4 | 0.1057257 | 3.272335 | 3.038911 | 11.09663 | 79.28483
Test 4 | 0.1058807 | 3.272335 | 3.046339 | 11.09119 | 79.46885
Test 4 | 0.1058728 | 3.272335 | 3.054617 | 11.12301 | 79.70555
Test 4 | 0.1060868 | 3.272335 | 3.062029 | 11.10504 | 79.71738
Test 4 | 0.1061941 | 3.272335 | 3.069427 | 11.10939 | 79.78949
Test 4 | 0.1062927 | 3.272335 | 3.077201 | 11.11687 | 79.68789
Test 4 | 0.1065667 | 3.272335 | 3.084223 | 11.08503 | 79.41564
Test 4 | 0.1067775 | 3.272335 | 3.092015 | 11.0692 | 79.18121
Test 4 | 0.1065903 | 3.272335 | 3.09968 | 11.13564 | 79.21582
Test 4 | 0.1065775 | 3.272335 | 3.107733 | 11.16726 | 79.09835
Test 4 | 0.1066145 | 3.272335 | 3.115232 | 11.18643 | 79.05915
Test 4 | 0.1066313 | 3.272335 | 3.123485 | 11.21253 | 79.09074
Test 4 | 0.1067643 | 3.272335 | 3.131821 | 11.21447 | 79.11481
Test 4 | 0.1070395 | 3.272335 | 3.139712 | 11.18499 | 79.09304
Test 4 | 0.1073618 | 3.272335 | 3.14715 | 11.14428 | 79.09388
Test 4 | 0.1075132 | 3.272335 | 3.154833 | 11.14003 | 79.34806
Test 4 | 0.1080565 | 3.272335 | 3.162512 | 11.05513 | 79.33843
Test 4 | 0.1084965 | 3.272335 | 3.169817 | 10.99098 | 79.34627
Test 4 | 0.1087779 | 3.272335 | 3.178062 | 10.96264 | 79.51165
Test 4 | 0.1089338 | 3.272335 | 3.185829 | 10.95799 | 79.64423
Test 4 | 0.1092037 | 3.272335 | 3.193262 | 10.92934 | 79.60366
Test 4 | 0.1091014 | 3.272335 | 3.201741 | 10.97892 | 79.75735
Test 4 | 0.1092379 | 3.272335 | 3.209352 | 10.97754 | 79.6553
Test 4 | 0.1092104 | 3.272335 | 3.217673 | 11.01154 | 79.65481
Test 4 | 0.1096028 | 3.272335 | 3.225434 | 10.95919 | 79.25226
Test 4 | 0.1093948 | 3.272335 | 3.233454 | 11.02826 | 79.30158
Test 4 | 0.1098095 | 3.272335 | 3.241367 | 10.97191 | 78.84927
Test 4 | 0.1100528 | 3.272335 | 3.249328 | 10.95027 | 78.64064
Test 4 | 0.1099206 | 3.272335 | 3.257361 | 11.00377 | 78.7172
Test 4 | 0.1098765 | 3.272335 | 3.26594 | 11.04161 | 78.82379
Test 4 | 0.1102198 | 3.272335 | 3.274322 | 11.00109 | 78.67369
Test 4 | 0.1100074 | 3.272335 | 3.283302 | 11.0739 | 78.96168
Test 4 | 0.1102478 | 3.272335 | 3.291642 | 11.05367 | 78.9792
Test 4 | 0.1105669 | 3.272335 | 3.300061 | 11.01807 | 78.83238
Test 4 | 0.1108096 | 3.272335 | 3.307728 | 10.99535 | 78.81004
Test 4 | 0.1110209 | 3.272335 | 3.316075 | 10.98117 | 78.84823
Test 4 | 0.1115372 | 3.272335 | 3.323351 | 10.90362 | 78.60015
Test 4 | 0.1116459 | 3.272335 | 3.331976 | 10.91064 | 78.73054
Test 4 | 0.1116397 | 3.272335 | 3.34014 | 10.9386 | 78.91179
Test 4 | 0.11178 | 3.272335 | 3.348191 | 10.93744 | 78.94884
Test 4 | 0.1117513 | 3.272335 | 3.357114 | 10.97222 | 79.12992
Test 4 | 0.1118033 | 3.272335 | 3.365789 | 10.99034 | 79.30999
Test 4 | 0.1122711 | 3.272335 | 3.373578 | 10.92417 | 79.19118
Test 4 | 0.1124224 | 3.272335 | 3.38191 | 10.9217 | 79.21501
Test 4 | 0.1125154 | 3.272335 | 3.390744 | 10.93213 | 79.30125
Test 4 | 0.1128489 | 3.272335 | 3.398776 | 10.89337 | 79.16376
Test 4 | 0.1131325 | 3.272335 | 3.406933 | 10.86483 | 79.0418
Test 4 | 0.1130129 | 3.272335 | 3.415303 | 10.91459 | 79.20442
Test 4 | 0.1131398 | 3.272335 | 3.423332 | 10.91571 | 79.10025
Test 4 | 0.1130906 | 3.272335 | 3.431495 | 10.95127 | 79.06448
Test 4 | 0.113148 | 3.272335 | 3.440027 | 10.96735 | 78.89127
Test 4 | 0.1129035 | 3.272335 | 3.449325 | 11.04467 | 78.90417
Test 4 | 0.1130058 | 3.272335 | 3.457266 | 11.05008 | 78.71628
Test 4 | 0.1130588 | 3.272335 | 3.465912 | 11.06733 | 78.56778
Test 4 | 0.113401 | 3.272335 | 3.474282 | 11.0272 | 78.24035
Test 4 | 0.1134072 | 3.272335 | 3.483222 | 11.05437 | 78.19108
Test 4 | 0.1136932 | 3.272335 | 3.491765 | 11.0258 | 78.01345
Test 4 | 0.1137935 | 3.272335 | 3.500042 | 11.03247 | 78.11035
Test 4 | 0.1139286 | 3.272335 | 3.508288 | 11.03225 | 78.19886
Test 4 | 0.1139053 | 3.272335 | 3.517721 | 11.06644 | 78.53028
Test 4 | 0.1141808 | 3.272335 | 3.52604 | 11.03913 | 78.5817
Test 4 | 0.1144527 | 3.272335 | 3.53472 | 11.01379 | 78.61415
Test 4 | 0.1149625 | 3.272335 | 3.542589 | 10.94063 | 78.47699
Test 4 | 0.1150424 | 3.272335 | 3.551179 | 10.95192 | 78.61964
Test 4 | 0.1156907 | 3.272335 | 3.559349 | 10.85444 | 78.37667
Test 4 | 0.1158316 | 3.272335 | 3.567695 | 10.85344 | 78.46251
Test 4 | 0.1160518 | 3.272335 | 3.576781 | 10.83983 | 78.39626
Test 4 | 0.115962 | 3.272335 | 3.585491 | 10.88306 | 78.53306
Test 4 | 0.1159112 | 3.272335 | 3.59469 | 10.92055 | 78.59361
Test 4 | 0.1161388 | 3.272335 | 3.602953 | 10.9028 | 78.53711
Test 4 | 0.1161548 | 3.272335 | 3.61163 | 10.92604 | 78.64747
Test 4 | 0.1164008 | 3.272335 | 3.620495 | 10.90662 | 78.54768
Test 4 | 0.1167549 | 3.272335 | 3.629502 | 10.86753 | 78.32277
Test 4 | 0.1170421 | 3.272335 | 3.638196 | 10.84017 | 78.13488
Test 4 | 0.1170733 | 3.272335 | 3.646679 | 10.85964 | 78.08667
Test 4 | 0.1173034 | 3.272335 | 3.654909 | 10.84149 | 77.93639
Test 4 | 0.1173773 | 3.272335 | 3.664218 | 10.85543 | 77.93294
Test 4 | 0.1172474 | 3.272335 | 3.674027 | 10.90862 | 77.99118
Test 4 | 0.1171047 | 3.272335 | 3.683375 | 10.96304 | 77.97969
Test 4 | 0.1167292 | 3.272335 | 3.692463 | 11.06092 | 78.0877
Test 4 | 0.1168371 | 3.272335 | 3.700903 | 11.06572 | 77.93487
Test 4 | 0.1173053 | 3.272335 | 3.709575 | 11.00329 | 77.5718
Test 4 | 0.117077 | 3.272335 | 3.718595 | 11.07312 | 77.69603
Test 4 | 0.1174965 | 3.272335 | 3.726695 | 11.01813 | 77.43738
Test 4 | 0.1177858 | 3.272335 | 3.735113 | 10.98885 | 77.31251
Test 4 | 0.11804 | 3.272335 | 3.743457 | 10.966 | 77.14865
Test 4 | 0.1178758 | 3.272335 | 3.753502 | 11.02609 | 77.38296
Test 4 | 0.1180493 | 3.272335 | 3.762757 | 11.02081 | 77.3975
Test 4 | 0.1178917 | 3.272335 | 3.772029 | 11.07752 | 77.74053
Test 4 | 0.1183566 | 3.272335 | 3.781181 | 11.01732 | 77.57604
Test 4 | 0.118473 | 3.272335 | 3.790807 | 11.02368 | 77.64027
Test 4 | 0.1189313 | 3.272335 | 3.799135 | 10.96293 | 77.52426
Test 4 | 0.1188733 | 3.272335 | 3.809412 | 11.0033 | 77.78646
Test 4 | 0.1198505 | 3.272335 | 3.817613 | 10.84791 | 77.33551
Test 4 | 0.1200206 | 3.272335 | 3.826674 | 10.84286 | 77.39274
Test 4 | 0.120166 | 3.272335 | 3.836263 | 10.84374 | 77.5595
Test 4 | 0.1200852 | 3.272335 | 3.84555 | 10.88462 | 77.83468
Test 4 | 0.1201756 | 3.272335 | 3.854892 | 10.89466 | 78.03894
Test 4 | 0.1204496 | 3.272335 | 3.863685 | 10.86989 | 78.09504
Test 4 | 0.1208519 | 3.272335 | 3.872946 | 10.82351 | 78.0583
Test 4 | 0.12114 | 3.272335 | 3.881712 | 10.79648 | 77.98075
Test 4 | 0.1214552 | 3.272335 | 3.891135 | 10.76659 | 77.76801
Test 4 | 0.1214676 | 3.272335 | 3.900183 | 10.78942 | 77.72622
Test 4 | 0.121724 | 3.272335 | 3.909311 | 10.76915 | 77.53622
Test 4 | 0.1215382 | 3.272335 | 3.919826 | 10.83117 | 77.54033
Test 4 | 0.1216903 | 3.272335 | 3.929071 | 10.82959 | 77.33205
Test 4 | 0.1214256 | 3.272335 | 3.939385 | 10.90541 | 77.40473
Test 4 | 0.1215303 | 3.272335 | 3.949312 | 10.91406 | 77.25021
Test 4 | 0.1216675 | 3.272335 | 3.958403 | 10.91452 | 77.09654
Test 4 | 0.1217956 | 3.272335 | 3.96809 | 10.91823 | 77.12064
Test 4 | 0.1219687 | 3.272335 | 3.978168 | 10.91492 | 77.21611
Test 4 | 0.1223981 | 3.272335 | 3.987673 | 10.86437 | 77.17465
Test 4 | 0.1226799 | 3.272335 | 3.997755 | 10.84185 | 77.38552
Test 4 | 0.1231909 | 3.272335 | 4.007663 | 10.77874 | 77.43323
Test 4 | 0.1234654 | 3.272335 | 4.017516 | 10.75725 | 77.51562
Test 4 | 0.1234822 | 3.272335 | 4.027893 | 10.7821 | 77.72685
Test 4 | 0.123528 | 3.272335 | 4.037632 | 10.80014 | 77.98767
Test 4 | 0.1240235 | 3.272335 | 4.047118 | 10.7392 | 77.90888
Test 4 | 0.1242295 | 3.272335 | 4.05646 | 10.72832 | 77.92033
Test 4 | 0.1243176 | 3.272335 | 4.066433 | 10.73946 | 77.94248
Test 4 | 0.1244939 | 3.272335 | 4.075828 | 10.7338 | 77.90688
Test 4 | 0.1247769 | 3.272335 | 4.084873 | 10.70889 | 77.75025
Test 4 | 0.125055 | 3.272335 | 4.094709 | 10.68698 | 77.6742
Test 4 | 0.1252441 | 3.272335 | 4.104111 | 10.67919 | 77.68261
Test 4 | 0.1255524 | 3.272335 | 4.114007 | 10.65243 | 77.62848
Test 4 | 0.1255463 | 3.272335 | 4.124592 | 10.68087 | 77.71532
Test 4 | 0.1255395 | 3.272335 | 4.135346 | 10.7099 | 77.84723
Test 4 | 0.1255985 | 3.272335 | 4.144958 | 10.7247 | 77.90344
Test 4 | 0.1257461 | 3.272335 | 4.15524 | 10.72608 | 77.90562
Test 4 | 0.1258836 | 3.272335 | 4.165231 | 10.72839 | 77.85133
Test 4 | 0.1262881 | 3.272335 | 4.174331 | 10.68307 | 77.66611
Test 4 | 0.1265707 | 3.272335 | 4.183878 | 10.65974 | 77.59416
Test 4 | 0.1268042 | 3.272335 | 4.193993 | 10.64619 | 77.63198
Test 4 | 0.1269573 | 3.272335 | 4.2037 | 10.64511 | 77.66738
Test 4 | 0.1269418 | 3.272335 | 4.21415 | 10.67418 | 77.70924
Test 4 | 0.1270766 | 3.272335 | 4.223776 | 10.67588 | 77.68032
Test 4 | 0.1272832 | 3.272335 | 4.23443 | 10.66808 | 77.61813
Test 4 | 0.1273385 | 3.272335 | 4.244892 | 10.68516 | 77.67246
Test 4 | 0.1271503 | 3.272335 | 4.255152 | 10.74272 | 77.86539
Test 4 | 0.1276711 | 3.272335 | 4.264911 | 10.67969 | 77.56286
Test 4 | 0.1275328 | 3.272335 | 4.275012 | 10.72822 | 77.58183
Test 4 | 0.1278521 | 3.272335 | 4.284969 | 10.69956 | 77.27972
Test 4 | 0.1280479 | 3.272335 | 4.294584 | 10.6908 | 77.20018
Test 4 | 0.1284101 | 3.272335 | 4.304179 | 10.65432 | 77.07323
Test 4 | 0.12811 | 3.272335 | 4.315314 | 10.73198 | 77.39219
Test 4 | 0.1284491 | 3.272335 | 4.325093 | 10.6996 | 77.30711
Test 4 | 0.1281901 | 3.272335 | 4.336243 | 10.77056 | 77.55406
Test 4 | 0.1286737 | 3.272335 | 4.345673 | 10.713 | 77.32354
Test 4 | 0.1287861 | 3.272335 | 4.356489 | 10.72094 | 77.42839
Test 4 | 0.1295515 | 3.272335 | 4.366605 | 10.61923 | 77.17445
Test 4 | 0.1298352 | 3.272335 | 4.376398 | 10.59658 | 77.22929
Test 4 | 0.1301634 | 3.272335 | 4.386804 | 10.56828 | 77.20215
Test 4 | 0.1303818 | 3.272335 | 4.396846 | 10.55702 | 77.2154
Test 4 | 0.1306473 | 3.272335 | 4.407543 | 10.53974 | 77.2317
Test 4 | 0.1304659 | 3.272335 | 4.418117 | 10.59442 | 77.46623
Test 4 | 0.1305581 | 3.272335 | 4.429447 | 10.6066 | 77.60701
Test 4 | 0.1308611 | 3.272335 | 4.440316 | 10.58343 | 77.60755
Test 4 | 0.1311136 | 3.272335 | 4.450642 | 10.56722 | 77.51696
Test 4 | 0.1312714 | 3.272335 | 4.460519 | 10.56523 | 77.40402
Test 4 | 0.1316285 | 3.272335 | 4.471044 | 10.53278 | 77.13833
Test 4 | 0.1316482 | 3.272335 | 4.481383 | 10.55397 | 77.06049
Test 4 | 0.1315609 | 3.272335 | 4.491683 | 10.59227 | 77.01041
Test 4 | 0.1313758 | 3.272335 | 4.503242 | 10.64949 | 77.11788
Test 4 | 0.131665 | 3.272335 | 4.514151 | 10.62843 | 77.02575
Test 4 | 0.1316666 | 3.272335 | 4.524958 | 10.65363 | 76.94556
Test 4 | 0.131624 | 3.272335 | 4.535688 | 10.6858 | 76.96017
Test 4 | 0.1319142 | 3.272335 | 4.546207 | 10.6635 | 76.84514
Test 4 | 0.1319154 | 3.272335 | 4.558129 | 10.69127 | 76.97512
Test 4 | 0.1325545 | 3.272335 | 4.568386 | 10.61226 | 76.81423
Test 4 | 0.1327346 | 3.272335 | 4.58014 | 10.61072 | 76.8893
Test 4 | 0.1330711 | 3.272335 | 4.590842 | 10.58178 | 76.84995
Test 4 | 0.1336686 | 3.272335 | 4.601389 | 10.51148 | 76.59263
Test 4 | 0.133464 | 3.272335 | 4.612251 | 10.56862 | 76.73015
Test 4 | 0.1335035 | 3.272335 | 4.623123 | 10.58727 | 76.77538
Test 4 | 0.1334425 | 3.272335 | 4.634397 | 10.62279 | 76.87632
Test 4 | 0.1337564 | 3.272335 | 4.644394 | 10.5958 | 76.64571
Test 4 | 0.1335602 | 3.272335 | 4.656157 | 10.65387 | 76.76697
Test 4 | 0.1336959 | 3.272335 | 4.666452 | 10.65577 | 76.6499
Test 4 | 0.1339757 | 3.272335 | 4.677624 | 10.6367 | 76.50603
Test 4 | 0.134242 | 3.272335 | 4.6883 | 10.61873 | 76.37428
Test 4 | 0.1344375 | 3.272335 | 4.69922 | 10.61253 | 76.30661
Test 4 | 0.134853 | 3.272335 | 4.709371 | 10.57002 | 76.19471
Test 4 | 0.1349539 | 3.272335 | 4.720096 | 10.57826 | 76.33529
Test 4 | 0.1351332 | 3.272335 | 4.731066 | 10.57471 | 76.3546
Test 4 | 0.135025 | 3.272335 | 4.742037 | 10.61623 | 76.52564
Test 4 | 0.1353509 | 3.272335 | 4.753504 | 10.59072 | 76.39748
Test 4 | 0.1351674 | 3.272335 | 4.765365 | 10.646 | 76.57126
Test 4 | 0.1359161 | 3.272335 | 4.775235 | 10.55084 | 76.1992
Test 4 | 0.1361265 | 3.272335 | 4.786901 | 10.54393 | 76.1501
Test 4 | 0.1364545 | 3.272335 | 4.798069 | 10.51779 | 76.03043
Test 4 | 0.1365683 | 3.272335 | 4.809024 | 10.52425 | 75.94933
Test 4 | 0.1365224 | 3.272335 | 4.820342 | 10.55611 | 75.93835
Test 4 | 0.1365476 | 3.272335 | 4.831499 | 10.57664 | 76.04645
Test 4 | 0.1367298 | 3.272335 | 4.842456 | 10.57239 | 76.02056
Test 4 | 0.1368573 | 3.272335 | 4.853818 | 10.57746 | 76.00089
Test 4 | 0.1367949 | 3.272335 | 4.86538 | 10.61233 | 76.11606
Test 4 | 0.1367816 | 3.272335 | 4.876898 | 10.63952 | 76.10125
Test 4 | 0.1369406 | 3.272335 | 4.889049 | 10.64128 | 76.00684
Test 4 | 0.1372431 | 3.272335 | 4.900407 | 10.61904 | 75.93355
Test 4 | 0.1377944 | 3.272335 | 4.910743 | 10.55645 | 75.73455
Test 4 | 0.1380621 | 3.272335 | 4.922605 | 10.54095 | 75.72646
Test 4 | 0.1383205 | 3.272335 | 4.93387 | 10.52564 | 75.753
Test 4 | 0.1382467 | 3.272335 | 4.946057 | 10.56291 | 76.09833
Test 4 | 0.1386102 | 3.272335 | 4.957547 | 10.53198 | 76.21973
Test 4 | 0.1389429 | 3.272335 | 4.969189 | 10.50622 | 76.42274
Test 4 | 0.1393348 | 3.272335 | 4.980439 | 10.47085 | 76.52193
Test 4 | 0.1398192 | 3.272335 | 4.992277 | 10.42315 | 76.59353
Test 4 | 0.1402166 | 3.272335 | 5.004207 | 10.38892 | 76.71371
Test 4 | 0.1408698 | 3.272335 | 5.015668 | 10.31637 | 76.51672
Test 4 | 0.1411721 | 3.272335 | 5.026842 | 10.29512 | 76.49246
Test 4 | 0.1409406 | 3.272335 | 5.039764 | 10.35552 | 76.66815
Test 4 | 0.1414842 | 3.272335 | 5.050872 | 10.29875 | 76.26757
Test 4 | 0.1412952 | 3.272335 | 5.06249 | 10.35008 | 76.36184
Test 4 | 0.1410284 | 3.272335 | 5.074227 | 10.41336 | 76.47413
Test 4 | 0.1410254 | 3.272335 | 5.085699 | 10.43735 | 76.46638
Test 4 | 0.141209 | 3.272335 | 5.097821 | 10.43503 | 76.2939
Test 4 | 0.1411037 | 3.272335 | 5.110303 | 10.4762 | 76.38327
Test 4 | 0.1419276 | 3.272335 | 5.120806 | 10.37621 | 76.13183
Test 4 | 0.1421919 | 3.272335 | 5.132973 | 10.36223 | 76.06717
Test 4 | 0.1425327 | 3.272335 | 5.14441 | 10.33572 | 76.07408
Test 4 | 0.1426238 | 3.272335 | 5.157205 | 10.34819 | 76.22393
Test 4 | 0.1429538 | 3.272335 | 5.169317 | 10.32466 | 76.19252
Test 4 | 0.143149 | 3.272335 | 5.182037 | 10.32186 | 76.30281
Test 4 | 0.1433145 | 3.272335 | 5.194825 | 10.32345 | 76.4741
Test 4 | 0.1432717 | 3.272335 | 5.207735 | 10.35529 | 76.6605
Test 4 | 0.1435701 | 3.272335 | 5.220249 | 10.33706 | 76.48453
Test 4 | 0.1436694 | 3.272335 | 5.232709 | 10.34741 | 76.48255
Test 4 | 0.1442709 | 3.272335 | 5.244768 | 10.28497 | 76.22197
Test 4 | 0.1443088 | 3.272335 | 5.257287 | 10.3041 | 76.19858
Test 4 | 0.1446845 | 3.272335 | 5.26844 | 10.2724 | 75.99512
Test 4 | 0.14437 | 3.272335 | 5.281008 | 10.34182 | 76.17483
Test 4 | 0.1445936 | 3.272335 | 5.293487 | 10.33422 | 75.95547
Test 4 | 0.1443699 | 3.272335 | 5.306797 | 10.39234 | 76.09186
Test 4 | 0.1446951 | 3.272335 | 5.319226 | 10.3699 | 75.92803
Test 4 | 0.1446878 | 3.272335 | 5.332112 | 10.39607 | 76.00851
Test 4 | 0.1448254 | 3.272335 | 5.345011 | 10.40143 | 75.97782
Test 4 | 0.144904 | 3.272335 | 5.356779 | 10.41303 | 75.9076
Test 4 | 0.145385 | 3.272335 | 5.369317 | 10.36845 | 75.65081
Test 4 | 0.1453983 | 3.272335 | 5.381798 | 10.39065 | 75.62241
Test 4 | 0.1455218 | 3.272335 | 5.394033 | 10.3966 | 75.5179
Test 4 | 0.1457915 | 3.272335 | 5.406315 | 10.38175 | 75.33875
Test 4 | 0.1457196 | 3.272335 | 5.418513 | 10.41546 | 75.29689
Test 4 | 0.1452888 | 3.272335 | 5.43209 | 10.50357 | 75.4568
Test 4 | 0.1457843 | 3.272335 | 5.444436 | 10.456 | 75.12812
Test 4 | 0.1456758 | 3.272335 | 5.45668 | 10.49513 | 75.18319
Test 4 | 0.145905 | 3.272335 | 5.468553 | 10.48494 | 75.15228
Test 4 | 0.1462198 | 3.272335 | 5.481486 | 10.46453 | 75.13945
Test 4 | 0.1465282 | 3.272335 | 5.49359 | 10.44353 | 75.13921
Test 4 | 0.1469474 | 3.272335 | 5.506244 | 10.40796 | 75.08178
Test 4 | 0.1471823 | 3.272335 | 5.518622 | 10.39809 | 75.08197
Test 4 | 0.1477463 | 3.272335 | 5.531073 | 10.34214 | 75.03879
Test 4 | 0.1477167 | 3.272335 | 5.543959 | 10.37038 | 75.21257
Test 4 | 0.1478669 | 3.272335 | 5.557277 | 10.37418 | 75.41847
Test 4 | 0.1483216 | 3.272335 | 5.570316 | 10.33487 | 75.40101
Test 4 | 0.1485271 | 3.272335 | 5.582804 | 10.3294 | 75.43066
Test 4 | 0.1488597 | 3.272335 | 5.59592 | 10.30745 | 75.39363
Test 4 | 0.1491933 | 3.272335 | 5.609197 | 10.28575 | 75.45244
Test 4 | 0.1496194 | 3.272335 | 5.622634 | 10.25175 | 75.49636
Test 4 | 0.1501579 | 3.272335 | 5.635571 | 10.20177 | 75.48454
Test 4 | 0.1503987 | 3.272335 | 5.649476 | 10.19421 | 75.64032
Test 4 | 0.1505979 | 3.272335 | 5.663038 | 10.19168 | 75.69858
Test 4 | 0.1505178 | 3.272335 | 5.676646 | 10.22703 | 75.87372
Test 4 | 0.1506206 | 3.272335 | 5.689608 | 10.23641 | 75.95569
Test 4 | 0.1510871 | 3.272335 | 5.702624 | 10.19657 | 75.87569
Test 4 | 0.1512957 | 3.272335 | 5.715079 | 10.19067 | 75.89968
Test 4 | 0.1514556 | 3.272335 | 5.727839 | 10.19187 | 75.91821
Test 4 | 0.1517091 | 3.272335 | 5.741101 | 10.18136 | 75.82719
Test 4 | 0.1518451 | 3.272335 | 5.753883 | 10.18576 | 75.78976
Test 4 | 0.1519606 | 3.272335 | 5.767387 | 10.19415 | 75.71266
Test 4 | 0.1521359 | 3.272335 | 5.780152 | 10.19318 | 75.66734
Test 4 | 0.1521879 | 3.272335 | 5.792936 | 10.20874 | 75.6967
Test 4 | 0.1525797 | 3.272335 | 5.80529 | 10.17804 | 75.53686
Test 4 | 0.1525729 | 3.272335 | 5.818879 | 10.20278 | 75.45499
Test 4 | 0.1525137 | 3.272335 | 5.833182 | 10.2358 | 75.39432
Test 4 | 0.1526454 | 3.272335 | 5.847067 | 10.24246 | 75.28459
Test 4 | 0.1528605 | 3.272335 | 5.860402 | 10.23696 | 75.18028
Test 4 | 0.1533044 | 3.272335 | 5.87447 | 10.20219 | 74.9797
Test 4 | 0.1532557 | 3.272335 | 5.888054 | 10.23228 | 75.00703
Test 4 | 0.1533755 | 3.272335 | 5.901281 | 10.23925 | 74.95225
Test 4 | 0.15359 | 3.272335 | 5.9156 | 10.23545 | 74.9559
Test 4 | 0.1536813 | 3.272335 | 5.928685 | 10.2459 | 75.04713
Test 4 | 0.1537834 | 3.272335 | 5.943046 | 10.25708 | 75.19908
Test 4 | 0.1541836 | 3.272335 | 5.957065 | 10.22798 | 75.21147
Test 4 | 0.1544284 | 3.272335 | 5.971193 | 10.21975 | 75.1412
Test 4 | 0.1546311 | 3.272335 | 5.985243 | 10.21697 | 75.14938
Test 4 | 0.1550894 | 3.272335 | 5.99906 | 10.18013 | 75.10405
Test 4 | 0.1555637 | 3.272335 | 6.012998 | 10.14165 | 75.10753
Test 4 | 0.1557868 | 3.272335 | 6.026137 | 10.13471 | 75.16437
Test 4 | 0.1558764 | 3.272335 | 6.040707 | 10.14754 | 75.2501
Test 4 | 0.1559763 | 3.272335 | 6.055888 | 10.16001 | 75.33736
Test 4 | 0.1559554 | 3.272335 | 6.070212 | 10.18678 | 75.4553
Test 4 | 0.1563989 | 3.272335 | 6.083401 | 10.1511 | 75.45533
Test 4 | 0.1565999 | 3.272335 | 6.097918 | 10.14922 | 75.58215
Test 4 | 0.1567226 | 3.272335 | 6.112392 | 10.15739 | 75.67085
Test 4 | 0.1570671 | 3.272335 | 6.126648 | 10.13646 | 75.6391
Test 4 | 0.1575867 | 3.272335 | 6.141102 | 10.09349 | 75.40414
Test 4 | 0.1576739 | 3.272335 | 6.155781 | 10.10642 | 75.47119
Test 4 | 0.1582948 | 3.272335 | 6.169416 | 10.0495 | 75.26289
Test 4 | 0.1580542 | 3.272335 | 6.183546 | 10.10321 | 75.44636
Test 4 | 0.1580935 | 3.272335 | 6.198305 | 10.12229 | 75.45653
Test 4 | 0.158085 | 3.272335 | 6.211936 | 10.14564 | 75.47747
Test 4 | 0.1581866 | 3.272335 | 6.227017 | 10.15721 | 75.53269
Test 4 | 0.1586906 | 3.272335 | 6.240094 | 10.11399 | 75.40351
Test 4 | 0.1590604 | 3.272335 | 6.254791 | 10.09073 | 75.38475
Test 4 | 0.1596637 | 3.272335 | 6.267891 | 10.0356 | 75.30716
Test 4 | 0.1597543 | 3.272335 | 6.282642 | 10.0478 | 75.41609
Test 4 | 0.1601097 | 3.272335 | 6.297497 | 10.0269 | 75.45256
Test 4 | 0.1606357 | 3.272335 | 6.312479 | 9.985033 | 75.49973
Test 4 | 0.1609425 | 3.272335 | 6.326278 | 9.968747 | 75.64962
Test 4 | 0.1612618 | 3.272335 | 6.340935 | 9.952314 | 75.69356
Test 4 | 0.161145 | 3.272335 | 6.355157 | 9.989107 | 75.85268
Test 4 | 0.1618683 | 3.272335 | 6.368287 | 9.92049 | 75.56452
Test 4 | 0.1619306 | 3.272335 | 6.382036 | 9.934256 | 75.47503
Test 4 | 0.1621444 | 3.272335 | 6.396629 | 9.930729 | 75.33764
Test 4 | 0.1624272 | 3.272335 | 6.411961 | 9.919897 | 75.20929
Test 4 | 0.1626133 | 3.272335 | 6.426582 | 9.919781 | 75.0651
Test 4 | 0.1625652 | 3.272335 | 6.441969 | 9.949414 | 75.02408
Test 4 | 0.1627529 | 3.272335 | 6.455686 | 9.947615 | 74.86335
Test 4 | 0.1626543 | 3.272335 | 6.469859 | 9.981545 | 74.85438
Test 4 | 0.1626167 | 3.272335 | 6.485698 | 10.0106 | 74.93654
Test 4 | 0.1628923 | 3.272335 | 6.499467 | 9.997935 | 74.82172
Test 4 | 0.1630704 | 3.272335 | 6.514747 | 9.999563 | 74.83264
Test 4 | 0.1634202 | 3.272335 | 6.528595 | 9.977968 | 74.75628
Test 4 | 0.1638323 | 3.272335 | 6.54381 | 9.950976 | 74.66922
Test 4 | 0.163841 | 3.272335 | 6.559144 | 9.973233 | 74.71952
Test 4 | 0.1644092 | 3.272335 | 6.572728 | 9.924927 | 74.55703
Test 4 | 0.1646785 | 3.272335 | 6.58696 | 9.913916 | 74.53822
Test 4 | 0.1647896 | 3.272335 | 6.601495 | 9.922396 | 74.66547
Test 4 | 0.1648487 | 3.272335 | 6.617074 | 9.93868 | 74.80158
Test 4 | 0.1650539 | 3.272335 | 6.631469 | 9.935552 | 74.87205
Test 4 | 0.1654175 | 3.272335 | 6.647121 | 9.915274 | 74.81753
Test 4 | 0.1654571 | 3.272335 | 6.661622 | 9.932141 | 74.851
Test 4 | 0.165938 | 3.272335 | 6.67681 | 9.897172 | 74.76392
Test 4 | 0.1661937 | 3.272335 | 6.692637 | 9.89013 | 74.70159
Test 4 | 0.166472 | 3.272335 | 6.708293 | 9.880152 | 74.62016
Test 4 | 0.1666313 | 3.272335 | 6.723807 | 9.884076 | 74.58428
Test 4 | 0.1671032 | 3.272335 | 6.739545 | 9.851333 | 74.4516
Test 4 | 0.1670812 | 3.272335 | 6.754408 | 9.875656 | 74.59485
Test 4 | 0.1673517 | 3.272335 | 6.769697 | 9.866035 | 74.60569
Test 4 | 0.1672662 | 3.272335 | 6.785149 | 9.898673 | 74.82183
Test 4 | 0.1677548 | 3.272335 | 6.80081 | 9.863804 | 74.64765
Test 4 | 0.168065 | 3.272335 | 6.816165 | 9.849623 | 74.52629
Test 4 | 0.1684649 | 3.272335 | 6.832536 | 9.82646 | 74.45222
Test 4 | 0.1684401 | 3.272335 | 6.848323 | 9.852067 | 74.52085
Test 4 | 0.1686512 | 3.272335 | 6.862835 | 9.848237 | 74.38248
Test 4 | 0.1686102 | 3.272335 | 6.879605 | 9.877103 | 74.29646
Test 4 | 0.1684686 | 3.272335 | 6.894543 | 9.9152 | 74.19149
Test 4 | 0.1682686 | 3.272335 | 6.909647 | 9.960561 | 74.14518
Test 4 | 0.1681911 | 3.272335 | 6.924645 | 9.991378 | 74.07703
Test 4 | 0.1684882 | 3.272335 | 6.940489 | 9.978958 | 73.94609
Test 4 | 0.1685442 | 3.272335 | 6.956428 | 9.995228 | 73.89971
Test 4 | 0.1689437 | 3.272335 | 6.971572 | 9.969671 | 73.74844
Test 4 | 0.1691147 | 3.272335 | 6.987944 | 9.972875 | 73.71804
Test 4 | 0.1695923 | 3.272335 | 7.003353 | 9.93865 | 73.67097
Test 4 | 0.1698699 | 3.272335 | 7.01908 | 9.928448 | 73.79369
Test 4 | 0.1701414 | 3.272335 | 7.035846 | 9.92042 | 74.00825
Test 4 | 0.17034 | 3.272335 | 7.052239 | 9.920369 | 74.24128
Test 4 | 0.1707201 | 3.272335 | 7.069516 | 9.90044 | 74.45063
Test 4 | 0.1714103 | 3.272335 | 7.085346 | 9.842854 | 74.52226
Test 4 | 0.1718485 | 3.272335 | 7.102492 | 9.816422 | 74.67268
Test 4 | 0.1725338 | 3.272335 | 7.118169 | 9.760094 | 74.66996
Test 4 | 0.1726281 | 3.272335 | 7.133782 | 9.770813 | 74.77156
Test 4 | 0.1730613 | 3.272335 | 7.150741 | 9.745077 | 74.68623
Test 4 | 0.173202 | 3.272335 | 7.166989 | 9.751357 | 74.56164
Test 4 | 0.1733074 | 3.272335 | 7.184415 | 9.763174 | 74.51322
Test 4 | 0.1730781 | 3.272335 | 7.200895 | 9.811522 | 74.47477
Test 4 | 0.1733498 | 3.272335 | 7.216684 | 9.802225 | 74.27464
Test 4 | 0.1731487 | 3.272335 | 7.233035 | 9.847277 | 74.18567
Test 4 | 0.1733366 | 3.272335 | 7.248261 | 9.846617 | 73.99101
Test 4 | 0.1733309 | 3.272335 | 7.264003 | 9.868649 | 74.00082
Test 4 | 0.1736527 | 3.272335 | 7.280717 | 9.854736 | 73.94555
Test 4 | 0.1736023 | 3.272335 | 7.29828 | 9.884244 | 74.01102
Test 4 | 0.1741663 | 3.272335 | 7.314727 | 9.842457 | 73.86872
Test 4 | 0.1744708 | 3.272335 | 7.331659 | 9.830836 | 73.86524
Test 4 | 0.174264 | 3.272335 | 7.348015 | 9.876175 | 74.06166
Test 4 | 0.1743967 | 3.272335 | 7.365343 | 9.884405 | 74.00736
Test 4 | 0.1747441 | 3.272335 | 7.380738 | 9.86572 | 73.79628
Test 4 | 0.1745266 | 3.272335 | 7.397924 | 9.913356 | 73.77957
Test 4 | 0.1745035 | 3.272335 | 7.413815 | 9.937281 | 73.64
Test 4 | 0.1746395 | 3.272335 | 7.430668 | 9.944363 | 73.45915
Test 4 | 0.1749034 | 3.272335 | 7.446721 | 9.935796 | 73.32759
Test 4 | 0.175009 | 3.272335 | 7.464064 | 9.94692 | 73.16701
Test 4 | 0.1750048 | 3.272335 | 7.481544 | 9.970692 | 73.07243
Test 4 | 0.1750125 | 3.272335 | 7.499104 | 9.993218 | 73.11862
Test 4 | 0.1755733 | 3.272335 | 7.516419 | 9.952403 | 73.09845
Test 4 | 0.1760286 | 3.272335 | 7.534157 | 9.924353 | 73.2235
Test 4 | 0.1763444 | 3.272335 | 7.552003 | 9.912265 | 73.43488
Test 4 | 0.1766835 | 3.272335 | 7.569413 | 9.89701 | 73.6267
Test 4 | 0.1772451 | 3.272335 | 7.585209 | 9.854913 | 73.60885
Test 4 | 0.177834 | 3.272335 | 7.602552 | 9.812134 | 73.66174
Test 4 | 0.178329 | 3.272335 | 7.620382 | 9.780626 | 73.75646
Test 4 | 0.1787201 | 3.272335 | 7.636532 | 9.758509 | 73.77453
Test 4 | 0.1790233 | 3.272335 | 7.654077 | 9.747826 | 73.73441
Test 4 | 0.1788374 | 3.272335 | 7.672688 | 9.79185 | 73.83303
Test 4 | 0.1790649 | 3.272335 | 7.689829 | 9.788802 | 73.64057
Test 4 | 0.178953 | 3.272335 | 7.706553 | 9.822368 | 73.61456
Test 4 | 0.1788512 | 3.272335 | 7.723231 | 9.854829 | 73.61058
Test 4 | 0.1790661 | 3.272335 | 7.741248 | 9.854123 | 73.45829
Test 4 | 0.1791256 | 3.272335 | 7.757709 | 9.868518 | 73.39289
Test 4 | 0.1795133 | 3.272335 | 7.774924 | 9.847743 | 73.17502
Test 4 | 0.1795283 | 3.272335 | 7.79164 | 9.867264 | 73.1913
Test 4 | 0.1799615 | 3.272335 | 7.808142 | 9.840618 | 73.10861
Test 4 | 0.1800445 | 3.272335 | 7.82658 | 9.854759 | 73.28768
Test 4 | 0.1806732 | 3.272335 | 7.844241 | 9.808387 | 73.33537
Test 4 | 0.180886 | 3.272335 | 7.863115 | 9.808857 | 73.55551
Test 4 | 0.1812524 | 3.272335 | 7.881153 | 9.791659 | 73.66715
Test 4 | 0.18157 | 3.272335 | 7.899908 | 9.780655 | 73.72799
Test 4 | 0.1817081 | 3.272335 | 7.918255 | 9.788471 | 73.86363
Test 4 | 0.182456 | 3.272335 | 7.93476 | 9.728628 | 73.84301
Test 4 | 0.1829258 | 3.272335 | 7.952714 | 9.700619 | 73.89515
Test 4 | 0.1834162 | 3.272335 | 7.969847 | 9.669599 | 73.89935
Test 4 | 0.1835159 | 3.272335 | 7.988419 | 9.681609 | 74.05998
Test 4 | 0.1840299 | 3.272335 | 8.006744 | 9.649688 | 74.00622
Test 4 | 0.1840271 | 3.272335 | 8.025973 | 9.673148 | 74.23804
Test 4 | 0.1844615 | 3.272335 | 8.044705 | 9.650116 | 74.30015
Test 4 | 0.1848072 | 3.272335 | 8.063575 | 9.636603 | 74.43838
Test 4 | 0.1853326 | 3.272335 | 8.082084 | 9.604029 | 74.35117
Test 4 | 0.1855964 | 3.272335 | 8.100495 | 9.59857 | 74.2363
Test 4 | 0.1858417 | 3.272335 | 8.119186 | 9.59533 | 74.08498
Test 4 | 0.1857924 | 3.272335 | 8.138222 | 9.622931 | 73.94884
Test 4 | 0.1859536 | 3.272335 | 8.156773 | 9.628159 | 73.66417
Test 4 | 0.1856187 | 3.272335 | 8.174545 | 9.683989 | 73.59422
Test 4 | 0.1855422 | 3.272335 | 8.19288 | 9.713706 | 73.41281
Test 4 | 0.1850371 | 3.272335 | 8.211149 | 9.788592 | 73.49094
Test 4 | 0.1852429 | 3.272335 | 8.228258 | 9.787207 | 73.25594
Test 4 | 0.1849133 | 3.272335 | 8.247179 | 9.84471 | 73.32946
Test 4 | 0.1851698 | 3.272335 | 8.266609 | 9.840591 | 73.1803
Test 4 | 0.1854345 | 3.272335 | 8.285582 | 9.835036 | 73.10391
Test 4 | 0.1862539 | 3.272335 | 8.302296 | 9.768359 | 72.87398
Test 4 | 0.1862969 | 3.272335 | 8.321251 | 9.786137 | 72.89609
Test 4 | 0.1865522 | 3.272335 | 8.339299 | 9.780535 | 72.8917
Test 4 | 0.1867551 | 3.272335 | 8.358027 | 9.781212 | 72.92482
Test 4 | 0.1868688 | 3.272335 | 8.377365 | 9.791918 | 72.85598
Test 4 | 0.1866835 | 3.272335 | 8.398098 | 9.835653 | 73.00094
Test 4 | 0.1868049 | 3.272335 | 8.417114 | 9.845112 | 73.1097
Test 4 | 0.1873131 | 3.272335 | 8.436476 | 9.814288 | 73.08215
Test 4 | 0.1876424 | 3.272335 | 8.454226 | 9.800443 | 73.11901
Test 4 | 0.1881327 | 3.272335 | 8.471883 | 9.769794 | 73.16541
Test 4 | 0.1892798 | 3.272335 | 8.489992 | 9.672364 | 72.97207
Test 4 | 0.1892979 | 3.272335 | 8.510865 | 9.694287 | 73.16692
Test 4 | 0.1897804 | 3.272335 | 8.530202 | 9.666973 | 73.25409
Test 4 | 0.1897193 | 3.272335 | 8.550428 | 9.696141 | 73.59121
Test 4 | 0.1904188 | 3.272335 | 8.568022 | 9.644841 | 73.49655
Test 4 | 0.1902508 | 3.272335 | 8.58871 | 9.685206 | 73.72768
Test 4 | 0.1909804 | 3.272335 | 8.607536 | 9.632413 | 73.53252
Test 4 | 0.191204 | 3.272335 | 8.627784 | 9.632504 | 73.42216
Test 4 | 0.1912585 | 3.272335 | 8.647446 | 9.648951 | 73.37391
Test 4 | 0.1915388 | 3.272335 | 8.666844 | 9.642317 | 73.22644
Test 4 | 0.1919385 | 3.272335 | 8.685114 | 9.622437 | 73.05997
Test 4 | 0.1916451 | 3.272335 | 8.70535 | 9.674414 | 73.09746
Test 4 | 0.191736 | 3.272335 | 8.723773 | 9.685701 | 72.98046
Test 4 | 0.1918044 | 3.272335 | 8.743642 | 9.70084 | 72.88758
Test 4 | 0.1914817 | 3.272335 | 8.763169 | 9.755298 | 72.99665
Test 4 | 0.1913637 | 3.272335 | 8.783198 | 9.789656 | 73.02014
Test 4 | 0.1922576 | 3.272335 | 8.802936 | 9.720626 | 72.7473
Test 4 | 0.192273 | 3.272335 | 8.822848 | 9.741061 | 72.8119
Test 4 | 0.192748 | 3.272335 | 8.841063 | 9.713118 | 72.68055
Test 4 | 0.1930466 | 3.272335 | 8.861744 | 9.705742 | 72.59261
Test 4 | 0.1932693 | 3.272335 | 8.881775 | 9.705273 | 72.6172
Test 4 | 0.193358 | 3.272335 | 8.90285 | 9.719381 | 72.70756
Test 4 | 0.1932663 | 3.272335 | 8.923426 | 9.751096 | 72.77635
Test 4 | 0.1936546 | 3.272335 | 8.942307 | 9.732577 | 72.67963
Test 4 | 0.1934899 | 3.272335 | 8.961509 | 9.770092 | 72.73255
Test 4 | 0.1933903 | 3.272335 | 8.98216 | 9.80269 | 72.71257
Test 4 | 0.1938274 | 3.272335 | 9.002803 | 9.780959 | 72.58429
Test 4 | 0.1942446 | 3.272335 | 9.02238 | 9.760167 | 72.44876
Test 4 | 0.1943465 | 3.272335 | 9.041404 | 9.770488 | 72.44753
Test 4 | 0.1949889 | 3.272335 | 9.062299 | 9.728652 | 72.20869
Test 4 | 0.1948549 | 3.272335 | 9.083556 | 9.764881 | 72.29337
Test 4 | 0.1950788 | 3.272335 | 9.103904 | 9.764303 | 72.38585
Test 4 | 0.1955414 | 3.272335 | 9.125512 | 9.741229 | 72.42705
Test 4 | 0.1957855 | 3.272335 | 9.144897 | 9.737597 | 72.53517
Test 4 | 0.1959002 | 3.272335 | 9.166233 | 9.748885 | 72.65529
Test 4 | 0.196312 | 3.272335 | 9.186635 | 9.729636 | 72.63132
Test 4 | 0.1969617 | 3.272335 | 9.207322 | 9.687322 | 72.55481
Test 4 | 0.1972873 | 3.272335 | 9.227431 | 9.676456 | 72.62611
Test 4 | 0.1979851 | 3.272335 | 9.247868 | 9.62965 | 72.55728
Test 4 | 0.1985155 | 3.272335 | 9.268247 | 9.599373 | 72.43273
Test 4 | 0.1984346 | 3.272335 | 9.290437 | 9.630203 | 72.453
Test 4 | 0.1983865 | 3.272335 | 9.312481 | 9.65773 | 72.53552
Test 4 | 0.1985966 | 3.272335 | 9.332936 | 9.658477 | 72.53467
Test 4 | 0.1986012 | 3.272335 | 9.353735 | 9.679547 | 72.62108
Test 4 | 0.1988901 | 3.272335 | 9.375218 | 9.673621 | 72.56576
Test 4 | 0.1991037 | 3.272335 | 9.395483 | 9.673742 | 72.40347
Test 4 | 0.1993498 | 3.272335 | 9.417543 | 9.672522 | 72.27752
Test 4 | 0.1997245 | 3.272335 | 9.438173 | 9.657378 | 72.18765
Test 4 | 0.2001743 | 3.272335 | 9.45777 | 9.633989 | 72.19027
Test 4 | 0.2005795 | 3.272335 | 9.478377 | 9.616008 | 72.16897
Test 4 | 0.2006253 | 3.272335 | 9.499618 | 9.633158 | 72.27118
Test 4 | 0.2009301 | 3.272335 | 9.519663 | 9.624214 | 72.34192
Test 4 | 0.2012223 | 3.272335 | 9.541397 | 9.618197 | 72.44429
Test 4 | 0.2017708 | 3.272335 | 9.561756 | 9.586382 | 72.49765
Test 4 | 0.202006 | 3.272335 | 9.583662 | 9.585985 | 72.75297
Test 4 | 0.2030676 | 3.272335 | 9.605055 | 9.507196 | 72.71564
Test 4 | 0.2034328 | 3.272335 | 9.627529 | 9.495256 | 72.82959
Test 4 | 0.203793 | 3.272335 | 9.649077 | 9.482904 | 72.96321
Test 4 | 0.2042151 | 3.272335 | 9.669547 | 9.463773 | 73.0183
Test 4 | 0.2046951 | 3.272335 | 9.689804 | 9.439175 | 73.00877
Test 4 | 0.2043763 | 3.272335 | 9.712659 | 9.490979 | 73.25941
Test 4 | 0.2047528 | 3.272335 | 9.732836 | 9.475747 | 73.20801
Test 4 | 0.2047807 | 3.272335 | 9.753595 | 9.493371 | 73.25191
Test 4 | 0.2050576 | 3.272335 | 9.775837 | 9.489342 | 73.17416
Test 4 | 0.2051133 | 3.272335 | 9.797579 | 9.505285 | 73.12933
Test 4 | 0.2058097 | 3.272335 | 9.817287 | 9.460053 | 72.90058
Test 4 | 0.205871 | 3.272335 | 9.840291 | 9.476575 | 72.92131
Test 4 | 0.2060768 | 3.272335 | 9.860975 | 9.477538 | 72.92524
Test 4 | 0.2062331 | 3.272335 | 9.883642 | 9.484934 | 72.87668
Test 4 | 0.2062832 | 3.272335 | 9.90592 | 9.501697 | 72.87523
Test 4 | 0.2061564 | 3.272335 | 9.92745 | 9.534064 | 72.96415
Test 4 | 0.2064951 | 3.272335 | 9.948083 | 9.522561 | 72.90815
Test 4 | 0.2068164 | 3.272335 | 9.969097 | 9.513048 | 72.9066
Test 4 | 0.206961 | 3.272335 | 9.991616 | 9.521224 | 72.95531
Test 4 | 0.2071293 | 3.272335 | 10.01267 | 9.525786 | 72.91248
Test 4 | 0.2076981 | 3.272335 | 10.03484 | 9.494662 | 72.71168
Test 4 | 0.2078352 | 3.272335 | 10.05798 | 9.503998 | 72.71045
Test 4 | 0.208363 | 3.272335 | 10.08054 | 9.477121 | 72.76623
Test 4 | 0.2089698 | 3.272335 | 10.10158 | 9.441831 | 72.74927
Test 4 | 0.2089003 | 3.272335 | 10.12507 | 9.470083 | 72.98894
Test 4 | 0.2090049 | 3.272335 | 10.14918 | 9.48314 | 73.12732
Test 4 | 0.2094798 | 3.272335 | 10.17009 | 9.459637 | 73.061
Test 4 | 0.2098099 | 3.272335 | 10.19304 | 9.451171 | 73.13296
Test 4 | 0.2102087 | 3.272335 | 10.21679 | 9.437289 | 73.16419
Test 4 | 0.210535 | 3.272335 | 10.2397 | 9.429149 | 73.17252
Test 4 | 0.2107048 | 3.272335 | 10.261 | 9.433542 | 73.09353
Test 4 | 0.2108487 | 3.272335 | 10.28454 | 9.442277 | 72.85166
Test 4 | 0.2108127 | 3.272335 | 10.30824 | 9.467272 | 72.72687
Test 4 | 0.2108296 | 3.272335 | 10.32966 | 9.485422 | 72.56882
Test 4 | 0.210769 | 3.272335 | 10.35332 | 9.512618 | 72.55738
Test 4 | 0.2109327 | 3.272335 | 10.37711 | 9.519679 | 72.47216
Test 4 | 0.2110677 | 3.272335 | 10.39993 | 9.528415 | 72.44778
Test 4 | 0.2111437 | 3.272335 | 10.42281 | 9.542511 | 72.40928
Test 4 | 0.2115731 | 3.272335 | 10.44625 | 9.525185 | 72.3085
Test 4 | 0.21184 | 3.272335 | 10.47041 | 9.523175 | 72.48273
Test 4 | 0.2126391 | 3.272335 | 10.49399 | 9.473018 | 72.52819
Test 4 | 0.2130064 | 3.272335 | 10.51825 | 9.462202 | 72.7439
Test 4 | 0.213603 | 3.272335 | 10.53997 | 9.42885 | 72.73579
Test 4 | 0.2137244 | 3.272335 | 10.56383 | 9.439462 | 72.80863
Test 4 | 0.2140602 | 3.272335 | 10.58833 | 9.431685 | 72.78093
Test 4 | 0.2143416 | 3.272335 | 10.61252 | 9.428428 | 72.76359
Test 4 | 0.2146129 | 3.272335 | 10.6357 | 9.425147 | 72.72483
Test 4 | 0.2146268 | 3.272335 | 10.6611 | 9.446429 | 72.72284
Test 4 | 0.2149024 | 3.272335 | 10.6829 | 9.441492 | 72.48098
Test 4 | 0.2147025 | 3.272335 | 10.7074 | 9.480779 | 72.39207
Test 4 | 0.2150872 | 3.272335 | 10.73135 | 9.468013 | 72.19087
Test 4 | 0.2150678 | 3.272335 | 10.75611 | 9.491582 | 72.22051
Test 4 | 0.2153225 | 3.272335 | 10.77851 | 9.48886 | 72.21015
Test 4 | 0.2153331 | 3.272335 | 10.80357 | 9.50998 | 72.27977
Test 4 | 0.2158512 | 3.272335 | 10.82789 | 9.48569 | 72.23584
Test 4 | 0.2161928 | 3.272335 | 10.85253 | 9.477253 | 72.27832
Test 4 | 0.2168133 | 3.272335 | 10.87492 | 9.442527 | 72.29833
Test 4 | 0.2170312 | 3.272335 | 10.90009 | 9.44538 | 72.47277
Test 4 | 0.2174535 | 3.272335 | 10.924 | 9.429365 | 72.53919
Test 4 | 0.218043 | 3.272335 | 10.94717 | 9.398344 | 72.51134
Test 4 | 0.2182086 | 3.272335 | 10.97127 | 9.404748 | 72.53663
Test 4 | 0.2186857 | 3.272335 | 10.99397 | 9.383133 | 72.50648
Test 4 | 0.219004 | 3.272335 | 11.01691 | 9.375395 | 72.54554
Test 4 | 0.2188272 | 3.272335 | 11.0429 | 9.412702 | 72.67175
Test 4 | 0.2193513 | 3.272335 | 11.06569 | 9.387113 | 72.52141
Test 4 | 0.219358 | 3.272335 | 11.09042 | 9.407521 | 72.57786
Test 4 | 0.2198375 | 3.272335 | 11.11645 | 9.388511 | 72.47788
Test 4 | 0.2199802 | 3.272335 | 11.14082 | 9.396889 | 72.5652
Test 4 | 0.22056 | 3.272335 | 11.16621 | 9.368853 | 72.54131
Test 4 | 0.2207516 | 3.272335 | 11.19147 | 9.373747 | 72.60735
Test 4 | 0.2212023 | 3.272335 | 11.21449 | 9.354796 | 72.48618
Test 4 | 0.2209965 | 3.272335 | 11.24114 | 9.394503 | 72.61243
Test 4 | 0.2214692 | 3.272335 | 11.26398 | 9.373438 | 72.44905
Test 4 | 0.2215213 | 3.272335 | 11.28923 | 9.390033 | 72.3435
Test 4 | 0.2216186 | 3.272335 | 11.31556 | 9.403673 | 72.24192
Test 4 | 0.2214172 | 3.272335 | 11.34099 | 9.44196 | 72.22838
Test 4 | 0.2216879 | 3.272335 | 11.36638 | 9.440002 | 72.00276
Test 4 | 0.2218662 | 3.272335 | 11.39237 | 9.446385 | 71.82556
Test 4 | 0.2216598 | 3.272335 | 11.41864 | 9.485817 | 71.84546
Test 4 | 0.2222446 | 3.272335 | 11.44455 | 9.457361 | 71.73541
Test 4 | 0.2226367 | 3.272335 | 11.47046 | 9.445412 | 71.78848
Test 4 | 0.2231297 | 3.272335 | 11.49569 | 9.424418 | 71.80744
Test 4 | 0.2234134 | 3.272335 | 11.51993 | 9.42032 | 71.90099
Test 4 | 0.223631 | 3.272335 | 11.54418 | 9.421774 | 71.9482
Test 4 | 0.2238436 | 3.272335 | 11.57066 | 9.425459 | 72.03978
Test 4 | 0.2239437 | 3.272335 | 11.59692 | 9.438408 | 72.18185
Test 4 | 0.2244451 | 3.272335 | 11.62351 | 9.417828 | 72.21783
Test 4 | 0.2249922 | 3.272335 | 11.6487 | 9.392398 | 72.07937
Test 4 | 0.2248775 | 3.272335 | 11.67349 | 9.421997 | 72.06752
Test 4 | 0.2255111 | 3.272335 | 11.69739 | 9.3883 | 71.82514
Test 4 | 0.225779 | 3.272335 | 11.7237 | 9.3871 | 71.73191
Test 4 | 0.2256935 | 3.272335 | 11.75034 | 9.415557 | 71.83844
Test 4 | 0.2260547 | 3.272335 | 11.7774 | 9.407114 | 71.95331
Test 4 | 0.2260412 | 3.272335 | 11.80482 | 9.430135 | 72.09235
Test 4 | 0.2261357 | 3.272335 | 11.83124 | 9.443347 | 72.13487
Test 4 | 0.2262578 | 3.272335 | 11.85612 | 9.452997 | 72.2362
Test 4 | 0.2269646 | 3.272335 | 11.88053 | 9.413548 | 72.15739
Test 4 | 0.2275319 | 3.272335 | 11.90715 | 9.387655 | 72.1846
Test 4 | 0.2279624 | 3.272335 | 11.9318 | 9.371594 | 72.24795
Test 4 | 0.2288323 | 3.272335 | 11.95764 | 9.320615 | 72.17255
Test 4 | 0.229265 | 3.272335 | 11.98518 | 9.306852 | 72.11967
Test 4 | 0.22932 | 3.272335 | 12.01256 | 9.323642 | 72.20971
Test 4 | 0.229584 | 3.272335 | 12.03763 | 9.321624 | 72.29438
Test 4 | 0.2298052 | 3.272335 | 12.06496 | 9.324808 | 72.45565
Test 4 | 0.2298776 | 3.272335 | 12.09054 | 9.338701 | 72.56648
Test 4 | 0.2307812 | 3.272335 | 12.11681 | 9.285843 | 72.48616
Test 4 | 0.2312454 | 3.272335 | 12.14231 | 9.268061 | 72.55167
Test 4 | 0.2318977 | 3.272335 | 12.16882 | 9.236116 | 72.50329
Test 4 | 0.2320709 | 3.272335 | 12.19462 | 9.241892 | 72.60307
Test 4 | 0.2325447 | 3.272335 | 12.2221 | 9.22501 | 72.46943
Test 4 | 0.2322641 | 3.272335 | 12.24829 | 9.26713 | 72.62603
Test 4 | 0.2323556 | 3.272335 | 12.27506 | 9.280068 | 72.55651
Test 4 | 0.2322073 | 3.272335 | 12.30193 | 9.312263 | 72.51803
Test 4 | 0.2323774 | 3.272335 | 12.32847 | 9.3187 | 72.38074
Test 4 | 0.2323083 | 3.272335 | 12.35508 | 9.344369 | 72.19695
Test 4 | 0.232356 | 3.272335 | 12.38162 | 9.360597 | 71.95786
Test 4 | 0.2324206 | 3.272335 | 12.40754 | 9.37498 | 71.74542
Test 4 | 0.2327078 | 3.272335 | 12.43582 | 9.373169 | 71.63479
Test 4 | 0.2330094 | 3.272335 | 12.46129 | 9.368065 | 71.51046
Test 4 | 0.2329994 | 3.272335 | 12.48921 | 9.389858 | 71.47367
Test 4 | 0.2332245 | 3.272335 | 12.5156 | 9.391546 | 71.49246
Test 4 | 0.2334442 | 3.272335 | 12.54367 | 9.394904 | 71.57456
Test 4 | 0.2337621 | 3.272335 | 12.57289 | 9.391196 | 71.73987
Test 4 | 0.2342665 | 3.272335 | 12.59897 | 9.370191 | 71.90653
Test 4 | 0.2348861 | 3.272335 | 12.62711 | 9.341639 | 72.04388
Test 4 | 0.2357439 | 3.272335 | 12.65561 | 9.294717 | 72.17195
Test 4 | 0.2364056 | 3.272335 | 12.68396 | 9.263466 | 72.24207
Test 4 | 0.2366978 | 3.272335 | 12.71066 | 9.260054 | 72.38681
Test 4 | 0.2375409 | 3.272335 | 12.73895 | 9.214906 | 72.24404
Test 4 | 0.2371712 | 3.272335 | 12.76871 | 9.265251 | 72.39156
Test 4 | 0.2375975 | 3.272335 | 12.79585 | 9.251653 | 72.27296
Test 4 | 0.2375755 | 3.272335 | 12.82627 | 9.275371 | 72.19173
Test 4 | 0.2375266 | 3.272335 | 12.85547 | 9.300306 | 72.12556
Test 4 | 0.2373543 | 3.272335 | 12.88389 | 9.33441 | 72.00037
Test 4 | 0.2377186 | 3.272335 | 12.91035 | 9.324931 | 71.6937
Test 4 | 0.2377501 | 3.272335 | 12.93684 | 9.341581 | 71.55304
Test 4 | 0.2377763 | 3.272335 | 12.9647 | 9.35964 | 71.44555
Test 4 | 0.2381774 | 3.272335 | 12.99374 | 9.349041 | 71.28604
Test 4 | 0.2379113 | 3.272335 | 13.02457 | 9.392196 | 71.3807
Test 4 | 0.2379118 | 3.272335 | 13.0531 | 9.412731 | 71.31915
Test 4 | 0.2377071 | 3.272335 | 13.0814 | 9.44939 | 71.31188
Test 4 | 0.2378616 | 3.272335 | 13.10983 | 9.457628 | 71.24739
Test 4 | 0.2381712 | 3.272335 | 13.13718 | 9.452737 | 71.24914
Test 4 | 0.2384505 | 3.272335 | 13.16709 | 9.452076 | 71.2584
Test 4 | 0.2392335 | 3.272335 | 13.19601 | 9.410927 | 71.10216
Test 4 | 0.2396148 | 3.272335 | 13.22542 | 9.401911 | 71.10321
Test 4 | 0.2398642 | 3.272335 | 13.25326 | 9.402121 | 71.15901
Test 4 | 0.2405204 | 3.272335 | 13.28229 | 9.371366 | 71.19757
Test 4 | 0.2411127 | 3.272335 | 13.30974 | 9.344654 | 71.29923
Test 4 | 0.2411623 | 3.272335 | 13.34027 | 9.362238 | 71.5992
Test 4 | 0.241885 | 3.272335 | 13.36785 | 9.325618 | 71.57934
Test 4 | 0.2418846 | 3.272335 | 13.39612 | 9.34537 | 71.80514
Test 4 | 0.2429024 | 3.272335 | 13.42525 | 9.287365 | 71.79254
Test 4 | 0.2433367 | 3.272335 | 13.45327 | 9.273562 | 71.97491
Test 4 | 0.2443063 | 3.272335 | 13.4827 | 9.220227 | 71.84227
Test 4 | 0.2447855 | 3.272335 | 13.51306 | 9.204842 | 71.90285
Test 4 | 0.2451582 | 3.272335 | 13.54397 | 9.197868 | 71.9588
Test 4 | 0.245191 | 3.272335 | 13.57488 | 9.216394 | 72.056
Test 4 | 0.2450001 | 3.272335 | 13.60629 | 9.252114 | 72.20086
Test 4 | 0.2455957 | 3.272335 | 13.63605 | 9.227433 | 72.11683
Test 4 | 0.245553 | 3.272335 | 13.66481 | 9.250116 | 72.06501
Test 4 | 0.2456557 | 3.272335 | 13.69587 | 9.263387 | 72.02496
Test 4 | 0.2462026 | 3.272335 | 13.72636 | 9.242808 | 71.98231
Test 4 | 0.2469026 | 3.272335 | 13.75672 | 9.210799 | 71.86763
Test 4 | 0.2471965 | 3.272335 | 13.78738 | 9.209392 | 71.85665
Test 4 | 0.2476199 | 3.272335 | 13.81835 | 9.198546 | 71.86509
Test 4 | 0.2479562 | 3.272335 | 13.84986 | 9.194529 | 71.84367
Test 4 | 0.2479509 | 3.272335 | 13.88124 | 9.215751 | 71.93812
Test 4 | 0.2481176 | 3.272335 | 13.91294 | 9.224386 | 72.04109
Test 4 | 0.2486243 | 3.272335 | 13.94152 | 9.205704 | 72.01106
Test 4 | 0.2487628 | 3.272335 | 13.97293 | 9.216172 | 71.92746
Test 4 | 0.2490175 | 3.272335 | 14.00428 | 9.217961 | 71.81574
Test 4 | 0.2491549 | 3.272335 | 14.03589 | 9.228585 | 71.71482
Test 4 | 0.2494895 | 3.272335 | 14.06727 | 9.224427 | 71.62993
Test 4 | 0.2495642 | 3.272335 | 14.09896 | 9.239673 | 71.57709
Test 4 | 0.2496134 | 3.272335 | 14.13079 | 9.256884 | 71.47227
Test 4 | 0.2496882 | 3.272335 | 14.15991 | 9.270397 | 71.41383
Test 4 | 0.2497227 | 3.272335 | 14.19217 | 9.288955 | 71.28124
Test 4 | 0.2496917 | 3.272335 | 14.22358 | 9.311824 | 71.19523
Test 4 | 0.2495949 | 3.272335 | 14.25358 | 9.338697 | 71.16322
Test 4 | 0.2499716 | 3.272335 | 14.28444 | 9.330735 | 70.96303
Test 4 | 0.2496907 | 3.272335 | 14.31433 | 9.371303 | 70.92638
Test 4 | 0.2500416 | 3.272335 | 14.34653 | 9.366048 | 70.73357
Test 4 | 0.2501698 | 3.272335 | 14.37904 | 9.377645 | 70.76385
Test 4 | 0.250528 | 3.272335 | 14.41098 | 9.371621 | 70.80644
Test 4 | 0.2510289 | 3.272335 | 14.44405 | 9.355684 | 70.88416
Test 4 | 0.2519366 | 3.272335 | 14.47625 | 9.309097 | 70.93749
Test 4 | 0.2525311 | 3.272335 | 14.5081 | 9.285699 | 71.06932
Test 4 | 0.2531315 | 3.272335 | 14.53866 | 9.261173 | 71.26986
Test 4 | 0.2540804 | 3.272335 | 14.57048 | 9.212245 | 71.41741
Test 4 | 0.2547487 | 3.272335 | 14.60108 | 9.183223 | 71.61581
Test 4 | 0.2552541 | 3.272335 | 14.63419 | 9.167631 | 71.78298
Test 4 | 0.2559659 | 3.272335 | 14.66389 | 9.135219 | 71.7521
Test 4 | 0.2562072 | 3.272335 | 14.69714 | 9.13869 | 71.80715
Test 4 | 0.2565986 | 3.272335 | 14.72716 | 9.129448 | 71.80111
Test 4 | 0.2571408 | 3.272335 | 14.75972 | 9.11109 | 71.74212
Test 4 | 0.2573817 | 3.272335 | 14.79022 | 9.112833 | 71.75465
Test 4 | 0.2575124 | 3.272335 | 14.82315 | 9.123851 | 71.78924
Test 4 | 0.2574619 | 3.272335 | 14.85472 | 9.146869 | 71.84789
Test 4 | 0.2577681 | 3.272335 | 14.88711 | 9.145047 | 71.84728
Test 4 | 0.2580325 | 3.272335 | 14.91858 | 9.145606 | 71.88966
Test 4 | 0.258416 | 3.272335 | 14.94939 | 9.137314 | 71.94657
Test 4 | 0.2591063 | 3.272335 | 14.98105 | 9.107943 | 71.90294
Test 4 | 0.259544 | 3.272335 | 15.01309 | 9.096659 | 71.884
Test 4 | 0.2597909 | 3.272335 | 15.04396 | 9.098051 | 71.91795
Test 4 | 0.2604108 | 3.272335 | 15.07637 | 9.07429 | 71.83344
Test 4 | 0.26025 | 3.272335 | 15.10812 | 9.104643 | 71.88041
Test 4 | 0.2602725 | 3.272335 | 15.14278 | 9.123957 | 71.86521
Test 4 | 0.2606135 | 3.272335 | 15.175 | 9.119448 | 71.72572
Test 4 | 0.2606292 | 3.272335 | 15.20754 | 9.137908 | 71.69588
Test 4 | 0.2604592 | 3.272335 | 15.24151 | 9.17028 | 71.60272
Test 4 | 0.2608292 | 3.272335 | 15.27239 | 9.162812 | 71.38235
Test 4 | 0.2609238 | 3.272335 | 15.30714 | 9.176998 | 71.28105
Test 4 | 0.2612158 | 3.272335 | 15.34124 | 9.176887 | 71.12869
Test 4 | 0.2615256 | 3.272335 | 15.37528 | 9.175475 | 71.04186
Test 4 | 0.2614659 | 3.272335 | 15.41033 | 9.200591 | 71.09728
Test 4 | 0.2615339 | 3.272335 | 15.44528 | 9.216663 | 71.10298
Test 4 | 0.2618721 | 3.272335 | 15.48023 | 9.213679 | 71.11744
Test 4 | 0.2620964 | 3.272335 | 15.51501 | 9.218579 | 71.18242
Test 4 | 0.2627033 | 3.272335 | 15.54987 | 9.196648 | 71.2175
Test 4 | 0.2631155 | 3.272335 | 15.5846 | 9.188334 | 71.28907
Test 4 | 0.2639501 | 3.272335 | 15.61936 | 9.150685 | 71.2085
Test 4 | 0.264316 | 3.272335 | 15.65293 | 9.144979 | 71.26305
Test 4 | 0.2646699 | 3.272335 | 15.68529 | 9.139393 | 71.23044
Test 4 | 0.2648349 | 3.272335 | 15.72173 | 9.14921 | 71.30834
Test 4 | 0.2654461 | 3.272335 | 15.75531 | 9.12658 | 71.21676
Test 4 | 0.2649543 | 3.272335 | 15.78964 | 9.180456 | 71.37077
Test 4 | 0.2651358 | 3.272335 | 15.82367 | 9.187647 | 71.30134
Test 4 | 0.2654238 | 3.272335 | 15.85637 | 9.186667 | 71.16805
Test 4 | 0.265888 | 3.272335 | 15.89146 | 9.174878 | 71.03269
Test 4 | 0.2654873 | 3.272335 | 15.92774 | 9.223606 | 71.13948
Test 4 | 0.2664022 | 3.272335 | 15.9619 | 9.180007 | 70.89513
Test 4 | 0.2666572 | 3.272335 | 15.9951 | 9.181516 | 70.90331
Test 4 | 0.2670722 | 3.272335 | 16.03102 | 9.173553 | 70.83868
Test 4 | 0.267001 | 3.272335 | 16.06753 | 9.199351 | 70.93584
Test 4 | 0.2675747 | 3.272335 | 16.10313 | 9.180242 | 70.9124
Test 4 | 0.2677489 | 3.272335 | 16.13942 | 9.188962 | 70.97968
Test 4 | 0.2680313 | 3.272335 | 16.17247 | 9.188385 | 70.98816
Test 4 | 0.2685131 | 3.272335 | 16.20869 | 9.175951 | 70.95521
Test 4 | 0.2687286 | 3.272335 | 16.2448 | 9.181645 | 70.96061
Test 4 | 0.26892 | 3.272335 | 16.28169 | 9.189397 | 70.88509
Test 4 | 0.2694235 | 3.272335 | 16.31704 | 9.174962 | 70.71537
Test 4 | 0.2696199 | 3.272335 | 16.35346 | 9.18205 | 70.67029
Test 4 | 0.2696342 | 3.272335 | 16.39052 | 9.201881 | 70.63278
Test 4 | 0.2696332 | 3.272335 | 16.42757 | 9.222749 | 70.62194
Test 4 | 0.2697281 | 3.272335 | 16.46521 | 9.237382 | 70.6467
Test 4 | 0.2697751 | 3.272335 | 16.50158 | 9.254559 | 70.64243
Test 4 | 0.2702505 | 3.272335 | 16.53494 | 9.240675 | 70.56305
Test 4 | 0.2706868 | 3.272335 | 16.57144 | 9.231242 | 70.58628
Test 4 | 0.2713315 | 3.272335 | 16.60537 | 9.206235 | 70.5806
Test 4 | 0.2721445 | 3.272335 | 16.64545 | 9.173399 | 70.54552
Test 4 | 0.2724322 | 3.272335 | 16.682 | 9.174135 | 70.67599
Test 4 | 0.2729693 | 3.272335 | 16.71717 | 9.157332 | 70.81194
Test 4 | 0.2734577 | 3.272335 | 16.7539 | 9.144698 | 70.86784
Test 4 | 0.2738604 | 3.272335 | 16.78833 | 9.136564 | 70.92606
Test 4 | 0.2742025 | 3.272335 | 16.82308 | 9.132644 | 71.06473
Test 4 | 0.2748748 | 3.272335 | 16.86063 | 9.108314 | 71.17947
Test 4 | 0.2754058 | 3.272335 | 16.89497 | 9.091699 | 71.18084
Test 4 | 0.2757223 | 3.272335 | 16.92929 | 9.089269 | 71.1328
Test 4 | 0.2761137 | 3.272335 | 16.96359 | 9.081877 | 71.06684
Test 4 | 0.2763257 | 3.272335 | 17.00087 | 9.087881 | 71.01136
Test 4 | 0.2764362 | 3.272335 | 17.03922 | 9.101102 | 70.9357
Test 4 | 0.2767357 | 3.272335 | 17.07447 | 9.100199 | 70.95517
Test 4 | 0.2768817 | 3.272335 | 17.11236 | 9.110777 | 71.03226
Test 4 | 0.2769096 | 3.272335 | 17.14815 | 9.127989 | 71.00171
Test 4 | 0.2766825 | 3.272335 | 17.18697 | 9.163681 | 70.97271
Test 4 | 0.2773036 | 3.272335 | 17.22477 | 9.142734 | 70.88662
Test 4 | 0.277907 | 3.272335 | 17.25963 | 9.121505 | 70.78632
Test 4 | 0.2782489 | 3.272335 | 17.29802 | 9.119337 | 70.82256
Test 4 | 0.2787286 | 3.272335 | 17.33344 | 9.106582 | 70.80923
Test 4 | 0.2793286 | 3.272335 | 17.37185 | 9.087597 | 70.70816
Test 4 | 0.2793732 | 3.272335 | 17.41008 | 9.104688 | 70.67092
Test 4 | 0.2795089 | 3.272335 | 17.44636 | 9.114804 | 70.64458
Test 4 | 0.2797701 | 3.272335 | 17.48551 | 9.118208 | 70.64051
Test 4 | 0.2799548 | 3.272335 | 17.52299 | 9.1257 | 70.6371
Test 4 | 0.2803094 | 3.272335 | 17.55936 | 9.121521 | 70.65221
Test 4 | 0.2805058 | 3.272335 | 17.5964 | 9.127967 | 70.70413
Test 4 | 0.2812894 | 3.272335 | 17.63413 | 9.096644 | 70.60539
Test 4 | 0.2815905 | 3.272335 | 17.67086 | 9.096107 | 70.66012
Test 4 | 0.2822065 | 3.272335 | 17.70868 | 9.075824 | 70.65408
Test 4 | 0.2826977 | 3.272335 | 17.74588 | 9.063316 | 70.7308
Test 4 | 0.2830981 | 3.272335 | 17.78248 | 9.056334 | 70.80816
Test 4 | 0.2834234 | 3.272335 | 17.82219 | 9.055728 | 70.89268
Test 4 | 0.2840468 | 3.272335 | 17.86073 | 9.035522 | 71.03727
Test 4 | 0.2845476 | 3.272335 | 17.90234 | 9.024722 | 71.14065
Test 4 | 0.284766 | 3.272335 | 17.93926 | 9.029468 | 71.25436
Test 4 | 0.2854897 | 3.272335 | 17.97757 | 9.002935 | 71.25944
Test 4 | 0.2858171 | 3.272335 | 18.01917 | 9.003105 | 71.24134
Test 4 | 0.2863382 | 3.272335 | 18.05831 | 8.989853 | 71.11413
Test 4 | 0.2866238 | 3.272335 | 18.0992 | 8.99226 | 71.09125
Test 4 | 0.2868344 | 3.272335 | 18.13618 | 8.997405 | 71.07021
Test 4 | 0.2866334 | 3.272335 | 18.17737 | 9.030494 | 71.09968
Test 4 | 0.2867979 | 3.272335 | 18.21432 | 9.038473 | 70.98715
Test 4 | 0.2869931 | 3.272335 | 18.254 | 9.045847 | 70.9384
Test 4 | 0.2871994 | 3.272335 | 18.2919 | 9.051609 | 70.8967
Test 4 | 0.2875429 | 3.272335 | 18.3293 | 9.048456 | 70.90149
Test 4 | 0.2882282 | 3.272335 | 18.3697 | 9.025323 | 70.86485
Test 4 | 0.288617 | 3.272335 | 18.40902 | 9.0203 | 70.87734
Test 4 | 0.2892755 | 3.272335 | 18.44638 | 8.997495 | 70.81864
Test 4 | 0.2896502 | 3.272335 | 18.48394 | 8.992509 | 70.79233
Test 4 | 0.2900056 | 3.272335 | 18.5255 | 8.990648 | 70.81653
Test 4 | 0.2901894 | 3.272335 | 18.56688 | 8.999319 | 70.82482
Test 4 | 0.2900249 | 3.272335 | 18.60895 | 9.029947 | 70.83369
Test 4 | 0.2904297 | 3.272335 | 18.64637 | 9.022901 | 70.66866
Test 4 | 0.2900732 | 3.272335 | 18.68766 | 9.065122 | 70.62921
Test 4 | 0.2903316 | 3.272335 | 18.7257 | 9.067415 | 70.57416
Test 4 | 0.2909794 | 3.272335 | 18.76781 | 9.047382 | 70.48663
Test 4 | 0.2909637 | 3.272335 | 18.80912 | 9.068279 | 70.53533
Test 4 | 0.2917097 | 3.272335 | 18.85134 | 9.042208 | 70.45173
Test 4 | 0.2922549 | 3.272335 | 18.89243 | 9.028134 | 70.48148
Test 4 | 0.2924336 | 3.272335 | 18.93239 | 9.036182 | 70.66324
Test 4 | 0.293331 | 3.272335 | 18.97381 | 9.000621 | 70.77561
Test 4 | 0.2940528 | 3.272335 | 19.01661 | 8.976693 | 70.90658
Test 4 | 0.2946401 | 3.272335 | 19.05825 | 8.960519 | 71.05597
Test 4 | 0.2946032 | 3.272335 | 19.09846 | 8.981673 | 71.20269
Test 4 | 0.2955842 | 3.272335 | 19.14024 | 8.941671 | 71.1226
Test 4 | 0.2958802 | 3.272335 | 19.18326 | 8.943847 | 71.14943
Test 4 | 0.2965643 | 3.272335 | 19.22451 | 8.921776 | 71.01244
Test 4 | 0.2964644 | 3.272335 | 19.2646 | 8.946409 | 71.05162
Test 4 | 0.2970055 | 3.272335 | 19.30658 | 8.933267 | 70.84495
Test 4 | 0.2962704 | 3.272335 | 19.35178 | 8.998668 | 70.94501
Test 4 | 0.2966097 | 3.272335 | 19.39421 | 8.997777 | 70.76966
Test 4 | 0.296102 | 3.272335 | 19.4382 | 9.049137 | 70.74997
Test 4 | 0.2963452 | 3.272335 | 19.48153 | 9.054429 | 70.63043
Test 4 | 0.2963178 | 3.272335 | 19.525 | 9.076313 | 70.58261
Test 4 | 0.2970351 | 3.272335 | 19.56675 | 9.051843 | 70.25586
Test 4 | 0.2971445 | 3.272335 | 19.60677 | 9.063677 | 70.11066
Test 4 | 0.2970267 | 3.272335 | 19.64993 | 9.090841 | 70.02034
Test 4 | 0.2975099 | 3.272335 | 19.69031 | 9.079955 | 69.83826
Test 4 | 0.297002 | 3.272335 | 19.73479 | 9.131619 | 69.95056
Test 4 | 0.2975173 | 3.272335 | 19.77449 | 9.118318 | 69.87117
Test 4 | 0.2971125 | 3.272335 | 19.81912 | 9.163818 | 69.96523
Test 4 | 0.2977775 | 3.272335 | 19.8629 | 9.143083 | 69.82791
Test 4 | 0.2978693 | 3.272335 | 19.907 | 9.157735 | 69.98095
Test 4 | 0.2991893 | 3.272335 | 19.94715 | 9.095418 | 69.90901
Test 4 | 0.3003829 | 3.272335 | 19.99089 | 9.043066 | 69.97328
Test 4 | 0.3009996 | 3.272335 | 20.03174 | 9.024448 | 70.13257
Test 4 | 0.3017303 | 3.272335 | 20.07545 | 9.000388 | 70.25525
Test 4 | 0.3023196 | 3.272335 | 20.11633 | 8.983597 | 70.38349
Test 4 | 0.302949 | 3.272335 | 20.1579 | 8.964791 | 70.52825
Test 4 | 0.3035099 | 3.272335 | 20.20297 | 8.951657 | 70.75863
Test 4 | 0.3040922 | 3.272335 | 20.24415 | 8.935582 | 70.90789
Test 4 | 0.3046668 | 3.272335 | 20.28518 | 8.919952 | 70.89164
Test 4 | 0.3050826 | 3.272335 | 20.33015 | 8.915379 | 70.88163
Test 4 | 0.3052084 | 3.272335 | 20.37166 | 8.926214 | 70.8696
Test 4 | 0.3056038 | 3.272335 | 20.41604 | 8.922528 | 70.68093
Test 4 | 0.30543 | 3.272335 | 20.4583 | 8.951171 | 70.6729
Test 4 | 0.3057401 | 3.272335 | 20.50385 | 8.952917 | 70.53097
Test 4 | 0.3054933 | 3.272335 | 20.55009 | 8.987608 | 70.4927
Test 4 | 0.3054735 | 3.272335 | 20.59399 | 9.007975 | 70.47474
Test 4 | 0.3055346 | 3.272335 | 20.63581 | 9.022665 | 70.41925
Test 4 | 0.305987 | 3.272335 | 20.67827 | 9.014507 | 70.33626
Test 4 | 0.3062826 | 3.272335 | 20.72108 | 9.015748 | 70.27923
Test 4 | 0.30682 | 3.272335 | 20.76459 | 9.003059 | 70.24128
Test 4 | 0.3073749 | 3.272335 | 20.80894 | 8.989737 | 70.28456
Test 4 | 0.3078261 | 3.272335 | 20.85356 | 8.982624 | 70.25578
Test 4 | 0.3081558 | 3.272335 | 20.89608 | 8.981691 | 70.24907
Test 4 | 0.3082232 | 3.272335 | 20.94234 | 8.997639 | 70.26048
Test 4 | 0.3082146 | 3.272335 | 20.98564 | 9.016747 | 70.22729
Test 4 | 0.3083457 | 3.272335 | 21.0314 | 9.028719 | 70.22892
Test 4 | 0.3087754 | 3.272335 | 21.07891 | 9.023952 | 70.12975
Test 4 | 0.3088177 | 3.272335 | 21.12574 | 9.041519 | 70.13492
Test 4 | 0.3093359 | 3.272335 | 21.16848 | 9.029485 | 70.06584
Test 4 | 0.3098153 | 3.272335 | 21.21432 | 9.021051 | 69.98813
Test 4 | 0.3102734 | 3.272335 | 21.25802 | 9.012966 | 70.06837
Test 4 | 0.310842 | 3.272335 | 21.30444 | 8.999632 | 70.0955
Test 4 | 0.311439 | 3.272335 | 21.34818 | 8.983565 | 70.17183
Test 4 | 0.3118969 | 3.272335 | 21.39186 | 8.975534 | 70.29187
Test 4 | 0.3121758 | 3.272335 | 21.43947 | 8.979443 | 70.36251
Test 4 | 0.3127555 | 3.272335 | 21.48697 | 8.96601 | 70.46525
Test 4 | 0.3134832 | 3.272335 | 21.53009 | 8.942343 | 70.4508
Test 4 | 0.3134806 | 3.272335 | 21.57833 | 8.962524 | 70.52244
Test 4 | 0.3140451 | 3.272335 | 21.62626 | 8.950167 | 70.41734
Test 4 | 0.3140018 | 3.272335 | 21.6738 | 8.972315 | 70.39498
Test 4 | 0.31461 | 3.272335 | 21.71755 | 8.955705 | 70.22611
Test 4 | 0.3147049 | 3.272335 | 21.76556 | 8.970089 | 70.17114
Test 4 | 0.3149973 | 3.272335 | 21.81005 | 8.971748 | 70.13837
Test 4 | 0.3155804 | 3.272335 | 21.85827 | 8.958384 | 70.04358
Test 4 | 0.3154157 | 3.272335 | 21.90759 | 8.987977 | 70.0563
Test 4 | 0.3157685 | 3.272335 | 21.95575 | 8.98762 | 70.05761
Test 4 | 0.3160654 | 3.272335 | 22.00065 | 8.989085 | 70.01997
Test 4 | 0.3166822 | 3.272335 | 22.04825 | 8.973477 | 69.9748
Test 4 | 0.3169324 | 3.272335 | 22.09816 | 8.979594 | 70.06276
Test 4 | 0.3175475 | 3.272335 | 22.14733 | 8.964743 | 70.09608
Test 4 | 0.3182518 | 3.272335 | 22.19971 | 8.946222 | 70.14694
Test 4 | 0.3186714 | 3.272335 | 22.25076 | 8.943189 | 70.29569
Test 4 | 0.3194574 | 3.272335 | 22.299 | 8.91853 | 70.46447
Test 4 | 0.3206399 | 3.272335 | 22.34849 | 8.87252 | 70.4896
Test 4 | 0.3212894 | 3.272335 | 22.39421 | 8.854764 | 70.72874
Test 4 | 0.3221758 | 3.272335 | 22.43951 | 8.82392 | 70.87526
Test 4 | 0.3228405 | 3.272335 | 22.48529 | 8.805547 | 71.05218
Test 4 | 0.3240328 | 3.272335 | 22.53355 | 8.759623 | 71.09896
Test 4 | 0.3241532 | 3.272335 | 22.58053 | 8.771366 | 71.19195
Test 4 | 0.3246682 | 3.272335 | 22.62615 | 8.761232 | 71.13454
Test 4 | 0.3247863 | 3.272335 | 22.67196 | 8.772587 | 71.05545
Test 4 | 0.3247973 | 3.272335 | 22.72145 | 8.791141 | 70.88943
Test 4 | 0.3245577 | 3.272335 | 22.77255 | 8.823925 | 70.75818
Test 4 | 0.3243089 | 3.272335 | 22.82283 | 8.856983 | 70.49911
Test 4 | 0.3238101 | 3.272335 | 22.86969 | 8.90253 | 70.3559
Test 4 | 0.3238047 | 3.272335 | 22.91795 | 8.921615 | 70.01088
Test 4 | 0.3233357 | 3.272335 | 22.96581 | 8.966196 | 69.84632
Test 4 | 0.323377 | 3.272335 | 23.01739 | 8.984039 | 69.74087
Test 4 | 0.3233976 | 3.272335 | 23.06887 | 9.002987 | 69.69982
Test 4 | 0.3239041 | 3.272335 | 23.11538 | 8.992949 | 69.66504
Test 4 | 0.3243157 | 3.272335 | 23.16491 | 8.989354 | 69.74785
Test 4 | 0.3251135 | 3.272335 | 23.21601 | 8.965024 | 69.74572
Test 4 | 0.3255344 | 3.272335 | 23.26305 | 8.959976 | 69.81227
Test 4 | 0.3264636 | 3.272335 | 23.3107 | 8.927292 | 69.79581
Test 4 | 0.3264756 | 3.272335 | 23.36122 | 8.945983 | 69.92999
Test 4 | 0.3270033 | 3.272335 | 23.40841 | 8.935148 | 69.91885
Test 4 | 0.326835 | 3.272335 | 23.45664 | 8.962775 | 70.03688
Test 4 | 0.327692 | 3.272335 | 23.50319 | 8.933652 | 69.86738
Test 4 | 0.3278306 | 3.272335 | 23.55291 | 8.944983 | 69.81073
Test 4 | 0.3281853 | 3.272335 | 23.60491 | 8.945367 | 69.73231
Test 4 | 0.3283853 | 3.272335 | 23.65671 | 8.954078 | 69.65716
Test 4 | 0.3288506 | 3.272335 | 23.70977 | 8.948783 | 69.70117
Test 4 | 0.329257 | 3.272335 | 23.75784 | 8.944806 | 69.72271
Test 4 | 0.3295448 | 3.272335 | 23.8064 | 8.947438 | 69.78299
Test 4 | 0.3300057 | 3.272335 | 23.85866 | 8.94205 | 69.84487
Test 4 | 0.330551 | 3.272335 | 23.90707 | 8.930653 | 69.83078
Test 4 | 0.3307902 | 3.272335 | 23.96117 | 8.937924 | 69.91308
Test 4 | 0.3312631 | 3.272335 | 24.0118 | 8.931252 | 69.89611
Test 4 | 0.3313343 | 3.272335 | 24.06213 | 8.946127 | 69.86716
Test 4 | 0.3322127 | 3.272335 | 24.1098 | 8.916514 | 69.69096
Test 4 | 0.3316488 | 3.272335 | 24.15964 | 8.965357 | 69.73155
Test 4 | 0.3322508 | 3.272335 | 24.21232 | 8.952375 | 69.54056
Test 4 | 0.332552 | 3.272335 | 24.26624 | 8.956064 | 69.51159
Test 4 | 0.3328719 | 3.272335 | 24.31511 | 8.956859 | 69.44027
Test 4 | 0.3327468 | 3.272335 | 24.36987 | 8.983783 | 69.46277
Test 4 | 0.3330993 | 3.272335 | 24.42393 | 8.98467 | 69.45869
Test 4 | 0.3334653 | 3.272335 | 24.479 | 8.985172 | 69.63794
Test 4 | 0.3347893 | 3.272335 | 24.53236 | 8.933673 | 69.76514
Test 4 | 0.3356949 | 3.272335 | 24.58713 | 8.905373 | 70.01032
Test 4 | 0.3369993 | 3.272335 | 24.63673 | 8.854398 | 70.17375
Test 4 | 0.3381288 | 3.272335 | 24.6889 | 8.813967 | 70.2835
Test 4 | 0.3389929 | 3.272335 | 24.73881 | 8.786814 | 70.42934
Test 4 | 0.3402156 | 3.272335 | 24.79017 | 8.741882 | 70.50485
Test 4 | 0.3406339 | 3.272335 | 24.84619 | 8.740131 | 70.71325
Test 4 | 0.3412604 | 3.272335 | 24.90048 | 8.727097 | 70.79314
Test 4 | 0.341316 | 3.272335 | 24.95694 | 8.744037 | 70.80385
Test 4 | 0.3409719 | 3.272335 | 25.01032 | 8.780432 | 70.75169
Test 4 | 0.3412511 | 3.272335 | 25.06236 | 8.78431 | 70.49858
Test 4 | 0.3409627 | 3.272335 | 25.11803 | 8.818727 | 70.27354
Test 4 | 0.3409233 | 3.272335 | 25.17172 | 8.839615 | 70.05158
Test 4 | 0.3409455 | 3.272335 | 25.22378 | 8.856745 | 69.83485
Test 4 | 0.3408032 | 3.272335 | 25.27467 | 8.882025 | 69.58169
Test 4 | 0.3401203 | 3.272335 | 25.32901 | 8.936904 | 69.46942
Test 4 | 0.3394858 | 3.272335 | 25.38834 | 8.991353 | 69.40876
Test 4 | 0.3396097 | 3.272335 | 25.44438 | 9.004626 | 69.26537
Test 4 | 0.3392206 | 3.272335 | 25.49898 | 9.044658 | 69.2131
Test 4 | 0.3395147 | 3.272335 | 25.55137 | 9.047551 | 69.14079
Test 4 | 0.3404488 | 3.272335 | 25.60679 | 9.017487 | 69.1119
Test 4 | 0.3412307 | 3.272335 | 25.66314 | 8.995957 | 69.04652
Test 4 | 0.3418079 | 3.272335 | 25.71885 | 8.985065 | 69.06356
Test 4 | 0.3424216 | 3.272335 | 25.77354 | 8.971923 | 69.078
Test 4 | 0.343103 | 3.272335 | 25.8276 | 8.955067 | 69.08714
Test 4 | 0.3432068 | 3.272335 | 25.88137 | 8.968283 | 69.26514
Test 4 | 0.3438601 | 3.272335 | 25.93385 | 8.952356 | 69.35589
Test 4 | 0.344263 | 3.272335 | 25.9873 | 8.949823 | 69.5205
Test 4 | 0.3450495 | 3.272335 | 26.04285 | 8.928111 | 69.6158
Test 4 | 0.3455823 | 3.272335 | 26.09625 | 8.918853 | 69.65283
Test 4 | 0.3467781 | 3.272335 | 26.15565 | 8.87761 | 69.65966
Test 4 | 0.3480778 | 3.272335 | 26.21094 | 8.830062 | 69.75706
Test 4 | 0.3490649 | 3.272335 | 26.27116 | 8.800371 | 69.92953
Test 4 | 0.3496502 | 3.272335 | 26.32968 | 8.790467 | 70.0844
Test 4 | 0.3498949 | 3.272335 | 26.38867 | 8.797842 | 70.24689
Test 4 | 0.3502394 | 3.272335 | 26.44218 | 8.798349 | 70.32362
Test 4 | 0.3505014 | 3.272335 | 26.50104 | 8.804754 | 70.33782
Test 4 | 0.3510437 | 3.272335 | 26.55954 | 8.796946 | 70.28287
Test 4 | 0.3517099 | 3.272335 | 26.61815 | 8.782998 | 70.22376
Test 4 | 0.352241 | 3.272335 | 26.67683 | 8.775831 | 70.14185
Test 4 | 0.352932 | 3.272335 | 26.7333 | 8.760006 | 70.06763
Test 4 | 0.3534575 | 3.272335 | 26.78881 | 8.752113 | 70.03039
Test 4 | 0.3535685 | 3.272335 | 26.84384 | 8.764588 | 70.12781
Test 4 | 0.353779 | 3.272335 | 26.90185 | 8.773081 | 70.28204
Test 4 | 0.3541937 | 3.272335 | 26.9583 | 8.770912 | 70.38758
Test 4 | 0.3545554 | 3.272335 | 27.01542 | 8.771571 | 70.49839
Test 4 | 0.3551836 | 3.272335 | 27.07 | 8.75823 | 70.4407
Test 4 | 0.3558893 | 3.272335 | 27.12812 | 8.742262 | 70.31668
Test 4 | 0.3561338 | 3.272335 | 27.18365 | 8.748131 | 70.227
Test 4 | 0.356303 | 3.272335 | 27.24313 | 8.758951 | 70.0714
Test 4 | 0.3565727 | 3.272335 | 27.29865 | 8.763528 | 69.92049
Test 4 | 0.3563959 | 3.272335 | 27.35738 | 8.791095 | 69.80968
Test 4 | 0.3560786 | 3.272335 | 27.41354 | 8.824849 | 69.70408
Test 4 | 0.3554195 | 3.272335 | 27.47431 | 8.877246 | 69.67598
Test 4 | 0.3555644 | 3.272335 | 27.53525 | 8.889686 | 69.51938
Test 4 | 0.3556365 | 3.272335 | 27.59133 | 8.904178 | 69.49394
Test 4 | 0.35618 | 3.272335 | 27.64671 | 8.894842 | 69.38316
Test 4 | 0.3565291 | 3.272335 | 27.70673 | 8.896707 | 69.27997
Test 4 | 0.3571017 | 3.272335 | 27.76669 | 8.88739 | 69.2066
Test 4 | 0.3572444 | 3.272335 | 27.82377 | 8.898545 | 69.18174
Test 4 | 0.3576284 | 3.272335 | 27.88474 | 8.898903 | 69.08484
Test 4 | 0.3577304 | 3.272335 | 27.94151 | 8.911935 | 69.0869
Test 4 | 0.3578717 | 3.272335 | 28.00257 | 8.924361 | 69.24813
Test 4 | 0.3581844 | 3.272335 | 28.05931 | 8.926838 | 69.28396
Test 4 | 0.3587782 | 3.272335 | 28.11613 | 8.915328 | 69.24002
Test 4 | 0.3591502 | 3.272335 | 28.17894 | 8.916748 | 69.43122
Test 4 | 0.3607168 | 3.272335 | 28.23472 | 8.856959 | 69.45138
Test 4 | 0.3617248 | 3.272335 | 28.2973 | 8.827186 | 69.57622
Test 4 | 0.3627665 | 3.272335 | 28.3544 | 8.794276 | 69.78051
Test 4 | 0.3638048 | 3.272335 | 28.41746 | 8.763599 | 69.98341
Test 4 | 0.364652 | 3.272335 | 28.48017 | 8.742173 | 70.09603
Test 4 | 0.3649879 | 3.272335 | 28.54265 | 8.745232 | 70.21986
Test 4 | 0.3656986 | 3.272335 | 28.60002 | 8.72878 | 70.26135
Test 4 | 0.3663645 | 3.272335 | 28.66413 | 8.716574 | 70.25088
Test 4 | 0.3664711 | 3.272335 | 28.7219 | 8.729062 | 70.16843
Test 4 | 0.3664077 | 3.272335 | 28.78001 | 8.749749 | 70.02773
Test 4 | 0.3664956 | 3.272335 | 28.84285 | 8.764652 | 69.82333
Test 4 | 0.3658505 | 3.272335 | 28.90719 | 8.815208 | 69.72269
Test 4 | 0.3661335 | 3.272335 | 28.9697 | 8.820619 | 69.4872
Test 4 | 0.3662244 | 3.272335 | 29.02874 | 8.834206 | 69.39542
Test 4 | 0.3660292 | 3.272335 | 29.08815 | 8.861731 | 69.36057
Test 4 | 0.3661943 | 3.272335 | 29.15251 | 8.87333 | 69.25736
Test 4 | 0.3663924 | 3.272335 | 29.21655 | 8.883211 | 69.17857
Test 4 | 0.3668386 | 3.272335 | 29.28091 | 8.881135 | 69.153
Test 4 | 0.367634 | 3.272335 | 29.33941 | 8.860412 | 69.12972
Test 4 | 0.3680185 | 3.272335 | 29.4017 | 8.86068 | 69.17785
Test 4 | 0.3688162 | 3.272335 | 29.46293 | 8.840766 | 69.23843
Test 4 | 0.36953 | 3.272335 | 29.52817 | 8.826144 | 69.3511
Test 4 | 0.3702949 | 3.272335 | 29.5938 | 8.809254 | 69.40338
Test 4 | 0.3710841 | 3.272335 | 29.65685 | 8.790514 | 69.45471
Test 4 | 0.3714728 | 3.272335 | 29.72307 | 8.791714 | 69.51542
Test 4 | 0.371836 | 3.272335 | 29.78993 | 8.794282 | 69.57503
Test 4 | 0.3724184 | 3.272335 | 29.85432 | 8.785749 | 69.50864
Test 4 | 0.3726574 | 3.272335 | 29.92092 | 8.794061 | 69.54097
Test 4 | 0.3733235 | 3.272335 | 29.98501 | 8.781477 | 69.51015
Test 4 | 0.373279 | 3.272335 | 30.04647 | 8.801571 | 69.55674
Test 4 | 0.3738589 | 3.272335 | 30.11304 | 8.793731 | 69.507
Test 4 | 0.374325 | 3.272335 | 30.17879 | 8.790994 | 69.48278
Test 4 | 0.3747768 | 3.272335 | 30.23958 | 8.787479 | 69.4449
Test 4 | 0.3754877 | 3.272335 | 30.30033 | 8.771821 | 69.45477
Test 4 | 0.3762442 | 3.272335 | 30.36147 | 8.754214 | 69.48145
Test 4 | 0.3766251 | 3.272335 | 30.423 | 8.754219 | 69.55387
Test 4 | 0.3768696 | 3.272335 | 30.49047 | 8.762252 | 69.60521
Test 4 | 0.3772598 | 3.272335 | 30.55745 | 8.763347 | 69.5407
Test 4 | 0.3774376 | 3.272335 | 30.62392 | 8.774136 | 69.5574
Test 4 | 0.3776467 | 3.272335 | 30.68765 | 8.782662 | 69.53587
Test 4 | 0.3783458 | 3.272335 | 30.75377 | 8.769087 | 69.4916
Test 4 | 0.3787009 | 3.272335 | 30.82271 | 8.77227 | 69.52857
Test 4 | 0.3797326 | 3.272335 | 30.88903 | 8.74344 | 69.39512
Test 4 | 0.3802428 | 3.272335 | 30.95141 | 8.737605 | 69.45112
Test 4 | 0.3808791 | 3.272335 | 31.01875 | 8.72738 | 69.44387
Test 4 | 0.3810588 | 3.272335 | 31.0826 | 8.7371 | 69.5809
Test 4 | 0.3817187 | 3.272335 | 31.14953 | 8.725665 | 69.68185
Test 4 | 0.3824367 | 3.272335 | 31.21212 | 8.710398 | 69.67635
Test 4 | 0.3826946 | 3.272335 | 31.27569 | 8.716379 | 69.73129
Test 4 | 0.3829081 | 3.272335 | 31.3391 | 8.724313 | 69.74843
Test 4 | 0.3832896 | 3.272335 | 31.4081 | 8.726128 | 69.65121
Test 4 | 0.3835504 | 3.272335 | 31.47567 | 8.733013 | 69.54002
Test 4 | 0.3837009 | 3.272335 | 31.54016 | 8.74404 | 69.40774
Test 4 | 0.3838684 | 3.272335 | 31.60985 | 8.755714 | 69.33074
Test 4 | 0.3838256 | 3.272335 | 31.67933 | 8.776917 | 69.20213
Test 4 | 0.3838401 | 3.272335 | 31.74938 | 8.79566 | 69.14645
Test 4 | 0.3838909 | 3.272335 | 31.81419 | 8.811284 | 69.14141
Test 4 | 0.3838939 | 3.272335 | 31.8786 | 8.828984 | 69.13546
Test 4 | 0.384387 | 3.272335 | 31.94792 | 8.825493 | 69.07085
Test 4 | 0.3848495 | 3.272335 | 32.01306 | 8.822249 | 69.16533
Test 4 | 0.3861121 | 3.272335 | 32.08292 | 8.783769 | 69.12822
Test 4 | 0.3867746 | 3.272335 | 32.1538 | 8.773044 | 69.13107
Test 4 | 0.3877968 | 3.272335 | 32.22414 | 8.745948 | 69.15315
Test 4 | 0.3879683 | 3.272335 | 32.29261 | 8.756782 | 69.26986
Test 4 | 0.388169 | 3.272335 | 32.35806 | 8.765461 | 69.32632
Test 4 | 0.3881168 | 3.272335 | 32.42589 | 8.7862 | 69.40325
Test 4 | 0.3890769 | 3.272335 | 32.49042 | 8.760287 | 69.35859
Test 4 | 0.3892438 | 3.272335 | 32.5566 | 8.770607 | 69.41918
Test 4 | 0.3896221 | 3.272335 | 32.6254 | 8.77208 | 69.28603
Test 4 | 0.3903199 | 3.272335 | 32.69287 | 8.758817 | 69.18138
Test 4 | 0.3907542 | 3.272335 | 32.76427 | 8.758447 | 69.08689
Test 4 | 0.3911107 | 3.272335 | 32.83414 | 8.761133 | 68.99164
Test 4 | 0.3915411 | 3.272335 | 32.90658 | 8.761166 | 68.95843
Test 4 | 0.3915071 | 3.272335 | 32.98037 | 8.782339 | 69.01252
Test 4 | 0.3917567 | 3.272335 | 33.04728 | 8.788945 | 69.00826
Test 4 | 0.3917789 | 3.272335 | 33.12032 | 8.807371 | 69.02828
Test 4 | 0.3924195 | 3.272335 | 33.19275 | 8.79784 | 69.1113
Test 4 | 0.3929955 | 3.272335 | 33.26634 | 8.791515 | 69.11563
Test 4 | 0.3938339 | 3.272335 | 33.33842 | 8.773091 | 69.0505
Test 4 | 0.3948676 | 3.272335 | 33.40574 | 8.744845 | 69.09854
Test 4 | 0.3956744 | 3.272335 | 33.47778 | 8.727996 | 69.08123
Test 4 | 0.3960992 | 3.272335 | 33.54603 | 8.727042 | 69.11237
Test 4 | 0.3966457 | 3.272335 | 33.62082 | 8.722415 | 69.18106
Test 4 | 0.3971162 | 3.272335 | 33.69405 | 8.72071 | 69.22456
Test 4 | 0.3975107 | 3.272335 | 33.76213 | 8.720997 | 69.23119
Test 4 | 0.3978833 | 3.272335 | 33.83686 | 8.723935 | 69.23245
Test 4 | 0.3986265 | 3.272335 | 33.90464 | 8.708849 | 69.25548
Test 4 | 0.3992206 | 3.272335 | 33.97862 | 8.701897 | 69.25084
Test 4 | 0.3995988 | 3.272335 | 34.04693 | 8.702892 | 69.25136
Test 4 | 0.400539 | 3.272335 | 34.1147 | 8.679325 | 69.19068
Test 4 | 0.4008889 | 3.272335 | 34.18981 | 8.683256 | 69.21568
Test 4 | 0.4008718 | 3.272335 | 34.26532 | 8.703176 | 69.25012
Test 4 | 0.4012051 | 3.272335 | 34.33457 | 8.706279 | 69.21532
Test 4 | 0.4013175 | 3.272335 | 34.41004 | 8.720529 | 69.2
Test 4 | 0.4018003 | 3.272335 | 34.48468 | 8.718458 | 69.22727
Test 4 | 0.4023247 | 3.272335 | 34.56196 | 8.715233 | 69.1906
Test 4 | 0.402925 | 3.272335 | 34.6373 | 8.708222 | 69.1861
Test 4 | 0.4034781 | 3.272335 | 34.70721 | 8.701889 | 69.21217
Test 4 | 0.4042056 | 3.272335 | 34.78307 | 8.689549 | 69.24142
Test 4 | 0.40475 | 3.272335 | 34.85982 | 8.685308 | 69.32159
Test 4 | 0.4054767 | 3.272335 | 34.92983 | 8.671586 | 69.36716
Test 4 | 0.4059882 | 3.272335 | 35.00007 | 8.667145 | 69.41811
Test 4 | 0.4062164 | 3.272335 | 35.07821 | 8.676739 | 69.43824
Test 4 | 0.4064717 | 3.272335 | 35.15548 | 8.684928 | 69.37738
Test 4 | 0.4070476 | 3.272335 | 35.2329 | 8.679446 | 69.31921
Test 4 | 0.4071656 | 3.272335 | 35.30969 | 8.693317 | 69.29007
Test 4 | 0.4076604 | 3.272335 | 35.38013 | 8.689529 | 69.18595
Test 4 | 0.4076902 | 3.272335 | 35.45933 | 8.707709 | 69.14881
Test 4 | 0.4079388 | 3.272335 | 35.5369 | 8.716122 | 69.04269
Test 4 | 0.4081873 | 3.272335 | 35.61454 | 8.724533 | 68.99208
Test 4 | 0.408785 | 3.272335 | 35.69259 | 8.718105 | 69.00976
Test 4 | 0.409309 | 3.272335 | 35.76567 | 8.713601 | 69.05322
Test 4 | 0.4100382 | 3.272335 | 35.8439 | 8.701628 | 68.97545
Test 4 | 0.4101212 | 3.272335 | 35.91649 | 8.715722 | 69.03194
Test 4 | 0.410783 | 3.272335 | 35.99285 | 8.706131 | 68.98181
Test 4 | 0.4110135 | 3.272335 | 36.07448 | 8.716093 | 69.0016
Test 4 | 0.4114069 | 3.272335 | 36.14768 | 8.717083 | 68.97597
Test 4 | 0.4118175 | 3.272335 | 36.22509 | 8.718341 | 68.9719
Test 4 | 0.4121409 | 3.272335 | 36.30427 | 8.723687 | 68.84723
Test 4 | 0.4120594 | 3.272335 | 36.38703 | 8.747037 | 68.76279
Test 4 | 0.4127167 | 3.272335 | 36.46473 | 8.737815 | 68.63234
Test 4 | 0.4126422 | 3.272335 | 36.54015 | 8.75905 | 68.59474
Test 4 | 0.4128506 | 3.272335 | 36.61339 | 8.767749 | 68.4596
Test 4 | 0.4125943 | 3.272335 | 36.69254 | 8.797621 | 68.39295
Test 4 | 0.4127999 | 3.272335 | 36.77449 | 8.80849 | 68.33203
Test 4 | 0.4129471 | 3.272335 | 36.85343 | 8.821104 | 68.32158
Test 4 | 0.4132091 | 3.272335 | 36.92951 | 8.828109 | 68.30029
Test 4 | 0.4139511 | 3.272335 | 37.01157 | 8.816037 | 68.34398
Test 4 | 0.4146842 | 3.272335 | 37.0911 | 8.803769 | 68.32072
Test 4 | 0.4153692 | 3.272335 | 37.17224 | 8.793953 | 68.3244
Test 4 | 0.4162941 | 3.272335 | 37.25477 | 8.77436 | 68.40023
Test 4 | 0.4174581 | 3.272335 | 37.33592 | 8.744501 | 68.53314
Test 4 | 0.418214 | 3.272335 | 37.4189 | 8.732283 | 68.64228
Test 4 | 0.4187197 | 3.272335 | 37.50156 | 8.730447 | 68.76815
Test 4 | 0.4194117 | 3.272335 | 37.58435 | 8.720873 | 68.89654
Test 4 | 0.4201348 | 3.272335 | 37.66735 | 8.710068 | 68.96377
Test 4 | 0.4209564 | 3.272335 | 37.74912 | 8.69494 | 68.93555
Test 4 | 0.4217076 | 3.272335 | 37.83113 | 8.682809 | 68.93386
Test 4 | 0.4223566 | 3.272335 | 37.90774 | 8.673676 | 68.86868
Test 4 | 0.4228619 | 3.272335 | 37.98979 | 8.67169 | 68.78838
Test 4 | 0.4229896 | 3.272335 | 38.06661 | 8.683977 | 68.81261
Test 4 | 0.4230908 | 3.272335 | 38.14997 | 8.698831 | 68.79137
Test 4 | 0.4229256 | 3.272335 | 38.22865 | 8.723584 | 68.81627
Test 4 | 0.4236167 | 3.272335 | 38.31184 | 8.714063 | 68.72886
Test 4 | 0.4238487 | 3.272335 | 38.39619 | 8.723692 | 68.75644
Test 4 | 0.4246955 | 3.272335 | 38.4729 | 8.706298 | 68.7434
Test 4 | 0.4254546 | 3.272335 | 38.55681 | 8.694177 | 68.74695
Test 4 | 0.426396 | 3.272335 | 38.63408 | 8.673178 | 68.77337
Test 4 | 0.4274636 | 3.272335 | 38.71789 | 8.64863 | 68.82682
Test 4 | 0.4285154 | 3.272335 | 38.79526 | 8.623425 | 68.85152
Test 4 | 0.428897 | 3.272335 | 38.87457 | 8.625684 | 69.09244
Test 4 | 0.4300209 | 3.272335 | 38.95956 | 8.599415 | 69.27965
Test 4 | 0.430574 | 3.272335 | 39.04606 | 8.596377 | 69.45682
Test 4 | 0.4314407 | 3.272335 | 39.1327 | 8.580871 | 69.52308
Test 4 | 0.4319691 | 3.272335 | 39.21781 | 8.578509 | 69.63106
Test 4 | 0.4329562 | 3.272335 | 39.29771 | 8.556836 | 69.66072
Test 4 | 0.4339654 | 3.272335 | 39.38319 | 8.535613 | 69.59259
Test 4 | 0.4344488 | 3.272335 | 39.46955 | 8.535303 | 69.49589
Test 4 | 0.434478 | 3.272335 | 39.54908 | 8.551351 | 69.45398
Test 4 | 0.4345464 | 3.272335 | 39.62833 | 8.565789 | 69.34293
Test 4 | 0.4344571 | 3.272335 | 39.70836 | 8.586615 | 69.32774
Test 4 | 0.4346903 | 3.272335 | 39.79546 | 8.59622 | 69.3062
Test 4 | 0.4349906 | 3.272335 | 39.87583 | 8.601692 | 69.2977
Test 4 | 0.4352119 | 3.272335 | 39.9634 | 8.611816 | 69.26297
Test 4 | 0.4358313 | 3.272335 | 40.04333 | 8.604532 | 69.21053
Test 4 | 0.4367293 | 3.272335 | 40.12958 | 8.58764 | 69.10945
Test 4 | 0.4374143 | 3.272335 | 40.20996 | 8.57791 | 69.13285
Test 4 | 0.4381605 | 3.272335 | 40.29903 | 8.567659 | 69.19568
Test 4 | 0.4388875 | 3.272335 | 40.37972 | 8.556394 | 69.18673
Test 4 | 0.4392983 | 3.272335 | 40.46805 | 8.559082 | 69.24386
Test 4 | 0.4396238 | 3.272335 | 40.5495 | 8.563612 | 69.26704
Test 4 | 0.4398556 | 3.272335 | 40.63192 | 8.571975 | 69.27525
Test 4 | 0.4402117 | 3.272335 | 40.71479 | 8.57557 | 69.3267
Test 4 | 0.4405608 | 3.272335 | 40.8025 | 8.580429 | 69.32521
Test 4 | 0.4414109 | 3.272335 | 40.88462 | 8.564614 | 69.30884
Test 4 | 0.4419822 | 3.272335 | 40.96662 | 8.55962 | 69.25767
Test 4 | 0.4424127 | 3.272335 | 41.0566 | 8.561736 | 69.16692
Test 4 | 0.4428232 | 3.272335 | 41.13902 | 8.563021 | 69.05353
Test 4 | 0.4428222 | 3.272335 | 41.23012 | 8.582025 | 69.02838
Test 4 | 0.4434049 | 3.272335 | 41.31911 | 8.577957 | 68.97111
Test 4 | 0.4430323 | 3.272335 | 41.4125 | 8.611814 | 68.97807
Test 4 | 0.443422 | 3.272335 | 41.49588 | 8.61399 | 68.89688
Test 4 | 0.4436262 | 3.272335 | 41.58665 | 8.624889 | 68.82846
Test 4 | 0.4436552 | 3.272335 | 41.67003 | 8.641053 | 68.7384
Test 4 | 0.444181 | 3.272335 | 41.75801 | 8.638806 | 68.7073
Test 4 | 0.4446424 | 3.272335 | 41.84504 | 8.638853 | 68.71084
Test 4 | 0.4454954 | 3.272335 | 41.9361 | 8.62453 | 68.71895
Test 4 | 0.4461045 | 3.272335 | 42.02047 | 8.618301 | 68.70727
Test 4 | 0.4467228 | 3.272335 | 42.11292 | 8.613371 | 68.74006
Test 4 | 0.4477666 | 3.272335 | 42.20144 | 8.591279 | 68.79044
Test 4 | 0.4481479 | 3.272335 | 42.28948 | 8.594558 | 68.96254
Test 4 | 0.4490777 | 3.272335 | 42.37587 | 8.57649 | 69.07787
Test 4 | 0.4501136 | 3.272335 | 42.46882 | 8.555785 | 69.23596
Test 4 | 0.450831 | 3.272335 | 42.56298 | 8.547486 | 69.33342
Test 4 | 0.4519574 | 3.272335 | 42.64768 | 8.521858 | 69.28196
Test 4 | 0.4525489 | 3.272335 | 42.74023 | 8.518042 | 69.27876
Test 4 | 0.4534336 | 3.272335 | 42.8264 | 8.501942 | 69.26996
Test 4 | 0.4536595 | 3.272335 | 42.913 | 8.510652 | 69.34432
Test 4 | 0.4544749 | 3.272335 | 43.00301 | 8.497927 | 69.30994
Test 4 | 0.4544988 | 3.272335 | 43.09052 | 8.514326 | 69.32279
Test 4 | 0.4548498 | 3.272335 | 43.18595 | 8.520014 | 69.27268
Test 4 | 0.4547717 | 3.272335 | 43.28101 | 8.541701 | 69.26627
Test 4 | 0.4553271 | 3.272335 | 43.36944 | 8.538285 | 69.2095
Test 4 | 0.4559109 | 3.272335 | 43.46328 | 8.534862 | 69.20624
Test 4 | 0.4568876 | 3.272335 | 43.55826 | 8.516981 | 69.18026
Test 4 | 0.4575433 | 3.272335 | 43.65326 | 8.51111 | 69.09603
Test 4 | 0.4578293 | 3.272335 | 43.74846 | 8.519019 | 69.03841
Test 4 | 0.4577662 | 3.272335 | 43.84461 | 8.540095 | 69.02826
Test 4 | 0.4581128 | 3.272335 | 43.94227 | 8.546173 | 68.9849
Test 4 | 0.458161 | 3.272335 | 44.03809 | 8.563005 | 69.01491
Test 4 | 0.458225 | 3.272335 | 44.12806 | 8.5781 | 68.98514
Test 4 | 0.4587691 | 3.272335 | 44.21607 | 8.574835 | 68.91051
Test 4 | 0.458946 | 3.272335 | 44.30472 | 8.585404 | 68.82074
Test 4 | 0.4590763 | 3.272335 | 44.40175 | 8.599322 | 68.70483
Test 4 | 0.4595189 | 3.272335 | 44.4983 | 8.601428 | 68.6257
Test 4 | 0.4599674 | 3.272335 | 44.58753 | 8.601875 | 68.58274
Test 4 | 0.4599665 | 3.272335 | 44.68617 | 8.620941 | 68.5402
Test 4 | 0.4603539 | 3.272335 | 44.78412 | 8.625301 | 68.44667
Test 4 | 0.4607256 | 3.272335 | 44.88087 | 8.629994 | 68.36255
Test 4 | 0.4608452 | 3.272335 | 44.97253 | 8.643132 | 68.40029
Test 4 | 0.4611641 | 3.272335 | 45.07106 | 8.650092 | 68.42864
Test 4 | 0.4617323 | 3.272335 | 45.16137 | 8.646104 | 68.4716
Test 4 | 0.4626957 | 3.272335 | 45.25871 | 8.628696 | 68.45484
Test 4 | 0.4633093 | 3.272335 | 45.35076 | 8.623361 | 68.49338
Test 4 | 0.4642293 | 3.272335 | 45.44792 | 8.607617 | 68.46871
Test 4 | 0.4648327 | 3.272335 | 45.54194 | 8.603042 | 68.55295
Test 4 | 0.4658826 | 3.272335 | 45.64054 | 8.582854 | 68.5967
Test 4 | 0.4664386 | 3.272335 | 45.73312 | 8.579772 | 68.68013
Test 4 | 0.4673351 | 3.272335 | 45.8329 | 8.565534 | 68.68756
Test 4 | 0.4677746 | 3.272335 | 45.92541 | 8.566704 | 68.75565
Test 4 | 0.4684579 | 3.272335 | 46.02671 | 8.560571 | 68.78621
Test 4 | 0.4688103 | 3.272335 | 46.11912 | 8.564867 | 68.79959
Test 4 | 0.4690053 | 3.272335 | 46.22059 | 8.576576 | 68.8185
Test 4 | 0.469541 | 3.272335 | 46.32076 | 8.575561 | 68.83328
Test 4 | 0.4704894 | 3.272335 | 46.41353 | 8.558129 | 68.72395
Test 4 | 0.4710337 | 3.272335 | 46.50639 | 8.555444 | 68.7077
Test 4 | 0.4719944 | 3.272335 | 46.60697 | 8.539079 | 68.67062
Test 4 | 0.472266 | 3.272335 | 46.70152 | 8.546566 | 68.68331
Test 4 | 0.473045 | 3.272335 | 46.80367 | 8.537073 | 68.64691
Test 4 | 0.4732213 | 3.272335 | 46.90638 | 8.54943 | 68.70152
Test 4 | 0.473761 | 3.272335 | 47.00089 | 8.547149 | 68.75673
Test 4 | 0.4742829 | 3.272335 | 47.105 | 8.54724 | 68.82238
Test 4 | 0.4750837 | 3.272335 | 47.20829 | 8.537131 | 68.79089
Test 4 | 0.4754927 | 3.272335 | 47.31316 | 8.541383 | 68.81862
Test 4 | 0.4762129 | 3.272335 | 47.41629 | 8.53413 | 68.70873
Test 4 | 0.4765278 | 3.272335 | 47.51878 | 8.541275 | 68.64553
Test 4 | 0.4767797 | 3.272335 | 47.61393 | 8.549336 | 68.56718
Test 4 | 0.4771471 | 3.272335 | 47.70945 | 8.5533 | 68.46365
Test 4 | 0.4772456 | 3.272335 | 47.81387 | 8.568483 | 68.47482
Test 4 | 0.4769693 | 3.272335 | 47.91059 | 8.595766 | 68.45321
Test 4 | 0.4771106 | 3.272335 | 48.00666 | 8.6079 | 68.4278
Test 4 | 0.4768923 | 3.272335 | 48.11256 | 8.634788 | 68.39931
Test 4 | 0.4776773 | 3.272335 | 48.21892 | 8.625459 | 68.33094
Test 4 | 0.4791524 | 3.272335 | 48.3236 | 8.591044 | 68.26989
Test 4 | 0.4801886 | 3.272335 | 48.42877 | 8.572622 | 68.1884
Test 4 | 0.4811432 | 3.272335 | 48.53383 | 8.557162 | 68.21283
Test 4 | 0.4814548 | 3.272335 | 48.63167 | 8.563318 | 68.25164
Test 4 | 0.4812569 | 3.272335 | 48.73994 | 8.589442 | 68.32839
Test 4 | 0.481185 | 3.272335 | 48.84873 | 8.611189 | 68.37861
Test 4 | 0.4811411 | 3.272335 | 48.95592 | 8.631657 | 68.3847
Test 4 | 0.4815231 | 3.272335 | 49.06373 | 8.636945 | 68.31319
Test 4 | 0.481929 | 3.272335 | 49.17045 | 8.64116 | 68.16393
Test 4 | 0.4827347 | 3.272335 | 49.26819 | 8.629455 | 67.99397
Test 4 | 0.4833402 | 3.272335 | 49.37305 | 8.626172 | 67.91337
Test 4 | 0.4838486 | 3.272335 | 49.47158 | 8.625229 | 67.84796
Test 4 | 0.4845416 | 3.272335 | 49.57107 | 8.617873 | 67.88673
Test 4 | 0.4846562 | 3.272335 | 49.68063 | 8.632837 | 67.95317
Test 4 | 0.4848724 | 3.272335 | 49.79057 | 8.644224 | 68.10305
Test 4 | 0.4854022 | 3.272335 | 49.89078 | 8.642724 | 68.25156
Test 4 | 0.4866124 | 3.272335 | 50.00005 | 8.618623 | 68.29695
Test 4 | 0.4876137 | 3.272335 | 50.10025 | 8.600466 | 68.40359
Test 4 | 0.4890276 | 3.272335 | 50.20919 | 8.5694 | 68.38619
Test 4 | 0.4904236 | 3.272335 | 50.31832 | 8.539201 | 68.36643
Test 4 | 0.4914884 | 3.272335 | 50.42788 | 8.520755 | 68.33926
Test 4 | 0.4918888 | 3.272335 | 50.52935 | 8.524004 | 68.44674
Test 4 | 0.4929565 | 3.272335 | 50.64107 | 8.505886 | 68.52334
Test 4 | 0.4932443 | 3.272335 | 50.75145 | 8.514481 | 68.64299
Test 4 | 0.4935627 | 3.272335 | 50.85381 | 8.52065 | 68.75509
Test 4 | 0.4940565 | 3.272335 | 50.96573 | 8.522341 | 68.79033
Test 4 | 0.4949781 | 3.272335 | 51.06769 | 8.507621 | 68.74198
Test 4 | 0.4960985 | 3.272335 | 51.17855 | 8.487622 | 68.76807
Test 4 | 0.4972657 | 3.272335 | 51.28853 | 8.465978 | 68.76121
Test 4 | 0.4985598 | 3.272335 | 51.39185 | 8.43905 | 68.75893
Test 4 | 0.4985012 | 3.272335 | 51.50419 | 8.459489 | 68.82774
Test 4 | 0.4989761 | 3.272335 | 51.61765 | 8.461992 | 68.78899
Test 4 | 0.4988626 | 3.272335 | 51.72161 | 8.482895 | 68.79526
Test 4 | 0.4993132 | 3.272335 | 51.83483 | 8.486125 | 68.76069
Test 4 | 0.4994496 | 3.272335 | 51.93931 | 8.498588 | 68.78787
Test 4 | 0.5001234 | 3.272335 | 52.05305 | 8.494264 | 68.69057
Test 4 | 0.5008656 | 3.272335 | 52.1659 | 8.48747 | 68.57701
Test 4 | 0.5009496 | 3.272335 | 52.27115 | 8.501743 | 68.54563
Test 4 | 0.5013155 | 3.272335 | 52.38577 | 8.50795 | 68.45302
Test 4 | 0.5014284 | 3.272335 | 52.49054 | 8.521128 | 68.36511
Test 4 | 0.5017204 | 3.272335 | 52.60588 | 8.529912 | 68.31971
Test 4 | 0.5015969 | 3.272335 | 52.72177 | 8.552915 | 68.32201
Test 4 | 0.5016873 | 3.272335 | 52.8378 | 8.568652 | 68.29139
Test 4 | 0.5019784 | 3.272335 | 52.95366 | 8.577482 | 68.20631
Test 4 | 0.5025984 | 3.272335 | 53.06972 | 8.575088 | 68.0229
Test 4 | 0.5031139 | 3.272335 | 53.18632 | 8.576324 | 67.94067
Test 4 | 0.5038565 | 3.272335 | 53.30206 | 8.56967 | 67.87327
Test 4 | 0.5040422 | 3.272335 | 53.41995 | 8.582299 | 67.92342
Test 4 | 0.5049448 | 3.272335 | 53.53729 | 8.570428 | 67.93449
Test 4 | 0.5051375 | 3.272335 | 53.64502 | 8.581122 | 68.01642
Test 4 | 0.5054575 | 3.272335 | 53.76197 | 8.588943 | 68.04778
Test 4 | 0.5061163 | 3.272335 | 53.88118 | 8.585593 | 68.04808
Test 4 | 0.5075252 | 3.272335 | 53.99835 | 8.556561 | 67.97755
Test 4 | 0.5075332 | 3.272335 | 54.11879 | 8.575373 | 68.09406
Test 4 | 0.508299 | 3.272335 | 54.23692 | 8.568215 | 68.01792
Test 4 | 0.5092562 | 3.272335 | 54.34466 | 8.552993 | 67.90892
Test 4 | 0.5095552 | 3.272335 | 54.46353 | 8.561645 | 67.88493
Test 4 | 0.5095958 | 3.272335 | 54.5841 | 8.579232 | 67.89201
Test 4 | 0.5103382 | 3.272335 | 54.7029 | 8.572907 | 67.85993
Test 4 | 0.5105865 | 3.272335 | 54.82279 | 8.583342 | 67.96195
Test 4 | 0.5117815 | 3.272335 | 54.93289 | 8.560464 | 68.00883
Test 4 | 0.512519 | 3.272335 | 55.04837 | 8.553788 | 68.08837
Test 4 | 0.5136312 | 3.272335 | 55.15984 | 8.53403 | 68.06842
Test 4 | 0.5144875 | 3.272335 | 55.27959 | 8.524111 | 68.0938
Test 4 | 0.5151261 | 3.272335 | 55.39104 | 8.520132 | 68.09074
Test 4 | 0.5160798 | 3.272335 | 55.51476 | 8.507633 | 68.05888
Test 4 | 0.5160997 | 3.272335 | 55.63383 | 8.525223 | 68.11967
Test 4 | 0.516508 | 3.272335 | 55.74589 | 8.528893 | 68.07725
Test 4 | 0.5170657 | 3.272335 | 55.86825 | 8.529186 | 67.98641
Test 4 | 0.5171991 | 3.272335 | 55.99184 | 8.543643 | 67.88187
Test 4 | 0.5172336 | 3.272335 | 56.11239 | 8.560898 | 67.87859
Test 4 | 0.5181455 | 3.272335 | 56.22504 | 8.547916 | 67.82303
Test 4 | 0.5183156 | 3.272335 | 56.34968 | 8.561244 | 67.8403
Test 4 | 0.519014 | 3.272335 | 56.47384 | 8.557031 | 67.88694
Test 4 | 0.5202971 | 3.272335 | 56.59758 | 8.533533 | 67.97244
Test 4 | 0.5212839 | 3.272335 | 56.71084 | 8.518269 | 68.08305
Test 4 | 0.5225005 | 3.272335 | 56.83385 | 8.49704 | 68.21734
Test 4 | 0.5236049 | 3.272335 | 56.96026 | 8.480052 | 68.30387
Test 4 | 0.5250509 | 3.272335 | 57.08249 | 8.451505 | 68.34965
Test 4 | 0.5256729 | 3.272335 | 57.19745 | 8.448496 | 68.4527
Test 4 | 0.526953 | 3.272335 | 57.32312 | 8.425973 | 68.50006
Test 4 | 0.5276 | 3.272335 | 57.44829 | 8.423671 | 68.52102
Test 4 | 0.5279282 | 3.272335 | 57.57364 | 8.431559 | 68.46466
Test 4 | 0.52762 | 3.272335 | 57.70167 | 8.460184 | 68.41445
Test 4 | 0.5278015 | 3.272335 | 57.81697 | 8.47126 | 68.33171
Test 4 | 0.5278953 | 3.272335 | 57.94334 | 8.48676 | 68.20927
Test 4 | 0.5284233 | 3.272335 | 58.06961 | 8.488265 | 68.09638
Test 4 | 0.5285066 | 3.272335 | 58.1861 | 8.502612 | 68.0132
Test 4 | 0.528872 | 3.272335 | 58.30255 | 8.507859 | 67.89442
Test 4 | 0.5290232 | 3.272335 | 58.42932 | 8.521485 | 67.8655
Test 4 | 0.5297002 | 3.272335 | 58.54656 | 8.516772 | 67.81738
Test 4 | 0.5303332 | 3.272335 | 58.67582 | 8.515213 | 67.86751
Test 4 | 0.5310003 | 3.272335 | 58.80359 | 8.512327 | 67.90473
Test 4 | 0.5315993 | 3.272335 | 58.92156 | 8.510192 | 67.96416
Test 4 | 0.5327654 | 3.272335 | 59.05006 | 8.491458 | 68.01661
Test 4 | 0.53373 | 3.272335 | 59.17991 | 8.479399 | 68.12034
Test 4 | 0.5353339 | 3.272335 | 59.30948 | 8.447116 | 68.2004
Test 4 | 0.5368498 | 3.272335 | 59.43918 | 8.41785 | 68.28291
Test 4 | 0.537804 | 3.272335 | 59.55907 | 8.404923 | 68.38037
Test 4 | 0.5385308 | 3.272335 | 59.69061 | 8.400764 | 68.49554
Test 4 | 0.5394906 | 3.272335 | 59.81993 | 8.389034 | 68.5707
Test 4 | 0.5398382 | 3.272335 | 59.95269 | 8.396829 | 68.6491
Test 4 | 0.5404705 | 3.272335 | 60.08346 | 8.395466 | 68.66294
Test 4 | 0.5409358 | 3.272335 | 60.20444 | 8.397907 | 68.62056
Test 4 | 0.5415287 | 3.272335 | 60.33514 | 8.397719 | 68.52491
Test 4 | 0.5415548 | 3.272335 | 60.45664 | 8.413817 | 68.42912
Test 4 | 0.5421707 | 3.272335 | 60.58927 | 8.413128 | 68.31372
Test 4 | 0.5422616 | 3.272335 | 60.7222 | 8.428758 | 68.26388
Test 4 | 0.5424912 | 3.272335 | 60.84362 | 8.438469 | 68.16031
Test 4 | 0.542927 | 3.272335 | 60.97645 | 8.443318 | 68.11475
Test 4 | 0.5430284 | 3.272335 | 61.0991 | 8.457141 | 68.11237
Test 4 | 0.5432462 | 3.272335 | 61.2222 | 8.467389 | 68.13258
Test 4 | 0.5437983 | 3.272335 | 61.35392 | 8.468383 | 68.15225
Test 4 | 0.5440706 | 3.272335 | 61.47912 | 8.477173 | 68.09377
Test 4 | 0.5445838 | 3.272335 | 61.61327 | 8.479667 | 67.95017
Test 4 | 0.545017 | 3.272335 | 61.74587 | 8.484411 | 67.7947
Test 4 | 0.5454651 | 3.272335 | 61.86919 | 8.487396 | 67.71499
Test 4 | 0.5459097 | 3.272335 | 61.99299 | 8.490531 | 67.6896
Test 4 | 0.5459819 | 3.272335 | 62.12987 | 8.507028 | 67.70049
Test 4 | 0.5460108 | 3.272335 | 62.26612 | 8.524781 | 67.65557
Test 4 | 0.5458448 | 3.272335 | 62.40288 | 8.548702 | 67.5907
Test 4 | 0.5463919 | 3.272335 | 62.54001 | 8.55034 | 67.56866
Test 4 | 0.5475 | 3.272335 | 62.66518 | 8.532807 | 67.628
Test 4 | 0.5489922 | 3.272335 | 62.80303 | 8.505154 | 67.67582
Test 4 | 0.5497967 | 3.272335 | 62.93859 | 8.498585 | 67.76279
Test 4 | 0.5507756 | 3.272335 | 63.07386 | 8.486604 | 67.69496
Test 4 | 0.5514576 | 3.272335 | 63.21241 | 8.484221 | 67.66551
Test 4 | 0.5518588 | 3.272335 | 63.34205 | 8.489265 | 67.64891
Test 4 | 0.5525161 | 3.272335 | 63.46929 | 8.48609 | 67.67958
Test 4 | 0.5528531 | 3.272335 | 63.60221 | 8.493498 | 67.75594
Test 4 | 0.5531629 | 3.272335 | 63.73122 | 8.501196 | 67.76953
Test 4 | 0.5537002 | 3.272335 | 63.87512 | 8.503863 | 67.72357
Test 4 | 0.5547354 | 3.272335 | 64.01147 | 8.490238 | 67.68711
Test 4 | 0.5557372 | 3.272335 | 64.143 | 8.477038 | 67.69895
Test 4 | 0.5568823 | 3.272335 | 64.28016 | 8.460267 | 67.76915
Test 4 | 0.5585423 | 3.272335 | 64.41894 | 8.42821 | 67.83779
Test 4 | 0.5593114 | 3.272335 | 64.54932 | 8.422058 | 67.97295
Test 4 | 0.559721 | 3.272335 | 64.67933 | 8.426674 | 68.08643
Test 4 | 0.5606393 | 3.272335 | 64.82065 | 8.417444 | 68.20749
Test 4 | 0.5616274 | 3.272335 | 64.96417 | 8.406422 | 68.25552
Test 4 | 0.5623261 | 3.272335 | 65.10526 | 8.403758 | 68.28741
Test 4 | 0.5632816 | 3.272335 | 65.24734 | 8.393548 | 68.31914
Test 4 | 0.5639772 | 3.272335 | 65.38163 | 8.390088 | 68.31685
Test 4 | 0.5646559 | 3.272335 | 65.52117 | 8.387795 | 68.24212
Test 4 | 0.5653519 | 3.272335 | 65.66467 | 8.385482 | 68.23527
Test 4 | 0.5659488 | 3.272335 | 65.79654 | 8.384606 | 68.23564
Test 4 | 0.5666421 | 3.272335 | 65.94069 | 8.382427 | 68.22509
Test 4 | 0.5670576 | 3.272335 | 66.08679 | 8.388691 | 68.28749
Test 4 | 0.5679932 | 3.272335 | 66.21866 | 8.377762 | 68.29316
Test 4 | 0.5685033 | 3.272335 | 66.36375 | 8.381057 | 68.38183
Test 4 | 0.5697057 | 3.272335 | 66.50732 | 8.363774 | 68.37104
Test 4 | 0.5705952 | 3.272335 | 66.64011 | 8.354365 | 68.40536
Test 4 | 0.5714955 | 3.272335 | 66.77359 | 8.344742 | 68.44265
Test 4 | 0.5717283 | 3.272335 | 66.90747 | 8.354666 | 68.44005
Test 4 | 0.5722614 | 3.272335 | 67.04095 | 8.355747 | 68.31517
Test 4 | 0.5719616 | 3.272335 | 67.18674 | 8.382695 | 68.24197
Test 4 | 0.5720357 | 3.272335 | 67.32082 | 8.397247 | 68.12802
Test 4 | 0.5716238 | 3.272335 | 67.46911 | 8.42788 | 68.01608
Test 4 | 0.5715811 | 3.272335 | 67.61524 | 8.447394 | 67.80766
Test 4 | 0.5710017 | 3.272335 | 67.7662 | 8.483445 | 67.62568
Test 4 | 0.5704558 | 3.272335 | 67.91359 | 8.518177 | 67.41199
Test 4 | 0.570499 | 3.272335 | 68.06163 | 8.535452 | 67.21382
Test 4 | 0.5708025 | 3.272335 | 68.19786 | 8.543443 | 67.1877
Test 4 | 0.5719954 | 3.272335 | 68.34654 | 8.526393 | 67.14496
Test 4 | 0.5724043 | 3.272335 | 68.4961 | 8.532847 | 67.14139
Test 4 | 0.5727032 | 3.272335 | 68.6463 | 8.542634 | 67.12909
Test 4 | 0.5728729 | 3.272335 | 68.78443 | 8.554754 | 67.1441
Test 4 | 0.5735594 | 3.272335 | 68.92194 | 8.551348 | 67.17158
Test 4 | 0.574757 | 3.272335 | 69.07156 | 8.534236 | 67.23214
Test 4 | 0.5761524 | 3.272335 | 69.22184 | 8.511426 | 67.33979
Test 4 | 0.5773267 | 3.272335 | 69.36111 | 8.49389 | 67.42912
Test 4 | 0.5783922 | 3.272335 | 69.51344 | 8.48121 | 67.52104
Test 4 | 0.5796084 | 3.272335 | 69.66491 | 8.464058 | 67.61118
Test 4 | 0.5810801 | 3.272335 | 69.80476 | 8.438145 | 67.71989
Test 4 | 0.5832669 | 3.272335 | 69.95815 | 8.393393 | 67.9832
Test 4 | 0.5850804 | 3.272335 | 70.09854 | 8.358182 | 68.26489
Test 4 | 0.5873053 | 3.272335 | 70.25153 | 8.313077 | 68.45362
Test 4 | 0.5889443 | 3.272335 | 70.39199 | 8.283402 | 68.64562
Test 4 | 0.5903155 | 3.272335 | 70.54678 | 8.263096 | 68.79849
Test 4 | 0.5917095 | 3.272335 | 70.70173 | 8.242269 | 68.87333
Test 4 | 0.5924055 | 3.272335 | 70.85705 | 8.240979 | 68.91121
Test 4 | 0.5928892 | 3.272335 | 71.01148 | 8.245469 | 68.91396
Test 4 | 0.5932609 | 3.272335 | 71.16625 | 8.253089 | 68.77467
Test 4 | 0.5923579 | 3.272335 | 71.32289 | 8.29649 | 68.60017
Test 4 | 0.5922593 | 3.272335 | 71.46668 | 8.315985 | 68.38061
Test 4 | 0.5916468 | 3.272335 | 71.62336 | 8.351481 | 68.18414
Test 4 | 0.5911122 | 3.272335 | 71.779 | 8.384775 | 68.01572
Test 4 | 0.5911184 | 3.272335 | 71.92184 | 8.401287 | 67.8304
Test 4 | 0.5912492 | 3.272335 | 72.06605 | 8.414407 | 67.81207
Test 4 | 0.5915589 | 3.272335 | 72.21018 | 8.42241 | 67.74088
Test 4 | 0.5919615 | 3.272335 | 72.36093 | 8.428515 | 67.75161
Test 4 | 0.5931984 | 3.272335 | 72.50813 | 8.410477 | 67.77253
Test 4 | 0.5941137 | 3.272335 | 72.66713 | 8.40297 | 67.80639
Test 4 | 0.5953183 | 3.272335 | 72.82885 | 8.387621 | 67.87228
Test 4 | 0.5963545 | 3.272335 | 72.99097 | 8.377107 | 67.91908
Test 4 | 0.5974261 | 3.272335 | 73.1463 | 8.364844 | 68.04934
Test 4 | 0.5984648 | 3.272335 | 73.29622 | 8.352918 | 68.1477
Test 4 | 0.5995042 | 3.272335 | 73.45758 | 8.342305 | 68.18983
Test 4 | 0.600675 | 3.272335 | 73.6159 | 8.327725 | 68.31979
Test 4 | 0.6015689 | 3.272335 | 73.76306 | 8.319593 | 68.37037
Test 4 | 0.602622 | 3.272335 | 73.92609 | 8.308864 | 68.41175
Test 4 | 0.6037388 | 3.272335 | 74.08437 | 8.295877 | 68.45019
Test 4 | 0.6047228 | 3.272335 | 74.24669 | 8.287019 | 68.42071
Test 4 | 0.6056723 | 3.272335 | 74.41056 | 8.279289 | 68.42943
Test 4 | 0.6060032 | 3.272335 | 74.57185 | 8.288177 | 68.37004
Test 4 | 0.6062166 | 3.272335 | 74.72239 | 8.299063 | 68.37596
Test 4 | 0.6062633 | 3.272335 | 74.88565 | 8.315914 | 68.33319
Test 4 | 0.6063502 | 3.272335 | 75.04984 | 8.331759 | 68.19398
Test 4 | 0.6060893 | 3.272335 | 75.21513 | 8.357298 | 68.16592
Test 4 | 0.6067788 | 3.272335 | 75.37934 | 8.356519 | 68.08489
Test 4 | 0.6075037 | 3.272335 | 75.54348 | 8.354742 | 68.02843
Test 4 | 0.6080071 | 3.272335 | 75.6956 | 8.35771 | 67.98736
Test 4 | 0.6083939 | 3.272335 | 75.86145 | 8.365373 | 67.98041
Test 4 | 0.6093831 | 3.272335 | 76.02578 | 8.356301 | 67.90489
Test 4 | 0.6094085 | 3.272335 | 76.19306 | 8.373989 | 67.86055
Test 4 | 0.6098673 | 3.272335 | 76.34576 | 8.378149 | 67.85459
Test 4 | 0.6105305 | 3.272335 | 76.51256 | 8.378223 | 67.84581
Test 4 | 0.6111478 | 3.272335 | 76.68057 | 8.379666 | 67.88986
Test 4 | 0.6113839 | 3.272335 | 76.84931 | 8.391622 | 67.95024
Test 4 | 0.6128331 | 3.272335 | 77.01571 | 8.370064 | 67.84557
Test 4 | 0.6135267 | 3.272335 | 77.18429 | 8.36943 | 67.84104
Test 4 | 0.6142603 | 3.272335 | 77.33864 | 8.366149 | 67.81939
Test 4 | 0.6153312 | 3.272335 | 77.50855 | 8.35537 | 67.89051
Test 4 | 0.6165965 | 3.272335 | 77.67848 | 8.339355 | 67.96112
Test 4 | 0.6172297 | 3.272335 | 77.84924 | 8.34055 | 68.00809
Test 4 | 0.6178439 | 3.272335 | 78.01947 | 8.342176 | 68.02011
Test 4 | 0.6181005 | 3.272335 | 78.19039 | 8.353512 | 68.05054
Test 4 | 0.6189091 | 3.272335 | 78.34611 | 8.348293 | 68.02176
Test 4 | 0.6191538 | 3.272335 | 78.50443 | 8.358552 | 68.04812
Test 4 | 0.6202569 | 3.272335 | 78.67668 | 8.34712 | 67.98089
Test 4 | 0.6210635 | 3.272335 | 78.8461 | 8.343382 | 67.90038
Test 4 | 0.6215117 | 3.272335 | 79.01951 | 8.349677 | 67.82737
Test 4 | 0.6221839 | 3.272335 | 79.17726 | 8.348276 | 67.81749
Test 4 | 0.622772 | 3.272335 | 79.35058 | 8.350758 | 67.86147
Test 4 | 0.6230118 | 3.272335 | 79.50996 | 8.361089 | 67.89002
Test 4 | 0.6236596 | 3.272335 | 79.68459 | 8.362056 | 67.95299
Test 4 | 0.6246765 | 3.272335 | 79.84424 | 8.351553 | 67.99559
Test 4 | 0.625505 | 3.272335 | 80.01731 | 8.347499 | 68.03164
Test 4 | 0.6269584 | 3.272335 | 80.17732 | 8.325456 | 68.01272
Test 4 | 0.6278198 | 3.272335 | 80.35318 | 8.320836 | 68.01693
Test 4 | 0.6285922 | 3.272335 | 80.52849 | 8.318509 | 68.01484
Test 4 | 0.6289225 | 3.272335 | 80.69046 | 8.326486 | 67.98408
Test 4 | 0.6294986 | 3.272335 | 80.86723 | 8.329462 | 67.96325
Test 4 | 0.6301369 | 3.272335 | 81.02918 | 8.329242 | 67.98673
Test 4 | 0.6308172 | 3.272335 | 81.20684 | 8.329511 | 67.95961
Test 4 | 0.631245 | 3.272335 | 81.36942 | 8.334878 | 67.95673
Test 4 | 0.6319313 | 3.272335 | 81.54679 | 8.334912 | 67.96916
Test 4 | 0.6328523 | 3.272335 | 81.71114 | 8.327421 | 68.04298
Test 4 | 0.6342701 | 3.272335 | 81.88864 | 8.308241 | 68.10597
Test 4 | 0.6355916 | 3.272335 | 82.05188 | 8.290222 | 68.18164
Test 4 | 0.6366752 | 3.272335 | 82.21706 | 8.278659 | 68.30478
Test 4 | 0.6381993 | 3.272335 | 82.38089 | 8.255582 | 68.36823
Test 4 | 0.6392112 | 3.272335 | 82.5454 | 8.245899 | 68.40062
Test 4 | 0.6398211 | 3.272335 | 82.72683 | 8.248276 | 68.4649
Test 4 | 0.641011 | 3.272335 | 82.90691 | 8.23557 | 68.52947
Test 4 | 0.64191 | 3.272335 | 83.07244 | 8.228916 | 68.56154
Test 4 | 0.6424632 | 3.272335 | 83.23945 | 8.231267 | 68.53384
Test 4 | 0.6426243 | 3.272335 | 83.42116 | 8.245099 | 68.41858
Test 4 | 0.6427076 | 3.272335 | 83.58756 | 8.259403 | 68.29197
Test 4 | 0.6428337 | 3.272335 | 83.76933 | 8.274117 | 68.13564
Test 4 | 0.6425935 | 3.272335 | 83.93679 | 8.296857 | 68.00554
Test 4 | 0.6423515 | 3.272335 | 84.10516 | 8.319765 | 67.88223
Test 4 | 0.6423447 | 3.272335 | 84.27294 | 8.33654 | 67.76077
Test 4 | 0.6418351 | 3.272335 | 84.45876 | 8.368193 | 67.64768
Test 4 | 0.6420112 | 3.272335 | 84.64328 | 8.381876 | 67.57054
Test 4 | 0.6425899 | 3.272335 | 84.81205 | 8.383467 | 67.54119
Test 4 | 0.6432225 | 3.272335 | 84.98273 | 8.383825 | 67.59113
Test 4 | 0.6446348 | 3.272335 | 85.16577 | 8.365107 | 67.61112
Test 4 | 0.645782 | 3.272335 | 85.35178 | 8.353617 | 67.66346
Test 4 | 0.6469338 | 3.272335 | 85.52414 | 8.340708 | 67.7443
Test 4 | 0.6482442 | 3.272335 | 85.70967 | 8.325041 | 67.80144
Test 4 | 0.6496791 | 3.272335 | 85.89912 | 8.30663 | 67.90444
Test 4 | 0.6505718 | 3.272335 | 86.08595 | 8.301866 | 67.98286
Test 4 | 0.6508472 | 3.272335 | 86.27512 | 8.31307 | 67.95127
Test 4 | 0.6514054 | 3.272335 | 86.44752 | 8.315411 | 67.87855
Test 4 | 0.651434 | 3.272335 | 86.62186 | 8.331451 | 67.82114
Test 4 | 0.6518565 | 3.272335 | 86.81024 | 8.338748 | 67.74694
Test 4 | 0.6524779 | 3.272335 | 87.00074 | 8.341137 | 67.64712
Test 4 | 0.6534788 | 3.272335 | 87.18488 | 8.333205 | 67.5616
Test 4 | 0.6535836 | 3.272335 | 87.37686 | 8.348876 | 67.59352
Test 4 | 0.654434 | 3.272335 | 87.55552 | 8.344219 | 67.56586
Test 4 | 0.6552798 | 3.272335 | 87.73042 | 8.339318 | 67.61588
Test 4 | 0.6565957 | 3.272335 | 87.92252 | 8.324113 | 67.75105
Test 4 | 0.6579184 | 3.272335 | 88.09912 | 8.30733 | 67.831
Test 4 | 0.6593715 | 3.272335 | 88.29096 | 8.288764 | 67.97393
Test 4 | 0.660661 | 3.272335 | 88.48701 | 8.274773 | 68.12716
Test 4 | 0.6621703 | 3.272335 | 88.67251 | 8.254363 | 68.1797
Test 4 | 0.6633693 | 3.272335 | 88.85552 | 8.241526 | 68.19719
Test 4 | 0.664065 | 3.272335 | 89.03397 | 8.240784 | 68.17455
Test 4 | 0.6643267 | 3.272335 | 89.21202 | 8.250759 | 68.10043
Test 4 | 0.6648586 | 3.272335 | 89.40184 | 8.255091 | 67.96889
Test 4 | 0.6644555 | 3.272335 | 89.60169 | 8.283586 | 67.90607
Test 4 | 0.6644626 | 3.272335 | 89.78072 | 8.299958 | 67.79927
Test 4 | 0.6640378 | 3.272335 | 89.97956 | 8.328987 | 67.68441
Test 4 | 0.6639013 | 3.272335 | 90.17234 | 8.350265 | 67.61757
Test 4 | 0.6645605 | 3.272335 | 90.3574 | 8.35081 | 67.6166
Test 4 | 0.6657246 | 3.272335 | 90.54951 | 8.339323 | 67.61834
Test 4 | 0.666699 | 3.272335 | 90.73004 | 8.331542 | 67.64431
Test 4 | 0.6682764 | 3.272335 | 90.9141 | 8.30908 | 67.68068
Test 4 | 0.6696405 | 3.272335 | 91.096 | 8.291818 | 67.75746
Test 4 | 0.6710555 | 3.272335 | 91.29427 | 8.274858 | 67.83998
Test 4 | 0.6726914 | 3.272335 | 91.48988 | 8.252304 | 68.01604
Test 4 | 0.6739493 | 3.272335 | 91.67398 | 8.23807 | 68.12449
Test 4 | 0.6749098 | 3.272335 | 91.87968 | 8.233072 | 68.17759
Test 4 | 0.6753308 | 3.272335 | 92.06384 | 8.239293 | 68.20752
Test 4 | 0.6760567 | 3.272335 | 92.25981 | 8.239108 | 68.19134
Test 4 | 0.6771744 | 3.272335 | 92.46263 | 8.229986 | 68.17609
Test 4 | 0.6777549 | 3.272335 | 92.66349 | 8.233742 | 68.13652
Test 4 | 0.6785474 | 3.272335 | 92.84903 | 8.230967 | 68.08002
Test 4 | 0.6789419 | 3.272335 | 93.05202 | 8.239379 | 68.02799
Test 4 | 0.6790182 | 3.272335 | 93.25529 | 8.255524 | 67.98267
Test 4 | 0.6796276 | 3.272335 | 93.45853 | 8.258683 | 67.9298
Test 4 | 0.679999 | 3.272335 | 93.64573 | 8.266189 | 67.90433
Test 4 | 0.6805679 | 3.272335 | 93.85072 | 8.27044 | 67.85478
Test 4 | 0.6806128 | 3.272335 | 94.0548 | 8.28733 | 67.82475
Test 4 | 0.681421 | 3.272335 | 94.24265 | 8.284197 | 67.76855
Test 4 | 0.6820338 | 3.272335 | 94.44719 | 8.287265 | 67.76935
Test 4 | 0.6830722 | 3.272335 | 94.6536 | 8.280142 | 67.69887
Test 4 | 0.6837141 | 3.272335 | 94.84409 | 8.281236 | 67.70855
Test 4 | 0.6843729 | 3.272335 | 95.05203 | 8.283421 | 67.67576
Test 4 | 0.6850084 | 3.272335 | 95.25953 | 8.286108 | 67.69611
Test 4 | 0.6862443 | 3.272335 | 95.4676 | 8.274321 | 67.77636
Test 4 | 0.6870986 | 3.272335 | 95.67812 | 8.271959 | 67.90654
Test 4 | 0.6882576 | 3.272335 | 95.88621 | 8.262053 | 67.9378
Test 4 | 0.6894799 | 3.272335 | 96.09679 | 8.250866 | 67.92951
Test 4 | 0.6904559 | 3.272335 | 96.30754 | 8.245601 | 67.95804
Test 4 | 0.6916271 | 3.272335 | 96.51787 | 8.235646 | 67.96008
Test 4 | 0.6930002 | 3.272335 | 96.72889 | 8.220977 | 67.96629
Test 4 | 0.6937017 | 3.272335 | 96.92297 | 8.220818 | 68.03068
Test 4 | 0.6943211 | 3.272335 | 97.13462 | 8.224078 | 68.05074
Test 4 | 0.6949945 | 3.272335 | 97.34661 | 8.226064 | 68.02031
Test 4 | 0.6956974 | 3.272335 | 97.5416 | 8.225892 | 68.02439
Test 4 | 0.6964591 | 3.272335 | 97.73634 | 8.224297 | 68.02807
Test 4 | 0.6971785 | 3.272335 | 97.9488 | 8.225174 | 68.04226
Test 4 | 0.697693 | 3.272335 | 98.16501 | 8.231176 | 67.98953
Test 4 | 0.6984315 | 3.272335 | 98.37485 | 8.231336 | 67.9135
Test 4 | 0.6992062 | 3.272335 | 98.57193 | 8.229559 | 67.80275
Test 4 | 0.6995426 | 3.272335 | 98.78904 | 8.239757 | 67.7288
Test 4 | 0.6997641 | 3.272335 | 99.00605 | 8.25263 | 67.70702
Test 4 | 0.7000636 | 3.272335 | 99.21576 | 8.263035 | 67.65772
Test 4 | 0.6998202 | 3.272335 | 99.41843 | 8.285674 | 67.59383
Test 4 | 0.7000091 | 3.272335 | 99.61878 | 8.297892 | 67.54687
Test 4 | 0.7009356 | 3.272335 | 99.83617 | 8.294029 | 67.54679
Test 4 | 0.7023129 | 3.272335 | 100.0357 | 8.278044 | 67.58542
Test 4 | 0.7036921 | 3.272335 | 100.2562 | 8.263804 | 67.67452
Test 4 | 0.7054855 | 3.272335 | 100.4683 | 8.239236 | 67.72182
Test 4 | 0.7066244 | 3.272335 | 100.674 | 8.22951 | 67.83579
Test 4 | 0.7081313 | 3.272335 | 100.8762 | 8.210979 | 67.91372
Test 4 | 0.7096466 | 3.272335 | 101.0897 | 8.193256 | 68.07905
Test 4 | 0.7117137 | 3.272335 | 101.2965 | 8.162399 | 68.23594
Test 4 | 0.7132271 | 3.272335 | 101.5147 | 8.145298 | 68.40473
Test 4 | 0.7134343 | 3.272335 | 101.7197 | 8.15701 | 68.44617
Test 4 | 0.7140146 | 3.272335 | 101.9466 | 8.16192 | 68.36613
Test 4 | 0.7146181 | 3.272335 | 102.162 | 8.165357 | 68.27829
Test 4 | 0.7146572 | 3.272335 | 102.3848 | 8.18227 | 68.13466
Test 4 | 0.7144726 | 3.272335 | 102.5897 | 8.202886 | 68.01387
Test 4 | 0.7147024 | 3.272335 | 102.796 | 8.214095 | 67.85996
Test 4 | 0.7138667 | 3.272335 | 103.0216 | 8.251402 | 67.64366
Test 4 | 0.7129349 | 3.272335 | 103.2465 | 8.291051 | 67.42407
Test 4 | 0.7129827 | 3.272335 | 103.4538 | 8.306584 | 67.34354
Test 4 | 0.7133244 | 3.272335 | 103.6758 | 8.316436 | 67.26167
Test 4 | 0.7134451 | 3.272335 | 103.8846 | 8.330363 | 67.19536
Test 4 | 0.7139879 | 3.272335 | 104.1089 | 8.335663 | 67.13878
Test 4 | 0.714924 | 3.272335 | 104.3187 | 8.330604 | 67.14319
Test 4 | 0.7160382 | 3.272335 | 104.5454 | 8.322745 | 67.15308
Test 4 | 0.7167962 | 3.272335 | 104.7556 | 8.321847 | 67.16934
Test 4 | 0.7186716 | 3.272335 | 104.9819 | 8.296355 | 67.24843
Test 4 | 0.7196579 | 3.272335 | 105.1931 | 8.29028 | 67.3274
Test 4 | 0.7210986 | 3.272335 | 105.4213 | 8.275093 | 67.4056
Test 4 | 0.7223542 | 3.272335 | 105.6543 | 8.264579 | 67.53938
Test 4 | 0.7239007 | 3.272335 | 105.8868 | 8.247417 | 67.67972
Test 4 | 0.7255898 | 3.272335 | 106.1159 | 8.226825 | 67.76431
Test 4 | 0.7271259 | 3.272335 | 106.3299 | 8.20862 | 67.80453
Test 4 | 0.7288927 | 3.272335 | 106.5594 | 8.186503 | 67.89822
Test 4 | 0.730227 | 3.272335 | 106.7918 | 8.174401 | 67.99397
Test 4 | 0.7312975 | 3.272335 | 107.0049 | 8.166751 | 68.02779
Test 4 | 0.7323038 | 3.272335 | 107.2188 | 8.160607 | 68.08314
Test 4 | 0.7331528 | 3.272335 | 107.4538 | 8.159556 | 68.11384
Test 4 | 0.7340931 | 3.272335 | 107.6871 | 8.156341 | 68.10845
Test 4 | 0.7342999 | 3.272335 | 107.9039 | 8.168157 | 68.12137
Test 4 | 0.7348931 | 3.272335 | 108.1386 | 8.172718 | 68.04977
Test 4 | 0.7348629 | 3.272335 | 108.356 | 8.189815 | 67.96117
Test 4 | 0.7355228 | 3.272335 | 108.5912 | 8.192875 | 67.91244
Test 4 | 0.7365359 | 3.272335 | 108.8082 | 8.186676 | 67.86988
Test 4 | 0.7370709 | 3.272335 | 109.0259 | 8.19115 | 67.88465
Test 4 | 0.7384107 | 3.272335 | 109.2437 | 8.177759 | 67.89206
Test 4 | 0.739251 | 3.272335 | 109.4824 | 8.177007 | 67.90507
Test 4 | 0.7400859 | 3.272335 | 109.7233 | 8.176523 | 67.93029
Test 4 | 0.7411819 | 3.272335 | 109.9639 | 8.170234 | 67.97154
Test 4 | 0.7429964 | 3.272335 | 110.183 | 8.146573 | 68.0445
Test 4 | 0.7441132 | 3.272335 | 110.424 | 8.139906 | 68.14763
Test 4 | 0.7446712 | 3.272335 | 110.6452 | 8.143997 | 68.11615
Test 4 | 0.7452864 | 3.272335 | 110.8657 | 8.146758 | 68.04855
Test 4 | 0.7456901 | 3.272335 | 111.1087 | 8.155776 | 67.95169
Test 4 | 0.746 | 3.272335 | 111.3526 | 8.166887 | 67.89249
Test 4 | 0.746124 | 3.272335 | 111.5976 | 8.182139 | 67.84042
Test 4 | 0.7466937 | 3.272335 | 111.842 | 8.187551 | 67.78207
Test 4 | 0.7472502 | 3.272335 | 112.0871 | 8.193272 | 67.78859
Test 4 | 0.7481509 | 3.272335 | 112.3321 | 8.191426 | 67.7529
Test 4 | 0.7495918 | 3.272335 | 112.5777 | 8.177806 | 67.79247
Test 4 | 0.7505939 | 3.272335 | 112.8249 | 8.173887 | 67.82505
Test 4 | 0.75155 | 3.272335 | 113.05 | 8.169371 | 67.81453
Test 4 | 0.7522442 | 3.272335 | 113.2971 | 8.172124 | 67.84656
Test 4 | 0.7529823 | 3.272335 | 113.5234 | 8.172405 | 67.85698
Test 4 | 0.7537999 | 3.272335 | 113.7514 | 8.171065 | 67.86736
Test 4 | 0.754537 | 3.272335 | 113.9999 | 8.172919 | 67.84524
Test 4 | 0.7548147 | 3.272335 | 114.2271 | 8.183185 | 67.74386
Test 4 | 0.755059 | 3.272335 | 114.4549 | 8.194197 | 67.61884
Test 4 | 0.7547725 | 3.272335 | 114.7056 | 8.218386 | 67.48251
Test 4 | 0.7553263 | 3.272335 | 114.955 | 8.224177 | 67.37964
Test 4 | 0.7551284 | 3.272335 | 115.1862 | 8.245036 | 67.33407
Test 4 | 0.7554251 | 3.272335 | 115.4372 | 8.256515 | 67.21315
Test 4 | 0.7554144 | 3.272335 | 115.6889 | 8.274753 | 67.14268
Test 4 | 0.7556457 | 3.272335 | 115.9415 | 8.287744 | 67.0346
Test 4 | 0.7555827 | 3.272335 | 116.1731 | 8.305688 | 66.95238
Test 4 | 0.7563486 | 3.272335 | 116.426 | 8.306919 | 66.88971
Test 4 | 0.7569333 | 3.272335 | 116.6584 | 8.310642 | 66.89624
Test 4 | 0.758069 | 3.272335 | 116.8919 | 8.302349 | 66.90914
Test 4 | 0.7587618 | 3.272335 | 117.1453 | 8.305159 | 66.93673
Test 4 | 0.7596998 | 3.272335 | 117.3791 | 8.301195 | 66.92946
Test 4 | 0.7608254 | 3.272335 | 117.6138 | 8.293199 | 67.01214
Test 4 | 0.7618797 | 3.272335 | 117.8655 | 8.287963 | 67.09703
Test 4 | 0.7635265 | 3.272335 | 118.1032 | 8.268896 | 67.12244
Test 4 | 0.7650422 | 3.272335 | 118.3586 | 8.253968 | 67.20999
Test 4 | 0.7662487 | 3.272335 | 118.5951 | 8.244439 | 67.21539
Test 4 | 0.7672467 | 3.272335 | 118.8538 | 8.240941 | 67.2066
Test 4 | 0.7677956 | 3.272335 | 119.1126 | 8.247082 | 67.20617
Test 4 | 0.768557 | 3.272335 | 119.3508 | 8.247213 | 67.21911
Test 4 | 0.7693818 | 3.272335 | 119.6065 | 8.24717 | 67.22237
Test 4 | 0.7698793 | 3.272335 | 119.8469 | 8.253067 | 67.24296
Test 4 | 0.7708053 | 3.272335 | 120.0858 | 8.249666 | 67.21037
Test 4 | 0.7712257 | 3.272335 | 120.348 | 8.258662 | 67.16977
Test 4 | 0.7725793 | 3.272335 | 120.6113 | 8.247754 | 67.13316
Test 4 | 0.7736382 | 3.272335 | 120.8755 | 8.24321 | 67.19425
Test 4 | 0.7747581 | 3.272335 | 121.1162 | 8.235767 | 67.2064
Test 4 | 0.7759618 | 3.272335 | 121.3806 | 8.228157 | 67.20343
Test 4 | 0.7768574 | 3.272335 | 121.6468 | 8.227199 | 67.17413
Test 4 | 0.7768832 | 3.272335 | 121.9135 | 8.24469 | 67.19507
Test 4 | 0.7773479 | 3.272335 | 122.1804 | 8.252864 | 67.1479
Test 4 | 0.778079 | 3.272335 | 122.4461 | 8.255272 | 67.12737
Test 4 | 0.7788751 | 3.272335 | 122.6903 | 8.25484 | 67.12515
Test 4 | 0.7793577 | 3.272335 | 122.9572 | 8.262554 | 67.02714
Test 4 | 0.7798372 | 3.272335 | 123.2269 | 8.270494 | 66.99975
Test 4 | 0.7810894 | 3.272335 | 123.4961 | 8.262007 | 66.94467
Test 4 | 0.7819272 | 3.272335 | 123.7651 | 8.26227 | 66.97409
Test 4 | 0.783426 | 3.272335 | 124.0361 | 8.24871 | 67.01708
Test 4 | 0.7843074 | 3.272335 | 124.2842 | 8.246641 | 67.0735
Test 4 | 0.7849927 | 3.272335 | 124.5321 | 8.248672 | 67.08653
Test 4 | 0.7855039 | 3.272335 | 124.7804 | 8.254367 | 67.03534
Test 4 | 0.7857706 | 3.272335 | 125.0567 | 8.267028 | 67.01664
Test 4 | 0.7863833 | 3.272335 | 125.3278 | 8.272045 | 66.99746
Test 4 | 0.7872298 | 3.272335 | 125.6011 | 8.272265 | 66.89539
Test 4 | 0.7879753 | 3.272335 | 125.8747 | 8.274601 | 66.79135
Test 4 | 0.7883718 | 3.272335 | 126.1514 | 8.284455 | 66.69014
Test 4 | 0.7881028 | 3.272335 | 126.4267 | 8.308203 | 66.66664
Test 4 | 0.7891499 | 3.272335 | 126.6799 | 8.302765 | 66.6199
Test 4 | 0.7898058 | 3.272335 | 126.9541 | 8.306918 | 66.65643
Test 4 | 0.7907989 | 3.272335 | 127.21 | 8.302771 | 66.74597
Test 4 | 0.7921197 | 3.272335 | 127.4867 | 8.293108 | 66.71457
Test 4 | 0.7934443 | 3.272335 | 127.7675 | 8.283644 | 66.77384
Test 4 | 0.7948654 | 3.272335 | 128.0468 | 8.272091 | 66.86562
Test 4 | 0.7961962 | 3.272335 | 128.3028 | 8.260946 | 66.85979
Test 4 | 0.7975242 | 3.272335 | 128.5753 | 8.250942 | 66.89685
Test 4 | 0.7987825 | 3.272335 | 128.8377 | 8.241758 | 66.97043
Test 4 | 0.8001445 | 3.272335 | 129.1189 | 8.231648 | 66.97935
Test 4 | 0.8008203 | 3.272335 | 129.4059 | 8.23603 | 67.00486
Test 4 | 0.8020045 | 3.272335 | 129.6858 | 8.229487 | 67.01419
Test 4 | 0.8032773 | 3.272335 | 129.9629 | 8.220955 | 67.06905
Test 4 | 0.8043951 | 3.272335 | 130.2473 | 8.216062 | 67.11103
Test 4 | 0.8055463 | 3.272335 | 130.532 | 8.210503 | 67.11695
Test 4 | 0.806414 | 3.272335 | 130.8175 | 8.210768 | 67.18375
Test 4 | 0.8074559 | 3.272335 | 131.1065 | 8.20768 | 67.12342
Test 4 | 0.8078252 | 3.272335 | 131.3938 | 8.218147 | 67.04438
Test 4 | 0.8085771 | 3.272335 | 131.6785 | 8.220647 | 67.03047
Test 4 | 0.8087655 | 3.272335 | 131.941 | 8.233199 | 66.94439
Test 4 | 0.8085972 | 3.272335 | 132.2297 | 8.254648 | 66.82708
Test 4 | 0.8080167 | 3.272335 | 132.4944 | 8.283058 | 66.69085
Test 4 | 0.8077628 | 3.272335 | 132.7818 | 8.306244 | 66.56015
Test 4 | 0.8078011 | 3.272335 | 133.0472 | 8.322058 | 66.49618
Test 4 | 0.8087581 | 3.272335 | 133.3376 | 8.320496 | 66.36867
Test 4 | 0.8095263 | 3.272335 | 133.6288 | 8.322852 | 66.36454
Test 4 | 0.8102977 | 3.272335 | 133.9215 | 8.325207 | 66.28636
Test 4 | 0.8107006 | 3.272335 | 134.2147 | 8.335139 | 66.29036
Test 4 | 0.8120211 | 3.272335 | 134.5095 | 8.326303 | 66.35321
Test 4 | 0.8133889 | 3.272335 | 134.8026 | 8.316404 | 66.44844
Test 4 | 0.8152821 | 3.272335 | 135.0982 | 8.295983 | 66.56235
Test 4 | 0.8168766 | 3.272335 | 135.3943 | 8.281733 | 66.63133
Test 4 | 0.8190621 | 3.272335 | 135.6898 | 8.255578 | 66.70487
Test 4 | 0.8205788 | 3.272335 | 135.983 | 8.242862 | 66.7983
Test 4 | 0.8227641 | 3.272335 | 136.2542 | 8.215485 | 66.9313
Test 4 | 0.8252769 | 3.272335 | 136.5258 | 8.181806 | 67.08758
Test 4 | 0.8273297 | 3.272335 | 136.8231 | 8.158988 | 67.25022
Test 4 | 0.8285377 | 3.272335 | 137.0979 | 8.151547 | 67.35452
Test 4 | 0.8302086 | 3.272335 | 137.3984 | 8.136567 | 67.42232
Test 4 | 0.8315678 | 3.272335 | 137.6979 | 8.127667 | 67.51034
Test 4 | 0.8324952 | 3.272335 | 137.9747 | 8.125868 | 67.54964
Test 4 | 0.833605 | 3.272335 | 138.2764 | 8.12197 | 67.58042
Test 4 | 0.8351698 | 3.272335 | 138.5779 | 8.109204 | 67.6103
Test 4 | 0.8357996 | 3.272335 | 138.8553 | 8.113199 | 67.50265
Test 4 | 0.8360893 | 3.272335 | 139.1582 | 8.125262 | 67.3997
Test 4 | 0.8367973 | 3.272335 | 139.4643 | 8.129358 | 67.38864
Test 4 | 0.8370631 | 3.272335 | 139.7683 | 8.141908 | 67.38587
Test 4 | 0.8379777 | 3.272335 | 140.047 | 8.140346 | 67.35318
Test 4 | 0.8386945 | 3.272335 | 140.3268 | 8.142675 | 67.36491
Test 4 | 0.8395329 | 3.272335 | 140.6311 | 8.144041 | 67.32901
Test 4 | 0.8401794 | 3.272335 | 140.9135 | 8.147838 | 67.29884
Test 4 | 0.8413122 | 3.272335 | 141.1953 | 8.142163 | 67.3111
Test 4 | 0.8432978 | 3.272335 | 141.5023 | 8.121485 | 67.4073
Test 4 | 0.8452869 | 3.272335 | 141.8116 | 8.100979 | 67.49335
Test 4 | 0.8466998 | 3.272335 | 142.0958 | 8.090145 | 67.5891
Test 4 | 0.848022 | 3.272335 | 142.4052 | 8.082499 | 67.72435
Test 4 | 0.8497676 | 3.272335 | 142.6897 | 8.065404 | 67.77136
Test 4 | 0.8508986 | 3.272335 | 142.9742 | 8.06002 | 67.80148
Test 4 | 0.8518499 | 3.272335 | 143.2887 | 8.059717 | 67.87742
Test 4 | 0.8530204 | 3.272335 | 143.6007 | 8.055115 | 67.88414
Test 4 | 0.8540072 | 3.272335 | 143.9175 | 8.05424 | 67.81254
Test 4 | 0.8540963 | 3.272335 | 144.2312 | 8.070112 | 67.79597
Test 4 | 0.8546093 | 3.272335 | 144.52 | 8.076563 | 67.70081
Test 4 | 0.854653 | 3.272335 | 144.8093 | 8.091903 | 67.5622
Test 4 | 0.8544149 | 3.272335 | 145.1226 | 8.113933 | 67.39702
Test 4 | 0.854703 | 3.272335 | 145.4142 | 8.124755 | 67.32266
Test 4 | 0.8553329 | 3.272335 | 145.7054 | 8.129039 | 67.25454
Test 4 | 0.8554763 | 3.272335 | 146.0238 | 8.144074 | 67.23586
Test 4 | 0.8562376 | 3.272335 | 146.3418 | 8.147301 | 67.1425
Test 4 | 0.856308 | 3.272335 | 146.636 | 8.16234 | 67.0956
Test 4 | 0.856498 | 3.272335 | 146.9537 | 8.176391 | 67.00221
Test 4 | 0.8570511 | 3.272335 | 147.2482 | 8.182204 | 67.00531
Test 4 | 0.8588658 | 3.272335 | 147.5765 | 8.165832 | 67.04614
Test 4 | 0.8603303 | 3.272335 | 147.8908 | 8.155386 | 67.1098
Test 4 | 0.8620335 | 3.272335 | 148.2153 | 8.141017 | 67.17211
Test 4 | 0.8629271 | 3.272335 | 148.513 | 8.140484 | 67.19136
Test 4 | 0.863966 | 3.272335 | 148.8097 | 8.137142 | 67.1747
Test 4 | 0.8650897 | 3.272335 | 149.1092 | 8.132353 | 67.22323
Test 4 | 0.8663189 | 3.272335 | 149.4222 | 8.126308 | 67.22065
Test 4 | 0.8668201 | 3.272335 | 149.7323 | 8.133763 | 67.25423
Test 4 | 0.867506 | 3.272335 | 150.0478 | 8.13802 | 67.16628
Test 4 | 0.8678084 | 3.272335 | 150.3503 | 8.148738 | 67.15965
Test 4 | 0.8680959 | 3.272335 | 150.6795 | 8.161177 | 67.05506
Test 4 | 0.8683679 | 3.272335 | 150.9797 | 8.172315 | 66.97992
Test 4 | 0.8690576 | 3.272335 | 151.3071 | 8.177038 | 66.92715
Test 4 | 0.8706601 | 3.272335 | 151.6391 | 8.164841 | 66.89508
Test 4 | 0.8715973 | 3.272335 | 151.9727 | 8.165215 | 66.91633
Test 4 | 0.8726333 | 3.272335 | 152.3013 | 8.163453 | 67.00199
Test 4 | 0.8746791 | 3.272335 | 152.6321 | 8.142959 | 67.09039
Test 4 | 0.8769667 | 3.272335 | 152.9696 | 8.118443 | 67.2265
Test 4 | 0.8784017 | 3.272335 | 153.3074 | 8.109809 | 67.3333
Test 4 | 0.8806115 | 3.272335 | 153.6383 | 8.086579 | 67.47478
Test 4 | 0.8830863 | 3.272335 | 153.9716 | 8.058762 | 67.62378
Test 4 | 0.884934 | 3.272335 | 154.3082 | 8.042687 | 67.70152
Test 4 | 0.887125 | 3.272335 | 154.6169 | 8.019017 | 67.7963
Test 4 | 0.8888045 | 3.272335 | 154.9517 | 8.006041 | 67.89629
Test 4 | 0.8903172 | 3.272335 | 155.2658 | 7.99503 | 67.92555
Test 4 | 0.8910952 | 3.272335 | 155.5999 | 7.998251 | 67.91136
Test 4 | 0.8918108 | 3.272335 | 155.9128 | 8.001479 | 67.92521
Test 4 | 0.8920658 | 3.272335 | 156.2554 | 8.014479 | 67.90743
Test 4 | 0.8924229 | 3.272335 | 156.5954 | 8.025489 | 67.81813
Test 4 | 0.8926465 | 3.272335 | 156.9378 | 8.039007 | 67.66825
Test 4 | 0.8927517 | 3.272335 | 157.2518 | 8.053193 | 67.58262
Test 4 | 0.892854 | 3.272335 | 157.5922 | 8.068779 | 67.45863
Test 4 | 0.8934786 | 3.272335 | 157.9372 | 8.075137 | 67.32553
Test 4 | 0.8933657 | 3.272335 | 158.2547 | 8.093416 | 67.2769
Test 4 | 0.8937724 | 3.272335 | 158.5993 | 8.103664 | 67.21499
Test 4 | 0.8942098 | 3.272335 | 158.9171 | 8.111957 | 67.17321
Test 4 | 0.8949154 | 3.272335 | 159.2648 | 8.116891 | 67.12749
Test 4 | 0.8955336 | 3.272335 | 159.5832 | 8.121895 | 67.13782
Test 4 | 0.8975398 | 3.272335 | 159.9271 | 8.103048 | 67.21101
Test 4 | 0.898696 | 3.272335 | 160.2469 | 8.098376 | 67.2254
Test 4 | 0.8998209 | 3.272335 | 160.5659 | 8.094223 | 67.18317
Test 4 | 0.9004073 | 3.272335 | 160.8898 | 8.099986 | 67.13323
Test 4 | 0.9013164 | 3.272335 | 161.2101 | 8.099752 | 67.05134
Test 4 | 0.9015092 | 3.272335 | 161.5621 | 8.113966 | 67.0756
Test 4 | 0.9019454 | 3.272335 | 161.8871 | 8.122422 | 67.0206
Test 4 | 0.9024591 | 3.272335 | 162.2412 | 8.130928 | 67.05458
Test 4 | 0.903194 | 3.272335 | 162.5948 | 8.13539 | 66.95069
Test 4 | 0.9033399 | 3.272335 | 162.9203 | 8.149043 | 66.87008
Test 4 | 0.904612 | 3.272335 | 163.2453 | 8.142354 | 66.79438
Test 4 | 0.9055926 | 3.272335 | 163.5715 | 8.140962 | 66.83175
Test 4 | 0.908552 | 3.272335 | 163.9218 | 8.105335 | 66.93863
Test 4 | 0.9101738 | 3.272335 | 164.2508 | 8.092688 | 67.07064
Test 4 | 0.9116649 | 3.272335 | 164.5806 | 8.082435 | 67.14906
Test 4 | 0.9133282 | 3.272335 | 164.9426 | 8.070736 | 67.31122
Test 4 | 0.9143278 | 3.272335 | 165.2988 | 8.070487 | 67.32732
Test 4 | 0.915579 | 3.272335 | 165.6317 | 8.064654 | 67.35154
Test 4 | 0.9166897 | 3.272335 | 165.9911 | 8.062581 | 67.35465
Test 4 | 0.9170196 | 3.272335 | 166.3549 | 8.074437 | 67.28424
Test 4 | 0.9174551 | 3.272335 | 166.716 | 8.084282 | 67.08662
Test 4 | 0.9166429 | 3.272335 | 167.0811 | 8.116351 | 66.88975
Test 4 | 0.9161984 | 3.272335 | 167.4144 | 8.140433 | 66.69928
Test 4 | 0.9154866 | 3.272335 | 167.7821 | 8.171006 | 66.52392
Test 4 | 0.9154435 | 3.272335 | 168.1167 | 8.188075 | 66.45437
Test 4 | 0.9161558 | 3.272335 | 168.4554 | 8.191817 | 66.43098
Test 4 | 0.9170493 | 3.272335 | 168.8255 | 8.193825 | 66.42063
Test 4 | 0.9183096 | 3.272335 | 169.1958 | 8.189272 | 66.51412
Test 4 | 0.9199346 | 3.272335 | 169.5655 | 8.178195 | 66.55757
Test 4 | 0.9218872 | 3.272335 | 169.9044 | 8.159866 | 66.67554
Test 4 | 0.9246591 | 3.272335 | 170.2625 | 8.128109 | 66.78029
Test 4 | 0.9262262 | 3.272335 | 170.6133 | 8.117321 | 66.87132
Test 4 | 0.9282341 | 3.272335 | 170.9537 | 8.098368 | 66.93209
Test 4 | 0.9291665 | 3.272335 | 171.3288 | 8.099855 | 66.98454
Test 4 | 0.9300066 | 3.272335 | 171.703 | 8.102884 | 66.99071
Test 4 | 0.9301861 | 3.272335 | 172.0831 | 8.117688 | 66.98631
Test 4 | 0.9313445 | 3.272335 | 172.4457 | 8.11457 | 66.92624
Test 4 | 0.9322679 | 3.272335 | 172.7906 | 8.114702 | 66.88474
Test 4 | 0.9333548 | 3.272335 | 173.1769 | 8.113914 | 66.88132
Test 4 | 0.9345916 | 3.272335 | 173.5496 | 8.10987 | 66.8914
Test 4 | 0.9356906 | 3.272335 | 173.9245 | 8.108307 | 66.85465
Test 4 | 0.936867 | 3.272335 | 174.3087 | 8.105824 | 66.83452
Test 4 | 0.9374954 | 3.272335 | 174.69 | 8.112665 | 66.84874
Test 4 | 0.9390059 | 3.272335 | 175.0703 | 8.10419 | 66.89579
Test 4 | 0.9403357 | 3.272335 | 175.4542 | 8.099008 | 66.93349
Test 4 | 0.9411005 | 3.272335 | 175.8379 | 8.103532 | 66.95291
Test 4 | 0.9418415 | 3.272335 | 176.1895 | 8.106962 | 66.89334
Test 4 | 0.9426043 | 3.272335 | 176.5729 | 8.111462 | 66.82286
Test 4 | 0.9432936 | 3.272335 | 176.9259 | 8.115804 | 66.74713
Test 4 | 0.9438301 | 3.272335 | 177.3088 | 8.124124 | 66.76588
Test 4 | 0.9452038 | 3.272335 | 177.6636 | 8.11674 | 66.81459
Test 4 | 0.9465355 | 3.272335 | 178.0539 | 8.111697 | 66.85687
Test 4 | 0.9474302 | 3.272335 | 178.4414 | 8.114 | 66.84613
Test 4 | 0.9486596 | 3.272335 | 178.8316 | 8.110683 | 66.85586
Test 4 | 0.950808 | 3.272335 | 179.1872 | 8.090126 | 66.90413
Test 4 | 0.9522229 | 3.272335 | 179.5456 | 8.082233 | 67.01525
Test 4 | 0.9547357 | 3.272335 | 179.9351 | 8.057186 | 67.10839
Test 4 | 0.9563783 | 3.272335 | 180.3295 | 8.047136 | 67.21855
Test 4 | 0.9580439 | 3.272335 | 180.72 | 8.036546 | 67.22706
Test 4 | 0.9592661 | 3.272335 | 181.0854 | 8.032286 | 67.24249
Test 4 | 0.9611199 | 3.272335 | 181.4746 | 8.018526 | 67.22614
Test 4 | 0.961902 | 3.272335 | 181.8374 | 8.0215 | 67.26314
Test 4 | 0.9625991 | 3.272335 | 182.2008 | 8.025892 | 67.18181
Test 4 | 0.9626002 | 3.272335 | 182.5644 | 8.041891 | 67.11033
Test 4 | 0.9632989 | 3.272335 | 182.9307 | 8.046341 | 67.09892
Test 4 | 0.9638008 | 3.272335 | 183.3309 | 8.055549 | 67.02664
Test 4 | 0.9649019 | 3.272335 | 183.7284 | 8.054597 | 67.02529
Test 4 | 0.9654377 | 3.272335 | 184.1332 | 8.063386 | 66.96481
Test 4 | 0.9653401 | 3.272335 | 184.5005 | 8.081104 | 66.87075
Test 4 | 0.9661227 | 3.272335 | 184.9014 | 8.085552 | 66.74227
Test 4 | 0.9665823 | 3.272335 | 185.2712 | 8.094017 | 66.68529
Test 4 | 0.9678709 | 3.272335 | 185.6419 | 8.088631 | 66.68558
Test 4 | 0.9686677 | 3.272335 | 186.0444 | 8.092837 | 66.68115
Test 4 | 0.9686924 | 3.272335 | 186.4159 | 8.108584 | 66.58377
Test 4 | 0.96883 | 3.272335 | 186.7882 | 8.122473 | 66.5373
Test 4 | 0.9687648 | 3.272335 | 187.1617 | 8.13981 | 66.50673
Test 4 | 0.9701382 | 3.272335 | 187.5719 | 8.134566 | 66.50511
Test 4 | 0.9718063 | 3.272335 | 187.9837 | 8.124463 | 66.53009
Test 4 | 0.9733286 | 3.272335 | 188.3902 | 8.116582 | 66.55504
Test 4 | 0.9749902 | 3.272335 | 188.8075 | 8.106861 | 66.56921
Test 4 | 0.9759267 | 3.272335 | 189.213 | 8.108685 | 66.52138
Test 4 | 0.9767368 | 3.272335 | 189.5939 | 8.111536 | 66.52665
Test 4 | 0.9784194 | 3.272335 | 190.0071 | 8.101281 | 66.57712
Test 4 | 0.9799911 | 3.272335 | 190.3889 | 8.091543 | 66.60502
Test 4 | 0.9807013 | 3.272335 | 190.8012 | 8.097324 | 66.6112
Test 4 | 0.9820869 | 3.272335 | 191.2212 | 8.092266 | 66.61542
Test 4 | 0.9832654 | 3.272335 | 191.6397 | 8.090549 | 66.68278
Test 4 | 0.9852804 | 3.272335 | 192.0483 | 8.07467 | 66.72724
Test 4 | 0.9870477 | 3.272335 | 192.4307 | 8.061798 | 66.74319
Test 4 | 0.9886959 | 3.272335 | 192.8178 | 8.051108 | 66.80871
Test 4 | 0.9903048 | 3.272335 | 193.2361 | 8.042376 | 66.92581
Test 4 | 0.9926343 | 3.272335 | 193.6228 | 8.020694 | 67.02551
Test 4 | 0.9947162 | 3.272335 | 194.0454 | 8.004585 | 67.16499
Test 4 | 0.9971655 | 3.272335 | 194.4696 | 7.982726 | 67.28808
Test 4 | 0.9990898 | 3.272335 | 194.8599 | 7.967964 | 67.38962
Test 4 | 1.000478 | 3.272335 | 195.2497 | 7.961771 | 67.43249
Test 4 | 1.002672 | 3.272335 | 195.6769 | 7.9443 | 67.46358
Test 4 | 1.004589 | 3.272335 | 196.0981 | 7.931043 | 67.56686
Test 4 | 1.005952 | 3.272335 | 196.49 | 7.925373 | 67.64016
Test 4 | 1.007219 | 3.272335 | 196.895 | 7.921741 | 67.64257
Test 4 | 1.008031 | 3.272335 | 197.3185 | 7.925995 | 67.60364
Test 4 | 1.008232 | 3.272335 | 197.7606 | 7.940583 | 67.53731
Test 4 | 1.008382 | 3.272335 | 198.1861 | 7.955303 | 67.42288
Test 4 | 1.0086 | 3.272335 | 198.6195 | 7.969264 | 67.31099
Test 4 | 1.009213 | 3.272335 | 199.0489 | 7.976783 | 67.25225
Test 4 | 1.009902 | 3.272335 | 199.4461 | 7.981796 | 67.15956
Test 4 | 1.010538 | 3.272335 | 199.8826 | 7.989202 | 67.06706
Test 4 | 1.010734 | 3.272335 | 200.2816 | 8.002053 | 67.026
Test 4 | 1.011579 | 3.272335 | 200.7131 | 8.005898 | 66.93195
Test 4 | 1.011506 | 3.272335 | 201.1567 | 8.024756 | 66.88855
Test 4 | 1.011823 | 3.272335 | 201.5969 | 8.03727 | 66.81596
Test 4 | 1.012309 | 3.272335 | 201.9992 | 8.045588 | 66.75651
Test 4 | 1.012777 | 3.272335 | 202.4389 | 8.055644 | 66.64734
Test 4 | 1.012518 | 3.272335 | 202.8855 | 8.077541 | 66.54028
Test 4 | 1.012803 | 3.272335 | 203.3222 | 8.090375 | 66.38851
Test 4 | 1.012106 | 3.272335 | 203.7302 | 8.117774 | 66.24254
Test 4 | 1.011974 | 3.272335 | 204.1687 | 8.137375 | 66.07284
Test 4 | 1.011941 | 3.272335 | 204.5809 | 8.154331 | 66.02508
Test 4 | 1.012943 | 3.272335 | 205.0268 | 8.155949 | 65.94155
Test 4 | 1.01366 | 3.272335 | 205.4725 | 8.162115 | 65.95302
Test 4 | 1.014688 | 3.272335 | 205.8821 | 8.161835 | 65.96307
Test 4 | 1.015689 | 3.272335 | 206.3783 | 8.165385 | 65.97029
Test 4 | 1.017073 | 3.272335 | 206.8287 | 8.160942 | 65.96178
Test 4 | 1.018569 | 3.272335 | 207.2806 | 8.154769 | 65.99001
Test 4 | 1.020549 | 3.272335 | 207.7331 | 8.140892 | 66.0054
Test 4 | 1.021433 | 3.272335 | 208.1497 | 8.143108 | 66.0255
Test 4 | 1.023199 | 3.272335 | 208.6037 | 8.132714 | 66.05022
Test 4 | 1.023611 | 3.272335 | 209.0584 | 8.143884 | 66.03746
Test 4 | 1.024312 | 3.272335 | 209.4751 | 8.148954 | 65.98431
Test 4 | 1.024958 | 3.272335 | 209.8941 | 8.154964 | 65.9716
Test 4 | 1.02675 | 3.272335 | 210.3527 | 8.144276 | 65.99033
Test 4 | 1.028049 | 3.272335 | 210.7733 | 8.139955 | 66.03697
Test 4 | 1.029072 | 3.272335 | 211.2339 | 8.141536 | 65.98254
Test 4 | 1.029588 | 3.272335 | 211.6975 | 8.15122 | 65.95844
Test 4 | 1.030412 | 3.272335 | 212.1191 | 8.154394 | 65.91393
Test 4 | 1.030942 | 3.272335 | 212.5843 | 8.163878 | 65.861
Test 4 | 1.03213 | 3.272335 | 213.0437 | 8.162706 | 65.82166
Test 4 | 1.03251 | 3.272335 | 213.5139 | 8.174701 | 65.77122
Test 4 | 1.033019 | 3.272335 | 213.9811 | 8.184503 | 65.69204
Test 4 | 1.033141 | 3.272335 | 214.4081 | 8.198901 | 65.6155
Test 4 | 1.034096 | 3.272335 | 214.8359 | 8.200098 | 65.6001
Test 4 | 1.03649 | 3.272335 | 215.3083 | 8.180216 | 65.73561
Test 4 | 1.039786 | 3.272335 | 215.7745 | 8.146035 | 65.85197
Test 4 | 1.042362 | 3.272335 | 216.207 | 8.122062 | 66.04809
Test 4 | 1.045594 | 3.272335 | 216.6395 | 8.088082 | 66.27607
Test 4 | 1.048559 | 3.272335 | 217.0726 | 8.058473 | 66.45657
Test 4 | 1.052604 | 3.272335 | 217.5471 | 8.014151 | 66.71737
Test 4 | 1.056236 | 3.272335 | 218.0199 | 7.976428 | 66.94083
Test 4 | 1.058918 | 3.272335 | 218.4565 | 7.951962 | 67.08227
Test 4 | 1.061093 | 3.272335 | 218.9374 | 7.936832 | 67.17388
Test 4 | 1.061877 | 3.272335 | 219.412 | 7.942286 | 67.16434
Test 4 | 1.061575 | 3.272335 | 219.8509 | 7.962711 | 67.03095
Test 4 | 1.061138 | 3.272335 | 220.2907 | 7.985206 | 66.85567
Test 4 | 1.060622 | 3.272335 | 220.7718 | 8.010437 | 66.71086
Test 4 | 1.060593 | 3.272335 | 221.2153 | 8.026965 | 66.56344
Test 4 | 1.06042 | 3.272335 | 221.6952 | 8.047005 | 66.45
Test 4 | 1.06158 | 3.272335 | 222.1792 | 8.046966 | 66.39233
Test 4 | 1.062616 | 3.272335 | 222.6244 | 8.047371 | 66.40582
Test 4 | 1.065347 | 3.272335 | 223.1168 | 8.02388 | 66.53286
Test 4 | 1.068232 | 3.272335 | 223.6018 | 7.997942 | 66.75038
Test 4 | 1.071539 | 3.272335 | 224.0541 | 7.964721 | 66.96611
Test 4 | 1.07585 | 3.272335 | 224.5432 | 7.918269 | 67.27906
Test 4 | 1.079074 | 3.272335 | 224.9923 | 7.886774 | 67.4646
Test 4 | 1.081694 | 3.272335 | 225.4812 | 7.865668 | 67.64605
Test 4 | 1.083932 | 3.272335 | 225.9318 | 7.848868 | 67.74104
Test 4 | 1.086119 | 3.272335 | 226.4257 | 7.834383 | 67.74535
Test 4 | 1.086807 | 3.272335 | 226.9214 | 7.841592 | 67.69269
Test 4 | 1.08599 | 3.272335 | 227.4198 | 7.870655 | 67.56265
Test 4 | 1.086734 | 3.272335 | 227.9118 | 7.876877 | 67.46805
Test 4 | 1.086389 | 3.272335 | 228.369 | 7.89769 | 67.36026
Test 4 | 1.086642 | 3.272335 | 228.8663 | 7.911209 | 67.28114
Test 4 | 1.087706 | 3.272335 | 229.3629 | 7.912877 | 67.25353
Test 4 | 1.088335 | 3.272335 | 229.8728 | 7.921301 | 67.16915
Test 4 | 1.089048 | 3.272335 | 230.3599 | 7.927687 | 67.11258
Test 4 | 1.090009 | 3.272335 | 230.8636 | 7.931022 | 67.08315
Test 4 | 1.091452 | 3.272335 | 231.329 | 7.926019 | 67.09525
Test 4 | 1.092245 | 3.272335 | 231.8386 | 7.931942 | 67.03935
Test 4 | 1.092718 | 3.272335 | 232.3424 | 7.9423 | 66.93605
Test 4 | 1.092869 | 3.272335 | 232.8475 | 7.95736 | 66.83098
Test 4 | 1.092244 | 3.272335 | 233.3136 | 7.982414 | 66.69145
Test 4 | 1.092059 | 3.272335 | 233.8218 | 8.002525 | 66.5553
Test 4 | 1.091611 | 3.272335 | 234.3313 | 8.026533 | 66.42669
Test 4 | 1.091851 | 3.272335 | 234.8416 | 8.040484 | 66.33237
Test 4 | 1.092293 | 3.272335 | 235.3142 | 8.050141 | 66.257
Test 4 | 1.093017 | 3.272335 | 235.8231 | 8.056869 | 66.17559
Test 4 | 1.094304 | 3.272335 | 236.3425 | 8.055636 | 66.14528
Test 4 | 1.095593 | 3.272335 | 236.8575 | 8.054204 | 66.15532
Test 4 | 1.097672 | 3.272335 | 237.3726 | 8.041166 | 66.23641
Test 4 | 1.099858 | 3.272335 | 237.8517 | 8.025411 | 66.33347
Test 4 | 1.102475 | 3.272335 | 238.373 | 8.004854 | 66.50909
Test 4 | 1.104637 | 3.272335 | 238.8873 | 7.990747 | 66.62815
Test 4 | 1.106647 | 3.272335 | 239.41 | 7.979168 | 66.71506
Test 4 | 1.108344 | 3.272335 | 239.8912 | 7.970748 | 66.74845
Test 4 | 1.110435 | 3.272335 | 240.4063 | 7.957804 | 66.77352
Test 4 | 1.112335 | 3.272335 | 240.93 | 7.947914 | 66.78847
Test 4 | 1.113563 | 3.272335 | 241.4103 | 7.946206 | 66.76093
Test 4 | 1.114434 | 3.272335 | 241.8926 | 7.949647 | 66.71578
Test 4 | 1.114859 | 3.272335 | 242.38 | 7.959592 | 66.7222
Test 4 | 1.115535 | 3.272335 | 242.9036 | 7.967126 | 66.69467
Test 4 | 1.116461 | 3.272335 | 243.3955 | 7.97001 | 66.69797
Test 4 | 1.117886 | 3.272335 | 243.9278 | 7.967096 | 66.70435
Test 4 | 1.119234 | 3.272335 | 244.4157 | 7.963812 | 66.70496
Test 4 | 1.120561 | 3.272335 | 244.947 | 7.962229 | 66.65643
Test 4 | 1.121867 | 3.272335 | 245.4818 | 7.961056 | 66.61333
Test 4 | 1.123276 | 3.272335 | 245.9708 | 7.956906 | 66.61087
Test 4 | 1.123582 | 3.272335 | 246.5107 | 7.970031 | 66.58966
Test 4 | 1.123952 | 3.272335 | 247.0033 | 7.980697 | 66.51767
Test 4 | 1.124011 | 3.272335 | 247.4961 | 7.995784 | 66.4854
Test 4 | 1.124568 | 3.272335 | 248.0351 | 8.005271 | 66.42333
Test 4 | 1.125478 | 3.272335 | 248.5318 | 8.008334 | 66.36857
Test 4 | 1.127366 | 3.272335 | 249.072 | 7.998871 | 66.35887
Test 4 | 1.12907 | 3.272335 | 249.5714 | 7.990734 | 66.34523
Test 4 | 1.131008 | 3.272335 | 250.0683 | 7.979241 | 66.35943
Test 4 | 1.13277 | 3.272335 | 250.6111 | 7.971694 | 66.43406
Test 4 | 1.13511 | 3.272335 | 251.1562 | 7.956123 | 66.59616
Test 4 | 1.137411 | 3.272335 | 251.7113 | 7.94148 | 66.74927
Test 4 | 1.139711 | 3.272335 | 252.2636 | 7.926814 | 66.91998
Test 4 | 1.141934 | 3.272335 | 252.7691 | 7.911815 | 67.04014
Test 4 | 1.144627 | 3.272335 | 253.3225 | 7.891866 | 67.0866
Test 4 | 1.146797 | 3.272335 | 253.8274 | 7.877701 | 67.11681
Test 4 | 1.1495 | 3.272335 | 254.3813 | 7.857802 | 67.14288
Test 4 | 1.151328 | 3.272335 | 254.8892 | 7.848509 | 67.16541
Test 4 | 1.152318 | 3.272335 | 255.3997 | 7.850721 | 67.16371
Test 4 | 1.152167 | 3.272335 | 255.9543 | 7.869835 | 67.1426
Test 4 | 1.151999 | 3.272335 | 256.4663 | 7.887877 | 67.08341
Test 4 | 1.152294 | 3.272335 | 257.0307 | 7.901183 | 67.00705
Test 4 | 1.15255 | 3.272335 | 257.5931 | 7.914961 | 66.94886
Test 4 | 1.153384 | 3.272335 | 258.1568 | 7.920804 | 66.85148
Test 4 | 1.154175 | 3.272335 | 258.7192 | 7.927189 | 66.68207
Test 4 | 1.153469 | 3.272335 | 259.2391 | 7.952844 | 66.52952
Test 4 | 1.153154 | 3.272335 | 259.8054 | 7.974578 | 66.34593
Test 4 | 1.153055 | 3.272335 | 260.3722 | 7.993345 | 66.22955
Test 4 | 1.153241 | 3.272335 | 260.8916 | 8.006712 | 66.17372
Test 4 | 1.153186 | 3.272335 | 261.4224 | 8.023763 | 66.15451
Test 4 | 1.153667 | 3.272335 | 261.987 | 8.034391 | 66.03956
Test 4 | 1.153972 | 3.272335 | 262.5564 | 8.047597 | 65.96268
Test 4 | 1.155109 | 3.272335 | 263.1305 | 8.049313 | 65.95835
Test 4 | 1.158427 | 3.272335 | 263.7103 | 8.020911 | 66.00142
Test 4 | 1.16061 | 3.272335 | 264.2714 | 8.007775 | 66.05425
Test 4 | 1.162132 | 3.272335 | 264.867 | 8.004804 | 66.14521
Test 4 | 1.16386 | 3.272335 | 265.4469 | 7.998535 | 66.22458
Test 4 | 1.16545 | 3.272335 | 266.0332 | 7.994339 | 66.28533
Test 4 | 1.167233 | 3.272335 | 266.6011 | 7.986943 | 66.33777
Test 4 | 1.168934 | 3.272335 | 267.1802 | 7.981019 | 66.36661
Test 4 | 1.169992 | 3.272335 | 267.7688 | 7.984143 | 66.28906
Test 4 | 1.170116 | 3.272335 | 268.3503 | 7.999785 | 66.08219
Test 4 | 1.169565 | 3.272335 | 268.9352 | 8.024774 | 65.95904
Test 4 | 1.170024 | 3.272335 | 269.5278 | 8.03615 | 65.82062
Test 4 | 1.169211 | 3.272335 | 270.1127 | 8.064785 | 65.71379
Test 4 | 1.168967 | 3.272335 | 270.6535 | 8.084305 | 65.64131
Test 4 | 1.168922 | 3.272335 | 271.1933 | 8.101059 | 65.57277
Test 4 | 1.169984 | 3.272335 | 271.7827 | 8.103934 | 65.47857
Test 4 | 1.171123 | 3.272335 | 272.3752 | 8.105807 | 65.52666
Test 4 | 1.1737 | 3.272335 | 272.9209 | 8.086419 | 65.57008
Test 4 | 1.176457 | 3.272335 | 273.5171 | 8.066155 | 65.65168
Test 4 | 1.179081 | 3.272335 | 274.1119 | 8.047751 | 65.74319
Test 4 | 1.181666 | 3.272335 | 274.7118 | 8.030116 | 65.87436
Test 4 | 1.184905 | 3.272335 | 275.3036 | 8.003471 | 65.99823
Test 4 | 1.187262 | 3.272335 | 275.8564 | 7.987736 | 66.13018
Test 4 | 1.189748 | 3.272335 | 276.41 | 7.970358 | 66.23468
Test 4 | 1.191064 | 3.272335 | 277.0071 | 7.969929 | 66.28351
Test 4 | 1.192902 | 3.272335 | 277.564 | 7.961363 | 66.30513
Test 4 | 1.194431 | 3.272335 | 278.1675 | 7.958255 | 66.34122
Test 4 | 1.196079 | 3.272335 | 278.7241 | 7.952222 | 66.35335
Test 4 | 1.197987 | 3.272335 | 279.3295 | 7.944128 | 66.33989
Test 4 | 1.198489 | 3.272335 | 279.8907 | 7.953429 | 66.29754
Test 4 | 1.198943 | 3.272335 | 280.5015 | 7.964745 | 66.22258
Test 4 | 1.199414 | 3.272335 | 281.0654 | 7.974496 | 66.18529
Test 4 | 1.199628 | 3.272335 | 281.6754 | 7.988953 | 66.12839
Test 4 | 1.201263 | 3.272335 | 282.293 | 7.984681 | 66.13084
Test 4 | 1.20265 | 3.272335 | 282.8608 | 7.982295 | 66.15961
Test 4 | 1.203952 | 3.272335 | 283.4735 | 7.982297 | 66.12065
Test 4 | 1.205261 | 3.272335 | 284.0995 | 7.982556 | 66.10123
Test 4 | 1.207048 | 3.272335 | 284.7156 | 7.976199 | 66.08958
Test 4 | 1.208948 | 3.272335 | 285.3464 | 7.968772 | 66.13948
Test 4 | 1.210485 | 3.272335 | 285.9674 | 7.965844 | 66.15004
Test 4 | 1.210471 | 3.272335 | 286.5383 | 7.981926 | 66.12821
Test 4 | 1.210288 | 3.272335 | 287.1642 | 8.00179 | 66.01501
Test 4 | 1.210321 | 3.272335 | 287.7865 | 8.018683 | 65.85399
Test 4 | 1.210145 | 3.272335 | 288.3634 | 8.037102 | 65.73743
Test 4 | 1.21042 | 3.272335 | 288.9945 | 8.05103 | 65.60985
Test 4 | 1.211311 | 3.272335 | 289.6257 | 8.05675 | 65.50386
Test 4 | 1.211482 | 3.272335 | 290.2027 | 8.070513 | 65.39894
Test 4 | 1.211659 | 3.272335 | 290.839 | 8.085848 | 65.30478
Test 4 | 1.211867 | 3.272335 | 291.4532 | 8.10014 | 65.25958
Test 4 | 1.213194 | 3.272335 | 292.0399 | 8.098707 | 65.32454
Test 4 | 1.215258 | 3.272335 | 292.6784 | 8.08886 | 65.37687
Test 4 | 1.217286 | 3.272335 | 293.3178 | 8.079551 | 65.46878
Test 4 | 1.219841 | 3.272335 | 293.9027 | 8.06178 | 65.52008
Test 4 | 1.222726 | 3.272335 | 294.5479 | 8.041396 | 65.55589
Test 4 | 1.225566 | 3.272335 | 295.191 | 8.021653 | 65.63926
Test 4 | 1.228172 | 3.272335 | 295.836 | 8.00509 | 65.7356
Test 4 | 1.230903 | 3.272335 | 296.4804 | 7.986977 | 65.83673
Test 4 | 1.232596 | 3.272335 | 297.1314 | 7.982541 | 65.95235
Test 4 | 1.233753 | 3.272335 | 297.724 | 7.983467 | 65.99533
Test 4 | 1.235687 | 3.272335 | 298.3752 | 7.975905 | 66.04053
Test 4 | 1.237082 | 3.272335 | 298.9718 | 7.973839 | 66.03562
Test 4 | 1.238455 | 3.272335 | 299.6208 | 7.973439 | 65.9884
Test 4 | 1.239747 | 3.272335 | 300.276 | 7.974228 | 65.92379
Test 4 | 1.240875 | 3.272335 | 300.932 | 7.977114 | 65.84044
Test 4 | 1.241695 | 3.272335 | 301.5904 | 7.984023 | 65.7942
Test 4 | 1.242216 | 3.272335 | 302.2487 | 7.994735 | 65.73121
Test 4 | 1.242861 | 3.272335 | 302.9099 | 8.003908 | 65.7541
Test 4 | 1.243507 | 3.272335 | 303.5143 | 8.01155 | 65.73891
Test 4 | 1.244359 | 3.272335 | 304.1214 | 8.016584 | 65.72581
Test 4 | 1.246611 | 3.272335 | 304.7849 | 8.005082 | 65.7274
Test 4 | 1.248403 | 3.272335 | 305.4512 | 7.999558 | 65.73397
Test 4 | 1.250944 | 3.272335 | 306.1148 | 7.984406 | 65.76023
Test 4 | 1.252923 | 3.272335 | 306.7257 | 7.975085 | 65.83525
Test 4 | 1.25562 | 3.272335 | 307.3899 | 7.958052 | 65.91667
Test 4 | 1.257655 | 3.272335 | 308.0636 | 7.949708 | 66.05634
Test 4 | 1.259708 | 3.272335 | 308.6811 | 7.939699 | 66.13994
Test 4 | 1.261709 | 3.272335 | 309.3601 | 7.93195 | 66.20939
Test 4 | 1.263597 | 3.272335 | 309.9762 | 7.924013 | 66.21274
Test 4 | 1.265353 | 3.272335 | 310.5957 | 7.917823 | 66.24244
Test 4 | 1.267394 | 3.272335 | 311.2708 | 7.909499 | 66.23243
Test 4 | 1.268798 | 3.272335 | 311.8931 | 7.90778 | 66.21958
Test 4 | 1.269507 | 3.272335 | 312.5763 | 7.916253 | 66.12382
Test 4 | 1.269259 | 3.272335 | 313.2015 | 7.935192 | 66.02704
Test 4 | 1.269507 | 3.272335 | 313.8785 | 7.949235 | 65.93829
Test 4 | 1.269491 | 3.272335 | 314.5067 | 7.965348 | 65.89692
Test 4 | 1.270059 | 3.272335 | 315.1346 | 7.974108 | 65.87116
Test 4 | 1.271227 | 3.272335 | 315.7634 | 7.97534 | 65.84112
Test 4 | 1.272162 | 3.272335 | 316.4564 | 7.981103 | 65.74122
Test 4 | 1.272939 | 3.272335 | 317.1406 | 7.988594 | 65.70328
Test 4 | 1.274684 | 3.272335 | 317.773 | 7.982632 | 65.64691
Test 4 | 1.276386 | 3.272335 | 318.4085 | 7.977274 | 65.67737
Test 4 | 1.27843 | 3.272335 | 319.0467 | 7.967723 | 65.72762
Test 4 | 1.280044 | 3.272335 | 319.7474 | 7.965096 | 65.80413
Test 4 | 1.282297 | 3.272335 | 320.4249 | 7.953957 | 65.89208
Test 4 | 1.284454 | 3.272335 | 321.1227 | 7.944522 | 65.97318
Test 4 | 1.287166 | 3.272335 | 321.7647 | 7.9269 | 66.07929
Test 4 | 1.290452 | 3.272335 | 322.4723 | 7.903918 | 66.23547
Test 4 | 1.294142 | 3.272335 | 323.178 | 7.87611 | 66.31378
Test 4 | 1.296646 | 3.272335 | 323.8783 | 7.862722 | 66.4271
Test 4 | 1.298723 | 3.272335 | 324.5233 | 7.853206 | 66.44122
Test 4 | 1.300587 | 3.272335 | 325.1729 | 7.846384 | 66.52305
Test 4 | 1.301906 | 3.272335 | 325.8217 | 7.846112 | 66.52729
Test 4 | 1.302564 | 3.272335 | 326.5376 | 7.855417 | 66.49684
Test 4 | 1.303695 | 3.272335 | 327.2474 | 7.85883 | 66.43317
Test 4 | 1.303964 | 3.272335 | 327.9623 | 7.872757 | 66.34598
Test 4 | 1.304087 | 3.272335 | 328.6187 | 7.887021 | 66.2196
Test 4 | 1.304937 | 3.272335 | 329.3342 | 7.893896 | 66.18007
Test 4 | 1.305646 | 3.272335 | 330.0555 | 7.902596 | 66.08593
Test 4 | 1.306201 | 3.272335 | 330.7776 | 7.913158 | 66.00189
Test 4 | 1.306872 | 3.272335 | 331.44 | 7.920874 | 65.95267
Test 4 | 1.308332 | 3.272335 | 332.1578 | 7.920314 | 65.96818
Test 4 | 1.309764 | 3.272335 | 332.8225 | 7.918821 | 65.99103
Test 4 | 1.311683 | 3.272335 | 333.4869 | 7.911429 | 66.01124
Test 4 | 1.313476 | 3.272335 | 334.2134 | 7.907036 | 66.02571
Test 4 | 1.314797 | 3.272335 | 334.8798 | 7.906885 | 66.00879
Test 4 | 1.315545 | 3.272335 | 335.5472 | 7.913631 | 65.94049
Test 4 | 1.316831 | 3.272335 | 336.2757 | 7.915334 | 65.94056
Test 4 | 1.317932 | 3.272335 | 337.0034 | 7.919214 | 65.93434
Test 4 | 1.31903 | 3.272335 | 337.6799 | 7.921909 | 65.92101
Test 4 | 1.319749 | 3.272335 | 338.4149 | 7.930507 | 65.83551
Test 4 | 1.320295 | 3.272335 | 339.0925 | 7.939809 | 65.75445
Test 4 | 1.321058 | 3.272335 | 339.8299 | 7.947894 | 65.69948
Test 4 | 1.322299 | 3.272335 | 340.5792 | 7.950467 | 65.69091
Test 4 | 1.323913 | 3.272335 | 341.2603 | 7.946955 | 65.70273
Test 4 | 1.325702 | 3.272335 | 342.0103 | 7.94294 | 65.75882
Test 4 | 1.327587 | 3.272335 | 342.7525 | 7.937591 | 65.78304
Test 4 | 1.329101 | 3.272335 | 343.5006 | 7.936797 | 65.77272
Test 4 | 1.330878 | 3.272335 | 344.192 | 7.931552 | 65.7675
Test 4 | 1.332702 | 3.272335 | 344.9426 | 7.927102 | 65.75946
Test 4 | 1.334197 | 3.272335 | 345.6966 | 7.926639 | 65.76514
Test 4 | 1.33503 | 3.272335 | 346.3905 | 7.932639 | 65.71935
Test 4 | 1.336074 | 3.272335 | 347.1479 | 7.937563 | 65.71991
Test 4 | 1.337049 | 3.272335 | 347.9072 | 7.943327 | 65.68109
Test 4 | 1.337497 | 3.272335 | 348.6621 | 7.955233 | 65.59993
Test 4 | 1.337702 | 3.272335 | 349.3637 | 7.9688 | 65.53177
Test 4 | 1.33896 | 3.272335 | 350.0696 | 7.9699 | 65.49861
Test 4 | 1.340519 | 3.272335 | 350.8284 | 7.968608 | 65.46929
Test 4 | 1.34241 | 3.272335 | 351.5953 | 7.963552 | 65.48248
Test 4 | 1.344193 | 3.272335 | 352.2984 | 7.958315 | 65.51632
Test 4 | 1.345657 | 3.272335 | 353.0705 | 7.958419 | 65.53851
Test 4 | 1.347063 | 3.272335 | 353.843 | 7.959182 | 65.57211
Test 4 | 1.349496 | 3.272335 | 354.613 | 7.94777 | 65.63713
Test 4 | 1.3519 | 3.272335 | 355.3253 | 7.935436 | 65.71129
Test 4 | 1.354309 | 3.272335 | 356.0979 | 7.924427 | 65.71535
Test 4 | 1.355782 | 3.272335 | 356.8882 | 7.924763 | 65.70856
Test 4 | 1.357715 | 3.272335 | 357.6671 | 7.919457 | 65.66475
Test 4 | 1.358674 | 3.272335 | 358.3819 | 7.924093 | 65.65992
Test 4 | 1.359707 | 3.272335 | 359.1624 | 7.929287 | 65.6555
Test 4 | 1.361308 | 3.272335 | 359.9485 | 7.927958 | 65.68493
Test 4 | 1.362134 | 3.272335 | 360.7469 | 7.935912 | 65.64431
Test 4 | 1.363262 | 3.272335 | 361.5371 | 7.940137 | 65.61443
Test 4 | 1.364996 | 3.272335 | 362.3284 | 7.937318 | 65.57303
Test 4 | 1.367125 | 3.272335 | 363.1191 | 7.929876 | 65.60126
Test 4 | 1.369203 | 3.272335 | 363.8435 | 7.921602 | 65.61663
Test 4 | 1.37044 | 3.272335 | 364.6441 | 7.9247 | 65.63796
Test 4 | 1.372641 | 3.272335 | 365.441 | 7.916575 | 65.67661
Test 4 | 1.373761 | 3.272335 | 366.2392 | 7.920933 | 65.74145
Test 4 | 1.375709 | 3.272335 | 366.9691 | 7.914259 | 65.74817
Test 4 | 1.378006 | 3.272335 | 367.7008 | 7.903621 | 65.81564
Test 4 | 1.381379 | 3.272335 | 368.4983 | 7.882129 | 65.88739
Test 4 | 1.384841 | 3.272335 | 369.2364 | 7.858483 | 66.02456
Test 4 | 1.38775 | 3.272335 | 370.0472 | 7.84275 | 66.06569
Test 4 | 1.390016 | 3.272335 | 370.8378 | 7.833902 | 66.1212
Test 4 | 1.392299 | 3.272335 | 371.6733 | 7.825833 | 66.19046
Test 4 | 1.393973 | 3.272335 | 372.485 | 7.824091 | 66.24174
Test 4 | 1.395304 | 3.272335 | 373.2847 | 7.825934 | 66.27499
Test 4 | 1.396321 | 3.272335 | 374.0521 | 7.83061 | 66.24573
Test 4 | 1.396923 | 3.272335 | 374.8473 | 7.840491 | 66.14174
Test 4 | 1.396491 | 3.272335 | 375.5961 | 7.861016 | 65.984
Test 4 | 1.396753 | 3.272335 | 376.414 | 7.875177 | 65.8533
Test 4 | 1.397357 | 3.272335 | 377.2454 | 7.885747 | 65.77492
Test 4 | 1.397681 | 3.272335 | 378.0695 | 7.89931 | 65.65945
Test 4 | 1.397349 | 3.272335 | 378.8832 | 7.920076 | 65.56442
Test 4 | 1.397715 | 3.272335 | 379.6464 | 7.931875 | 65.51435
Test 4 | 1.398716 | 3.272335 | 380.4804 | 7.937926 | 65.47575
Test 4 | 1.400215 | 3.272335 | 381.3046 | 7.938096 | 65.45402
Test 4 | 1.402171 | 3.272335 | 382.1388 | 7.93329 | 65.44906
Test 4 | 1.403558 | 3.272335 | 382.9018 | 7.933425 | 65.42291
Test 4 | 1.404687 | 3.272335 | 383.6656 | 7.93647 | 65.3921
Test 4 | 1.406706 | 3.272335 | 384.4994 | 7.930911 | 65.38674
Test 4 | 1.407393 | 3.272335 | 385.271 | 7.939071 | 65.4009
Test 4 | 1.409309 | 3.272335 | 386.1105 | 7.934751 | 65.41736
Test 4 | 1.410721 | 3.272335 | 386.8804 | 7.934663 | 65.41452
Test 4 | 1.411463 | 3.272335 | 387.6521 | 7.942134 | 65.36258
Test 4 | 1.413054 | 3.272335 | 388.5024 | 7.941643 | 65.36429
Test 4 | 1.415116 | 3.272335 | 389.3517 | 7.935823 | 65.39528
Test 4 | 1.417681 | 3.272335 | 390.1974 | 7.9243 | 65.43618
Test 4 | 1.420033 | 3.272335 | 390.9777 | 7.913873 | 65.44721
Test 4 | 1.423123 | 3.272335 | 391.8245 | 7.896612 | 65.52474
Test 4 | 1.42624 | 3.272335 | 392.6928 | 7.879549 | 65.67601
Test 4 | 1.429295 | 3.272335 | 393.5582 | 7.863191 | 65.7563
Test 4 | 1.431865 | 3.272335 | 394.4093 | 7.851938 | 65.9493
Test 4 | 1.435588 | 3.272335 | 395.2778 | 7.828463 | 66.0692
Test 4 | 1.438125 | 3.272335 | 396.0657 | 7.816424 | 66.14309
Test 4 | 1.441403 | 3.272335 | 396.9349 | 7.79798 | 66.21352
Test 4 | 1.443896 | 3.272335 | 397.7978 | 7.787969 | 66.25592
Test 4 | 1.445682 | 3.272335 | 398.5941 | 7.784292 | 66.27023
Test 4 | 1.447029 | 3.272335 | 399.4617 | 7.786723 | 66.25017
Test 4 | 1.447367 | 3.272335 | 400.3324 | 7.800051 | 66.13956
Test 4 | 1.448242 | 3.272335 | 401.1312 | 7.806175 | 66.13364
Test 4 | 1.448199 | 3.272335 | 401.9362 | 7.822305 | 66.07398
Test 4 | 1.448777 | 3.272335 | 402.8176 | 7.833203 | 65.97352
Test 4 | 1.449622 | 3.272335 | 403.6215 | 7.839687 | 65.93262
Test 4 | 1.451026 | 3.272335 | 404.4266 | 7.840125 | 65.87834
Test 4 | 1.453286 | 3.272335 | 405.3138 | 7.832912 | 65.91069
Test 4 | 1.456855 | 3.272335 | 406.1225 | 7.810129 | 66.00741
Test 4 | 1.460547 | 3.272335 | 407.0014 | 7.787516 | 66.1702
Test 4 | 1.464257 | 3.272335 | 407.8152 | 7.763589 | 66.3146
Test 4 | 1.466779 | 3.272335 | 408.6324 | 7.752421 | 66.42509
Test 4 | 1.469767 | 3.272335 | 409.5201 | 7.737707 | 66.54699
Test 4 | 1.471608 | 3.272335 | 410.3378 | 7.733771 | 66.60937
Test 4 | 1.473742 | 3.272335 | 411.1555 | 7.726755 | 66.62991
Test 4 | 1.474961 | 3.272335 | 411.9798 | 7.729449 | 66.62847
Test 4 | 1.475777 | 3.272335 | 412.8667 | 7.737525 | 66.48442
Test 4 | 1.47525 | 3.272335 | 413.6963 | 7.758614 | 66.32743
Test 4 | 1.474064 | 3.272335 | 414.6116 | 7.788297 | 66.09148
Test 4 | 1.473199 | 3.272335 | 415.5131 | 7.814401 | 65.91976
Test 4 | 1.472858 | 3.272335 | 416.3466 | 7.833702 | 65.80547
Test 4 | 1.472531 | 3.272335 | 417.1786 | 7.85285 | 65.72666
Test 4 | 1.473354 | 3.272335 | 418.0943 | 7.861293 | 65.68435
Test 4 | 1.474856 | 3.272335 | 418.996 | 7.862204 | 65.65212
Test 4 | 1.476175 | 3.272335 | 419.8378 | 7.863931 | 65.61329
Test 4 | 1.478426 | 3.272335 | 420.6784 | 7.855704 | 65.61934
Test 4 | 1.481569 | 3.272335 | 421.5974 | 7.839498 | 65.69311
Test 4 | 1.484558 | 3.272335 | 422.5247 | 7.825132 | 65.76303
Test 4 | 1.487253 | 3.272335 | 423.452 | 7.813907 | 65.86482
Test 4 | 1.489941 | 3.272335 | 424.3708 | 7.802637 | 65.94623
Test 4 | 1.491452 | 3.272335 | 425.2243 | 7.802497 | 65.96241
Test 4 | 1.493301 | 3.272335 | 426.0725 | 7.798704 | 66.01546
Test 4 | 1.496105 | 3.272335 | 427.0021 | 7.786451 | 66.06659
Test 4 | 1.499406 | 3.272335 | 427.936 | 7.769163 | 66.15998
Test 4 | 1.502615 | 3.272335 | 428.8866 | 7.753195 | 66.23413
Test 4 | 1.504648 | 3.272335 | 429.7449 | 7.747739 | 66.26827
Test 4 | 1.507814 | 3.272335 | 430.6871 | 7.732151 | 66.353
Test 4 | 1.510961 | 3.272335 | 431.6239 | 7.716728 | 66.46853
Test 4 | 1.513828 | 3.272335 | 432.4849 | 7.702855 | 66.59812
Test 4 | 1.51592 | 3.272335 | 433.4286 | 7.698378 | 66.64677
Test 4 | 1.517884 | 3.272335 | 434.2954 | 7.693814 | 66.67543
Test 4 | 1.518877 | 3.272335 | 435.1635 | 7.699125 | 66.62131
Test 4 | 1.518979 | 3.272335 | 436.1032 | 7.714713 | 66.47145
Test 4 | 1.519182 | 3.272335 | 436.9831 | 7.728208 | 66.33819
Test 4 | 1.518892 | 3.272335 | 437.9401 | 7.748089 | 66.19541
Test 4 | 1.518107 | 3.272335 | 438.8981 | 7.77308 | 66.00828
Test 4 | 1.51686 | 3.272335 | 439.8678 | 7.803057 | 65.79879
Test 4 | 1.515813 | 3.272335 | 440.83 | 7.830943 | 65.63332
Test 4 | 1.515186 | 3.272335 | 441.765 | 7.854043 | 65.5084
Test 4 | 1.515289 | 3.272335 | 442.6719 | 7.869103 | 65.40384
Test 4 | 1.516816 | 3.272335 | 443.567 | 7.869136 | 65.36539
Test 4 | 1.518548 | 3.272335 | 444.5194 | 7.868055 | 65.37383
Test 4 | 1.520177 | 3.272335 | 445.4782 | 7.868139 | 65.33473
Test 4 | 1.521647 | 3.272335 | 446.3866 | 7.868962 | 65.34626
Test 4 | 1.524153 | 3.272335 | 447.3606 | 7.860219 | 65.40571
Test 4 | 1.526108 | 3.272335 | 448.2549 | 7.85576 | 65.45112
Test 4 | 1.528811 | 3.272335 | 449.2419 | 7.845248 | 65.51565
Test 4 | 1.53185 | 3.272335 | 450.2015 | 7.830837 | 65.59177
Test 4 | 1.534626 | 3.272335 | 451.1012 | 7.818133 | 65.64386
Test 4 | 1.537225 | 3.272335 | 452.0871 | 7.808746 | 65.69317
Test 4 | 1.539648 | 3.272335 | 453.0755 | 7.801201 | 65.74272
Test 4 | 1.54184 | 3.272335 | 453.9861 | 7.794673 | 65.77855
Test 4 | 1.543995 | 3.272335 | 454.9765 | 7.789882 | 65.78884
Test 4 | 1.545725 | 3.272335 | 455.9627 | 7.789303 | 65.81867
Test 4 | 1.547247 | 3.272335 | 456.8804 | 7.78964 | 65.8128
Test 4 | 1.54805 | 3.272335 | 457.8827 | 7.798622 | 65.76312
Test 4 | 1.548543 | 3.272335 | 458.879 | 7.810621 | 65.63934
Test 4 | 1.548416 | 3.272335 | 459.7948 | 7.827491 | 65.54921
Test 4 | 1.548119 | 3.272335 | 460.8013 | 7.847641 | 65.41057
Test 4 | 1.548495 | 3.272335 | 461.7994 | 7.860819 | 65.29365
Test 4 | 1.548668 | 3.272335 | 462.8085 | 7.876229 | 65.12861
Test 4 | 1.548367 | 3.272335 | 463.7455 | 7.89525 | 65.04002
Test 4 | 1.549207 | 3.272335 | 464.7633 | 7.904003 | 64.96472
Test 4 | 1.549445 | 3.272335 | 465.775 | 7.91877 | 64.88533
Test 4 | 1.550868 | 3.272335 | 466.7058 | 7.920041 | 64.88644
Test 4 | 1.553295 | 3.272335 | 467.6379 | 7.911082 | 64.95864
Test 4 | 1.556539 | 3.272335 | 468.5703 | 7.893845 | 65.04041
Test 4 | 1.559869 | 3.272335 | 469.5945 | 7.877363 | 65.17208
Test 4 | 1.563964 | 3.272335 | 470.5314 | 7.8518 | 65.32595
Test 4 | 1.569543 | 3.272335 | 471.5507 | 7.812964 | 65.52249
Test 4 | 1.574158 | 3.272335 | 472.577 | 7.784127 | 65.71602
Test 4 | 1.578367 | 3.272335 | 473.6152 | 7.759675 | 65.85517
Test 4 | 1.582196 | 3.272335 | 474.5623 | 7.737605 | 66.02191
Test 4 | 1.585419 | 3.272335 | 475.6 | 7.723033 | 66.13783
Test 4 | 1.587355 | 3.272335 | 476.5524 | 7.719633 | 66.16609
Test 4 | 1.58912 | 3.272335 | 477.5896 | 7.719259 | 66.15716
Test 4 | 1.590262 | 3.272335 | 478.6396 | 7.725117 | 66.09953
Test 4 | 1.590394 | 3.272335 | 479.6791 | 7.740614 | 65.99844
Test 4 | 1.590711 | 3.272335 | 480.7321 | 7.754514 | 65.87828
Test 4 | 1.591208 | 3.272335 | 481.7859 | 7.766658 | 65.76871
Test 4 | 1.591702 | 3.272335 | 482.7485 | 7.777345 | 65.67786
Test 4 | 1.591703 | 3.272335 | 483.8032 | 7.794329 | 65.55425
Test 4 | 1.591864 | 3.272335 | 484.7707 | 7.808337 | 65.46047
Test 4 | 1.592086 | 3.272335 | 485.83 | 7.823214 | 65.38304
Test 4 | 1.592922 | 3.272335 | 486.8016 | 7.830631 | 65.34023
Test 4 | 1.594628 | 3.272335 | 487.8628 | 7.830923 | 65.33199
Test 4 | 1.596349 | 3.272335 | 488.8365 | 7.829639 | 65.31789
Test 4 | 1.597367 | 3.272335 | 489.8111 | 7.835258 | 65.27589
Test 4 | 1.598904 | 3.272335 | 490.7873 | 7.835786 | 65.23644
Test 4 | 1.600392 | 3.272335 | 491.7718 | 7.836914 | 65.23414
Test 4 | 1.602944 | 3.272335 | 492.8471 | 7.829052 | 65.23563
Test 4 | 1.605007 | 3.272335 | 493.8333 | 7.824564 | 65.30175
Test 4 | 1.608818 | 3.272335 | 494.9119 | 7.804554 | 65.41962
Test 4 | 1.611294 | 3.272335 | 496.0019 | 7.797723 | 65.51309
Test 4 | 1.61437 | 3.272335 | 497.0809 | 7.784929 | 65.54658
Test 4 | 1.616505 | 3.272335 | 498.0754 | 7.779913 | 65.61148
Test 4 | 1.619477 | 3.272335 | 499.0702 | 7.76687 | 65.64964
Test 4 | 1.622943 | 3.272335 | 500.1642 | 7.750683 | 65.73829
Test 4 | 1.625733 | 3.272335 | 501.255 | 7.740952 | 65.76457
Test 4 | 1.628226 | 3.272335 | 502.3469 | 7.734072 | 65.82461
Test 4 | 1.629974 | 3.272335 | 503.3496 | 7.732896 | 65.83087
Test 4 | 1.630411 | 3.272335 | 504.4566 | 7.745756 | 65.78471
Test 4 | 1.632167 | 3.272335 | 505.5578 | 7.745967 | 65.80125
Test 4 | 1.634406 | 3.272335 | 506.5665 | 7.740174 | 65.84548
Test 4 | 1.636748 | 3.272335 | 507.5806 | 7.733488 | 65.85886
Test 4 | 1.639181 | 3.272335 | 508.6913 | 7.727417 | 65.87087
Test 4 | 1.642149 | 3.272335 | 509.707 | 7.714889 | 65.88939
Test 4 | 1.643869 | 3.272335 | 510.7277 | 7.714164 | 65.87046
Test 4 | 1.645957 | 3.272335 | 511.8307 | 7.711225 | 65.87672
Test 4 | 1.647719 | 3.272335 | 512.8657 | 7.710304 | 65.92596
Test 4 | 1.649378 | 3.272335 | 513.9775 | 7.71148 | 65.93687
Test 4 | 1.650638 | 3.272335 | 515.0105 | 7.715179 | 65.95448
Test 4 | 1.651519 | 3.272335 | 516.1445 | 7.723925 | 65.86463
Test 4 | 1.652005 | 3.272335 | 517.264 | 7.736128 | 65.76347
Test 4 | 1.653232 | 3.272335 | 518.3957 | 7.741546 | 65.69386
Test 4 | 1.653712 | 3.272335 | 519.5269 | 7.753932 | 65.57746
Test 4 | 1.65514 | 3.272335 | 520.5647 | 7.756024 | 65.5224
Test 4 | 1.655846 | 3.272335 | 521.6096 | 7.764964 | 65.47575
Test 4 | 1.656717 | 3.272335 | 522.7449 | 7.77369 | 65.43295
Test 4 | 1.658014 | 3.272335 | 523.8925 | 7.778571 | 65.40245
Test 4 | 1.659261 | 3.272335 | 524.9558 | 7.782642 | 65.39506
Test 4 | 1.661483 | 3.272335 | 526.0639 | 7.778231 | 65.45028
Test 4 | 1.663845 | 3.272335 | 527.2448 | 7.773567 | 65.43095
Test 4 | 1.66635 | 3.272335 | 528.297 | 7.765685 | 65.44468
Test 4 | 1.667976 | 3.272335 | 529.4581 | 7.767582 | 65.43578
Test 4 | 1.669568 | 3.272335 | 530.6167 | 7.769743 | 65.37524
Test 4 | 1.670973 | 3.272335 | 531.7463 | 7.773194 | 65.35955
Test 4 | 1.67121 | 3.272335 | 532.9126 | 7.788033 | 65.28917
Test 4 | 1.671804 | 3.272335 | 533.9768 | 7.798045 | 65.21655
Test 4 | 1.672798 | 3.272335 | 535.0438 | 7.804338 | 65.17228
Test 4 | 1.67343 | 3.272335 | 536.111 | 7.814007 | 65.12985
Test 4 | 1.675095 | 3.272335 | 537.2781 | 7.815455 | 65.10151
Test 4 | 1.676128 | 3.272335 | 538.3497 | 7.821394 | 65.03375
Test 4 | 1.677549 | 3.272335 | 539.5247 | 7.825191 | 65.00029
Test 4 | 1.679844 | 3.272335 | 540.7063 | 7.820909 | 64.98664
Test 4 | 1.682597 | 3.272335 | 541.8927 | 7.812444 | 65.03401
Test 4 | 1.686172 | 3.272335 | 543.0651 | 7.796185 | 65.10483
Test 4 | 1.688779 | 3.272335 | 544.2553 | 7.789171 | 65.23018
Test 4 | 1.691923 | 3.272335 | 545.4477 | 7.777246 | 65.27884
Test 4 | 1.695014 | 3.272335 | 546.6404 | 7.765853 | 65.3605
Test 4 | 1.698788 | 3.272335 | 547.7345 | 7.746855 | 65.48419
Test 4 | 1.702676 | 3.272335 | 548.9204 | 7.728214 | 65.5832
Test 4 | 1.705948 | 3.272335 | 550.0174 | 7.713988 | 65.65465
Test 4 | 1.709032 | 3.272335 | 551.116 | 7.701524 | 65.73673
Test 4 | 1.711487 | 3.272335 | 552.3118 | 7.696103 | 65.76389
Test 4 | 1.712732 | 3.272335 | 553.4264 | 7.700433 | 65.73363
Test 4 | 1.714455 | 3.272335 | 554.6354 | 7.701751 | 65.7327
Test 4 | 1.715252 | 3.272335 | 555.8531 | 7.711486 | 65.66815
Test 4 | 1.715957 | 3.272335 | 557.0706 | 7.722027 | 65.57745
Test 4 | 1.715569 | 3.272335 | 558.2828 | 7.742328 | 65.4427
Test 4 | 1.716134 | 3.272335 | 559.4004 | 7.752727 | 65.34573
Test 4 | 1.717047 | 3.272335 | 560.6227 | 7.761399 | 65.26731
Test 4 | 1.717643 | 3.272335 | 561.8493 | 7.772988 | 65.19167
Test 4 | 1.719698 | 3.272335 | 562.9705 | 7.769895 | 65.2022
Test 4 | 1.721716 | 3.272335 | 564.101 | 7.767259 | 65.19756
Test 4 | 1.723955 | 3.272335 | 565.3317 | 7.764 | 65.20085
Test 4 | 1.72707 | 3.272335 | 566.5691 | 7.75295 | 65.2983
Test 4 | 1.730443 | 3.272335 | 567.8084 | 7.739645 | 65.37084
Test 4 | 1.734057 | 3.272335 | 568.9502 | 7.722921 | 65.4764
Test 4 | 1.737695 | 3.272335 | 570.2026 | 7.707546 | 65.55383
Test 4 | 1.740092 | 3.272335 | 571.4397 | 7.703001 | 65.60149
Test 4 | 1.741771 | 3.272335 | 572.5853 | 7.703573 | 65.58183
Test 4 | 1.742723 | 3.272335 | 573.8335 | 7.711932 | 65.50447
Test 4 | 1.742925 | 3.272335 | 574.9833 | 7.725591 | 65.42376
Test 4 | 1.743477 | 3.272335 | 576.134 | 7.736154 | 65.33557
Test 4 | 1.743259 | 3.272335 | 577.4023 | 7.755116 | 65.18134
Test 4 | 1.742981 | 3.272335 | 578.664 | 7.774545 | 65.01579
Test 4 | 1.741282 | 3.272335 | 579.9298 | 7.806762 | 64.85685
Test 4 | 1.74094 | 3.272335 | 581.1935 | 7.826849 | 64.69595
Test 4 | 1.741231 | 3.272335 | 582.3646 | 7.840004 | 64.63209
Test 4 | 1.7419 | 3.272335 | 583.6407 | 7.851143 | 64.55409
Test 4 | 1.742845 | 3.272335 | 584.9205 | 7.859829 | 64.49141
Test 4 | 1.74491 | 3.272335 | 586.1991 | 7.858383 | 64.45291
Test 4 | 1.747048 | 3.272335 | 587.3705 | 7.854824 | 64.47389
Test 4 | 1.750845 | 3.272335 | 588.6601 | 7.83796 | 64.58683
Test 4 | 1.756011 | 3.272335 | 589.9307 | 7.808727 | 64.74004
Test 4 | 1.760114 | 3.272335 | 591.2248 | 7.789416 | 64.89694
Test 4 | 1.764706 | 3.272335 | 592.4093 | 7.764456 | 65.04293
Test 4 | 1.76927 | 3.272335 | 593.5966 | 7.739934 | 65.21692
Test 4 | 1.775641 | 3.272335 | 594.9041 | 7.701418 | 65.46875
Test 4 | 1.781838 | 3.272335 | 596.2023 | 7.664629 | 65.71312
Test 4 | 1.787363 | 3.272335 | 597.5002 | 7.633898 | 65.91377
Test 4 | 1.791047 | 3.272335 | 598.6941 | 7.617716 | 65.99167
Test 4 | 1.793669 | 3.272335 | 600.0114 | 7.612174 | 66.02983
Test 4 | 1.795938 | 3.272335 | 601.3179 | 7.609484 | 66.03633
Test 4 | 1.797098 | 3.272335 | 602.5249 | 7.61492 | 65.97388
Test 4 | 1.798075 | 3.272335 | 603.852 | 7.623402 | 65.94617
Test 4 | 1.797322 | 3.272335 | 605.0592 | 7.645041 | 65.79569
Test 4 | 1.796604 | 3.272335 | 606.3778 | 7.667828 | 65.61478
Test 4 | 1.795864 | 3.272335 | 607.5996 | 7.689613 | 65.50025
Test 4 | 1.795809 | 3.272335 | 608.917 | 7.70676 | 65.33754
Test 4 | 1.795435 | 3.272335 | 610.1374 | 7.725418 | 65.20692
Test 4 | 1.795762 | 3.272335 | 611.4658 | 7.739426 | 65.0502
Test 4 | 1.79565 | 3.272335 | 612.6929 | 7.75592 | 64.94389
Test 4 | 1.796567 | 3.272335 | 614.0228 | 7.76482 | 64.86112
Test 4 | 1.797651 | 3.272335 | 615.3667 | 7.772439 | 64.83816
Test 4 | 1.800031 | 3.272335 | 616.7131 | 7.768861 | 64.86583
Test 4 | 1.80131 | 3.272335 | 617.9597 | 7.773508 | 64.83804
Test 4 | 1.802576 | 3.272335 | 619.3133 | 7.779597 | 64.79125
Test 4 | 1.805387 | 3.272335 | 620.5537 | 7.770924 | 64.83788
Test 4 | 1.808474 | 3.272335 | 621.9026 | 7.761252 | 64.85343
Test 4 | 1.811371 | 3.272335 | 623.1522 | 7.751994 | 64.90071
Test 4 | 1.814656 | 3.272335 | 624.4931 | 7.740569 | 64.97207
Test 4 | 1.817186 | 3.272335 | 625.7604 | 7.7347 | 65.02086
Test 4 | 1.819296 | 3.272335 | 627.1183 | 7.733513 | 65.01614
Test 4 | 1.821459 | 3.272335 | 628.3869 | 7.730763 | 65.04087
Test 4 | 1.823898 | 3.272335 | 629.7555 | 7.726888 | 65.07245
Test 4 | 1.827013 | 3.272335 | 631.1508 | 7.717624 | 65.12919
Test 4 | 1.829529 | 3.272335 | 632.514 | 7.713038 | 65.13842
Test 4 | 1.832075 | 3.272335 | 633.8989 | 7.708459 | 65.15155
Test 4 | 1.834379 | 3.272335 | 635.1665 | 7.704484 | 65.15747
Test 4 | 1.836373 | 3.272335 | 636.4346 | 7.703107 | 65.14913
Test 4 | 1.838731 | 3.272335 | 637.7073 | 7.698729 | 65.16156
Test 4 | 1.841619 | 3.272335 | 638.9813 | 7.689936 | 65.21066
Test 4 | 1.84386 | 3.272335 | 640.2589 | 7.686591 | 65.23718
Test 4 | 1.846208 | 3.272335 | 641.6635 | 7.68387 | 65.26415
Test 4 | 1.849298 | 3.272335 | 643.0691 | 7.67499 | 65.32584
Test 4 | 1.851633 | 3.272335 | 644.3538 | 7.670935 | 65.35507
Test 4 | 1.85421 | 3.272335 | 645.7648 | 7.666385 | 65.3569
Test 4 | 1.856962 | 3.272335 | 647.1794 | 7.660416 | 65.40392
Test 4 | 1.860033 | 3.272335 | 648.4716 | 7.65039 | 65.43706
Test 4 | 1.861799 | 3.272335 | 649.7688 | 7.651157 | 65.39116
Test 4 | 1.863259 | 3.272335 | 651.1854 | 7.655826 | 65.35135
Test 4 | 1.864638 | 3.272335 | 652.4872 | 7.659791 | 65.34143
Test 4 | 1.866675 | 3.272335 | 653.9315 | 7.659997 | 65.32117
Test 4 | 1.867877 | 3.272335 | 655.3572 | 7.666827 | 65.2925
Test 4 | 1.869365 | 3.272335 | 656.7917 | 7.671378 | 65.26531
Test 4 | 1.870458 | 3.272335 | 658.1095 | 7.677788 | 65.22934
Test 4 | 1.87115 | 3.272335 | 659.5543 | 7.688954 | 65.12453
Test 4 | 1.872163 | 3.272335 | 660.9905 | 7.697361 | 65.04887
Test 4 | 1.873347 | 3.272335 | 662.3231 | 7.703128 | 65.01621
Test 4 | 1.874987 | 3.272335 | 663.7397 | 7.706113 | 64.94753
Test 4 | 1.876435 | 3.272335 | 665.0657 | 7.709589 | 64.91041
Test 4 | 1.877923 | 3.272335 | 666.4084 | 7.712923 | 64.88484
Test 4 | 1.879399 | 3.272335 | 667.8317 | 7.71726 | 64.86089
Test 4 | 1.88022 | 3.272335 | 669.2867 | 7.727319 | 64.81265
Test 4 | 1.881039 | 3.272335 | 670.7975 | 7.738017 | 64.75123
Test 4 | 1.882708 | 3.272335 | 672.2779 | 7.741356 | 64.71257
Test 4 | 1.883593 | 3.272335 | 673.6979 | 7.750417 | 64.63022
Test 4 | 1.885576 | 3.272335 | 675.0459 | 7.749595 | 64.60621
Test 4 | 1.887555 | 3.272335 | 676.3976 | 7.748844 | 64.59238
Test 4 | 1.888922 | 3.272335 | 677.8834 | 7.754622 | 64.55718
Test 4 | 1.890704 | 3.272335 | 679.3613 | 7.756889 | 64.52812
Test 4 | 1.89262 | 3.272335 | 680.8521 | 7.75818 | 64.52317
Test 4 | 1.89565 | 3.272335 | 682.2145 | 7.748873 | 64.58322
Test 4 | 1.90001 | 3.272335 | 683.6967 | 7.730105 | 64.7055
Test 4 | 1.904034 | 3.272335 | 685.1859 | 7.714239 | 64.79567
Test 4 | 1.90709 | 3.272335 | 686.565 | 7.705007 | 64.84164
Test 4 | 1.909403 | 3.272335 | 688.0406 | 7.702873 | 64.84128
Test 4 | 1.911607 | 3.272335 | 689.4295 | 7.700637 | 64.85632
Test 4 | 1.91387 | 3.272335 | 690.9365 | 7.699228 | 64.83214
Test 4 | 1.916458 | 3.272335 | 692.4519 | 7.695288 | 64.85982
Test 4 | 1.91859 | 3.272335 | 693.9511 | 7.694818 | 64.85789
Test 4 | 1.919933 | 3.272335 | 695.3472 | 7.699515 | 64.81197
Test 4 | 1.922532 | 3.272335 | 696.8639 | 7.695464 | 64.83326
Test 4 | 1.926172 | 3.272335 | 698.2557 | 7.68172 | 64.9126
Test 4 | 1.929956 | 3.272335 | 699.6483 | 7.666881 | 65.01
Test 4 | 1.93414 | 3.272335 | 701.1737 | 7.650392 | 65.10307
Test 4 | 1.938234 | 3.272335 | 702.573 | 7.63331 | 65.22679
Test 4 | 1.941672 | 3.272335 | 703.9788 | 7.621521 | 65.30329
Test 4 | 1.945039 | 3.272335 | 705.3866 | 7.610345 | 65.36393
Test 4 | 1.94843 | 3.272335 | 706.9244 | 7.600415 | 65.43306
Test 4 | 1.951219 | 3.272335 | 708.4658 | 7.595225 | 65.45709
Test 4 | 1.951756 | 3.272335 | 709.8873 | 7.606283 | 65.37611
Test 4 | 1.951703 | 3.272335 | 711.4492 | 7.623428 | 65.22231
Test 4 | 1.951217 | 3.272335 | 712.9991 | 7.643845 | 65.09252
Test 4 | 1.951488 | 3.272335 | 714.4271 | 7.657022 | 64.99174
Test 4 | 1.951731 | 3.272335 | 716.0005 | 7.671979 | 64.88567
Test 4 | 1.953242 | 3.272335 | 717.5552 | 7.676746 | 64.79334
Test 4 | 1.95444 | 3.272335 | 718.992 | 7.682688 | 64.77805
Test 4 | 1.957457 | 3.272335 | 720.7086 | 7.677308 | 64.76032
Test 4 | 1.961919 | 3.272335 | 722.2843 | 7.659136 | 64.87424
Test 4 | 1.966016 | 3.272335 | 723.8592 | 7.643881 | 64.96395
Test 4 | 1.969722 | 3.272335 | 725.3068 | 7.630377 | 65.06802
Test 4 | 1.973656 | 3.272335 | 726.8875 | 7.616545 | 65.16111
Test 4 | 1.977146 | 3.272335 | 728.3512 | 7.604963 | 65.25971
Test 4 | 1.98079 | 3.272335 | 729.9458 | 7.593596 | 65.34035
Test 4 | 1.983883 | 3.272335 | 731.5399 | 7.58647 | 65.3733
Test 4 | 1.985565 | 3.272335 | 733.0096 | 7.588843 | 65.32875
Test 4 | 1.986808 | 3.272335 | 734.4734 | 7.59448 | 65.2402
Test 4 | 1.98808 | 3.272335 | 735.942 | 7.599933 | 65.1563
Test 4 | 1.988962 | 3.272335 | 737.5424 | 7.609706 | 65.08441
Test 4 | 1.988561 | 3.272335 | 739.0173 | 7.628001 | 64.98048
Test 4 | 1.988501 | 3.272335 | 740.6429 | 7.645243 | 64.90527
Test 4 | 1.989036 | 3.272335 | 742.1212 | 7.656376 | 64.79116
Test 4 | 1.988238 | 3.272335 | 743.7462 | 7.679302 | 64.66732
Test 4 | 1.987969 | 3.272335 | 745.2287 | 7.696697 | 64.50238
Test 4 | 1.98875 | 3.272335 | 746.8507 | 7.70739 | 64.41709
Test 4 | 1.989393 | 3.272335 | 748.4984 | 7.719401 | 64.32596
Test 4 | 1.991322 | 3.272335 | 750.1271 | 7.721214 | 64.27472
Test 4 | 1.994911 | 3.272335 | 751.7598 | 7.710206 | 64.31528
Test 4 | 1.998767 | 3.272335 | 753.2657 | 7.69587 | 64.41879
Test 4 | 2.002289 | 3.272335 | 754.8997 | 7.685456 | 64.46125
Test 4 | 2.006605 | 3.272335 | 756.4105 | 7.667743 | 64.61126
Test 4 | 2.011641 | 3.272335 | 757.938 | 7.644808 | 64.78633
Test 4 | 2.016208 | 3.272335 | 759.5401 | 7.6263 | 64.93705
Test 4 | 2.020784 | 3.272335 | 761.0937 | 7.60733 | 65.02664
Test 4 | 2.024893 | 3.272335 | 762.7192 | 7.592664 | 65.09598
Test 4 | 2.027991 | 3.272335 | 764.2403 | 7.584584 | 65.09572
Test 4 | 2.028783 | 3.272335 | 765.7757 | 7.593887 | 65.02438
Test 4 | 2.029569 | 3.272335 | 767.3049 | 7.603165 | 64.95595
Test 4 | 2.031163 | 3.272335 | 768.9761 | 7.607771 | 64.89774
Test 4 | 2.030676 | 3.272335 | 770.6439 | 7.627923 | 64.77144
Test 4 | 2.030781 | 3.272335 | 772.3235 | 7.643761 | 64.67484
Test 4 | 2.031244 | 3.272335 | 774.0131 | 7.656991 | 64.60498
Test 4 | 2.032939 | 3.272335 | 775.5738 | 7.659638 | 64.58648
Test 4 | 2.036141 | 3.272335 | 777.2731 | 7.652296 | 64.59397
Test 4 | 2.039647 | 3.272335 | 778.9634 | 7.642596 | 64.61837
Test 4 | 2.044217 | 3.272335 | 780.5185 | 7.623654 | 64.7093
Test 4 | 2.047814 | 3.272335 | 782.22 | 7.613455 | 64.76706
Test 4 | 2.050529 | 3.272335 | 783.9602 | 7.610204 | 64.79795
Test 4 | 2.053337 | 3.272335 | 785.6517 | 7.605774 | 64.8618
Test 4 | 2.056048 | 3.272335 | 787.3689 | 7.602315 | 64.85495
Test 4 | 2.057562 | 3.272335 | 788.9599 | 7.606465 | 64.85775
Test 4 | 2.058739 | 3.272335 | 790.6909 | 7.614441 | 64.7836
Test 4 | 2.059604 | 3.272335 | 792.4109 | 7.624598 | 64.69707
Test 4 | 2.059684 | 3.272335 | 794.1439 | 7.640681 | 64.52955
Test 4 | 2.05977 | 3.272335 | 795.7335 | 7.655333 | 64.40342
Test 4 | 2.060558 | 3.272335 | 797.4617 | 7.666093 | 64.29554
Test 4 | 2.061689 | 3.272335 | 799.2044 | 7.674416 | 64.24954
Test 4 | 2.063002 | 3.272335 | 801.1348 | 7.683168 | 64.23784
Test 4 | 2.06495 | 3.272335 | 802.8805 | 7.685387 | 64.22316
Test 4 | 2.067347 | 3.272335 | 804.6251 | 7.68424 | 64.2186
Test 4 | 2.070157 | 3.272335 | 806.2314 | 7.678692 | 64.25448
Test 4 | 2.074192 | 3.272335 | 807.8483 | 7.66418 | 64.2985
Test 4 | 2.078838 | 3.272335 | 809.46 | 7.645189 | 64.40646
Test 4 | 2.083899 | 3.272335 | 811.222 | 7.62466 | 64.49643
Test 4 | 2.088101 | 3.272335 | 812.8534 | 7.609271 | 64.60868
Test 4 | 2.091478 | 3.272335 | 814.6268 | 7.601269 | 64.65002
Test 4 | 2.095464 | 3.272335 | 816.2516 | 7.587481 | 64.74176
Test 4 | 2.099784 | 3.272335 | 818.0209 | 7.572667 | 64.86171
Test 4 | 2.103367 | 3.272335 | 819.6715 | 7.562123 | 64.95874
Test 4 | 2.107207 | 3.272335 | 821.4606 | 7.551034 | 65.02946
Test 4 | 2.110647 | 3.272335 | 823.123 | 7.54167 | 65.05484
Test 4 | 2.113305 | 3.272335 | 824.9087 | 7.539027 | 65.0513
Test 4 | 2.115692 | 3.272335 | 826.7168 | 7.538516 | 64.99088
Test 4 | 2.117766 | 3.272335 | 828.5227 | 7.540194 | 64.982
Test 4 | 2.120419 | 3.272335 | 830.1822 | 7.536398 | 64.98661
Test 4 | 2.122259 | 3.272335 | 831.8389 | 7.53835 | 64.98799
Test 4 | 2.122595 | 3.272335 | 833.6817 | 7.552661 | 64.88744
Test 4 | 2.123511 | 3.272335 | 835.5002 | 7.562606 | 64.80211
Test 4 | 2.12403 | 3.272335 | 837.3209 | 7.575386 | 64.70761
Test 4 | 2.125747 | 3.272335 | 839 | 7.578319 | 64.68095
Test 4 | 2.12833 | 3.272335 | 840.8226 | 7.576358 | 64.68919
Test 4 | 2.132171 | 3.272335 | 842.6847 | 7.565804 | 64.72237
Test 4 | 2.135173 | 3.272335 | 844.5133 | 7.560915 | 64.75278
Test 4 | 2.136442 | 3.272335 | 846.2164 | 7.567166 | 64.69897
Test 4 | 2.13865 | 3.272335 | 848.0156 | 7.567603 | 64.68244
Test 4 | 2.142211 | 3.272335 | 849.7521 | 7.557909 | 64.75519
Test 4 | 2.14574 | 3.272335 | 851.4581 | 7.548193 | 64.79727
Test 4 | 2.148392 | 3.272335 | 853.3039 | 7.545891 | 64.79677
Test 4 | 2.148961 | 3.272335 | 855.174 | 7.558424 | 64.72272
Test 4 | 2.149696 | 3.272335 | 857.0779 | 7.570071 | 64.62107
Test 4 | 2.150141 | 3.272335 | 858.8896 | 7.582934 | 64.51749
Test 4 | 2.151414 | 3.272335 | 860.6592 | 7.58957 | 64.4641
Test 4 | 2.154698 | 3.272335 | 862.4833 | 7.582488 | 64.49824
Test 4 | 2.157406 | 3.272335 | 864.2318 | 7.578798 | 64.48083
Test 4 | 2.158331 | 3.272335 | 866.1101 | 7.588765 | 64.42234
Test 4 | 2.1598 | 3.272335 | 867.9853 | 7.594853 | 64.35293
Test 4 | 2.161462 | 3.272335 | 869.7188 | 7.598318 | 64.34041
Test 4 | 2.16463 | 3.272335 | 871.4715 | 7.59136 | 64.36069
Test 4 | 2.167085 | 3.272335 | 873.3635 | 7.590614 | 64.38788
Test 4 | 2.169913 | 3.272335 | 875.2777 | 7.587435 | 64.36988
Test 4 | 2.171536 | 3.272335 | 877.1994 | 7.592736 | 64.34461
Test 4 | 2.172439 | 3.272335 | 879.1249 | 7.603078 | 64.23903
Test 4 | 2.173088 | 3.272335 | 881.0484 | 7.615162 | 64.1644
Test 4 | 2.176482 | 3.272335 | 882.9503 | 7.607813 | 64.17459
Test 4 | 2.179602 | 3.272335 | 884.7276 | 7.601324 | 64.22554
Test 4 | 2.183858 | 3.272335 | 886.6584 | 7.588247 | 64.28746
Test 4 | 2.187623 | 3.272335 | 888.4378 | 7.577326 | 64.35707
Test 4 | 2.192611 | 3.272335 | 890.3567 | 7.55918 | 64.48754
Test 4 | 2.197872 | 3.272335 | 892.2977 | 7.539437 | 64.62774
Test 4 | 2.203342 | 3.272335 | 894.0905 | 7.517121 | 64.76706
Test 4 | 2.208986 | 3.272335 | 895.8833 | 7.493754 | 64.90032
Test 4 | 2.214584 | 3.272335 | 897.8368 | 7.472174 | 65.01988
Test 4 | 2.217329 | 3.272335 | 899.8051 | 7.470023 | 65.04663
Test 4 | 2.219393 | 3.272335 | 901.7706 | 7.472428 | 64.98386
Test 4 | 2.220089 | 3.272335 | 903.7476 | 7.484116 | 64.88886
Test 4 | 2.219941 | 3.272335 | 905.713 | 7.501385 | 64.74444
Test 4 | 2.21796 | 3.272335 | 907.5302 | 7.529875 | 64.56064
Test 4 | 2.215479 | 3.272335 | 909.3561 | 7.561931 | 64.33892
Test 4 | 2.215444 | 3.272335 | 911.3335 | 7.578616 | 64.21863
Test 4 | 2.216263 | 3.272335 | 913.1737 | 7.588304 | 64.13091
Test 4 | 2.21746 | 3.272335 | 915.1505 | 7.596524 | 64.06554
Test 4 | 2.219891 | 3.272335 | 917.1793 | 7.5967 | 64.03977
Test 4 | 2.222783 | 3.272335 | 919.1704 | 7.593391 | 64.02707
Test 4 | 2.224537 | 3.272335 | 921.0047 | 7.596551 | 63.99762
Test 4 | 2.226669 | 3.272335 | 923.0036 | 7.598464 | 63.9921
Test 4 | 2.230379 | 3.272335 | 924.8585 | 7.588431 | 64.0617
Test 4 | 2.234508 | 3.272335 | 926.8634 | 7.576798 | 64.12018
Test 4 | 2.236251 | 3.272335 | 928.7218 | 7.580159 | 64.08366
Test 4 | 2.237692 | 3.272335 | 930.7585 | 7.587007 | 64.04735
Test 4 | 2.238855 | 3.272335 | 932.6439 | 7.594476 | 63.98072
Test 4 | 2.240977 | 3.272335 | 934.701 | 7.596821 | 63.95858
Test 4 | 2.243316 | 3.272335 | 936.5741 | 7.596179 | 63.9319
Test 4 | 2.245773 | 3.272335 | 938.6121 | 7.59606 | 63.92004
Test 4 | 2.249039 | 3.272335 | 940.6547 | 7.5905 | 63.94768
Test 4 | 2.25037 | 3.272335 | 942.5312 | 7.596645 | 63.87606
Test 4 | 2.253187 | 3.272335 | 944.6114 | 7.594386 | 63.86333
Test 4 | 2.256926 | 3.272335 | 946.6815 | 7.58583 | 63.91505
Test 4 | 2.260181 | 3.272335 | 948.7417 | 7.580458 | 63.96108
Test 4 | 2.263822 | 3.272335 | 950.6339 | 7.571165 | 64.00018
Test 4 | 2.268583 | 3.272335 | 952.7037 | 7.555832 | 64.10378
Test 4 | 2.273756 | 3.272335 | 954.6097 | 7.53654 | 64.20928
Test 4 | 2.278922 | 3.272335 | 956.5187 | 7.517411 | 64.32804
Test 4 | 2.284148 | 3.272335 | 958.6278 | 7.499555 | 64.44539
Test 4 | 2.289021 | 3.272335 | 960.5455 | 7.482596 | 64.54186
Test 4 | 2.291812 | 3.272335 | 962.6301 | 7.48058 | 64.55869
Test 4 | 2.293234 | 3.272335 | 964.7329 | 7.487628 | 64.47994
Test 4 | 2.294628 | 3.272335 | 966.869 | 7.49509 | 64.39974
Test 4 | 2.295231 | 3.272335 | 968.8071 | 7.50617 | 64.34209
Test 4 | 2.294502 | 3.272335 | 970.9203 | 7.527324 | 64.17145
Test 4 | 2.292591 | 3.272335 | 972.8611 | 7.554948 | 63.99642
Test 4 | 2.291044 | 3.272335 | 974.9988 | 7.581781 | 63.78305
Test 4 | 2.288247 | 3.272335 | 977.081 | 7.616554 | 63.55612
Test 4 | 2.286639 | 3.272335 | 979.1052 | 7.643072 | 63.33713
Test 4 | 2.287459 | 3.272335 | 981.2348 | 7.654208 | 63.26375
Test 4 | 2.289261 | 3.272335 | 983.1978 | 7.657448 | 63.23696
Test 4 | 2.290533 | 3.272335 | 985.1703 | 7.664292 | 63.19149
Test 4 | 2.291516 | 3.272335 | 987.3132 | 7.674378 | 63.12984
Test 4 | 2.29359 | 3.272335 | 989.2974 | 7.675899 | 63.1263
Test 4 | 2.296643 | 3.272335 | 991.2775 | 7.670825 | 63.13046
Test 4 | 2.301415 | 3.272335 | 993.4435 | 7.655738 | 63.19935
Test 4 | 2.306524 | 3.272335 | 995.5529 | 7.638043 | 63.31793
Test 4 | 2.312599 | 3.272335 | 997.6218 | 7.613758 | 63.422
Test 4 | 2.316565 | 3.272335 | 999.7447 | 7.603858 | 63.46755
Test 5 | 0.0163133 | 3.283237 | 0.2088737 | 32.0357 | 156.8155
Test 5 | 0.01634908 | 3.283237 | 0.2109128 | 32.207 | 156.0007
Test 5 | 0.01657728 | 3.283237 | 0.2128989 | 31.62138 | 154.1627
Test 5 | 0.01646799 | 3.283237 | 0.2152693 | 32.39925 | 155.9515
Test 5 | 0.01645231 | 3.283237 | 0.217743 | 32.83404 | 157.286
Test 5 | 0.01680677 | 3.283237 | 0.2195925 | 31.73093 | 154.6607
Test 5 | 0.01701924 | 3.283237 | 0.221573 | 31.2227 | 153.3695
Test 5 | 0.01700537 | 3.283237 | 0.2239081 | 31.60322 | 154.3673
Test 5 | 0.01722854 | 3.283237 | 0.2259662 | 31.07281 | 153.1054
Test 5 | 0.01743945 | 3.283237 | 0.2279893 | 30.5973 | 151.9335
Test 5 | 0.017711 | 3.283237 | 0.2299283 | 29.91853 | 150.0401
Test 5 | 0.01785927 | 3.283237 | 0.2320112 | 29.69036 | 149.2666
Test 5 | 0.01791279 | 3.283237 | 0.2340641 | 29.77434 | 149.4143
Test 5 | 0.01818352 | 3.283237 | 0.2360348 | 29.13763 | 147.7785
Test 5 | 0.01832735 | 3.283237 | 0.2381398 | 28.93787 | 146.725
Test 5 | 0.01843937 | 3.283237 | 0.2400981 | 28.8224 | 146.1354
Test 5 | 0.01856173 | 3.283237 | 0.242251 | 28.69872 | 145.8457
Test 5 | 0.01867326 | 3.283237 | 0.2445532 | 28.62641 | 145.9768
Test 5 | 0.01890863 | 3.283237 | 0.2465861 | 28.15027 | 144.9099
Test 5 | 0.01886733 | 3.283237 | 0.2488599 | 28.53435 | 146.0575
Test 5 | 0.01912575 | 3.283237 | 0.2509307 | 27.99952 | 144.758
Test 5 | 0.01933787 | 3.283237 | 0.2529467 | 27.60868 | 143.3385
Test 5 | 0.01952442 | 3.283237 | 0.2550095 | 27.30449 | 142.2942
Test 5 | 0.01940332 | 3.283237 | 0.2574004 | 27.90558 | 143.6997
Test 5 | 0.01943868 | 3.283237 | 0.2597392 | 28.05679 | 144.0477
Test 5 | 0.01942638 | 3.283237 | 0.2622485 | 28.36371 | 144.7104
Test 5 | 0.01984295 | 3.283237 | 0.2640444 | 27.37148 | 141.8477
Test 5 | 0.02002373 | 3.283237 | 0.2659094 | 27.06933 | 140.5723
Test 5 | 0.02017751 | 3.283237 | 0.2680746 | 26.87536 | 139.5356
Test 5 | 0.02029741 | 3.283237 | 0.2702486 | 26.77418 | 138.8784
Test 5 | 0.02039594 | 3.283237 | 0.272575 | 26.74436 | 138.802
Test 5 | 0.02034525 | 3.283237 | 0.2750891 | 27.12572 | 139.9272
Test 5 | 0.02047424 | 3.283237 | 0.2773473 | 27.00489 | 139.7548
Test 5 | 0.02061964 | 3.283237 | 0.27958 | 26.83972 | 138.9195
Test 5 | 0.02086407 | 3.283237 | 0.2815873 | 26.40275 | 137.4248
Test 5 | 0.02070932 | 3.283237 | 0.2840047 | 27.02887 | 138.7565
Test 5 | 0.02076199 | 3.283237 | 0.2862392 | 27.10347 | 138.7554
Test 5 | 0.02111258 | 3.283237 | 0.2881844 | 26.38893 | 136.7794
Test 5 | 0.02142769 | 3.283237 | 0.2901452 | 25.7928 | 134.7379
Test 5 | 0.02121029 | 3.283237 | 0.2926278 | 26.54951 | 136.3054
Test 5 | 0.02150972 | 3.283237 | 0.2946826 | 25.99675 | 134.4667
Test 5 | 0.02157394 | 3.283237 | 0.2970237 | 26.0475 | 134.5196
Test 5 | 0.02180337 | 3.283237 | 0.2992511 | 25.69345 | 133.7919
Test 5 | 0.0216698 | 3.283237 | 0.3019123 | 26.24248 | 135.3384
Test 5 | 0.02176055 | 3.283237 | 0.3041799 | 26.21953 | 135.5859
Test 5 | 0.02201331 | 3.283237 | 0.3061524 | 25.78699 | 134.6214
Test 5 | 0.02237212 | 3.283237 | 0.3080687 | 25.12275 | 132.9063
Test 5 | 0.02222876 | 3.283237 | 0.3106097 | 25.65774 | 134.6087
Test 5 | 0.02268953 | 3.283237 | 0.3126195 | 24.78556 | 132.8254
Test 5 | 0.02252801 | 3.283237 | 0.3153253 | 25.35988 | 134.716
Test 5 | 0.02290699 | 3.283237 | 0.3171938 | 24.67304 | 132.8862
Test 5 | 0.02264496 | 3.283237 | 0.3200438 | 25.47417 | 134.7186
Test 5 | 0.02300744 | 3.283237 | 0.3221058 | 24.83682 | 132.9686
Test 5 | 0.02294427 | 3.283237 | 0.3247208 | 25.17651 | 133.5623
Test 5 | 0.02342955 | 3.283237 | 0.3265853 | 24.28302 | 130.9488
Test 5 | 0.02330737 | 3.283237 | 0.3292143 | 24.73581 | 131.7367
Test 5 | 0.02371288 | 3.283237 | 0.3312017 | 24.0413 | 129.5098
Test 5 | 0.02388854 | 3.283237 | 0.3333522 | 23.84285 | 128.1821
Test 5 | 0.02390273 | 3.283237 | 0.3358457 | 23.99267 | 128.2263
Test 5 | 0.02428182 | 3.283237 | 0.3376795 | 23.37632 | 126.4955
Test 5 | 0.02435259 | 3.283237 | 0.3401223 | 23.40877 | 126.4286
Test 5 | 0.02448585 | 3.283237 | 0.3425398 | 23.31926 | 126.1722
Test 5 | 0.0244208 | 3.283237 | 0.3452143 | 23.62669 | 126.8946
Test 5 | 0.02452512 | 3.283237 | 0.3476943 | 23.59441 | 126.6855
Test 5 | 0.02456067 | 3.283237 | 0.3502635 | 23.70001 | 126.8083
Test 5 | 0.02498348 | 3.283237 | 0.3522371 | 23.03368 | 124.9954
Test 5 | 0.02505554 | 3.283237 | 0.3553033 | 23.10073 | 124.6514
Test 5 | 0.02514613 | 3.283237 | 0.3574987 | 23.07629 | 124.0232
Test 5 | 0.02542773 | 3.283237 | 0.3595389 | 22.6968 | 122.4539
Test 5 | 0.02536036 | 3.283237 | 0.3618278 | 22.9628 | 122.8298
Test 5 | 0.02531714 | 3.283237 | 0.364262 | 23.19629 | 123.2925
Test 5 | 0.02564484 | 3.283237 | 0.366288 | 22.73299 | 121.8917
Test 5 | 0.02575735 | 3.283237 | 0.3686483 | 22.68003 | 121.6573
Test 5 | 0.02595999 | 3.283237 | 0.3708785 | 22.46242 | 121.0844
Test 5 | 0.02590871 | 3.283237 | 0.3734258 | 22.70631 | 122.0692
Test 5 | 0.02607051 | 3.283237 | 0.3755205 | 22.55113 | 121.7817
Test 5 | 0.02618022 | 3.283237 | 0.3778738 | 22.50267 | 121.7554
Test 5 | 0.02658161 | 3.283237 | 0.3798014 | 21.93955 | 120.2223
Test 5 | 0.02651972 | 3.283237 | 0.3823747 | 22.19143 | 120.9129
Test 5 | 0.02688033 | 3.283237 | 0.3841929 | 21.70272 | 119.5092
Test 5 | 0.02689353 | 3.283237 | 0.3866737 | 21.82142 | 119.7365
Test 5 | 0.02684108 | 3.283237 | 0.3892587 | 22.05324 | 120.2706
Test 5 | 0.02691192 | 3.283237 | 0.391609 | 22.06973 | 119.9373
Test 5 | 0.02713122 | 3.283237 | 0.3938206 | 21.83703 | 118.9114
Test 5 | 0.0272454 | 3.283237 | 0.3960725 | 21.77821 | 118.4941
Test 5 | 0.02735912 | 3.283237 | 0.3982078 | 21.71398 | 118.1351
Test 5 | 0.02752287 | 3.283237 | 0.400414 | 21.57525 | 117.5534
Test 5 | 0.02752237 | 3.283237 | 0.4027383 | 21.70127 | 117.8198
Test 5 | 0.02732199 | 3.283237 | 0.4056564 | 22.18032 | 119.1905
Test 5 | 0.02744912 | 3.283237 | 0.4080148 | 22.1031 | 119.0492
Test 5 | 0.02758196 | 3.283237 | 0.4102393 | 22.01005 | 118.9105
Test 5 | 0.0277012 | 3.283237 | 0.4126172 | 21.94746 | 118.8358
Test 5 | 0.02781762 | 3.283237 | 0.4147979 | 21.87915 | 118.6373
Test 5 | 0.0278701 | 3.283237 | 0.4173243 | 21.92959 | 118.7118
Test 5 | 0.0280815 | 3.283237 | 0.4195967 | 21.71829 | 117.9322
Test 5 | 0.02821563 | 3.283237 | 0.4218876 | 21.62973 | 117.478
Test 5 | 0.02836568 | 3.283237 | 0.4240271 | 21.51003 | 116.877
Test 5 | 0.02849122 | 3.283237 | 0.426325 | 21.43643 | 116.3772
Test 5 | 0.02847068 | 3.283237 | 0.4287109 | 21.58752 | 116.5303
Test 5 | 0.02867617 | 3.283237 | 0.4309577 | 21.39076 | 115.7398
Test 5 | 0.02858216 | 3.283237 | 0.4334893 | 21.65819 | 116.4071
Test 5 | 0.02904963 | 3.283237 | 0.4354081 | 21.05956 | 114.8156
Test 5 | 0.02911003 | 3.283237 | 0.4377416 | 21.08466 | 114.9517
Test 5 | 0.02921964 | 3.283237 | 0.4402294 | 21.0457 | 115.1384
Test 5 | 0.02944812 | 3.283237 | 0.4425802 | 20.83103 | 114.7989
Test 5 | 0.02950623 | 3.283237 | 0.4449838 | 20.86175 | 115.2092
Test 5 | 0.02983774 | 3.283237 | 0.4472502 | 20.50466 | 114.6172
Test 5 | 0.03001345 | 3.283237 | 0.449449 | 20.36491 | 114.4739
Test 5 | 0.03008752 | 3.283237 | 0.4520385 | 20.38152 | 114.8365
Test 5 | 0.03018686 | 3.283237 | 0.4545646 | 20.36074 | 114.9606
Test 5 | 0.03020251 | 3.283237 | 0.4570152 | 20.4493 | 115.3447
Test 5 | 0.03029678 | 3.283237 | 0.4595892 | 20.4367 | 115.4091
Test 5 | 0.03047606 | 3.283237 | 0.4617997 | 20.29411 | 114.8946
Test 5 | 0.03070447 | 3.283237 | 0.4640691 | 20.09155 | 114.2199
Test 5 | 0.03083872 | 3.283237 | 0.466277 | 20.01176 | 113.655
Test 5 | 0.03105086 | 3.283237 | 0.4684942 | 19.83311 | 112.7654
Test 5 | 0.0308168 | 3.283237 | 0.4715388 | 20.26638 | 113.6674
Test 5 | 0.03110131 | 3.283237 | 0.4735381 | 19.98166 | 112.4588
Test 5 | 0.03104136 | 3.283237 | 0.4761049 | 20.16764 | 112.5097
Test 5 | 0.03108257 | 3.283237 | 0.4785146 | 20.21599 | 112.1499
Test 5 | 0.03099549 | 3.283237 | 0.4811577 | 20.44204 | 112.306
Test 5 | 0.0311415 | 3.283237 | 0.4833527 | 20.34319 | 111.6082
Test 5 | 0.03113431 | 3.283237 | 0.4859276 | 20.46101 | 111.438
Test 5 | 0.03140275 | 3.283237 | 0.4880528 | 20.20065 | 110.2635
Test 5 | 0.03126407 | 3.283237 | 0.4907426 | 20.49259 | 110.6343
Test 5 | 0.03154424 | 3.283237 | 0.4927646 | 20.21311 | 109.4492
Test 5 | 0.03153015 | 3.283237 | 0.495527 | 20.3446 | 109.441
Test 5 | 0.03168019 | 3.283237 | 0.4978895 | 20.24843 | 108.9348
Test 5 | 0.03180994 | 3.283237 | 0.5004054 | 20.18507 | 108.5027
Test 5 | 0.03165367 | 3.283237 | 0.5031237 | 20.49559 | 109.1362
Test 5 | 0.03183226 | 3.283237 | 0.5055237 | 20.36294 | 108.7066
Test 5 | 0.0319504 | 3.283237 | 0.5079017 | 20.30771 | 108.5494
Test 5 | 0.0321364 | 3.283237 | 0.5103827 | 20.17137 | 108.3523
Test 5 | 0.03241859 | 3.283237 | 0.5127679 | 19.91436 | 107.8753
Test 5 | 0.0326892 | 3.283237 | 0.5152348 | 19.68025 | 107.4985
Test 5 | 0.03302378 | 3.283237 | 0.5175294 | 19.36936 | 106.9539
Test 5 | 0.03290794 | 3.283237 | 0.5203001 | 19.61039 | 107.9528
Test 5 | 0.03304156 | 3.283237 | 0.5228448 | 19.54725 | 108.2182
Test 5 | 0.03330607 | 3.283237 | 0.5253013 | 19.32839 | 108.018
Test 5 | 0.03357734 | 3.283237 | 0.527788 | 19.10737 | 107.6264
Test 5 | 0.03363077 | 3.283237 | 0.5305143 | 19.14509 | 107.9003
Test 5 | 0.03397997 | 3.283237 | 0.5326298 | 18.82839 | 107.0804
Test 5 | 0.03393924 | 3.283237 | 0.5352642 | 18.96697 | 107.5671
Test 5 | 0.03426028 | 3.283237 | 0.5375897 | 18.69403 | 106.755
Test 5 | 0.0340607 | 3.283237 | 0.5404736 | 19.01522 | 107.6241
Test 5 | 0.03441981 | 3.283237 | 0.5427871 | 18.70021 | 106.6737
Test 5 | 0.03413112 | 3.283237 | 0.5459063 | 19.12718 | 107.7034
Test 5 | 0.034312 | 3.283237 | 0.5482994 | 19.00902 | 107.3832
Test 5 | 0.03434088 | 3.283237 | 0.551143 | 19.07548 | 107.771
Test 5 | 0.03473264 | 3.283237 | 0.5532171 | 18.71777 | 106.8413
Test 5 | 0.03461873 | 3.283237 | 0.556063 | 18.93807 | 107.6456
Test 5 | 0.03476458 | 3.283237 | 0.5585658 | 18.86402 | 107.7275
Test 5 | 0.03486925 | 3.283237 | 0.5612905 | 18.84241 | 107.8894
Test 5 | 0.03540753 | 3.283237 | 0.5632293 | 18.33698 | 106.5884
Test 5 | 0.03520344 | 3.283237 | 0.5663981 | 18.65458 | 107.5911
Test 5 | 0.03544024 | 3.283237 | 0.5689938 | 18.49048 | 107.22
Test 5 | 0.03550224 | 3.283237 | 0.5717617 | 18.51558 | 107.2324
Test 5 | 0.03553377 | 3.283237 | 0.5745379 | 18.57249 | 106.8873
Test 5 | 0.03498849 | 3.283237 | 0.5780422 | 19.27272 | 108.221
Test 5 | 0.03483003 | 3.283237 | 0.5811021 | 19.55144 | 108.2151
Test 5 | 0.03536834 | 3.283237 | 0.5828745 | 19.01865 | 105.6455
Test 5 | 0.0353302 | 3.283237 | 0.5856156 | 19.14936 | 104.907
Test 5 | 0.03557451 | 3.283237 | 0.5877076 | 18.95472 | 103.5648
Test 5 | 0.03630839 | 3.283237 | 0.5891796 | 18.2418 | 100.6971
Test 5 | 0.0356155 | 3.283237 | 0.5928213 | 19.07566 | 102.1963
Test 5 | 0.03557747 | 3.283237 | 0.5957393 | 19.21056 | 102.1542
Test 5 | 0.03578286 | 3.283237 | 0.598104 | 19.06604 | 101.747
Test 5 | 0.03588343 | 3.283237 | 0.6009309 | 19.04893 | 101.894
Test 5 | 0.03596331 | 3.283237 | 0.603951 | 19.05972 | 102.2381
Test 5 | 0.03615369 | 3.283237 | 0.6066485 | 18.94374 | 102.4742
Test 5 | 0.03647222 | 3.283237 | 0.6093108 | 18.69599 | 102.441
Test 5 | 0.0365435 | 3.283237 | 0.6123224 | 18.71517 | 103.1393
Test 5 | 0.03671736 | 3.283237 | 0.6149638 | 18.61832 | 103.5334
Test 5 | 0.03721746 | 3.283237 | 0.6171835 | 18.18673 | 103.1072
Test 5 | 0.0375818 | 3.283237 | 0.6195112 | 17.90308 | 102.7681
Test 5 | 0.03764895 | 3.283237 | 0.6224238 | 17.92316 | 103.1613
Test 5 | 0.03774063 | 3.283237 | 0.6254305 | 17.92234 | 103.6306
Test 5 | 0.03775016 | 3.283237 | 0.6284899 | 18.00092 | 104.1355
Test 5 | 0.03802978 | 3.283237 | 0.6309394 | 17.80631 | 103.5638
Test 5 | 0.03793116 | 3.283237 | 0.6340412 | 17.98702 | 104.223
Test 5 | 0.03827824 | 3.283237 | 0.6363962 | 17.72791 | 103.4427
Test 5 | 0.03841031 | 3.283237 | 0.6391429 | 17.68219 | 103.1638
Test 5 | 0.03854097 | 3.283237 | 0.6418709 | 17.63747 | 102.8445
Test 5 | 0.03869463 | 3.283237 | 0.6444002 | 17.56662 | 102.5283
Test 5 | 0.03868746 | 3.283237 | 0.6474907 | 17.65741 | 102.6905
Test 5 | 0.03874592 | 3.283237 | 0.6503615 | 17.68222 | 102.6296
Test 5 | 0.03896806 | 3.283237 | 0.6528349 | 17.54768 | 102.0447
Test 5 | 0.03892914 | 3.283237 | 0.6558241 | 17.6633 | 102.115
Test 5 | 0.03878952 | 3.283237 | 0.6590698 | 17.87872 | 102.6176
Test 5 | 0.03897352 | 3.283237 | 0.6618519 | 17.78507 | 102.2442
Test 5 | 0.03936072 | 3.283237 | 0.6643338 | 17.50227 | 101.1091
Test 5 | 0.03951168 | 3.283237 | 0.6670417 | 17.43957 | 100.7414
Test 5 | 0.03959577 | 3.283237 | 0.6697437 | 17.43592 | 100.5374
Test 5 | 0.03970106 | 3.283237 | 0.6723694 | 17.41156 | 100.271
Test 5 | 0.03947803 | 3.283237 | 0.6757001 | 17.69608 | 100.9975
Test 5 | 0.03943423 | 3.283237 | 0.6786943 | 17.814 | 101.3078
Test 5 | 0.03947308 | 3.283237 | 0.681631 | 17.85588 | 101.3404
Test 5 | 0.0396701 | 3.283237 | 0.6844757 | 17.75274 | 100.7431
Test 5 | 0.03971956 | 3.283237 | 0.6873971 | 17.78414 | 100.7713
Test 5 | 0.03969903 | 3.283237 | 0.6906435 | 17.88662 | 101.1151
Test 5 | 0.03979404 | 3.283237 | 0.6936629 | 17.87913 | 100.9363
Test 5 | 0.04005031 | 3.283237 | 0.6961606 | 17.71461 | 100.4417
Test 5 | 0.0403489 | 3.283237 | 0.6987585 | 17.51853 | 99.9477
Test 5 | 0.04056065 | 3.283237 | 0.7013996 | 17.40162 | 99.63286
Test 5 | 0.04066347 | 3.283237 | 0.7041619 | 17.38191 | 99.63757
Test 5 | 0.04049909 | 3.283237 | 0.7074937 | 17.60621 | 100.5261
Test 5 | 0.04067469 | 3.283237 | 0.7102839 | 17.52336 | 100.5547
Test 5 | 0.04087291 | 3.283237 | 0.7132061 | 17.4252 | 100.4501
Test 5 | 0.04103555 | 3.283237 | 0.715921 | 17.35315 | 100.3904
Test 5 | 0.04123537 | 3.283237 | 0.7189284 | 17.25757 | 100.4947
Test 5 | 0.04145475 | 3.283237 | 0.7216402 | 17.13981 | 100.3325
Test 5 | 0.04181092 | 3.283237 | 0.7242752 | 16.91056 | 99.79292
Test 5 | 0.04183672 | 3.283237 | 0.7274529 | 16.96382 | 100.0547
Test 5 | 0.04194134 | 3.283237 | 0.7303113 | 16.94561 | 100.0538
Test 5 | 0.04204404 | 3.283237 | 0.7333881 | 16.93398 | 100.0286
Test 5 | 0.04185634 | 3.283237 | 0.7369051 | 17.16813 | 100.5763
Test 5 | 0.04218557 | 3.283237 | 0.73958 | 16.96255 | 99.81208
Test 5 | 0.04215466 | 3.283237 | 0.7427634 | 17.06055 | 99.81081
Test 5 | 0.04234047 | 3.283237 | 0.7453492 | 16.97002 | 99.199
Test 5 | 0.04241138 | 3.283237 | 0.7481936 | 16.97786 | 98.98229
Test 5 | 0.04235126 | 3.283237 | 0.7514074 | 17.09923 | 99.1661
Test 5 | 0.04277495 | 3.283237 | 0.7540907 | 16.82203 | 98.23055
Test 5 | 0.04263623 | 3.283237 | 0.7575066 | 17.00837 | 98.63823
Test 5 | 0.04273361 | 3.283237 | 0.7605787 | 16.99961 | 98.56649
Test 5 | 0.04278168 | 3.283237 | 0.7638479 | 17.03433 | 98.72889
Test 5 | 0.04311741 | 3.283237 | 0.7666352 | 16.83129 | 98.17316
Test 5 | 0.04338853 | 3.283237 | 0.7695599 | 16.68501 | 97.84013
Test 5 | 0.04359465 | 3.283237 | 0.7725842 | 16.59256 | 97.65836
Test 5 | 0.04344317 | 3.283237 | 0.7762054 | 16.78679 | 98.24575
Test 5 | 0.04356021 | 3.283237 | 0.7792773 | 16.76278 | 98.13621
Test 5 | 0.04365466 | 3.283237 | 0.7822232 | 16.75342 | 98.13298
Test 5 | 0.0438261 | 3.283237 | 0.7852607 | 16.68715 | 97.9829
Test 5 | 0.04417675 | 3.283237 | 0.7877879 | 16.47615 | 97.34371
Test 5 | 0.04417274 | 3.283237 | 0.7908499 | 16.54319 | 97.57288
Test 5 | 0.04406512 | 3.283237 | 0.7944669 | 16.70013 | 98.04434
Test 5 | 0.04439865 | 3.283237 | 0.7972474 | 16.50774 | 97.40673
Test 5 | 0.04434818 | 3.283237 | 0.8005989 | 16.61488 | 97.66301
Test 5 | 0.04444365 | 3.283237 | 0.8036681 | 16.607 | 97.63626
Test 5 | 0.04476644 | 3.283237 | 0.8065217 | 16.42649 | 97.15082
Test 5 | 0.04523294 | 3.283237 | 0.8091278 | 16.14141 | 96.20714
Test 5 | 0.04483373 | 3.283237 | 0.8130937 | 16.51067 | 97.29846
Test 5 | 0.04504511 | 3.283237 | 0.8162077 | 16.41872 | 97.03623
Test 5 | 0.045179 | 3.283237 | 0.819097 | 16.37932 | 96.8801
Test 5 | 0.04526562 | 3.283237 | 0.8224244 | 16.38298 | 96.77143
Test 5 | 0.04553308 | 3.283237 | 0.8253086 | 16.24786 | 96.27251
Test 5 | 0.04555965 | 3.283237 | 0.8286339 | 16.29431 | 96.37484
Test 5 | 0.04541191 | 3.283237 | 0.8319802 | 16.46673 | 96.78794
Test 5 | 0.0453448 | 3.283237 | 0.8352601 | 16.58062 | 97.04372
Test 5 | 0.04559789 | 3.283237 | 0.8382287 | 16.45534 | 96.56547
Test 5 | 0.04581859 | 3.283237 | 0.8413197 | 16.35729 | 96.01542
Test 5 | 0.04571877 | 3.283237 | 0.8448264 | 16.49728 | 96.18266
Test 5 | 0.04587977 | 3.283237 | 0.8480113 | 16.44346 | 96.01648
Test 5 | 0.04604348 | 3.283237 | 0.8509778 | 16.38385 | 95.93057
Test 5 | 0.04621327 | 3.283237 | 0.8543016 | 16.3272 | 95.89834
Test 5 | 0.0462189 | 3.283237 | 0.8577426 | 16.38897 | 96.20636
Test 5 | 0.04645536 | 3.283237 | 0.8610341 | 16.28481 | 96.0648
Test 5 | 0.04662223 | 3.283237 | 0.8642373 | 16.22859 | 96.03096
Test 5 | 0.04663531 | 3.283237 | 0.8675235 | 16.28117 | 96.39317
Test 5 | 0.04695423 | 3.283237 | 0.8707425 | 16.12034 | 96.16675
Test 5 | 0.04703877 | 3.283237 | 0.8741036 | 16.12445 | 96.26951
Test 5 | 0.04731168 | 3.283237 | 0.877198 | 15.99539 | 95.7969
Test 5 | 0.04739892 | 3.283237 | 0.8805931 | 15.99824 | 95.60095
Test 5 | 0.04731222 | 3.283237 | 0.8838576 | 16.11646 | 95.67326
Test 5 | 0.04704679 | 3.283237 | 0.8876695 | 16.36911 | 96.24336
Test 5 | 0.04733337 | 3.283237 | 0.8905119 | 16.22329 | 95.60198
Test 5 | 0.04708265 | 3.283237 | 0.89439 | 16.46793 | 96.13515
Test 5 | 0.04740201 | 3.283237 | 0.8973591 | 16.30071 | 95.48216
Test 5 | 0.04741212 | 3.283237 | 0.9008068 | 16.35637 | 95.47195
Test 5 | 0.04759152 | 3.283237 | 0.9041516 | 16.29356 | 95.22064
Test 5 | 0.04794743 | 3.283237 | 0.9069238 | 16.10178 | 94.65843
Test 5 | 0.04820136 | 3.283237 | 0.9100737 | 15.98792 | 94.45702
Test 5 | 0.04829756 | 3.283237 | 0.9136663 | 15.98716 | 94.63227
Test 5 | 0.04818679 | 3.283237 | 0.9174685 | 16.12757 | 95.2602
Test 5 | 0.0485396 | 3.283237 | 0.9206993 | 15.94995 | 94.85595
Test 5 | 0.04858958 | 3.283237 | 0.9239796 | 15.97386 | 95.07328
Test 5 | 0.04872638 | 3.283237 | 0.9274381 | 15.94375 | 95.23481
Test 5 | 0.04902029 | 3.283237 | 0.9307152 | 15.8088 | 95.00913
Test 5 | 0.04928934 | 3.283237 | 0.9340561 | 15.69281 | 94.64734
Test 5 | 0.04941878 | 3.283237 | 0.9373514 | 15.66579 | 94.52081
Test 5 | 0.04974383 | 3.283237 | 0.9404867 | 15.51344 | 93.92025
Test 5 | 0.04945538 | 3.283237 | 0.9444858 | 15.76167 | 94.54604
Test 5 | 0.04972292 | 3.283237 | 0.9474181 | 15.64092 | 94.06354
Test 5 | 0.04960952 | 3.283237 | 0.9508904 | 15.7701 | 94.32225
Test 5 | 0.04969748 | 3.283237 | 0.9543788 | 15.77197 | 94.13299
Test 5 | 0.04974592 | 3.283237 | 0.9580124 | 15.8012 | 94.0542
Test 5 | 0.04969678 | 3.283237 | 0.9616983 | 15.89338 | 94.28192
Test 5 | 0.04991173 | 3.283237 | 0.9647528 | 15.80683 | 93.97242
Test 5 | 0.05029026 | 3.283237 | 0.9679403 | 15.62121 | 93.41474
Test 5 | 0.0503223 | 3.283237 | 0.9716977 | 15.66189 | 93.65019
Test 5 | 0.05073226 | 3.283237 | 0.9748299 | 15.45946 | 93.31793
Test 5 | 0.05052905 | 3.283237 | 0.9789497 | 15.64992 | 94.14753
Test 5 | 0.05080315 | 3.283237 | 0.9820702 | 15.53085 | 93.97158
Test 5 | 0.05091583 | 3.283237 | 0.9857099 | 15.51949 | 94.03365
Test 5 | 0.0510412 | 3.283237 | 0.9894336 | 15.50168 | 94.15593
Test 5 | 0.05119217 | 3.283237 | 0.9930131 | 15.46613 | 94.2374
Test 5 | 0.05157473 | 3.283237 | 0.9963682 | 15.28903 | 93.92932
Test 5 | 0.05200272 | 3.283237 | 0.9994745 | 15.08529 | 93.36019
Test 5 | 0.0518445 | 3.283237 | 1.003162 | 15.23349 | 93.73852
Test 5 | 0.05219168 | 3.283237 | 1.006521 | 15.08184 | 93.29702
Test 5 | 0.05227229 | 3.283237 | 1.010166 | 15.08981 | 93.34146
Test 5 | 0.05240713 | 3.283237 | 1.013511 | 15.06196 | 93.38211
Test 5 | 0.05243046 | 3.283237 | 1.01742 | 15.10661 | 93.66264
Test 5 | 0.05267476 | 3.283237 | 1.02084 | 15.01711 | 93.45179
Test 5 | 0.05276023 | 3.283237 | 1.024277 | 15.0189 | 93.39874
Test 5 | 0.05291544 | 3.283237 | 1.027796 | 14.98222 | 93.30209
Test 5 | 0.05338766 | 3.283237 | 1.03106 | 14.76509 | 92.63916
Test 5 | 0.05342747 | 3.283237 | 1.034792 | 14.79646 | 92.62596
Test 5 | 0.05357236 | 3.283237 | 1.038357 | 14.76723 | 92.44468
Test 5 | 0.05374605 | 3.283237 | 1.041988 | 14.72325 | 92.15584
Test 5 | 0.0534699 | 3.283237 | 1.046187 | 14.93566 | 92.6478
Test 5 | 0.05360177 | 3.283237 | 1.049531 | 14.90978 | 92.46264
Test 5 | 0.05369991 | 3.283237 | 1.053245 | 14.90789 | 92.4014
Test 5 | 0.05371752 | 3.283237 | 1.056727 | 14.94738 | 92.39366
Test 5 | 0.05367487 | 3.283237 | 1.060298 | 15.02173 | 92.43134
Test 5 | 0.0534907 | 3.283237 | 1.06442 | 15.18415 | 92.7261
Test 5 | 0.05399921 | 3.283237 | 1.067245 | 14.93905 | 91.88882
Test 5 | 0.05416814 | 3.283237 | 1.070538 | 14.89184 | 91.61312
Test 5 | 0.05425714 | 3.283237 | 1.073979 | 14.89072 | 91.54431
Test 5 | 0.05435836 | 3.283237 | 1.077713 | 14.8869 | 91.47512
Test 5 | 0.05434167 | 3.283237 | 1.081608 | 14.94989 | 91.51489
Test 5 | 0.05439957 | 3.283237 | 1.085422 | 14.97068 | 91.50211
Test 5 | 0.05435252 | 3.283237 | 1.089517 | 15.05319 | 91.75645
Test 5 | 0.05462082 | 3.283237 | 1.092902 | 14.95197 | 91.57398
Test 5 | 0.05482402 | 3.283237 | 1.096565 | 14.8911 | 91.62247
Test 5 | 0.0549208 | 3.283237 | 1.100453 | 14.89127 | 91.71576
Test 5 | 0.05494212 | 3.283237 | 1.104209 | 14.9305 | 91.88338
Test 5 | 0.05541712 | 3.283237 | 1.107362 | 14.71755 | 91.17172
Test 5 | 0.05537115 | 3.283237 | 1.111095 | 14.79169 | 91.39696
Test 5 | 0.05558766 | 3.283237 | 1.114448 | 14.72098 | 91.15968
Test 5 | 0.05532194 | 3.283237 | 1.118544 | 14.91736 | 91.68882
Test 5 | 0.05541333 | 3.283237 | 1.122367 | 14.91902 | 91.61547
Test 5 | 0.05558642 | 3.283237 | 1.125758 | 14.87104 | 91.22981
Test 5 | 0.05544544 | 3.283237 | 1.129565 | 14.99731 | 91.38014
Test 5 | 0.05553571 | 3.283237 | 1.133378 | 14.99905 | 91.26741
Test 5 | 0.05576557 | 3.283237 | 1.137104 | 14.92457 | 90.90762
Test 5 | 0.05589234 | 3.283237 | 1.140981 | 14.9076 | 90.73832
Test 5 | 0.05623631 | 3.283237 | 1.144425 | 14.77025 | 90.21298
Test 5 | 0.05619954 | 3.283237 | 1.148152 | 14.83774 | 90.29667
Test 5 | 0.05617221 | 3.283237 | 1.152268 | 14.90542 | 90.4828
Test 5 | 0.05618638 | 3.283237 | 1.156009 | 14.94627 | 90.57486
Test 5 | 0.05634619 | 3.283237 | 1.159602 | 14.9078 | 90.47761
Test 5 | 0.05632876 | 3.283237 | 1.163639 | 14.96897 | 90.61862
Test 5 | 0.05661859 | 3.283237 | 1.166975 | 14.85858 | 90.25183
Test 5 | 0.05672621 | 3.283237 | 1.170917 | 14.85226 | 90.2683
Test 5 | 0.05692886 | 3.283237 | 1.174442 | 14.7911 | 90.14356
Test 5 | 0.05702422 | 3.283237 | 1.17857 | 14.79349 | 90.2407
Test 5 | 0.05744315 | 3.283237 | 1.181798 | 14.61842 | 89.77896
Test 5 | 0.05716512 | 3.283237 | 1.186025 | 14.81377 | 90.41839
Test 5 | 0.05747544 | 3.283237 | 1.189703 | 14.69968 | 90.11684
Test 5 | 0.05737859 | 3.283237 | 1.194038 | 14.80308 | 90.48041
Test 5 | 0.05777507 | 3.283237 | 1.197324 | 14.64079 | 90.02822
Test 5 | 0.05779042 | 3.283237 | 1.201216 | 14.68059 | 90.13756
Test 5 | 0.05806852 | 3.283237 | 1.204958 | 14.5856 | 89.88688
Test 5 | 0.05814454 | 3.283237 | 1.209093 | 14.5974 | 89.96304
Test 5 | 0.0582774 | 3.283237 | 1.212831 | 14.57584 | 89.84441
Test 5 | 0.0585667 | 3.283237 | 1.216538 | 14.47632 | 89.49577
Test 5 | 0.05860538 | 3.283237 | 1.220681 | 14.50645 | 89.63147
Test 5 | 0.058551 | 3.283237 | 1.224705 | 14.58131 | 89.89589
Test 5 | 0.05870733 | 3.283237 | 1.228488 | 14.54857 | 89.8244
Test 5 | 0.05870225 | 3.283237 | 1.2326 | 14.59979 | 89.99777
Test 5 | 0.05887645 | 3.283237 | 1.236238 | 14.55637 | 89.81085
Test 5 | 0.05895885 | 3.283237 | 1.240585 | 14.56674 | 89.83796
Test 5 | 0.05932951 | 3.283237 | 1.244181 | 14.427 | 89.50099
Test 5 | 0.0593129 | 3.283237 | 1.248218 | 14.48192 | 89.8253
Test 5 | 0.05964373 | 3.283237 | 1.252185 | 14.36722 | 89.58047
Test 5 | 0.05962939 | 3.283237 | 1.256551 | 14.42425 | 89.9151
Test 5 | 0.06013908 | 3.283237 | 1.260595 | 14.22644 | 89.41592
Test 5 | 0.05990872 | 3.283237 | 1.265067 | 14.38691 | 90.12953
Test 5 | 0.06004777 | 3.283237 | 1.269384 | 14.36922 | 90.37019
Test 5 | 0.06048658 | 3.283237 | 1.273112 | 14.20307 | 89.94203
Test 5 | 0.06056218 | 3.283237 | 1.277312 | 14.21438 | 89.96951
Test 5 | 0.06076701 | 3.283237 | 1.281397 | 14.16387 | 89.75096
Test 5 | 0.06094345 | 3.283237 | 1.285474 | 14.12678 | 89.54336
Test 5 | 0.06105141 | 3.283237 | 1.289345 | 14.11926 | 89.4109
Test 5 | 0.06130708 | 3.283237 | 1.293261 | 14.04426 | 89.04582
Test 5 | 0.06124444 | 3.283237 | 1.297666 | 14.12094 | 89.09044
Test 5 | 0.06119808 | 3.283237 | 1.301713 | 14.18645 | 89.14378
Test 5 | 0.06132342 | 3.283237 | 1.305878 | 14.17372 | 88.92891
Test 5 | 0.06132247 | 3.283237 | 1.309937 | 14.21821 | 88.96075
Test 5 | 0.0611415 | 3.283237 | 1.314521 | 14.35256 | 89.26039
Test 5 | 0.06120271 | 3.283237 | 1.318544 | 14.36771 | 89.22763
Test 5 | 0.06166256 | 3.283237 | 1.322251 | 14.19399 | 88.63962
Test 5 | 0.06167943 | 3.283237 | 1.326275 | 14.22941 | 88.71715
Test 5 | 0.06198328 | 3.283237 | 1.330206 | 14.132 | 88.33574
Test 5 | 0.06223953 | 3.283237 | 1.334396 | 14.06002 | 88.09575
Test 5 | 0.0621663 | 3.283237 | 1.33896 | 14.14137 | 88.35156
Test 5 | 0.06219695 | 3.283237 | 1.343602 | 14.17641 | 88.51706
Test 5 | 0.06237833 | 3.283237 | 1.347773 | 14.13784 | 88.48049
Test 5 | 0.06251082 | 3.283237 | 1.352283 | 14.12508 | 88.56799
Test 5 | 0.06250625 | 3.283237 | 1.356733 | 14.17364 | 88.67407
Test 5 | 0.06271555 | 3.283237 | 1.360533 | 14.11863 | 88.4001
Test 5 | 0.06303914 | 3.283237 | 1.364261 | 14.01235 | 88.01528
Test 5 | 0.06296758 | 3.283237 | 1.36896 | 14.09258 | 88.31604
Test 5 | 0.06343896 | 3.283237 | 1.372715 | 13.92202 | 87.71419
Test 5 | 0.06345618 | 3.283237 | 1.37683 | 13.95618 | 87.73121
Test 5 | 0.06360454 | 3.283237 | 1.381262 | 13.93585 | 87.56872
Test 5 | 0.0636007 | 3.283237 | 1.385729 | 13.98261 | 87.64777
Test 5 | 0.06329382 | 3.283237 | 1.390898 | 14.1712 | 88.23628
Test 5 | 0.06365374 | 3.283237 | 1.394877 | 14.05148 | 87.94589
Test 5 | 0.06368561 | 3.283237 | 1.399112 | 14.08003 | 88.16565
Test 5 | 0.06382162 | 3.283237 | 1.403326 | 14.06232 | 88.14834
Test 5 | 0.0639231 | 3.283237 | 1.407682 | 14.06121 | 88.18443
Test 5 | 0.06441104 | 3.283237 | 1.411807 | 13.88957 | 87.7194
Test 5 | 0.06459941 | 3.283237 | 1.416274 | 13.85237 | 87.73296
Test 5 | 0.06470548 | 3.283237 | 1.420724 | 13.85037 | 87.86091
Test 5 | 0.06474138 | 3.283237 | 1.425189 | 13.8785 | 88.03878
Test 5 | 0.06498195 | 3.283237 | 1.429454 | 13.81715 | 88.009
Test 5 | 0.06468835 | 3.283237 | 1.434706 | 13.99409 | 88.66026
Test 5 | 0.06522569 | 3.283237 | 1.438833 | 13.80406 | 88.13676
Test 5 | 0.06523326 | 3.283237 | 1.443511 | 13.84573 | 88.46595
Test 5 | 0.06543982 | 3.283237 | 1.448059 | 13.80181 | 88.4967
Test 5 | 0.06555563 | 3.283237 | 1.452662 | 13.7968 | 88.58053
Test 5 | 0.06594296 | 3.283237 | 1.456916 | 13.67513 | 88.3175
Test 5 | 0.0661196 | 3.283237 | 1.461459 | 13.64458 | 88.31368
Test 5 | 0.0663468 | 3.283237 | 1.465934 | 13.59278 | 88.12508
Test 5 | 0.06661534 | 3.283237 | 1.470389 | 13.52439 | 87.82058
Test 5 | 0.0665494 | 3.283237 | 1.475142 | 13.59501 | 88.01667
Test 5 | 0.06674153 | 3.283237 | 1.479634 | 13.55801 | 87.75256
Test 5 | 0.06644672 | 3.283237 | 1.484859 | 13.72688 | 88.13973
Test 5 | 0.06689594 | 3.283237 | 1.488852 | 13.57956 | 87.48826
Test 5 | 0.06699632 | 3.283237 | 1.49345 | 13.58072 | 87.24427
Test 5 | 0.06728622 | 3.283237 | 1.497681 | 13.50208 | 86.72529
Test 5 | 0.06712138 | 3.283237 | 1.502744 | 13.61436 | 86.91391
Test 5 | 0.06709572 | 3.283237 | 1.507532 | 13.66818 | 87.03109
Test 5 | 0.06731138 | 3.283237 | 1.511686 | 13.61816 | 86.8353
Test 5 | 0.06745692 | 3.283237 | 1.516223 | 13.60016 | 86.66208
Test 5 | 0.06717206 | 3.283237 | 1.521155 | 13.76037 | 87.19111
Test 5 | 0.06730639 | 3.283237 | 1.525948 | 13.74868 | 87.28394
Test 5 | 0.06776647 | 3.283237 | 1.529797 | 13.59684 | 86.82885
Test 5 | 0.06779515 | 3.283237 | 1.53433 | 13.6256 | 86.99675
Test 5 | 0.06809029 | 3.283237 | 1.538759 | 13.54672 | 86.82045
Test 5 | 0.06868471 | 3.283237 | 1.542963 | 13.34963 | 86.23606
Test 5 | 0.0683754 | 3.283237 | 1.547935 | 13.51409 | 86.73971
Test 5 | 0.06878059 | 3.283237 | 1.552318 | 13.39315 | 86.41169
Test 5 | 0.06900909 | 3.283237 | 1.556926 | 13.3441 | 86.34392
Test 5 | 0.06858649 | 3.283237 | 1.562674 | 13.55893 | 87.11308
Test 5 | 0.06886927 | 3.283237 | 1.567331 | 13.48788 | 86.93232
Test 5 | 0.06944596 | 3.283237 | 1.571377 | 13.29904 | 86.50656
Test 5 | 0.06957862 | 3.283237 | 1.575902 | 13.28653 | 86.62998
Test 5 | 0.06972918 | 3.283237 | 1.580801 | 13.27033 | 86.80902
Test 5 | 0.06999165 | 3.283237 | 1.585234 | 13.20793 | 86.78884
Test 5 | 0.07053759 | 3.283237 | 1.589571 | 13.03985 | 86.48891
Test 5 | 0.07012416 | 3.283237 | 1.595001 | 13.23913 | 87.33062
Test 5 | 0.07053165 | 3.283237 | 1.599396 | 13.12266 | 87.12679
Test 5 | 0.0704764 | 3.283237 | 1.60424 | 13.18305 | 87.50999
Test 5 | 0.07090278 | 3.283237 | 1.608723 | 13.06137 | 87.12242
Test 5 | 0.07087612 | 3.283237 | 1.613489 | 13.10992 | 87.13815
Test 5 | 0.07112687 | 3.283237 | 1.618233 | 13.05592 | 86.91435
Test 5 | 0.07111303 | 3.283237 | 1.623091 | 13.10022 | 86.92189
Test 5 | 0.07124586 | 3.283237 | 1.627555 | 13.08731 | 86.79214
Test 5 | 0.07159166 | 3.283237 | 1.632153 | 12.9978 | 86.30447
Test 5 | 0.07136466 | 3.283237 | 1.637442 | 13.12301 | 86.50994
Test 5 | 0.07143787 | 3.283237 | 1.642038 | 13.13288 | 86.37593
Test 5 | 0.07160581 | 3.283237 | 1.646707 | 13.10852 | 86.06993
Test 5 | 0.07148517 | 3.283237 | 1.651632 | 13.19214 | 86.20337
Test 5 | 0.07156854 | 3.283237 | 1.656561 | 13.20071 | 85.99587
Test 5 | 0.07153951 | 3.283237 | 1.661577 | 13.25142 | 85.95185
Test 5 | 0.07169406 | 3.283237 | 1.666106 | 13.23031 | 85.75171
Test 5 | 0.07188899 | 3.283237 | 1.670838 | 13.19604 | 85.46126
Test 5 | 0.07192787 | 3.283237 | 1.676083 | 13.22315 | 85.48792
Test 5 | 0.07224435 | 3.283237 | 1.680692 | 13.1436 | 85.1816
Test 5 | 0.07240696 | 3.283237 | 1.68577 | 13.12416 | 85.05385
Test 5 | 0.07265135 | 3.283237 | 1.69062 | 13.07352 | 85.00294
Test 5 | 0.07252523 | 3.283237 | 1.696244 | 13.16267 | 85.40285
Test 5 | 0.07261643 | 3.283237 | 1.701428 | 13.16976 | 85.56428
Test 5 | 0.07261585 | 3.283237 | 1.706656 | 13.21043 | 85.69826
Test 5 | 0.07275826 | 3.283237 | 1.711349 | 13.19496 | 85.66143
Test 5 | 0.07299816 | 3.283237 | 1.716415 | 13.14718 | 85.53817
Test 5 | 0.07306267 | 3.283237 | 1.721632 | 13.16386 | 85.67302
Test 5 | 0.0733867 | 3.283237 | 1.72613 | 13.08195 | 85.56777
Test 5 | 0.07380335 | 3.283237 | 1.730886 | 12.97031 | 85.29869
Test 5 | 0.07402754 | 3.283237 | 1.735524 | 12.92641 | 85.25658
Test 5 | 0.0739628 | 3.283237 | 1.741044 | 12.99023 | 85.64122
Test 5 | 0.07424356 | 3.283237 | 1.745634 | 12.92616 | 85.57099
Test 5 | 0.07447633 | 3.283237 | 1.750419 | 12.8807 | 85.57852
Test 5 | 0.07445467 | 3.283237 | 1.755761 | 12.92752 | 85.80489
Test 5 | 0.07434777 | 3.283237 | 1.760883 | 13.00255 | 86.05557
Test 5 | 0.07477356 | 3.283237 | 1.765148 | 12.88602 | 85.5354
Test 5 | 0.07483818 | 3.283237 | 1.770387 | 12.90196 | 85.35646
Test 5 | 0.07474238 | 3.283237 | 1.77569 | 12.9738 | 85.34836
Test 5 | 0.07508499 | 3.283237 | 1.780492 | 12.89044 | 84.80327
Test 5 | 0.07512669 | 3.283237 | 1.785324 | 12.91108 | 84.6002
Test 5 | 0.07519096 | 3.283237 | 1.790278 | 12.92478 | 84.51616
Test 5 | 0.07495542 | 3.283237 | 1.795932 | 13.04721 | 84.83057
Test 5 | 0.07501673 | 3.283237 | 1.800931 | 13.06216 | 84.92093
Test 5 | 0.07514291 | 3.283237 | 1.805959 | 13.05467 | 85.01649
Test 5 | 0.07567684 | 3.283237 | 1.81068 | 12.90475 | 84.65825
Test 5 | 0.07607205 | 3.283237 | 1.815273 | 12.80341 | 84.46996
Test 5 | 0.076308 | 3.283237 | 1.820117 | 12.75831 | 84.53015
Test 5 | 0.07665201 | 3.283237 | 1.825074 | 12.67848 | 84.44299
Test 5 | 0.07670814 | 3.283237 | 1.830609 | 12.69833 | 84.66417
Test 5 | 0.07682145 | 3.283237 | 1.836126 | 12.69906 | 84.78001
Test 5 | 0.07684644 | 3.283237 | 1.841411 | 12.72732 | 84.92542
Test 5 | 0.07696667 | 3.283237 | 1.846711 | 12.72411 | 84.79329
Test 5 | 0.0766904 | 3.283237 | 1.852533 | 12.85636 | 85.08155
Test 5 | 0.07703102 | 3.283237 | 1.857576 | 12.7776 | 84.67813
Test 5 | 0.07703521 | 3.283237 | 1.863019 | 12.81364 | 84.591
Test 5 | 0.07728848 | 3.283237 | 1.867932 | 12.76337 | 84.26711
Test 5 | 0.07759614 | 3.283237 | 1.872817 | 12.69547 | 83.93263
Test 5 | 0.07772555 | 3.283237 | 1.877807 | 12.68695 | 83.82899
Test 5 | 0.07769948 | 3.283237 | 1.883417 | 12.73339 | 83.9251
Test 5 | 0.07777667 | 3.283237 | 1.888617 | 12.74322 | 84.01461
Test 5 | 0.07771907 | 3.283237 | 1.894522 | 12.80201 | 84.35758
Test 5 | 0.07766071 | 3.283237 | 1.900288 | 12.86028 | 84.639
Test 5 | 0.0781937 | 3.283237 | 1.905221 | 12.7185 | 84.2001
Test 5 | 0.0779872 | 3.283237 | 1.910833 | 12.8236 | 84.56442
Test 5 | 0.07843648 | 3.283237 | 1.915994 | 12.71135 | 84.2246
Test 5 | 0.07855671 | 3.283237 | 1.921449 | 12.70855 | 84.19776
Test 5 | 0.07887876 | 3.283237 | 1.926323 | 12.63697 | 83.91841
Test 5 | 0.07899693 | 3.283237 | 1.931826 | 12.63518 | 83.91919
Test 5 | 0.07899839 | 3.283237 | 1.9376 | 12.67248 | 84.08122
Test 5 | 0.07910703 | 3.283237 | 1.942907 | 12.67231 | 84.16991
Test 5 | 0.07938705 | 3.283237 | 1.948387 | 12.61856 | 84.0864
Test 5 | 0.07952064 | 3.283237 | 1.954043 | 12.61271 | 84.25598
Test 5 | 0.07964525 | 3.283237 | 1.959252 | 12.60679 | 84.31537
Test 5 | 0.07976868 | 3.283237 | 1.964535 | 12.60169 | 84.3699
Test 5 | 0.07994332 | 3.283237 | 1.970106 | 12.58228 | 84.42525
Test 5 | 0.08042671 | 3.283237 | 1.974815 | 12.4612 | 84.12004
Test 5 | 0.08036096 | 3.283237 | 1.98029 | 12.5162 | 84.2989
Test 5 | 0.08055525 | 3.283237 | 1.986008 | 12.49186 | 84.24956
Test 5 | 0.08059958 | 3.283237 | 1.991899 | 12.51514 | 84.36823
Test 5 | 0.08077855 | 3.283237 | 1.997629 | 12.49559 | 84.39613
Test 5 | 0.08078375 | 3.283237 | 2.0036 | 12.53132 | 84.51656
Test 5 | 0.08099908 | 3.283237 | 2.009295 | 12.50021 | 84.49111
Test 5 | 0.0812158 | 3.283237 | 2.014959 | 12.46864 | 84.3725
Test 5 | 0.08158189 | 3.283237 | 2.020183 | 12.38902 | 83.98008
Test 5 | 0.08116498 | 3.283237 | 2.02669 | 12.55694 | 84.42554
Test 5 | 0.08179773 | 3.283237 | 2.031718 | 12.3941 | 83.59245
Test 5 | 0.08169022 | 3.283237 | 2.037569 | 12.46253 | 83.49167
Test 5 | 0.08157486 | 3.283237 | 2.043066 | 12.53152 | 83.39716
Test 5 | 0.08127107 | 3.283237 | 2.049234 | 12.6635 | 83.51318
Test 5 | 0.08148525 | 3.283237 | 2.054218 | 12.62764 | 83.06822
Test 5 | 0.08149411 | 3.283237 | 2.059521 | 12.65749 | 82.88906
Test 5 | 0.08145954 | 3.283237 | 2.065008 | 12.70199 | 82.78512
Test 5 | 0.08165529 | 3.283237 | 2.070602 | 12.6754 | 82.56186
Test 5 | 0.08188427 | 3.283237 | 2.075899 | 12.63686 | 82.42739
Test 5 | 0.08171942 | 3.283237 | 2.082267 | 12.72681 | 82.91544
Test 5 | 0.08199726 | 3.283237 | 2.087616 | 12.67318 | 82.87233
Test 5 | 0.082528 | 3.283237 | 2.092942 | 12.54263 | 82.59194
Test 5 | 0.08286381 | 3.283237 | 2.098825 | 12.47614 | 82.53234
Test 5 | 0.08327294 | 3.283237 | 2.104329 | 12.38625 | 82.46999
Test 5 | 0.08352388 | 3.283237 | 2.109859 | 12.34429 | 82.54023
Test 5 | 0.08338755 | 3.283237 | 2.116123 | 12.42145 | 82.9693
Test 5 | 0.08359318 | 3.283237 | 2.121587 | 12.39233 | 83.0039
Test 5 | 0.08347055 | 3.283237 | 2.127584 | 12.4639 | 83.26369
Test 5 | 0.08376033 | 3.283237 | 2.132831 | 12.40834 | 82.99856
Test 5 | 0.08398141 | 3.283237 | 2.138484 | 12.37581 | 82.85211
Test 5 | 0.08430039 | 3.283237 | 2.143882 | 12.31334 | 82.63176
Test 5 | 0.08428203 | 3.283237 | 2.149883 | 12.35318 | 82.69806
Test 5 | 0.08437136 | 3.283237 | 2.155937 | 12.36175 | 82.60506
Test 5 | 0.08463695 | 3.283237 | 2.161317 | 12.31494 | 82.33465
Test 5 | 0.08460053 | 3.283237 | 2.167439 | 12.36046 | 82.48521
Test 5 | 0.08462506 | 3.283237 | 2.173336 | 12.3869 | 82.53843
Test 5 | 0.08487022 | 3.283237 | 2.179248 | 12.34895 | 82.3764
Test 5 | 0.08495656 | 3.283237 | 2.185263 | 12.35787 | 82.45772
Test 5 | 0.08501523 | 3.283237 | 2.190988 | 12.37315 | 82.49192
Test 5 | 0.08538355 | 3.283237 | 2.196688 | 12.29855 | 82.17648
Test 5 | 0.08540172 | 3.283237 | 2.20259 | 12.32635 | 82.30028
Test 5 | 0.08565073 | 3.283237 | 2.208619 | 12.28832 | 82.1628
Test 5 | 0.08618333 | 3.283237 | 2.213938 | 12.16614 | 81.71279
Test 5 | 0.08609513 | 3.283237 | 2.219866 | 12.22373 | 81.85588
Test 5 | 0.08619697 | 3.283237 | 2.226188 | 12.22959 | 81.95128
Test 5 | 0.08607937 | 3.283237 | 2.232805 | 12.29948 | 82.2037
Test 5 | 0.08613078 | 3.283237 | 2.239142 | 12.31966 | 82.25086
Test 5 | 0.08618498 | 3.283237 | 2.245072 | 12.33676 | 82.33997
Test 5 | 0.08669142 | 3.283237 | 2.250826 | 12.22429 | 82.03915
Test 5 | 0.08687957 | 3.283237 | 2.256969 | 12.20462 | 82.10258
Test 5 | 0.08714697 | 3.283237 | 2.262782 | 12.16108 | 82.09318
Test 5 | 0.08749536 | 3.283237 | 2.268849 | 12.09677 | 81.98946
Test 5 | 0.08750366 | 3.283237 | 2.275261 | 12.12866 | 82.24736
Test 5 | 0.08760493 | 3.283237 | 2.281747 | 12.13513 | 82.37706
Test 5 | 0.08776382 | 3.283237 | 2.287624 | 12.12237 | 82.51954
Test 5 | 0.08787636 | 3.283237 | 2.293639 | 12.12313 | 82.79649
Test 5 | 0.08825255 | 3.283237 | 2.299295 | 12.04964 | 82.80133
Test 5 | 0.08857599 | 3.283237 | 2.305035 | 11.99166 | 82.83122
Test 5 | 0.08887276 | 3.283237 | 2.311368 | 11.94443 | 82.90652
Test 5 | 0.08954683 | 3.283237 | 2.317134 | 11.79464 | 82.60292
Test 5 | 0.08974049 | 3.283237 | 2.32373 | 11.77722 | 82.80983
Test 5 | 0.08982382 | 3.283237 | 2.330249 | 11.78835 | 83.01109
Test 5 | 0.09015515 | 3.283237 | 2.336525 | 11.73338 | 82.9882
Test 5 | 0.08986826 | 3.283237 | 2.343122 | 11.84175 | 83.39889
Test 5 | 0.08995143 | 3.283237 | 2.349637 | 11.85273 | 83.27699
Test 5 | 0.09002786 | 3.283237 | 2.356058 | 11.86495 | 83.13527
Test 5 | 0.08997652 | 3.283237 | 2.362756 | 11.91227 | 83.11135
Test 5 | 0.09031125 | 3.283237 | 2.368781 | 11.85428 | 82.67146
Test 5 | 0.09034336 | 3.283237 | 2.374623 | 11.87507 | 82.39051
Test 5 | 0.09024403 | 3.283237 | 2.381238 | 11.93437 | 82.30154
Test 5 | 0.09028075 | 3.283237 | 2.387882 | 11.95794 | 82.10491
Test 5 | 0.09035077 | 3.283237 | 2.394329 | 11.97165 | 81.85466
Test 5 | 0.09013281 | 3.283237 | 2.401243 | 12.06436 | 82.02778
Test 5 | 0.0899171 | 3.283237 | 2.40776 | 12.15521 | 82.30539
Test 5 | 0.09011589 | 3.283237 | 2.413876 | 12.13238 | 82.20035
Test 5 | 0.09027045 | 3.283237 | 2.420406 | 12.12358 | 82.17276
Test 5 | 0.09058324 | 3.283237 | 2.426317 | 12.0694 | 82.07604
Test 5 | 0.09104255 | 3.283237 | 2.432687 | 11.9793 | 81.93271
Test 5 | 0.0916188 | 3.283237 | 2.438501 | 11.85735 | 81.61882
Test 5 | 0.09144233 | 3.283237 | 2.445789 | 11.93873 | 82.06655
Test 5 | 0.09187575 | 3.283237 | 2.45222 | 11.85746 | 81.98426
Test 5 | 0.09165392 | 3.283237 | 2.459529 | 11.95044 | 82.4548
Test 5 | 0.0918704 | 3.283237 | 2.465892 | 11.92495 | 82.4381
Test 5 | 0.09190321 | 3.283237 | 2.472678 | 11.94923 | 82.60577
Test 5 | 0.09227603 | 3.283237 | 2.478632 | 11.88142 | 82.35012
Test 5 | 0.09244114 | 3.283237 | 2.485174 | 11.87026 | 82.27465
Test 5 | 0.09286344 | 3.283237 | 2.491541 | 11.79268 | 81.99188
Test 5 | 0.09297435 | 3.283237 | 2.498414 | 11.79701 | 82.03681
Test 5 | 0.09319028 | 3.283237 | 2.505059 | 11.77364 | 81.91709
Test 5 | 0.09324499 | 3.283237 | 2.511867 | 11.79178 | 82.00268
Test 5 | 0.09319069 | 3.283237 | 2.519049 | 11.83928 | 82.19732
Test 5 | 0.09322556 | 3.283237 | 2.525412 | 11.86031 | 82.19547
Test 5 | 0.09289941 | 3.283237 | 2.532923 | 11.97926 | 82.53145
Test 5 | 0.0933465 | 3.283237 | 2.538919 | 11.89287 | 82.24042
Test 5 | 0.09356525 | 3.283237 | 2.545488 | 11.86795 | 82.14606
Test 5 | 0.09380859 | 3.283237 | 2.552286 | 11.83799 | 82.00758
Test 5 | 0.09432519 | 3.283237 | 2.558501 | 11.73719 | 81.52819
Test 5 | 0.09440761 | 3.283237 | 2.565314 | 11.7479 | 81.40024
Test 5 | 0.09460879 | 3.283237 | 2.572189 | 11.72935 | 81.23135
Test 5 | 0.09462916 | 3.283237 | 2.57934 | 11.75689 | 81.31436
Test 5 | 0.09456365 | 3.283237 | 2.586688 | 11.80673 | 81.46476
Test 5 | 0.0942974 | 3.283237 | 2.593604 | 11.90524 | 81.70131
Test 5 | 0.09437795 | 3.283237 | 2.600445 | 11.91628 | 81.64551
Test 5 | 0.09481903 | 3.283237 | 2.606503 | 11.83317 | 81.24407
Test 5 | 0.09475805 | 3.283237 | 2.613595 | 11.88064 | 81.33569
Test 5 | 0.09550782 | 3.283237 | 2.619699 | 11.72216 | 80.83103
Test 5 | 0.09552948 | 3.283237 | 2.626469 | 11.74712 | 80.89838
Test 5 | 0.09554469 | 3.283237 | 2.633694 | 11.77568 | 80.94851
Test 5 | 0.09563486 | 3.283237 | 2.640182 | 11.78244 | 80.89093
Test 5 | 0.09575159 | 3.283237 | 2.647252 | 11.78521 | 80.87973
Test 5 | 0.09599429 | 3.283237 | 2.654236 | 11.75663 | 80.81745
Test 5 | 0.09612478 | 3.283237 | 2.66122 | 11.75558 | 80.80556
Test 5 | 0.09594571 | 3.283237 | 2.668235 | 11.8306 | 81.08224
Test 5 | 0.09633472 | 3.283237 | 2.675073 | 11.76532 | 80.87645
Test 5 | 0.09655188 | 3.283237 | 2.681451 | 11.74039 | 80.75166
Test 5 | 0.09647582 | 3.283237 | 2.688478 | 11.78972 | 80.95686
Test 5 | 0.0968759 | 3.283237 | 2.694667 | 11.71946 | 80.733
Test 5 | 0.09703618 | 3.283237 | 2.701778 | 11.7116 | 80.80584
Test 5 | 0.09713298 | 3.283237 | 2.709021 | 11.7196 | 80.96106
Test 5 | 0.09726326 | 3.283237 | 2.715769 | 11.71734 | 81.10269
Test 5 | 0.09715546 | 3.283237 | 2.723028 | 11.77475 | 81.50191
Test 5 | 0.09769381 | 3.283237 | 2.729705 | 11.67389 | 81.30055
Test 5 | 0.09837639 | 3.283237 | 2.735716 | 11.5378 | 81.02497
Test 5 | 0.09887644 | 3.283237 | 2.742295 | 11.44886 | 80.99213
Test 5 | 0.09921718 | 3.283237 | 2.748813 | 11.39739 | 80.99443
Test 5 | 0.09931759 | 3.283237 | 2.756137 | 11.40466 | 81.25272
Test 5 | 0.09949608 | 3.283237 | 2.763468 | 11.394 | 81.32651
Test 5 | 0.09912601 | 3.283237 | 2.771248 | 11.51156 | 81.83154
Test 5 | 0.0992299646 | 3.283237 | 2.778518 | 11.51759 | 81.81934
Test 5 | 0.09933919 | 3.283237 | 2.785959 | 11.52305 | 81.67812
Test 5 | 0.09949703 | 3.283237 | 2.792553 | 11.51371 | 81.45225
Test 5 | 0.09923881 | 3.283237 | 2.800257 | 11.60563 | 81.50713
Test 5 | 0.09953945 | 3.283237 | 2.807278 | 11.56455 | 81.11546
Test 5 | 0.09978693 | 3.283237 | 2.81449 | 11.53683 | 80.83102
Test 5 | 0.09979849 | 3.283237 | 2.822217 | 11.56582 | 80.80054
Test 5 | 0.09981561 | 3.283237 | 2.829682 | 11.59243 | 80.85124
Test 5 | 0.1000227 | 3.283237 | 2.837158 | 11.57498 | 80.86055
Test 5 | 0.1004224 | 3.283237 | 2.844437 | 11.51248 | 80.7795
Test 5 | 0.1003402 | 3.283237 | 2.851784 | 11.56113 | 81.13118
Test 5 | 0.1007052 | 3.283237 | 2.859315 | 11.50779 | 81.14715
Test 5 | 0.1011974 | 3.283237 | 2.866387 | 11.42431 | 81.05929
Test 5 | 0.1015255 | 3.283237 | 2.873773 | 11.37983 | 81.0018
Test 5 | 0.1016345 | 3.283237 | 2.881673 | 11.38667 | 81.0569
Test 5 | 0.1018813 | 3.283237 | 2.888935 | 11.36011 | 80.92912
Test 5 | 0.1016115 | 3.283237 | 2.896466 | 11.45029 | 81.19051
Test 5 | 0.1019623 | 3.283237 | 2.903875 | 11.40073 | 80.9234
Test 5 | 0.1017836 | 3.283237 | 2.911949 | 11.47261 | 81.0519
Test 5 | 0.1018174 | 3.283237 | 2.91955 | 11.49492 | 80.97317
Test 5 | 0.1015958 | 3.283237 | 2.927951 | 11.57835 | 81.15464
Test 5 | 0.1018271 | 3.283237 | 2.934675 | 11.55226 | 80.8408
Test 5 | 0.1014315 | 3.283237 | 2.942823 | 11.67487 | 80.98637
Test 5 | 0.10171 | 3.283237 | 2.950215 | 11.6402 | 80.73196
Test 5 | 0.1015181 | 3.283237 | 2.957705 | 11.7139 | 80.87864
Test 5 | 0.1022129 | 3.283237 | 2.963836 | 11.57914 | 80.2654
Test 5 | 0.1021892 | 3.283237 | 2.971845 | 11.61583 | 80.16541
Test 5 | 0.1025641 | 3.283237 | 2.979031 | 11.55894 | 79.79918
Test 5 | 0.1026089 | 3.283237 | 2.987073 | 11.58003 | 79.72001
Test 5 | 0.102816 | 3.283237 | 2.994592 | 11.56245 | 79.40093
Test 5 | 0.103012 | 3.283237 | 3.002348 | 11.54833 | 79.29189
Test 5 | 0.1031336 | 3.283237 | 3.009963 | 11.55034 | 79.18456
Test 5 | 0.102754 | 3.283237 | 3.018494 | 11.66882 | 79.39627
Test 5 | 0.1026855 | 3.283237 | 3.02654 | 11.71554 | 79.41908
Test 5 | 0.1026811 | 3.283237 | 3.034477 | 11.74727 | 79.40668
Test 5 | 0.1029324 | 3.283237 | 3.042149 | 11.71952 | 79.17256
Test 5 | 0.1029871 | 3.283237 | 3.049593 | 11.73574 | 79.03437
Test 5 | 0.1034687 | 3.283237 | 3.056713 | 11.65389 | 78.72857
Test 5 | 0.1034565 | 3.283237 | 3.064448 | 11.68613 | 78.7977
Test 5 | 0.1035335 | 3.283237 | 3.072276 | 11.69856 | 78.73936
Test 5 | 0.1034842 | 3.283237 | 3.080621 | 11.74151 | 79.03645
Test 5 | 0.103565 | 3.283237 | 3.088165 | 11.75191 | 79.18152
Test 5 | 0.1035951 | 3.283237 | 3.09577 | 11.77401 | 79.35009
Test 5 | 0.1041037 | 3.283237 | 3.103306 | 11.68763 | 79.19256
Test 5 | 0.1041233 | 3.283237 | 3.111877 | 11.7155 | 79.42653
Test 5 | 0.1047806 | 3.283237 | 3.119121 | 11.5959 | 79.11187
Test 5 | 0.1048924 | 3.283237 | 3.127233 | 11.60128 | 79.15895
Test 5 | 0.1055314 | 3.283237 | 3.134031 | 11.48614 | 78.81756
Test 5 | 0.1055785 | 3.283237 | 3.14161 | 11.50364 | 78.87776
Test 5 | 0.1052847 | 3.283237 | 3.150383 | 11.60024 | 79.11024
Test 5 | 0.1055791 | 3.283237 | 3.157737 | 11.56257 | 79.05612
Test 5 | 0.1055117 | 3.283237 | 3.166172 | 11.60827 | 79.20945
Test 5 | 0.1057208 | 3.283237 | 3.174423 | 11.59251 | 79.11394
Test 5 | 0.1058362 | 3.283237 | 3.182682 | 11.59735 | 79.15599
Test 5 | 0.1061364 | 3.283237 | 3.19081 | 11.56129 | 79.12104
Test 5 | 0.1067066 | 3.283237 | 3.198341 | 11.46506 | 78.84489
Test 5 | 0.1064312 | 3.283237 | 3.207206 | 11.55641 | 79.18538
Test 5 | 0.1068489 | 3.283237 | 3.214585 | 11.49261 | 78.98697
Test 5 | 0.106636 | 3.283237 | 3.22301 | 11.56879 | 79.07443
Test 5 | 0.1067658 | 3.283237 | 3.230568 | 11.56773 | 78.9354
Test 5 | 0.1066543 | 3.283237 | 3.23922 | 11.62298 | 79.04395
Test 5 | 0.1066337 | 3.283237 | 3.247785 | 11.65822 | 79.11082
Test 5 | 0.1066989 | 3.283237 | 3.255415 | 11.67133 | 78.97348
Test 5 | 0.1069824 | 3.283237 | 3.263286 | 11.63764 | 78.61903
Test 5 | 0.1068588 | 3.283237 | 3.271399 | 11.69356 | 78.60391
Test 5 | 0.10747 | 3.283237 | 3.2789 | 11.58745 | 78.10652
Test 5 | 0.1075969 | 3.283237 | 3.287338 | 11.58988 | 78.12077
Test 5 | 0.1075993 | 3.283237 | 3.295517 | 11.61819 | 78.34368
Test 5 | 0.1077942 | 3.283237 | 3.304034 | 11.60615 | 78.42743
Test 5 | 0.1078868 | 3.283237 | 3.312887 | 11.61728 | 78.66965
Test 5 | 0.1084243 | 3.283237 | 3.320205 | 11.52778 | 78.51925
Test 5 | 0.1089678 | 3.283237 | 3.328207 | 11.44057 | 78.45793
Test 5 | 0.1092801 | 3.283237 | 3.336015 | 11.40197 | 78.54834
Test 5 | 0.1095407 | 3.283237 | 3.343968 | 11.37484 | 78.77316
Test 5 | 0.1100917 | 3.283237 | 3.352206 | 11.28901 | 78.74167
Test 5 | 0.1102866 | 3.283237 | 3.360988 | 11.27861 | 78.95364
Test 5 | 0.110191 | 3.283237 | 3.369374 | 11.32638 | 79.23765
Test 5 | 0.1102873 | 3.283237 | 3.377594 | 11.33419 | 79.35766
Test 5 | 0.1101676 | 3.283237 | 3.386608 | 11.38914 | 79.62006
Test 5 | 0.1104671 | 3.283237 | 3.394386 | 11.35348 | 79.57317
Test 5 | 0.1104902 | 3.283237 | 3.403549 | 11.37937 | 79.71887
Test 5 | 0.1106667 | 3.283237 | 3.412226 | 11.37203 | 79.90638
Test 5 | 0.1112187 | 3.283237 | 3.420623 | 11.28713 | 79.72056
Test 5 | 0.1118554 | 3.283237 | 3.428017 | 11.18313 | 79.42833
Test 5 | 0.1122248 | 3.283237 | 3.435766 | 11.13473 | 79.35439
Test 5 | 0.1125654 | 3.283237 | 3.444134 | 11.0944 | 79.39939
Test 5 | 0.1126278 | 3.283237 | 3.453317 | 11.11167 | 79.68426
Test 5 | 0.1127005 | 3.283237 | 3.462489 | 11.12681 | 79.91058
Test 5 | 0.1128793 | 3.283237 | 3.470891 | 11.11851 | 80.00805
Test 5 | 0.113076 | 3.283237 | 3.479425 | 11.1071 | 79.93099
Test 5 | 0.1132209 | 3.283237 | 3.487507 | 11.10442 | 79.79788
Test 5 | 0.1132906 | 3.283237 | 3.496417 | 11.11909 | 79.76163
Test 5 | 0.1135882 | 3.283237 | 3.5044 | 11.08615 | 79.55236
Test 5 | 0.1138313 | 3.283237 | 3.512925 | 11.06572 | 79.3765
Test 5 | 0.1137391 | 3.283237 | 3.522265 | 11.11314 | 79.41253
Test 5 | 0.1140569 | 3.283237 | 3.530781 | 11.07801 | 79.19839
Test 5 | 0.1140208 | 3.283237 | 3.539271 | 11.11168 | 79.29567
Test 5 | 0.1140397 | 3.283237 | 3.5479 | 11.13507 | 79.38943
Test 5 | 0.1140607 | 3.283237 | 3.557019 | 11.15958 | 79.5865
Test 5 | 0.1144479 | 3.283237 | 3.565155 | 11.10956 | 79.45298
Test 5 | 0.1143766 | 3.283237 | 3.574414 | 11.15229 | 79.62676
Test 5 | 0.1150175 | 3.283237 | 3.582061 | 11.05195 | 79.30305
Test 5 | 0.1150995 | 3.283237 | 3.590409 | 11.06192 | 79.28657
Test 5 | 0.1152319 | 3.283237 | 3.598831 | 11.06241 | 79.26754
Test 5 | 0.115047 | 3.283237 | 3.608316 | 11.12725 | 79.41533
Test 5 | 0.1155198 | 3.283237 | 3.616247 | 11.06062 | 79.03512
Test 5 | 0.1156726 | 3.283237 | 3.624494 | 11.05657 | 78.88091
Test 5 | 0.1153697 | 3.283237 | 3.634269 | 11.14468 | 79.16576
Test 5 | 0.1158096 | 3.283237 | 3.642426 | 11.085 | 78.99346
Test 5 | 0.1160455 | 3.283237 | 3.650749 | 11.06521 | 78.95863
Test 5 | 0.1161145 | 3.283237 | 3.659916 | 11.0798 | 78.9344
Test 5 | 0.1163478 | 3.283237 | 3.66931 | 11.06375 | 78.91799
Test 5 | 0.1165536 | 3.283237 | 3.678381 | 11.05196 | 78.93341
Test 5 | 0.116738 | 3.283237 | 3.686968 | 11.04279 | 78.93791
Test 5 | 0.1164594 | 3.283237 | 3.696186 | 11.12342 | 79.27073
Test 5 | 0.1169376 | 3.283237 | 3.705039 | 11.05906 | 78.97449
Test 5 | 0.1171246 | 3.283237 | 3.71397 | 11.05034 | 78.72173
Test 5 | 0.117208 | 3.283237 | 3.722493 | 11.05996 | 78.56666
Test 5 | 0.116997 | 3.283237 | 3.732298 | 11.12912 | 78.6678
Test 5 | 0.116856 | 3.283237 | 3.742109 | 11.18532 | 78.75239
Test 5 | 0.1170771 | 3.283237 | 3.751322 | 11.17054 | 78.51742
Test 5 | 0.1172355 | 3.283237 | 3.76051 | 11.16767 | 78.36242
Test 5 | 0.1176111 | 3.283237 | 3.768646 | 11.12046 | 78.02369
Test 5 | 0.1176706 | 3.283237 | 3.777495 | 11.13529 | 77.97489
Test 5 | 0.1175823 | 3.283237 | 3.787298 | 11.18097 | 78.2155
Test 5 | 0.1179197 | 3.283237 | 3.795794 | 11.14201 | 78.13783
Test 5 | 0.1182163 | 3.283237 | 3.805244 | 11.11378 | 78.14049
Test 5 | 0.1185488 | 3.283237 | 3.814752 | 11.07914 | 78.03673
Test 5 | 0.1185024 | 3.283237 | 3.82392 | 11.11447 | 78.21462
Test 5 | 0.1189265 | 3.283237 | 3.83298 | 11.06147 | 77.97759
Test 5 | 0.119079 | 3.283237 | 3.842627 | 11.06094 | 78.04346
Test 5 | 0.1193167 | 3.283237 | 3.851388 | 11.04203 | 78.03624
Test 5 | 0.1192979 | 3.283237 | 3.861517 | 11.07456 | 78.14222
Test 5 | 0.1194307 | 3.283237 | 3.870674 | 11.07615 | 77.96165
Test 5 | 0.1193396 | 3.283237 | 3.8797 | 11.11893 | 77.92271
Test 5 | 0.1195607 | 3.283237 | 3.888288 | 11.10237 | 77.67366
Test 5 | 0.1193553 | 3.283237 | 3.898462 | 11.16976 | 77.70454
Test 5 | 0.1194165 | 3.283237 | 3.908196 | 11.18617 | 77.61971
Test 5 | 0.1191182 | 3.283237 | 3.918647 | 11.27232 | 77.81461
Test 5 | 0.1192565 | 3.283237 | 3.92757 | 11.27181 | 77.65266
Test 5 | 0.1194698 | 3.283237 | 3.937034 | 11.25866 | 77.44799
Test 5 | 0.1201861 | 3.283237 | 3.946094 | 11.15047 | 77.0601
Test 5 | 0.1201071 | 3.283237 | 3.956212 | 11.19377 | 77.30711
Test 5 | 0.1205945 | 3.283237 | 3.96581 | 11.1304 | 77.18417
Test 5 | 0.1204835 | 3.283237 | 3.976514 | 11.18101 | 77.58879
Test 5 | 0.1212017 | 3.283237 | 3.985678 | 11.07436 | 77.43261
Test 5 | 0.1213018 | 3.283237 | 3.995788 | 11.08413 | 77.5586
Test 5 | 0.1211795 | 3.283237 | 4.005554 | 11.13366 | 77.96448
Test 5 | 0.1217084 | 3.283237 | 4.014245 | 11.06106 | 77.82416
Test 5 | 0.1219865 | 3.283237 | 4.023358 | 11.03567 | 77.76084
Test 5 | 0.1219225 | 3.283237 | 4.033517 | 11.07517 | 77.88399
Test 5 | 0.1227783 | 3.283237 | 4.042543 | 10.94575 | 77.44007
Test 5 | 0.122692 | 3.283237 | 4.052056 | 10.98694 | 77.52407
Test 5 | 0.1227774 | 3.283237 | 4.062197 | 10.99912 | 77.4366
Test 5 | 0.1227294 | 3.283237 | 4.072438 | 11.03547 | 77.47117
Test 5 | 0.1226906 | 3.283237 | 4.083014 | 11.07113 | 77.56753
Test 5 | 0.1229471 | 3.283237 | 4.092925 | 11.05174 | 77.50258
Test 5 | 0.1229325 | 3.283237 | 4.103745 | 11.0836 | 77.71686
Test 5 | 0.1232136 | 3.283237 | 4.113703 | 11.05985 | 77.70915
Test 5 | 0.1235479 | 3.283237 | 4.123964 | 11.02753 | 77.74727
Test 5 | 0.1239761 | 3.283237 | 4.133092 | 10.97572 | 77.68959
Test 5 | 0.1243503 | 3.283237 | 4.143167 | 10.93636 | 77.77819
Test 5 | 0.1247811 | 3.283237 | 4.152637 | 10.8858 | 77.90479
Test 5 | 0.1253349 | 3.283237 | 4.162414 | 10.81522 | 77.85737
Test 5 | 0.1251243 | 3.283237 | 4.17379 | 10.88131 | 78.3326
Test 5 | 0.1256883 | 3.283237 | 4.182949 | 10.80754 | 78.26307
Test 5 | 0.1258375 | 3.283237 | 4.193373 | 10.80879 | 78.48818
Test 5 | 0.1259773 | 3.283237 | 4.204089 | 10.81238 | 78.6728
Test 5 | 0.1263232 | 3.283237 | 4.214394 | 10.77961 | 78.62924
Test 5 | 0.1267792 | 3.283237 | 4.223684 | 10.72578 | 78.41856
Test 5 | 0.1268225 | 3.283237 | 4.234401 | 10.74567 | 78.47772
Test 5 | 0.1271637 | 3.283237 | 4.244552 | 10.7137 | 78.24239
Test 5 | 0.1270129 | 3.283237 | 4.25519 | 10.76607 | 78.31705
Test 5 | 0.1272237 | 3.283237 | 4.264799 | 10.75465 | 78.04288
Test 5 | 0.1270574 | 3.283237 | 4.275615 | 10.81017 | 78.00369
Test 5 | 0.1267738 | 3.283237 | 4.286307 | 10.88574 | 78.1403
Test 5 | 0.1270105 | 3.283237 | 4.29628 | 10.87044 | 78.03533
Test 5 | 0.1271559 | 3.283237 | 4.306893 | 10.8724 | 78.03745
Test 5 | 0.1274646 | 3.283237 | 4.31689 | 10.84491 | 77.88401
Test 5 | 0.1278124 | 3.283237 | 4.327599 | 10.81273 | 77.75525
Test 5 | 0.1282292 | 3.283237 | 4.337837 | 10.76796 | 77.6995
Test 5 | 0.1285507 | 3.283237 | 4.347879 | 10.73896 | 77.73838
Test 5 | 0.1290375 | 3.283237 | 4.357975 | 10.68284 | 77.78441
Test 5 | 0.128771 | 3.283237 | 4.369649 | 10.75584 | 78.23106
Test 5 | 0.1292419 | 3.283237 | 4.380157 | 10.70328 | 78.134
Test 5 | 0.1292722 | 3.283237 | 4.390469 | 10.72345 | 78.28781
Test 5 | 0.1294783 | 3.283237 | 4.401171 | 10.7154 | 78.35873
Test 5 | 0.1300047 | 3.283237 | 4.41185 | 10.65459 | 78.31308
Test 5 | 0.1302614 | 3.283237 | 4.422866 | 10.63914 | 78.37362
Test 5 | 0.1307426 | 3.283237 | 4.433163 | 10.58555 | 78.21921
Test 5 | 0.1306729 | 3.283237 | 4.444691 | 10.6244 | 78.3519
Test 5 | 0.1311299 | 3.283237 | 4.455212 | 10.57545 | 78.25076
Test 5 | 0.1311299 | 3.283237 | 4.46666 | 10.60263 | 78.41626
Test 5 | 0.131105 | 3.283237 | 4.477901 | 10.63335 | 78.52901
Test 5 | 0.1312621 | 3.283237 | 4.488064 | 10.63199 | 78.55733
Test 5 | 0.1315235 | 3.283237 | 4.498845 | 10.61521 | 78.44321
Test 5 | 0.132015 | 3.283237 | 4.509451 | 10.56115 | 78.13641
Test 5 | 0.1321994 | 3.283237 | 4.520421 | 10.55732 | 78.08494
Test 5 | 0.1322522 | 3.283237 | 4.531625 | 10.57504 | 78.16681
Test 5 | 0.1325848 | 3.283237 | 4.54248 | 10.54726 | 77.95353
Test 5 | 0.1324692 | 3.283237 | 4.554025 | 10.59253 | 77.99598
Test 5 | 0.132377 | 3.283237 | 4.56547 | 10.63394 | 78.20224
Test 5 | 0.1330055 | 3.283237 | 4.575292 | 10.55634 | 77.91783
Test 5 | 0.1326511 | 3.283237 | 4.586969 | 10.63991 | 78.16196
Test 5 | 0.1328747 | 3.283237 | 4.598448 | 10.63067 | 78.18447
Test 5 | 0.1333826 | 3.283237 | 4.609405 | 10.575 | 78.03975
Test 5 | 0.1336301 | 3.283237 | 4.620722 | 10.56174 | 78.02946
Test 5 | 0.133579 | 3.283237 | 4.63224 | 10.59616 | 78.19741
Test 5 | 0.1340867 | 3.283237 | 4.642342 | 10.539 | 78.01765
Test 5 | 0.1343604 | 3.283237 | 4.653586 | 10.52153 | 77.95913
Test 5 | 0.1345039 | 3.283237 | 4.664397 | 10.52349 | 77.80142
Test 5 | 0.1341412 | 3.283237 | 4.676103 | 10.60703 | 78.19289
Test 5 | 0.1355831 | 3.283237 | 4.685564 | 10.40363 | 77.71092
Test 5 | 0.1351925 | 3.283237 | 4.696932 | 10.48921 | 78.08387
Test 5 | 0.1350254 | 3.283237 | 4.708783 | 10.54172 | 78.61612
Test 5 | 0.1355824 | 3.283237 | 4.71948 | 10.47903 | 78.53842
Test 5 | 0.1360775 | 3.283237 | 4.730059 | 10.42624 | 78.39984
Test 5 | 0.136141 | 3.283237 | 4.741055 | 10.44073 | 78.67406
Test 5 | 0.1373391 | 3.283237 | 4.750515 | 10.27984 | 77.94302
Test 5 | 0.1371188 | 3.283237 | 4.763152 | 10.34034 | 78.05946
Test 5 | 0.1369435 | 3.283237 | 4.774162 | 10.39078 | 77.64717
Test 5 | 0.136411 | 3.283237 | 4.785892 | 10.49779 | 77.59953
Test 5 | 0.1360808 | 3.283237 | 4.79715 | 10.57361 | 77.25873
Test 5 | 0.135305 | 3.283237 | 4.809706 | 10.72322 | 77.23274
Test 5 | 0.1357361 | 3.283237 | 4.819993 | 10.67798 | 76.75176
Test 5 | 0.1355749 | 3.283237 | 4.831503 | 10.72896 | 76.65262
Test 5 | 0.1361785 | 3.283237 | 4.843081 | 10.65954 | 76.52776
Test 5 | 0.1364363 | 3.283237 | 4.854493 | 10.64432 | 76.57413
Test 5 | 0.1372252 | 3.283237 | 4.864809 | 10.54465 | 76.59313
Test 5 | 0.1373243 | 3.283237 | 4.876639 | 10.55504 | 77.22616
Test 5 | 0.1380007 | 3.283237 | 4.887991 | 10.47615 | 77.32461
Test 5 | 0.1382679 | 3.283237 | 4.899469 | 10.4602 | 77.83082
Test 5 | 0.1387317 | 3.283237 | 4.910375 | 10.41351 | 77.9914
Test 5 | 0.1388647 | 3.283237 | 4.921605 | 10.41735 | 78.16302
Test 5 | 0.139413 | 3.283237 | 4.932711 | 10.35889 | 77.96384
Test 5 | 0.1396112 | 3.283237 | 4.943447 | 10.35198 | 77.73352
Test 5 | 0.1395718 | 3.283237 | 4.954684 | 10.38137 | 77.69054
Test 5 | 0.1395635 | 3.283237 | 4.966759 | 10.4079 | 77.51755
Test 5 | 0.1398347 | 3.283237 | 4.978179 | 10.39141 | 77.22985
Test 5 | 0.1395248 | 3.283237 | 4.989919 | 10.46224 | 77.36293
Test 5 | 0.1391913 | 3.283237 | 5.001647 | 10.53713 | 77.50109
Test 5 | 0.139428 | 3.283237 | 5.013492 | 10.52626 | 77.25289
Test 5 | 0.1394971 | 3.283237 | 5.025567 | 10.54117 | 77.07828
Test 5 | 0.1397311 | 3.283237 | 5.037462 | 10.53075 | 76.97608
Test 5 | 0.139945 | 3.283237 | 5.049357 | 10.52338 | 76.79223
Test 5 | 0.1398718 | 3.283237 | 5.060827 | 10.55832 | 76.78715
Test 5 | 0.1397642 | 3.283237 | 5.073417 | 10.6009 | 76.79661
Test 5 | 0.1399485 | 3.283237 | 5.08533 | 10.59783 | 76.67095
Test 5 | 0.140457 | 3.283237 | 5.096092 | 10.54349 | 76.38818
Test 5 | 0.1403307 | 3.283237 | 5.108803 | 10.58882 | 76.55688
Test 5 | 0.1404341 | 3.283237 | 5.121425 | 10.59936 | 76.68405
Test 5 | 0.1408889 | 3.283237 | 5.132565 | 10.55395 | 76.6068
Test 5 | 0.1408241 | 3.283237 | 5.145386 | 10.59005 | 76.87362
Test 5 | 0.1412647 | 3.283237 | 5.156465 | 10.54675 | 76.77924
Test 5 | 0.1417939 | 3.283237 | 5.167407 | 10.49039 | 76.54628
Test 5 | 0.141668 | 3.283237 | 5.180081 | 10.53482 | 76.66699
Test 5 | 0.1419489 | 3.283237 | 5.191425 | 10.51614 | 76.57915
Test 5 | 0.1420055 | 3.283237 | 5.204235 | 10.53369 | 76.53202
Test 5 | 0.1418629 | 3.283237 | 5.216868 | 10.5805 | 76.52049
Test 5 | 0.1420377 | 3.283237 | 5.229053 | 10.57912 | 76.34536
Test 5 | 0.142224 | 3.283237 | 5.241827 | 10.57721 | 76.13309
Test 5 | 0.1419298 | 3.283237 | 5.254632 | 10.64705 | 76.28102
Test 5 | 0.1422599 | 3.283237 | 5.267051 | 10.62274 | 76.24243
Test 5 | 0.142739 | 3.283237 | 5.278909 | 10.5753 | 76.13788
Test 5 | 0.1427642 | 3.283237 | 5.291373 | 10.59653 | 76.27457
Test 5 | 0.1432012 | 3.283237 | 5.30322 | 10.55554 | 76.16328
Test 5 | 0.1433698 | 3.283237 | 5.315619 | 10.55534 | 76.28824
Test 5 | 0.1435136 | 3.283237 | 5.328087 | 10.5589 | 76.3828
Test 5 | 0.1436867 | 3.283237 | 5.340475 | 10.55798 | 76.4886
Test 5 | 0.1439691 | 3.283237 | 5.352257 | 10.5398 | 76.47212
Test 5 | 0.1442429 | 3.283237 | 5.365035 | 10.52488 | 76.43648
Test 5 | 0.144419 | 3.283237 | 5.377155 | 10.52296 | 76.36666
Test 5 | 0.1446674 | 3.283237 | 5.389977 | 10.51186 | 76.20588
Test 5 | 0.1448317 | 3.283237 | 5.402458 | 10.5123 | 76.226
Test 5 | 0.1451061 | 3.283237 | 5.414388 | 10.49571 | 76.24781
Test 5 | 0.145312 | 3.283237 | 5.427474 | 10.49129 | 76.31873
Test 5 | 0.1455672 | 3.283237 | 5.44035 | 10.47933 | 76.38502
Test 5 | 0.1458965 | 3.283237 | 5.452243 | 10.45488 | 76.38872
Test 5 | 0.1461661 | 3.283237 | 5.464299 | 10.43938 | 76.34071
Test 5 | 0.1465498 | 3.283237 | 5.477239 | 10.40938 | 76.33352
Test 5 | 0.146536 | 3.283237 | 5.490817 | 10.43715 | 76.48131
Test 5 | 0.1464484 | 3.283237 | 5.504534 | 10.47575 | 76.73576
Test 5 | 0.1466951 | 3.283237 | 5.516485 | 10.46321 | 76.65538
Test 5 | 0.1467648 | 3.283237 | 5.529863 | 10.47864 | 76.65518
Test 5 | 0.1472014 | 3.283237 | 5.542544 | 10.44045 | 76.46408
Test 5 | 0.1472517 | 3.283237 | 5.5561 | 10.45883 | 76.46092
Test 5 | 0.1475357 | 3.283237 | 5.569324 | 10.4434 | 76.41709
Test 5 | 0.1476742 | 3.283237 | 5.582516 | 10.44852 | 76.40818
Test 5 | 0.1483431 | 3.283237 | 5.595251 | 10.37812 | 76.156
Test 5 | 0.1481316 | 3.283237 | 5.609111 | 10.43357 | 76.33926
Test 5 | 0.148191 | 3.283237 | 5.622721 | 10.4505 | 76.22721
Test 5 | 0.1481528 | 3.283237 | 5.636541 | 10.48159 | 76.26383
Test 5 | 0.1482947 | 3.283237 | 5.649901 | 10.48633 | 76.22933
Test 5 | 0.1482554 | 3.283237 | 5.663667 | 10.51745 | 76.26539
Test 5 | 0.1489053 | 3.283237 | 5.676353 | 10.44919 | 75.80982
Test 5 | 0.149112 | 3.283237 | 5.688539 | 10.44262 | 75.67125
Test 5 | 0.1492824 | 3.283237 | 5.702096 | 10.44362 | 75.59232
Test 5 | 0.1492175 | 3.283237 | 5.715724 | 10.4777 | 75.69385
Test 5 | 0.149593 | 3.283237 | 5.728043 | 10.44762 | 75.67714
Test 5 | 0.1493884 | 3.283237 | 5.742808 | 10.50327 | 75.98799
Test 5 | 0.1494746 | 3.283237 | 5.756477 | 10.51613 | 76.06268
Test 5 | 0.1499888 | 3.283237 | 5.768937 | 10.46675 | 75.91698
Test 5 | 0.1503972 | 3.283237 | 5.782288 | 10.43408 | 75.9816
Test 5 | 0.1505839 | 3.283237 | 5.795122 | 10.43132 | 76.1701
Test 5 | 0.1511264 | 3.283237 | 5.807574 | 10.37883 | 76.05825
Test 5 | 0.1515298 | 3.283237 | 5.821075 | 10.34763 | 75.97287
Test 5 | 0.1516771 | 3.283237 | 5.834976 | 10.3522 | 75.92611
Test 5 | 0.1518396 | 3.283237 | 5.848453 | 10.35392 | 75.88307
Test 5 | 0.1519382 | 3.283237 | 5.862554 | 10.36541 | 75.87328
Test 5 | 0.1517016 | 3.283237 | 5.877605 | 10.42447 | 76.11708
Test 5 | 0.151867 | 3.283237 | 5.890524 | 10.42464 | 76.06994
Test 5 | 0.1521091 | 3.283237 | 5.904106 | 10.41544 | 75.89553
Test 5 | 0.1522464 | 3.283237 | 5.917753 | 10.42069 | 75.79449
Test 5 | 0.15237 | 3.283237 | 5.931091 | 10.42725 | 75.75489
Test 5 | 0.1529613 | 3.283237 | 5.943463 | 10.36837 | 75.60402
Test 5 | 0.1530251 | 3.283237 | 5.957493 | 10.38417 | 75.75263
Test 5 | 0.1535214 | 3.283237 | 5.971239 | 10.34096 | 75.65218
Test 5 | 0.1534263 | 3.283237 | 5.985277 | 10.37812 | 75.88313
Test 5 | 0.153726 | 3.283237 | 5.998891 | 10.3612 | 75.86588
Test 5 | 0.1539018 | 3.283237 | 6.012389 | 10.3608 | 76.00363
Test 5 | 0.1543125 | 3.283237 | 6.026266 | 10.32952 | 76.07965
Test 5 | 0.1548139 | 3.283237 | 6.039229 | 10.28479 | 76.12861
Test 5 | 0.155304 | 3.283237 | 6.053681 | 10.24444 | 76.19851
Test 5 | 0.1559835 | 3.283237 | 6.067199 | 10.17805 | 76.10725
Test 5 | 0.1562654 | 3.283237 | 6.080463 | 10.16354 | 76.14696
Test 5 | 0.1562899 | 3.283237 | 6.094123 | 10.18318 | 76.39013
Test 5 | 0.1567916 | 3.283237 | 6.107105 | 10.13966 | 76.39858
Test 5 | 0.157032 | 3.283237 | 6.121574 | 10.1326 | 76.56255
Test 5 | 0.1572468 | 3.283237 | 6.135146 | 10.12734 | 76.60644
Test 5 | 0.1572691 | 3.283237 | 6.148777 | 10.14696 | 76.73685
Test 5 | 0.1574606 | 3.283237 | 6.163021 | 10.14575 | 76.72637
Test 5 | 0.1578395 | 3.283237 | 6.176234 | 10.11874 | 76.58308
Test 5 | 0.1580035 | 3.283237 | 6.189511 | 10.11944 | 76.43702
Test 5 | 0.1579861 | 3.283237 | 6.20412 | 10.14557 | 76.30222
Test 5 | 0.1581276 | 3.283237 | 6.218759 | 10.15131 | 76.10534
Test 5 | 0.1580376 | 3.283237 | 6.232503 | 10.18534 | 76.01991
Test 5 | 0.1580751 | 3.283237 | 6.246926 | 10.20407 | 75.87297
Test 5 | 0.1576429 | 3.283237 | 6.261422 | 10.2839 | 76.02299
Test 5 | 0.1576892 | 3.283237 | 6.275934 | 10.30169 | 75.90729
Test 5 | 0.1578318 | 3.283237 | 6.290819 | 10.30747 | 75.81036
Test 5 | 0.1587846 | 3.283237 | 6.304866 | 10.20688 | 75.43062
Test 5 | 0.1590293 | 3.283237 | 6.319749 | 10.19951 | 75.59527
Test 5 | 0.1599672 | 3.283237 | 6.33425 | 10.10339 | 75.49746
Test 5 | 0.1601629 | 3.283237 | 6.34951 | 10.10299 | 75.69774
Test 5 | 0.1604658 | 3.283237 | 6.364324 | 10.08838 | 75.79806
Test 5 | 0.1605552 | 3.283237 | 6.378277 | 10.09924 | 75.86149
Test 5 | 0.1607158 | 3.283237 | 6.392521 | 10.10157 | 75.95331
Test 5 | 0.1610001 | 3.283237 | 6.407369 | 10.08931 | 75.97223
Test 5 | 0.1610207 | 3.283237 | 6.423025 | 10.11137 | 75.96097
Test 5 | 0.1612007 | 3.283237 | 6.436671 | 10.11023 | 75.79029
Test 5 | 0.1611634 | 3.283237 | 6.45185 | 10.13877 | 75.59817
Test 5 | 0.1612386 | 3.283237 | 6.466634 | 10.15252 | 75.34144
Test 5 | 0.1611737 | 3.283237 | 6.480723 | 10.18284 | 75.19539
Test 5 | 0.1608259 | 3.283237 | 6.495333 | 10.24998 | 75.31774
Test 5 | 0.1611784 | 3.283237 | 6.509003 | 10.22668 | 75.16336
Test 5 | 0.1613339 | 3.283237 | 6.524093 | 10.23064 | 74.99122
Test 5 | 0.1615711 | 3.283237 | 6.539189 | 10.22422 | 74.80864
Test 5 | 0.1616441 | 3.283237 | 6.554255 | 10.23853 | 74.79544
Test 5 | 0.1616593 | 3.283237 | 6.57067 | 10.26224 | 74.88436
Test 5 | 0.1620752 | 3.283237 | 6.585844 | 10.23322 | 74.80003
Test 5 | 0.1624553 | 3.283237 | 6.601046 | 10.2089 | 74.83893
Test 5 | 0.1623996 | 3.283237 | 6.616898 | 10.24044 | 74.98629
Test 5 | 0.162573 | 3.283237 | 6.631254 | 10.24078 | 74.97167
Test 5 | 0.1628846 | 3.283237 | 6.646798 | 10.22554 | 74.94167
Test 5 | 0.1631706 | 3.283237 | 6.662217 | 10.21336 | 75.00745
Test 5 | 0.1632883 | 3.283237 | 6.677233 | 10.22163 | 75.08272
Test 5 | 0.1635307 | 3.283237 | 6.692424 | 10.21454 | 75.11002
Test 5 | 0.1637602 | 3.283237 | 6.707045 | 10.20819 | 75.08321
Test 5 | 0.1641909 | 3.283237 | 6.722067 | 10.17744 | 74.88325
Test 5 | 0.1642746 | 3.283237 | 6.736634 | 10.1891 | 74.8179
Test 5 | 0.1646227 | 3.283237 | 6.752224 | 10.16954 | 74.71731
Test 5 | 0.1647779 | 3.283237 | 6.766815 | 10.17233 | 74.65018
Test 5 | 0.1651321 | 3.283237 | 6.782322 | 10.15195 | 74.56321
Test 5 | 0.1651996 | 3.283237 | 6.79881 | 10.16831 | 74.65941
Test 5 | 0.1653548 | 3.283237 | 6.814548 | 10.17273 | 74.69558
Test 5 | 0.165686 | 3.283237 | 6.829196 | 10.15388 | 74.62842
Test 5 | 0.1655597 | 3.283237 | 6.845619 | 10.19383 | 74.85111
Test 5 | 0.1659007 | 3.283237 | 6.860535 | 10.17409 | 74.8701
Test 5 | 0.1663482 | 3.283237 | 6.875896 | 10.14208 | 74.74959
Test 5 | 0.1664505 | 3.283237 | 6.89101 | 10.15188 | 74.86307
Test 5 | 0.1669271 | 3.283237 | 6.90549 | 10.1152 | 74.80586
Test 5 | 0.1674049 | 3.283237 | 6.919818 | 10.07841 | 74.61229
Test 5 | 0.1675195 | 3.283237 | 6.935966 | 10.08812 | 74.54112
Test 5 | 0.1673986 | 3.283237 | 6.95249 | 10.12676 | 74.66006
Test 5 | 0.1673111 | 3.283237 | 6.969255 | 10.16181 | 74.8445
Test 5 | 0.1677313 | 3.283237 | 6.983995 | 10.13234 | 74.8202
Test 5 | 0.1680297 | 3.283237 | 6.998898 | 10.11793 | 74.8298
Test 5 | 0.1683942 | 3.283237 | 7.015094 | 10.09748 | 74.88613
Test 5 | 0.1685355 | 3.283237 | 7.030371 | 10.10251 | 74.97856
Test 5 | 0.1687948 | 3.283237 | 7.045461 | 10.09312 | 75.02902
Test 5 | 0.1691843 | 3.283237 | 7.062235 | 10.07062 | 75.11005
Test 5 | 0.1696771 | 3.283237 | 7.078391 | 10.03511 | 75.13152
Test 5 | 0.1702103 | 3.283237 | 7.094964 | 9.995678 | 75.08121
Test 5 | 0.1705464 | 3.283237 | 7.110086 | 9.977543 | 75.07848
Test 5 | 0.1709223 | 3.283237 | 7.126235 | 9.956274 | 75.06351
Test 5 | 0.1711031 | 3.283237 | 7.141692 | 9.956789 | 75.14812
Test 5 | 0.1713666 | 3.283237 | 7.158727 | 9.94987 | 75.16784
Test 5 | 0.1715633 | 3.283237 | 7.175749 | 9.950666 | 75.3173
Test 5 | 0.1720012 | 3.283237 | 7.192219 | 9.922795 | 75.35112
Test 5 | 0.1723068 | 3.283237 | 7.207865 | 9.909131 | 75.36241
Test 5 | 0.1726755 | 3.283237 | 7.223115 | 9.887735 | 75.34515
Test 5 | 0.1730676 | 3.283237 | 7.23986 | 9.865805 | 75.32139
Test 5 | 0.173224 | 3.283237 | 7.256637 | 9.870822 | 75.40191
Test 5 | 0.1732278 | 3.283237 | 7.272799 | 9.892365 | 75.51217
Test 5 | 0.1734788 | 3.283237 | 7.289926 | 9.88699 | 75.57381
Test 5 | 0.1739395 | 3.283237 | 7.306768 | 9.857405 | 75.5467
Test 5 | 0.1744325 | 3.283237 | 7.323594 | 9.82434 | 75.48891
Test 5 | 0.1742581 | 3.283237 | 7.340963 | 9.867358 | 75.75962
Test 5 | 0.1748989 | 3.283237 | 7.357845 | 9.817711 | 75.58846
Test 5 | 0.1749404 | 3.283237 | 7.374954 | 9.835872 | 75.70325
Test 5 | 0.175799 | 3.283237 | 7.392134 | 9.762719 | 75.48175
Test 5 | 0.1755417 | 3.283237 | 7.409309 | 9.814118 | 75.65425
Test 5 | 0.1759029 | 3.283237 | 7.425456 | 9.795146 | 75.49367
Test 5 | 0.1755337 | 3.283237 | 7.443269 | 9.859991 | 75.62389
Test 5 | 0.1758505 | 3.283237 | 7.459231 | 9.845574 | 75.46305
Test 5 | 0.1756242 | 3.283237 | 7.47676 | 9.894159 | 75.51978
Test 5 | 0.1763534 | 3.283237 | 7.493044 | 9.833876 | 75.14328
Test 5 | 0.1762242 | 3.283237 | 7.509545 | 9.86998 | 75.15236
Test 5 | 0.176689 | 3.283237 | 7.527733 | 9.841907 | 74.89139
Test 5 | 0.1765847 | 3.283237 | 7.545527 | 9.876825 | 74.85687
Test 5 | 0.1767957 | 3.283237 | 7.561555 | 9.874192 | 74.70672
Test 5 | 0.1768464 | 3.283237 | 7.579199 | 9.891561 | 74.70129
Test 5 | 0.1768535 | 3.283237 | 7.595722 | 9.912332 | 74.7042
Test 5 | 0.1767184 | 3.283237 | 7.613319 | 9.950488 | 74.65957
Test 5 | 0.1767201 | 3.283237 | 7.629884 | 9.971946 | 74.59839
Test 5 | 0.1766664 | 3.283237 | 7.647399 | 10.00092 | 74.56238
Test 5 | 0.1767316 | 3.283237 | 7.663765 | 10.01492 | 74.50972
Test 5 | 0.1771564 | 3.283237 | 7.679749 | 9.987744 | 74.35432
Test 5 | 0.1774011 | 3.283237 | 7.697524 | 9.983259 | 74.29771
Test 5 | 0.1776872 | 3.283237 | 7.713915 | 9.972324 | 74.23017
Test 5 | 0.1778702 | 3.283237 | 7.731338 | 9.974295 | 74.16054
Test 5 | 0.1780227 | 3.283237 | 7.747896 | 9.978544 | 74.17578
Test 5 | 0.1782039 | 3.283237 | 7.764759 | 9.979924 | 74.20399
Test 5 | 0.1783675 | 3.283237 | 7.782554 | 9.984463 | 74.3148
Test 5 | 0.1787266 | 3.283237 | 7.798825 | 9.965166 | 74.24766
Test 5 | 0.1789009 | 3.283237 | 7.817397 | 9.969449 | 74.23241
Test 5 | 0.1792457 | 3.283237 | 7.835013 | 9.953507 | 74.17901
Test 5 | 0.1792624 | 3.283237 | 7.853835 | 9.975557 | 74.18269
Test 5 | 0.1796648 | 3.283237 | 7.871322 | 9.953035 | 74.02201
Test 5 | 0.1796748 | 3.283237 | 7.888457 | 9.973596 | 74.03525
Test 5 | 0.1802186 | 3.283237 | 7.904431 | 9.93357 | 73.74121
Test 5 | 0.1799032 | 3.283237 | 7.923431 | 9.992392 | 73.84458
Test 5 | 0.1802002 | 3.283237 | 7.941394 | 9.982059 | 73.75068
Test 5 | 0.1802901 | 3.283237 | 7.960519 | 9.996127 | 73.82887
Test 5 | 0.1804214 | 3.283237 | 7.979179 | 10.00497 | 73.93146
Test 5 | 0.1809854 | 3.283237 | 7.995789 | 9.963416 | 73.93205
Test 5 | 0.1813959 | 3.283237 | 8.013749 | 9.940652 | 74.05571
Test 5 | 0.1820484 | 3.283237 | 8.032529 | 9.892642 | 74.07762
Test 5 | 0.1824265 | 3.283237 | 8.049756 | 9.872811 | 74.26916
Test 5 | 0.1830145 | 3.283237 | 8.067873 | 9.831548 | 74.46533
Test 5 | 0.183415 | 3.283237 | 8.085818 | 9.810432 | 74.67002
Test 5 | 0.1840166 | 3.283237 | 8.104378 | 9.768763 | 74.7587
Test 5 | 0.1843351 | 3.283237 | 8.123407 | 9.757889 | 74.94857
Test 5 | 0.1849743 | 3.283237 | 8.141434 | 9.712077 | 74.93752
Test 5 | 0.1847785 | 3.283237 | 8.161299 | 9.756417 | 75.22919
Test 5 | 0.1858226 | 3.283237 | 8.178882 | 9.667865 | 74.99358
Test 5 | 0.185935 | 3.283237 | 8.198343 | 9.679162 | 75.08861
Test 5 | 0.1863164 | 3.283237 | 8.216871 | 9.661358 | 75.03659
Test 5 | 0.186529 | 3.283237 | 8.234537 | 9.660068 | 74.98056
Test 5 | 0.1865283 | 3.283237 | 8.25347 | 9.682357 | 75.01266
Test 5 | 0.1863216 | 3.283237 | 8.271702 | 9.725288 | 75.08227
Test 5 | 0.1867403 | 3.283237 | 8.290073 | 9.70323 | 74.84669
Test 5 | 0.1866976 | 3.283237 | 8.307936 | 9.728579 | 74.78888
Test 5 | 0.186747 | 3.283237 | 8.327351 | 9.746158 | 74.69362
Test 5 | 0.1867894 | 3.283237 | 8.346342 | 9.763951 | 74.54818
Test 5 | 0.1867242 | 3.283237 | 8.366106 | 9.793909 | 74.42678
Test 5 | 0.1869003 | 3.283237 | 8.384585 | 9.797053 | 74.1609
Test 5 | 0.1867199 | 3.283237 | 8.40272 | 9.837227 | 74.03587
Test 5 | 0.1869125 | 3.283237 | 8.420225 | 9.837411 | 73.77797
Test 5 | 0.1866058 | 3.283237 | 8.439734 | 9.892647 | 73.75969
Test 5 | 0.1867053 | 3.283237 | 8.459629 | 9.9054 | 73.65839
Test 5 | 0.1867516 | 3.283237 | 8.478931 | 9.923074 | 73.59071
Test 5 | 0.1868991 | 3.283237 | 8.498818 | 9.930655 | 73.55761
Test 5 | 0.1871914 | 3.283237 | 8.518276 | 9.922333 | 73.5253
Test 5 | 0.1875944 | 3.283237 | 8.536018 | 9.900326 | 73.48949
Test 5 | 0.1879268 | 3.283237 | 8.555455 | 9.887799 | 73.60871
Test 5 | 0.188726 | 3.283237 | 8.575145 | 9.826799 | 73.54117
Test 5 | 0.1886035 | 3.283237 | 8.595432 | 9.862847 | 73.89104
Test 5 | 0.1889797 | 3.283237 | 8.615455 | 9.8465 | 73.85861
Test 5 | 0.1893595 | 3.283237 | 8.634958 | 9.829246 | 73.85365
Test 5 | 0.1895505 | 3.283237 | 8.653599 | 9.830619 | 73.8957
Test 5 | 0.1898972 | 3.283237 | 8.671568 | 9.815092 | 73.81266
Test 5 | 0.1897056 | 3.283237 | 8.691865 | 9.857952 | 73.9469
Test 5 | 0.1898838 | 3.283237 | 8.710268 | 9.86029 | 73.87489
Test 5 | 0.190412 | 3.283237 | 8.729131 | 9.826893 | 73.61323
Test 5 | 0.1904659 | 3.283237 | 8.750061 | 9.844884 | 73.56156
Test 5 | 0.1905475 | 3.283237 | 8.769512 | 9.858318 | 73.56462
Test 5 | 0.1909457 | 3.283237 | 8.789925 | 9.840097 | 73.56645
Test 5 | 0.1910599 | 3.283237 | 8.810073 | 9.85086 | 73.55848
Test 5 | 0.1914177 | 3.283237 | 8.829118 | 9.835284 | 73.52877
Test 5 | 0.1916489 | 3.283237 | 8.848961 | 9.833618 | 73.62417
Test 5 | 0.1922176 | 3.283237 | 8.869465 | 9.798174 | 73.57667
Test 5 | 0.192691 | 3.283237 | 8.888081 | 9.770547 | 73.68531
Test 5 | 0.1930381 | 3.283237 | 8.908349 | 9.757643 | 73.82879
Test 5 | 0.1932147 | 3.283237 | 8.929441 | 9.762874 | 74.00239
Test 5 | 0.1934776 | 3.283237 | 8.94986 | 9.758625 | 73.99328
Test 5 | 0.1938171 | 3.283237 | 8.968693 | 9.744934 | 74.03008
Test 5 | 0.1943547 | 3.283237 | 8.989219 | 9.713281 | 74.06784
Test 5 | 0.1947124 | 3.283237 | 9.009731 | 9.699706 | 74.00356
Test 5 | 0.1946432 | 3.283237 | 9.031092 | 9.729616 | 74.17985
Test 5 | 0.1951053 | 3.283237 | 9.050899 | 9.70482 | 73.97857
Test 5 | 0.1950228 | 3.283237 | 9.072358 | 9.736062 | 73.86749
Test 5 | 0.1946907 | 3.283237 | 9.09355 | 9.792124 | 73.86581
Test 5 | 0.1948819 | 3.283237 | 9.114369 | 9.795296 | 73.75772
Test 5 | 0.1951026 | 3.283237 | 9.133241 | 9.793378 | 73.58055
Test 5 | 0.1947977 | 3.283237 | 9.154806 | 9.847264 | 73.49219
Test 5 | 0.1951488 | 3.283237 | 9.174739 | 9.833218 | 73.23492
Test 5 | 0.1952055 | 3.283237 | 9.19381 | 9.847934 | 73.01493
Test 5 | 0.1948865 | 3.283237 | 9.213317 | 9.901163 | 72.89119
Test 5 | 0.1952222 | 3.283237 | 9.234133 | 9.889435 | 72.61822
Test 5 | 0.1951389 | 3.283237 | 9.255347 | 9.920622 | 72.68343
Test 5 | 0.1951311 | 3.283237 | 9.275232 | 9.942733 | 72.80112
Test 5 | 0.19539 | 3.283237 | 9.296579 | 9.939226 | 72.85766
Test 5 | 0.1957152 | 3.283237 | 9.318342 | 9.92941 | 72.88259
Test 5 | 0.1961176 | 3.283237 | 9.339137 | 9.91077 | 72.85495
Test 5 | 0.1968947 | 3.283237 | 9.357966 | 9.852521 | 72.68885
Test 5 | 0.1973645 | 3.283237 | 9.379932 | 9.828683 | 72.88256
Test 5 | 0.198061 | 3.283237 | 9.399415 | 9.779956 | 73.00982
Test 5 | 0.1986264 | 3.283237 | 9.420618 | 9.746292 | 73.18603
Test 5 | 0.1989403 | 3.283237 | 9.441005 | 9.736579 | 73.33846
Test 5 | 0.1992635 | 3.283237 | 9.462669 | 9.727298 | 73.4229
Test 5 | 0.1994892 | 3.283237 | 9.484866 | 9.72806 | 73.62871
Test 5 | 0.1997337 | 3.283237 | 9.507118 | 9.727027 | 73.88437
Test 5 | 0.2006986 | 3.283237 | 9.528241 | 9.655124 | 73.92862
Test 5 | 0.2013305 | 3.283237 | 9.54928 | 9.615801 | 74.01403
Test 5 | 0.2018237 | 3.283237 | 9.569807 | 9.589433 | 73.90079
Test 5 | 0.2022154 | 3.283237 | 9.589618 | 9.572091 | 73.79557
Test 5 | 0.2023028 | 3.283237 | 9.611426 | 9.585566 | 73.88104
Test 5 | 0.2021487 | 3.283237 | 9.632724 | 9.621467 | 74.05893
Test 5 | 0.2024697 | 3.283237 | 9.653663 | 9.611832 | 74.01608
Test 5 | 0.2026356 | 3.283237 | 9.674255 | 9.616567 | 74.05506
Test 5 | 0.2028034 | 3.283237 | 9.69516 | 9.621407 | 74.0088
Test 5 | 0.2028565 | 3.283237 | 9.716574 | 9.637605 | 73.93967
Test 5 | 0.2035421 | 3.283237 | 9.737069 | 9.592981 | 73.69009
Test 5 | 0.2038721 | 3.283237 | 9.758447 | 9.582945 | 73.64366
Test 5 | 0.2042457 | 3.283237 | 9.780959 | 9.569942 | 73.58453
Test 5 | 0.2042302 | 3.283237 | 9.803187 | 9.59315 | 73.6321
Test 5 | 0.204304 | 3.283237 | 9.824182 | 9.606755 | 73.60448
Test 5 | 0.2041749 | 3.283237 | 9.847295 | 9.641533 | 73.73363
Test 5 | 0.2043251 | 3.283237 | 9.869362 | 9.64894 | 73.65031
Test 5 | 0.2043084 | 3.283237 | 9.890371 | 9.671059 | 73.62656
Test 5 | 0.2049063 | 3.283237 | 9.910479 | 9.634249 | 73.44624
Test 5 | 0.2052058 | 3.283237 | 9.93103 | 9.626072 | 73.38961
Test 5 | 0.2057434 | 3.283237 | 9.952584 | 9.596612 | 73.25591
Test 5 | 0.2055559 | 3.283237 | 9.976318 | 9.637054 | 73.34768
Test 5 | 0.2059776 | 3.283237 | 9.996872 | 9.617408 | 73.27049
Test 5 | 0.2060444 | 3.283237 | 10.0199 | 9.633314 | 73.30312
Test 5 | 0.2060896 | 3.283237 | 10.04297 | 9.651255 | 73.23451
Test 5 | 0.206133 | 3.283237 | 10.06637 | 9.669677 | 73.2914
Test 5 | 0.2066638 | 3.283237 | 10.08886 | 9.641557 | 73.22829
Test 5 | 0.2069664 | 3.283237 | 10.11215 | 9.635576 | 73.31102
Test 5 | 0.2076445 | 3.283237 | 10.13442 | 9.593823 | 73.24361
Test 5 | 0.2077739 | 3.283237 | 10.15615 | 9.602427 | 73.38363
Test 5 | 0.2082119 | 3.283237 | 10.1788 | 9.583395 | 73.4074
Test 5 | 0.2083426 | 3.283237 | 10.20083 | 9.592093 | 73.4943
Test 5 | 0.2086712 | 3.283237 | 10.2238 | 9.583437 | 73.59651
Test 5 | 0.2089778 | 3.283237 | 10.24814 | 9.578088 | 73.77149
Test 5 | 0.2093187 | 3.283237 | 10.27099 | 9.568199 | 73.75795
Test 5 | 0.2094988 | 3.283237 | 10.29237 | 9.571635 | 73.62593
Test 5 | 0.2095942 | 3.283237 | 10.3159 | 9.584793 | 73.34758
Test 5 | 0.209424 | 3.283237 | 10.33953 | 9.622364 | 73.13323
Test 5 | 0.2093538 | 3.283237 | 10.36299 | 9.650658 | 72.89199
Test 5 | 0.209244 | 3.283237 | 10.38756 | 9.683702 | 72.75347
Test 5 | 0.2088204 | 3.283237 | 10.41081 | 9.74479 | 72.66024
Test 5 | 0.208655 | 3.283237 | 10.43372 | 9.781723 | 72.42739
Test 5 | 0.2086189 | 3.283237 | 10.45623 | 9.806225 | 72.25937
Test 5 | 0.2087025 | 3.283237 | 10.4799 | 9.820545 | 72.13722
Test 5 | 0.2089148 | 3.283237 | 10.5017 | 9.820993 | 72.1229
Test 5 | 0.2092161 | 3.283237 | 10.52481 | 9.814265 | 72.26842
Test 5 | 0.2099928 | 3.283237 | 10.54953 | 9.764685 | 72.31958
Test 5 | 0.2105911 | 3.283237 | 10.57255 | 9.73046 | 72.36602
Test 5 | 0.2111867 | 3.283237 | 10.59694 | 9.697979 | 72.52627
Test 5 | 0.2119335 | 3.283237 | 10.62092 | 9.651544 | 72.66678
Test 5 | 0.212451 | 3.283237 | 10.64325 | 9.624771 | 72.90257
Test 5 | 0.2128714 | 3.283237 | 10.66737 | 9.608528 | 73.10747
Test 5 | 0.2134365 | 3.283237 | 10.68971 | 9.577725 | 73.1961
Test 5 | 0.213655 | 3.283237 | 10.71224 | 9.578297 | 73.34584
Test 5 | 0.2138444 | 3.283237 | 10.73643 | 9.582923 | 73.38645
Test 5 | 0.2145131 | 3.283237 | 10.76015 | 9.544306 | 73.24583
Test 5 | 0.2148066 | 3.283237 | 10.78476 | 9.540017 | 73.14803
Test 5 | 0.2148054 | 3.283237 | 10.80756 | 9.560297 | 73.23479
Test 5 | 0.2149097 | 3.283237 | 10.83234 | 9.572908 | 73.21218
Test 5 | 0.2154159 | 3.283237 | 10.85453 | 9.547494 | 73.04314
Test 5 | 0.2155243 | 3.283237 | 10.87919 | 9.559556 | 73.21209
Test 5 | 0.2162217 | 3.283237 | 10.90395 | 9.519608 | 73.15448
Test 5 | 0.2160106 | 3.283237 | 10.92932 | 9.560422 | 73.39473
Test 5 | 0.2167751 | 3.283237 | 10.95174 | 9.512572 | 73.29902
Test 5 | 0.2172135 | 3.283237 | 10.97674 | 9.495845 | 73.37681
Test 5 | 0.2176405 | 3.283237 | 11.00124 | 9.479733 | 73.42991
Test 5 | 0.2183232 | 3.283237 | 11.02642 | 9.442099 | 73.36997
Test 5 | 0.2187998 | 3.283237 | 11.05069 | 9.421708 | 73.39743
Test 5 | 0.2187222 | 3.283237 | 11.07398 | 9.448263 | 73.41189
Test 5 | 0.2191044 | 3.283237 | 11.09671 | 9.434654 | 73.30201
Test 5 | 0.2192201 | 3.283237 | 11.12039 | 9.44481 | 73.28729
Test 5 | 0.219212 | 3.283237 | 11.14539 | 9.466736 | 73.26091
Test 5 | 0.2189537 | 3.283237 | 11.17184 | 9.511616 | 73.25066
Test 5 | 0.2191804 | 3.283237 | 11.19637 | 9.512791 | 73.02544
Test 5 | 0.2193021 | 3.283237 | 11.22211 | 9.524075 | 72.85136
Test 5 | 0.2189799 | 3.283237 | 11.24749 | 9.573722 | 72.7292
Test 5 | 0.2188866 | 3.283237 | 11.27129 | 9.602164 | 72.6008
Test 5 | 0.2187915 | 3.283237 | 11.29701 | 9.632446 | 72.45657
Test 5 | 0.2191311 | 3.283237 | 11.32239 | 9.624187 | 72.2533
Test 5 | 0.2191151 | 3.283237 | 11.34818 | 9.647521 | 72.17603
Test 5 | 0.2191003 | 3.283237 | 11.37379 | 9.670594 | 72.259
Test 5 | 0.2193434 | 3.283237 | 11.39804 | 9.669745 | 72.30456
Test 5 | 0.2198933 | 3.283237 | 11.42359 | 9.643003 | 72.1718
Test 5 | 0.2201553 | 3.283237 | 11.4498 | 9.64214 | 72.19948
Test 5 | 0.2204139 | 3.283237 | 11.47579 | 9.641364 | 72.16627
Test 5 | 0.2206541 | 3.283237 | 11.5017 | 9.642113 | 72.17116
Test 5 | 0.2210124 | 3.283237 | 11.5276 | 9.632506 | 72.09416
Test 5 | 0.2212606 | 3.283237 | 11.55394 | 9.632876 | 72.05331
Test 5 | 0.2213653 | 3.283237 | 11.58053 | 9.645914 | 72.02242
Test 5 | 0.221821 | 3.283237 | 11.60608 | 9.62752 | 71.87099
Test 5 | 0.2217029 | 3.283237 | 11.63292 | 9.660065 | 72.07653
Test 5 | 0.2222407 | 3.283237 | 11.65913 | 9.635028 | 72.12021
Test 5 | 0.22247 | 3.283237 | 11.68372 | 9.635454 | 72.28453
Test 5 | 0.2232955 | 3.283237 | 11.70778 | 9.584032 | 72.27881
Test 5 | 0.2239397 | 3.283237 | 11.73429 | 9.550555 | 72.30902
Test 5 | 0.2243793 | 3.283237 | 11.76035 | 9.534298 | 72.40976
Test 5 | 0.2247375 | 3.283237 | 11.78528 | 9.52407 | 72.44352
Test 5 | 0.2252824 | 3.283237 | 11.81123 | 9.498926 | 72.4521
Test 5 | 0.2255746 | 3.283237 | 11.83636 | 9.494496 | 72.50836
Test 5 | 0.2258874 | 3.283237 | 11.86239 | 9.489028 | 72.46568
Test 5 | 0.2259584 | 3.283237 | 11.88905 | 9.504392 | 72.49214
Test 5 | 0.226395 | 3.283237 | 11.91378 | 9.487458 | 72.42916
Test 5 | 0.2263048 | 3.283237 | 11.94195 | 9.517475 | 72.50233
Test 5 | 0.2266216 | 3.283237 | 11.96783 | 9.511449 | 72.47437
Test 5 | 0.2267261 | 3.283237 | 11.99639 | 9.525367 | 72.55857
Test 5 | 0.2276225 | 3.283237 | 12.02286 | 9.471336 | 72.46649
Test 5 | 0.2280017 | 3.283237 | 12.04769 | 9.45936 | 72.45636
Test 5 | 0.2284442 | 3.283237 | 12.07341 | 9.442867 | 72.40772
Test 5 | 0.2285585 | 3.283237 | 12.099 | 9.453416 | 72.58434
Test 5 | 0.2289414 | 3.283237 | 12.12699 | 9.443615 | 72.62829
Test 5 | 0.2292788 | 3.283237 | 12.15457 | 9.437254 | 72.7583
Test 5 | 0.2299678 | 3.283237 | 12.18133 | 9.40144 | 72.77309
Test 5 | 0.2301883 | 3.283237 | 12.20721 | 9.403377 | 72.892
Test 5 | 0.2309492 | 3.283237 | 12.23418 | 9.362156 | 72.85652
Test 5 | 0.2309671 | 3.283237 | 12.26195 | 9.381951 | 73.03524
Test 5 | 0.2318662 | 3.283237 | 12.28709 | 9.328419 | 72.98325
Test 5 | 0.2321763 | 3.283237 | 12.31527 | 9.324857 | 73.16516
Test 5 | 0.2328384 | 3.283237 | 12.34287 | 9.29268 | 73.11341
Test 5 | 0.2328866 | 3.283237 | 12.37162 | 9.310462 | 73.19501
Test 5 | 0.2332477 | 3.283237 | 12.39863 | 9.301927 | 73.16147
Test 5 | 0.2333275 | 3.283237 | 12.42519 | 9.31548 | 73.23643
Test 5 | 0.2336667 | 3.283237 | 12.45277 | 9.309069 | 73.19864
Test 5 | 0.2337301 | 3.283237 | 12.47921 | 9.323769 | 73.21988
Test 5 | 0.23414 | 3.283237 | 12.50683 | 9.31172 | 73.07866
Test 5 | 0.2342487 | 3.283237 | 12.53529 | 9.324252 | 72.90853
Test 5 | 0.2344647 | 3.283237 | 12.56306 | 9.327693 | 72.67107
Test 5 | 0.2343597 | 3.283237 | 12.59174 | 9.357365 | 72.6218
Test 5 | 0.2344358 | 3.283237 | 12.61778 | 9.370637 | 72.5105
Test 5 | 0.2345286 | 3.283237 | 12.64616 | 9.38428 | 72.37954
Test 5 | 0.2343511 | 3.283237 | 12.6747 | 9.419714 | 72.31037
Test 5 | 0.2343858 | 3.283237 | 12.70145 | 9.436798 | 72.24181
Test 5 | 0.234355 | 3.283237 | 12.72983 | 9.460369 | 72.26446
Test 5 | 0.2345994 | 3.283237 | 12.75648 | 9.460434 | 72.18563
Test 5 | 0.2351174 | 3.283237 | 12.78461 | 9.439561 | 72.12871
Test 5 | 0.2358336 | 3.283237 | 12.81317 | 9.403277 | 72.11031
Test 5 | 0.2364567 | 3.283237 | 12.83946 | 9.372975 | 72.09024
Test 5 | 0.2367107 | 3.283237 | 12.86614 | 9.372309 | 72.18626
Test 5 | 0.2366127 | 3.283237 | 12.89596 | 9.401805 | 72.42728
Test 5 | 0.2369828 | 3.283237 | 12.92548 | 9.393923 | 72.52148
Test 5 | 0.2374548 | 3.283237 | 12.95454 | 9.377649 | 72.49535
Test 5 | 0.237884 | 3.283237 | 12.98282 | 9.364241 | 72.49842
Test 5 | 0.2383031 | 3.283237 | 13.01016 | 9.350981 | 72.49614
Test 5 | 0.2384412 | 3.283237 | 13.03702 | 9.359431 | 72.46223
Test 5 | 0.2389135 | 3.283237 | 13.06579 | 9.343041 | 72.3251
Test 5 | 0.238953 | 3.283237 | 13.09296 | 9.359372 | 72.30597
Test 5 | 0.2391104 | 3.283237 | 13.12263 | 9.36824 | 72.30103
Test 5 | 0.2391239 | 3.283237 | 13.15256 | 9.388545 | 72.27446
Test 5 | 0.2392499 | 3.283237 | 13.18116 | 9.39905 | 72.20796
Test 5 | 0.2394937 | 3.283237 | 13.20868 | 9.399512 | 72.16769
Test 5 | 0.2397635 | 3.283237 | 13.23864 | 9.39964 | 72.16475
Test 5 | 0.2399923 | 3.283237 | 13.26848 | 9.402874 | 72.1811
Test 5 | 0.2405561 | 3.283237 | 13.29744 | 9.379273 | 72.10309
Test 5 | 0.2406885 | 3.283237 | 13.32495 | 9.388346 | 72.12775
Test 5 | 0.2409016 | 3.283237 | 13.35243 | 9.391065 | 72.0916
Test 5 | 0.2410262 | 3.283237 | 13.38033 | 9.400962 | 72.06629
Test 5 | 0.2412678 | 3.283237 | 13.40991 | 9.402883 | 72.08184
Test 5 | 0.2414949 | 3.283237 | 13.43818 | 9.404993 | 72.11664
Test 5 | 0.241954 | 3.283237 | 13.46758 | 9.389837 | 72.05693
Test 5 | 0.2421268 | 3.283237 | 13.4956 | 9.395939 | 72.05554
Test 5 | 0.242701 | 3.283237 | 13.52347 | 9.370848 | 71.94307
Test 5 | 0.2426943 | 3.283237 | 13.55166 | 9.390903 | 71.98887
Test 5 | 0.2431497 | 3.283237 | 13.58111 | 9.376087 | 71.94101
Test 5 | 0.2431354 | 3.283237 | 13.61268 | 9.398993 | 72.14809
Test 5 | 0.2435802 | 3.283237 | 13.64357 | 9.385941 | 72.14002
Test 5 | 0.2440795 | 3.283237 | 13.67126 | 9.366553 | 72.07336
Test 5 | 0.2442819 | 3.283237 | 13.70225 | 9.372232 | 72.06818
Test 5 | 0.2444161 | 3.283237 | 13.73259 | 9.382678 | 72.03725
Test 5 | 0.244858 | 3.283237 | 13.76082 | 9.368059 | 71.91951
Test 5 | 0.2447922 | 3.283237 | 13.78929 | 9.392487 | 71.84248
Test 5 | 0.2452408 | 3.283237 | 13.81948 | 9.378644 | 71.73525
Test 5 | 0.2453846 | 3.283237 | 13.85125 | 9.389192 | 71.67631
Test 5 | 0.2453211 | 3.283237 | 13.88206 | 9.414955 | 71.64094
Test 5 | 0.2455661 | 3.283237 | 13.91359 | 9.41752 | 71.6245
Test 5 | 0.245622 | 3.283237 | 13.94452 | 9.434151 | 71.61564
Test 5 | 0.2462819 | 3.283237 | 13.97282 | 9.402709 | 71.55097
Test 5 | 0.2467052 | 3.283237 | 14.00158 | 9.389756 | 71.59766
Test 5 | 0.2472179 | 3.283237 | 14.03346 | 9.372136 | 71.69817
Test 5 | 0.2478473 | 3.283237 | 14.06517 | 9.345672 | 71.72373
Test 5 | 0.2479194 | 3.283237 | 14.0967 | 9.361174 | 71.87474
Test 5 | 0.2481822 | 3.283237 | 14.12669 | 9.361239 | 71.90369
Test 5 | 0.248271 | 3.283237 | 14.15796 | 9.375247 | 71.94643
Test 5 | 0.2486929 | 3.283237 | 14.18743 | 9.362906 | 71.92067
Test 5 | 0.2491111 | 3.283237 | 14.21849 | 9.351931 | 71.9295
Test 5 | 0.2496034 | 3.283237 | 14.24772 | 9.334222 | 71.78787
Test 5 | 0.2499421 | 3.283237 | 14.27904 | 9.329408 | 71.71422
Test 5 | 0.2504847 | 3.283237 | 14.3085 | 9.308195 | 71.57683
Test 5 | 0.2503877 | 3.283237 | 14.3404 | 9.336173 | 71.65587
Test 5 | 0.2507178 | 3.283237 | 14.37076 | 9.331323 | 71.76119
Test 5 | 0.2508794 | 3.283237 | 14.40372 | 9.340689 | 71.99319
Test 5 | 0.2513881 | 3.283237 | 14.43625 | 9.323924 | 72.11967
Test 5 | 0.251783 | 3.283237 | 14.46922 | 9.31593 | 72.26481
Test 5 | 0.2526048 | 3.283237 | 14.50074 | 9.275571 | 72.29417
Test 5 | 0.2532737 | 3.283237 | 14.53065 | 9.245679 | 72.37108
Test 5 | 0.2543529 | 3.283237 | 14.56162 | 9.186929 | 72.33401
Test 5 | 0.2550327 | 3.283237 | 14.5924 | 9.157333 | 72.41367
Test 5 | 0.2552497 | 3.283237 | 14.62269 | 9.160744 | 72.5007
Test 5 | 0.2553887 | 3.283237 | 14.65555 | 9.171341 | 72.52199
Test 5 | 0.2552923 | 3.283237 | 14.68813 | 9.198666 | 72.5458
Test 5 | 0.2549701 | 3.283237 | 14.72289 | 9.243757 | 72.55123
Test 5 | 0.2549919 | 3.283237 | 14.75433 | 9.261911 | 72.38011
Test 5 | 0.254857 | 3.283237 | 14.78504 | 9.291014 | 72.25784
Test 5 | 0.2551211 | 3.283237 | 14.81597 | 9.291182 | 71.97875
Test 5 | 0.2553987 | 3.283237 | 14.84773 | 9.290877 | 71.68832
Test 5 | 0.2558413 | 3.283237 | 14.8804 | 9.279128 | 71.42073
Test 5 | 0.2555656 | 3.283237 | 14.91148 | 9.318587 | 71.46266
Test 5 | 0.2555258 | 3.283237 | 14.94495 | 9.342411 | 71.48428
Test 5 | 0.2552611 | 3.283237 | 14.97644 | 9.381516 | 71.63799
Test 5 | 0.2552055 | 3.283237 | 15.01092 | 9.407219 | 71.80856
Test 5 | 0.2555812 | 3.283237 | 15.04475 | 9.40072 | 71.84079
Test 5 | 0.2566977 | 3.283237 | 15.07718 | 9.339207 | 71.7254
Test 5 | 0.2576393 | 3.283237 | 15.11058 | 9.291607 | 71.68132
Test 5 | 0.258633 | 3.283237 | 15.14359 | 9.240489 | 71.52582
Test 5 | 0.2591867 | 3.283237 | 15.17642 | 9.220996 | 71.47339
Test 5 | 0.2591963 | 3.283237 | 15.2084 | 9.239747 | 71.49862
Test 5 | 0.2584953 | 3.283237 | 15.24403 | 9.311686 | 71.69889
Test 5 | 0.2582994 | 3.283237 | 15.27838 | 9.346827 | 71.82718
Test 5 | 0.258073 | 3.283237 | 15.31103 | 9.383243 | 71.93912
Test 5 | 0.2587428 | 3.283237 | 15.34455 | 9.355168 | 71.82693
Test 5 | 0.2596349 | 3.283237 | 15.37812 | 9.311313 | 71.6133
Test 5 | 0.2606922 | 3.283237 | 15.4107 | 9.255504 | 71.37603
Test 5 | 0.2615048 | 3.283237 | 15.44203 | 9.216779 | 71.25584
Test 5 | 0.2619433 | 3.283237 | 15.47597 | 9.20613 | 71.25526
Test 5 | 0.2616097 | 3.283237 | 15.5093 | 9.249503 | 71.51527
Test 5 | 0.2614247 | 3.283237 | 15.545 | 9.283918 | 71.68534
Test 5 | 0.2610669 | 3.283237 | 15.58036 | 9.330558 | 71.87918
Test 5 | 0.2612574 | 3.283237 | 15.61302 | 9.33649 | 71.90813
Test 5 | 0.2615387 | 3.283237 | 15.64818 | 9.337395 | 71.88719
Test 5 | 0.2628198 | 3.283237 | 15.68205 | 9.266601 | 71.58629
Test 5 | 0.2637888 | 3.283237 | 15.71587 | 9.218483 | 71.29818
Test 5 | 0.2643398 | 3.283237 | 15.74983 | 9.199934 | 71.16733
Test 5 | 0.2646965 | 3.283237 | 15.78246 | 9.194166 | 71.13862
Test 5 | 0.2643668 | 3.283237 | 15.81872 | 9.238284 | 71.26175
Test 5 | 0.2639167 | 3.283237 | 15.85561 | 9.291441 | 71.44613
Test 5 | 0.2635158 | 3.283237 | 15.89065 | 9.340327 | 71.62058
Test 5 | 0.2637465 | 3.283237 | 15.92489 | 9.344089 | 71.68047
Test 5 | 0.2643278 | 3.283237 | 15.96022 | 9.323675 | 71.71557
Test 5 | 0.2657883 | 3.283237 | 15.99476 | 9.241445 | 71.57927
Test 5 | 0.2670713 | 3.283237 | 16.0298 | 9.172921 | 71.50512
Test 5 | 0.2679026 | 3.283237 | 16.06538 | 9.136317 | 71.47866
Test 5 | 0.2682634 | 3.283237 | 16.10011 | 9.131456 | 71.60783
Test 5 | 0.268129 | 3.283237 | 16.13418 | 9.159952 | 71.83278
Test 5 | 0.2680854 | 3.283237 | 16.17254 | 9.184716 | 72.06647
Test 5 | 0.2683091 | 3.283237 | 16.2092 | 9.19019 | 72.1853
Test 5 | 0.268325 | 3.283237 | 16.24421 | 9.208949 | 72.18511
Test 5 | 0.2689886 | 3.283237 | 16.27691 | 9.18202 | 71.95818
Test 5 | 0.2697191 | 3.283237 | 16.31382 | 9.153061 | 71.69869
Test 5 | 0.2702976 | 3.283237 | 16.34832 | 9.133193 | 71.46573
Test 5 | 0.2706061 | 3.283237 | 16.38261 | 9.131493 | 71.40068
Test 5 | 0.2705504 | 3.283237 | 16.41848 | 9.15526 | 71.40421
Test 5 | 0.26998 | 3.283237 | 16.45333 | 9.213501 | 71.57173
Test 5 | 0.2696179 | 3.283237 | 16.49114 | 9.259495 | 71.70039
Test 5 | 0.2695588 | 3.283237 | 16.52827 | 9.284406 | 71.75179
Test 5 | 0.2701347 | 3.283237 | 16.56295 | 9.26426 | 71.65252
Test 5 | 0.2705129 | 3.283237 | 16.59842 | 9.258165 | 71.5305
Test 5 | 0.2715688 | 3.283237 | 16.6313 | 9.204498 | 71.29644
Test 5 | 0.2723088 | 3.283237 | 16.66773 | 9.174597 | 71.13985
Test 5 | 0.272679 | 3.283237 | 16.70445 | 9.169863 | 71.08054
Test 5 | 0.2725507 | 3.283237 | 16.73988 | 9.197963 | 71.24936
Test 5 | 0.2723919 | 3.283237 | 16.77735 | 9.229307 | 71.40851
Test 5 | 0.2723128 | 3.283237 | 16.8123 | 9.253905 | 71.50558
Test 5 | 0.2726507 | 3.283237 | 16.84684 | 9.249942 | 71.57578
Test 5 | 0.2733129 | 3.283237 | 16.88123 | 9.223971 | 71.57545
Test 5 | 0.274301 | 3.283237 | 16.91774 | 9.177442 | 71.60279
Test 5 | 0.2756311 | 3.283237 | 16.95495 | 9.109069 | 71.48756
Test 5 | 0.2764058 | 3.283237 | 16.98907 | 9.076308 | 71.46424
Test 5 | 0.2765548 | 3.283237 | 17.02665 | 9.086585 | 71.53461
Test 5 | 0.2763501 | 3.283237 | 17.06647 | 9.121338 | 71.68667
Test 5 | 0.2762115 | 3.283237 | 17.10531 | 9.151265 | 71.82874
Test 5 | 0.2761082 | 3.283237 | 17.14402 | 9.178845 | 71.94169
Test 5 | 0.2762461 | 3.283237 | 17.17933 | 9.188563 | 71.96207
Test 5 | 0.2770563 | 3.283237 | 17.21665 | 9.154755 | 71.69644
Test 5 | 0.2776773 | 3.283237 | 17.2544 | 9.133831 | 71.47813
Test 5 | 0.2786312 | 3.283237 | 17.29134 | 9.090823 | 71.2299
Test 5 | 0.2789893 | 3.283237 | 17.33019 | 9.087867 | 71.24326
Test 5 | 0.2791929 | 3.283237 | 17.36592 | 9.093331 | 71.28525
Test 5 | 0.2789197 | 3.283237 | 17.40258 | 9.130392 | 71.50184
Test 5 | 0.2788021 | 3.283237 | 17.44208 | 9.158832 | 71.71413
Test 5 | 0.2789102 | 3.283237 | 17.48108 | 9.172198 | 71.81081
Test 5 | 0.2794525 | 3.283237 | 17.51706 | 9.155441 | 71.82891
Test 5 | 0.2804714 | 3.283237 | 17.55494 | 9.108692 | 71.76419
Test 5 | 0.2818099 | 3.283237 | 17.5936 | 9.042245 | 71.54227
Test 5 | 0.2824875 | 3.283237 | 17.63222 | 9.018672 | 71.44669
Test 5 | 0.2827443 | 3.283237 | 17.67088 | 9.022034 | 71.41674
Test 5 | 0.282347 | 3.283237 | 17.70841 | 9.066657 | 71.53856
Test 5 | 0.2818471 | 3.283237 | 17.74937 | 9.119889 | 71.66824
Test 5 | 0.2814393 | 3.283237 | 17.78846 | 9.166484 | 71.80348
Test 5 | 0.2816679 | 3.283237 | 17.82609 | 9.170972 | 71.77393
Test 5 | 0.2823466 | 3.283237 | 17.8637 | 9.146187 | 71.60552
Test 5 | 0.2832183 | 3.283237 | 17.90415 | 9.11056 | 71.35843
Test 5 | 0.2841744 | 3.283237 | 17.94281 | 9.068898 | 71.13254
Test 5 | 0.2848201 | 3.283237 | 17.98265 | 9.047869 | 71.01413
Test 5 | 0.2846944 | 3.283237 | 18.01996 | 9.074651 | 71.09082
Test 5 | 0.2842944 | 3.283237 | 18.05937 | 9.120104 | 71.26578
Test 5 | 0.2840396 | 3.283237 | 18.09868 | 9.156362 | 71.40641
Test 5 | 0.2836681 | 3.283237 | 18.13861 | 9.200616 | 71.60716
Test 5 | 0.2842852 | 3.283237 | 18.17556 | 9.179377 | 71.55938
Test 5 | 0.2851754 | 3.283237 | 18.21191 | 9.140401 | 71.46022
Test 5 | 0.2863103 | 3.283237 | 18.25115 | 9.087625 | 71.33816
Test 5 | 0.2875287 | 3.283237 | 18.29123 | 9.030557 | 71.15603
Test 5 | 0.28857 | 3.283237 | 18.33064 | 8.984816 | 71.0625
Test 5 | 0.288582 | 3.283237 | 18.36908 | 9.00291 | 71.18489
Test 5 | 0.2881483 | 3.283237 | 18.4077 | 9.049018 | 71.38052
Test 5 | 0.2874929 | 3.283237 | 18.45007 | 9.111243 | 71.66023
Test 5 | 0.2877089 | 3.283237 | 18.49156 | 9.118027 | 71.7193
Test 5 | 0.2878916 | 3.283237 | 18.53309 | 9.126911 | 71.68458
Test 5 | 0.2886244 | 3.283237 | 18.57317 | 9.100259 | 71.4741
Test 5 | 0.2897194 | 3.283237 | 18.60957 | 9.049303 | 71.1817
Test 5 | 0.2904727 | 3.283237 | 18.64918 | 9.021586 | 70.96894
Test 5 | 0.2906643 | 3.283237 | 18.69145 | 9.030121 | 70.88997
Test 5 | 0.2906292 | 3.283237 | 18.73 | 9.050931 | 70.95482
Test 5 | 0.290231 | 3.283237 | 18.77327 | 9.096747 | 71.15806
Test 5 | 0.2896613 | 3.283237 | 18.81511 | 9.15292 | 71.24174
Test 5 | 0.289586 | 3.283237 | 18.85801 | 9.178566 | 71.30315
Test 5 | 0.2900352 | 3.283237 | 18.90064 | 9.170833 | 71.32359
Test 5 | 0.2909759 | 3.283237 | 18.94063 | 9.130916 | 71.11633
Test 5 | 0.2922939 | 3.283237 | 18.98194 | 9.068487 | 70.88357
Test 5 | 0.2933772 | 3.283237 | 19.02327 | 9.021241 | 70.73056
Test 5 | 0.2934562 | 3.283237 | 19.06571 | 9.036503 | 70.68398
Test 5 | 0.2930937 | 3.283237 | 19.10529 | 9.077673 | 70.76063
Test 5 | 0.2926439 | 3.283237 | 19.14528 | 9.124655 | 70.94559
Test 5 | 0.2924419 | 3.283237 | 19.18534 | 9.156386 | 71.11819
Test 5 | 0.2923777 | 3.283237 | 19.2286 | 9.181067 | 71.20587
Test 5 | 0.2931211 | 3.283237 | 19.26717 | 9.152878 | 71.12143
Test 5 | 0.2939697 | 3.283237 | 19.30571 | 9.118314 | 71.05294
Test 5 | 0.2953652 | 3.283237 | 19.34632 | 9.051354 | 70.80819
Test 5 | 0.2961528 | 3.283237 | 19.38922 | 9.023242 | 70.797
Test 5 | 0.2968953 | 3.283237 | 19.42865 | 8.996425 | 70.84841
Test 5 | 0.2965472 | 3.283237 | 19.47284 | 9.038065 | 71.1204
Test 5 | 0.2965638 | 3.283237 | 19.51731 | 9.057693 | 71.28619
Test 5 | 0.296448 | 3.283237 | 19.56237 | 9.085695 | 71.47869
Test 5 | 0.2966932 | 3.283237 | 19.60471 | 9.090324 | 71.6172
Test 5 | 0.2974144 | 3.283237 | 19.64563 | 9.065167 | 71.51643
Test 5 | 0.2988263 | 3.283237 | 19.6867 | 8.998484 | 71.25887
Test 5 | 0.2994644 | 3.283237 | 19.727 | 8.978517 | 71.12165
Test 5 | 0.300111 | 3.283237 | 19.77013 | 8.959412 | 70.91402
Test 5 | 0.2999468 | 3.283237 | 19.81474 | 8.989463 | 70.98976
Test 5 | 0.2998962 | 3.283237 | 19.85763 | 9.011959 | 71.02466
Test 5 | 0.299097 | 3.283237 | 19.89999 | 9.079514 | 71.16386
Test 5 | 0.2991855 | 3.283237 | 19.94429 | 9.094344 | 71.07399
Test 5 | 0.2990398 | 3.283237 | 19.98872 | 9.123486 | 71.01415
Test 5 | 0.2997909 | 3.283237 | 20.02859 | 9.095934 | 70.80272
Test 5 | 0.300665 | 3.283237 | 20.07128 | 9.062402 | 70.65382
Test 5 | 0.3017585 | 3.283237 | 20.11104 | 9.014663 | 70.52791
Test 5 | 0.3018759 | 3.283237 | 20.15666 | 9.028088 | 70.62087
Test 5 | 0.3025017 | 3.283237 | 20.19752 | 9.008994 | 70.60022
Test 5 | 0.3022732 | 3.283237 | 20.24324 | 9.043045 | 70.80648
Test 5 | 0.3021171 | 3.283237 | 20.28574 | 9.0714 | 70.97633
Test 5 | 0.3025118 | 3.283237 | 20.33085 | 9.067857 | 71.05098
Test 5 | 0.3028726 | 3.283237 | 20.37674 | 9.066689 | 71.1027
Test 5 | 0.3035635 | 3.283237 | 20.42123 | 9.045168 | 71.01174
Test 5 | 0.304461 | 3.283237 | 20.46518 | 9.011274 | 70.79356
Test 5 | 0.3046058 | 3.283237 | 20.50689 | 9.021056 | 70.75099
Test 5 | 0.3049023 | 3.283237 | 20.5524 | 9.023501 | 70.66582
Test 5 | 0.3049195 | 3.283237 | 20.5986 | 9.042762 | 70.69337
Test 5 | 0.3051302 | 3.283237 | 20.64472 | 9.050498 | 70.72646
Test 5 | 0.3051767 | 3.283237 | 20.69077 | 9.067924 | 70.81695
Test 5 | 0.3052719 | 3.283237 | 20.73328 | 9.08089 | 70.8988
Test 5 | 0.3059027 | 3.283237 | 20.77884 | 9.063347 | 70.88208
Test 5 | 0.30667 | 3.283237 | 20.825 | 9.038086 | 70.81684
Test 5 | 0.3076465 | 3.283237 | 20.8702 | 9.000292 | 70.7039
Test 5 | 0.3082264 | 3.283237 | 20.91257 | 8.98466 | 70.69847
Test 5 | 0.30826 | 3.283237 | 20.95876 | 9.002543 | 70.8169
Test 5 | 0.3084771 | 3.283237 | 21.00179 | 9.008328 | 70.8774
Test 5 | 0.3086213 | 3.283237 | 21.04948 | 9.020356 | 70.93163
Test 5 | 0.3089349 | 3.283237 | 21.09611 | 9.021992 | 70.95385
Test 5 | 0.3092881 | 3.283237 | 21.14322 | 9.0215 | 70.97997
Test 5 | 0.3099749 | 3.283237 | 21.18558 | 8.999559 | 70.91602
Test 5 | 0.3108513 | 3.283237 | 21.22792 | 8.96677 | 70.82425
Test 5 | 0.3114526 | 3.283237 | 21.27489 | 8.951939 | 70.79984
Test 5 | 0.3118342 | 3.283237 | 21.31813 | 8.948197 | 70.83957
Test 5 | 0.3122447 | 3.283237 | 21.36566 | 8.944587 | 70.83536
Test 5 | 0.3121453 | 3.283237 | 21.4144 | 8.970696 | 70.9817
Test 5 | 0.3124823 | 3.283237 | 21.46195 | 8.971239 | 71.05627
Test 5 | 0.3126484 | 3.283237 | 21.5103 | 8.981894 | 71.14753
Test 5 | 0.3133131 | 3.283237 | 21.5567 | 8.963119 | 71.1591
Test 5 | 0.3137309 | 3.283237 | 21.60145 | 8.957821 | 71.14233
Test 5 | 0.3148443 | 3.283237 | 21.64416 | 8.912162 | 70.98412
Test 5 | 0.3156742 | 3.283237 | 21.69146 | 8.884739 | 70.91706
Test 5 | 0.3159238 | 3.283237 | 21.73822 | 8.889827 | 70.9962
Test 5 | 0.3160423 | 3.283237 | 21.78415 | 8.901932 | 71.09113
Test 5 | 0.3160255 | 3.283237 | 21.83351 | 8.923051 | 71.14216
Test 5 | 0.3157966 | 3.283237 | 21.88106 | 8.955452 | 71.21886
Test 5 | 0.3159462 | 3.283237 | 21.92663 | 8.965602 | 71.21833
Test 5 | 0.3161348 | 3.283237 | 21.97124 | 8.973126 | 71.0752
Test 5 | 0.3167907 | 3.283237 | 22.01748 | 8.954817 | 70.87027
Test 5 | 0.3172415 | 3.283237 | 22.06306 | 8.947872 | 70.69017
Test 5 | 0.3176792 | 3.283237 | 22.11038 | 8.942372 | 70.48795
Test 5 | 0.3177382 | 3.283237 | 22.16071 | 8.959393 | 70.46061
Test 5 | 0.3178292 | 3.283237 | 22.20916 | 8.973841 | 70.51204
Test 5 | 0.31784 | 3.283237 | 22.25897 | 8.99336 | 70.59002
Test 5 | 0.3178593 | 3.283237 | 22.30498 | 9.010852 | 70.71244
Test 5 | 0.3180064 | 3.283237 | 22.35541 | 9.022875 | 70.83483
Test 5 | 0.3188833 | 3.283237 | 22.40323 | 8.992514 | 70.88288
Test 5 | 0.3197595 | 3.283237 | 22.44869 | 8.961444 | 70.82149
Test 5 | 0.3209031 | 3.283237 | 22.49741 | 8.916994 | 70.72732
Test 5 | 0.3214238 | 3.283237 | 22.54321 | 8.906222 | 70.71855
Test 5 | 0.3220872 | 3.283237 | 22.59237 | 8.888918 | 70.58626
Test 5 | 0.3217507 | 3.283237 | 22.64233 | 8.927215 | 70.62383
Test 5 | 0.3210157 | 3.283237 | 22.69018 | 8.987092 | 70.74258
Test 5 | 0.3208931 | 3.283237 | 22.73995 | 9.01369 | 70.74343
Test 5 | 0.3210393 | 3.283237 | 22.78637 | 9.023871 | 70.60304
Test 5 | 0.3211362 | 3.283237 | 22.83236 | 9.036623 | 70.45826
Test 5 | 0.3216689 | 3.283237 | 22.88256 | 9.026522 | 70.25638
Test 5 | 0.3223657 | 3.283237 | 22.93079 | 9.006485 | 70.03796
Test 5 | 0.322812 | 3.283237 | 22.97703 | 8.999708 | 69.87368
Test 5 | 0.3229423 | 3.283237 | 23.02881 | 9.012709 | 69.84263
Test 5 | 0.3232141 | 3.283237 | 23.08018 | 9.017631 | 69.83259
Test 5 | 0.3228785 | 3.283237 | 23.13209 | 9.05671 | 69.952
Test 5 | 0.3223281 | 3.283237 | 23.1848 | 9.108374 | 70.13965
Test 5 | 0.3229316 | 3.283237 | 23.23514 | 9.09407 | 70.16556
Test 5 | 0.3235873 | 3.283237 | 23.28257 | 9.075736 | 70.15933
Test 5 | 0.3246452 | 3.283237 | 23.33372 | 9.036496 | 70.1116
Test 5 | 0.3259777 | 3.283237 | 23.37982 | 8.980474 | 70.0105
Test 5 | 0.326338 | 3.283237 | 23.42764 | 8.978985 | 70.1142
Test 5 | 0.3274434 | 3.283237 | 23.47739 | 8.937401 | 70.01492
Test 5 | 0.3275076 | 3.283237 | 23.52663 | 8.952638 | 70.11436
Test 5 | 0.3276527 | 3.283237 | 23.57934 | 8.964747 | 70.24196
Test 5 | 0.3274244 | 3.283237 | 23.63338 | 8.99783 | 70.55551
Test 5 | 0.3279584 | 3.283237 | 23.68614 | 8.988571 | 70.6697
Test 5 | 0.3285846 | 3.283237 | 23.73883 | 8.974262 | 70.67517
Test 5 | 0.329645 | 3.283237 | 23.79036 | 8.935975 | 70.70046
Test 5 | 0.3307409 | 3.283237 | 23.84229 | 8.896229 | 70.70182
Test 5 | 0.3322337 | 3.283237 | 23.89395 | 8.835567 | 70.63487
Test 5 | 0.3333333 | 3.283237 | 23.94717 | 8.796924 | 70.71465
Test 5 | 0.3338043 | 3.283237 | 23.99592 | 8.789969 | 70.87316
Test 5 | 0.3333661 | 3.283237 | 24.05067 | 8.833207 | 71.1203
Test 5 | 0.33336 | 3.283237 | 24.10399 | 8.853112 | 71.21587
Test 5 | 0.3335875 | 3.283237 | 24.15341 | 8.859167 | 71.31035
Test 5 | 0.3339968 | 3.283237 | 24.2024 | 8.855393 | 71.31932
Test 5 | 0.3349374 | 3.283237 | 24.25496 | 8.824847 | 71.07021
Test 5 | 0.3355708 | 3.283237 | 24.30797 | 8.810778 | 70.96821
Test 5 | 0.3363258 | 3.283237 | 24.35646 | 8.788764 | 70.74255
Test 5 | 0.3365287 | 3.283237 | 24.4103 | 8.797572 | 70.67605
Test 5 | 0.3361747 | 3.283237 | 24.46344 | 8.835301 | 70.71833
Test 5 | 0.3356661 | 3.283237 | 24.51482 | 8.880712 | 70.78073
Test 5 | 0.3355241 | 3.283237 | 24.56908 | 8.907902 | 70.78028
Test 5 | 0.3350626 | 3.283237 | 24.62428 | 8.952525 | 70.81544
Test 5 | 0.3357103 | 3.283237 | 24.67348 | 8.935833 | 70.61092
Test 5 | 0.3362273 | 3.283237 | 24.7262 | 8.927405 | 70.41021
Test 5 | 0.3368796 | 3.283237 | 24.77549 | 8.910594 | 70.11403
Test 5 | 0.3373432 | 3.283237 | 24.82531 | 8.90399 | 69.91007
Test 5 | 0.337279 | 3.283237 | 24.87961 | 8.926863 | 69.73294
Test 5 | 0.3366264 | 3.283237 | 24.93559 | 8.981669 | 69.76984
Test 5 | 0.3360963 | 3.283237 | 24.99259 | 9.030625 | 69.76502
Test 5 | 0.3356848 | 3.283237 | 25.04844 | 9.073008 | 69.79333
Test 5 | 0.3356374 | 3.283237 | 25.09917 | 9.093952 | 69.71851
Test 5 | 0.335901 | 3.283237 | 25.1539 | 9.099479 | 69.64155
Test 5 | 0.3368978 | 3.283237 | 25.20374 | 9.06364 | 69.46711
Test 5 | 0.3378507 | 3.283237 | 25.25865 | 9.032218 | 69.27396
Test 5 | 0.3380752 | 3.283237 | 25.30997 | 9.038553 | 69.29536
Test 5 | 0.3386485 | 3.283237 | 25.36497 | 9.02755 | 69.33604
Test 5 | 0.3387424 | 3.283237 | 25.42134 | 9.042597 | 69.47241
Test 5 | 0.3386108 | 3.283237 | 25.47961 | 9.070374 | 69.65383
Test 5 | 0.3388973 | 3.283237 | 25.53566 | 9.074963 | 69.71205
Test 5 | 0.3393319 | 3.283237 | 25.5925 | 9.071878 | 69.68913
Test 5 | 0.3403454 | 3.283237 | 25.64837 | 9.037619 | 69.64271
Test 5 | 0.3412693 | 3.283237 | 25.70317 | 9.007955 | 69.60584
Test 5 | 0.3422352 | 3.283237 | 25.75629 | 8.975692 | 69.61333
Test 5 | 0.3430934 | 3.283237 | 25.81277 | 8.950428 | 69.5411
Test 5 | 0.3434745 | 3.283237 | 25.86966 | 8.950261 | 69.60428
Test 5 | 0.3433188 | 3.283237 | 25.92681 | 8.97817 | 69.75389
Test 5 | 0.3435851 | 3.283237 | 25.98058 | 8.982851 | 69.87132
Test 5 | 0.3438712 | 3.283237 | 26.03366 | 8.986231 | 70.04797
Test 5 | 0.3450019 | 3.283237 | 26.08971 | 8.946643 | 70.1215
Test 5 | 0.3459566 | 3.283237 | 26.14276 | 8.915428 | 70.12922
Test 5 | 0.3466838 | 3.283237 | 26.19548 | 8.895969 | 70.15436
Test 5 | 0.3477022 | 3.283237 | 26.25298 | 8.863343 | 70.1181
Test 5 | 0.3483958 | 3.283237 | 26.31142 | 8.847738 | 70.10053
Test 5 | 0.3487719 | 3.283237 | 26.36976 | 8.848247 | 70.15306
Test 5 | 0.3489363 | 3.283237 | 26.42798 | 8.859424 | 70.29924
Test 5 | 0.3495292 | 3.283237 | 26.48679 | 8.849046 | 70.3529
Test 5 | 0.3497228 | 3.283237 | 26.54606 | 8.85903 | 70.4234
Test 5 | 0.349729 | 3.283237 | 26.60492 | 8.878353 | 70.43918
Test 5 | 0.3506486 | 3.283237 | 26.66351 | 8.851299 | 70.36407
Test 5 | 0.3515115 | 3.283237 | 26.7216 | 8.827083 | 70.33767
Test 5 | 0.3522267 | 3.283237 | 26.78115 | 8.810865 | 70.42763
Test 5 | 0.3530641 | 3.283237 | 26.83901 | 8.788067 | 70.57055
Test 5 | 0.353799 | 3.283237 | 26.8999 | 8.771449 | 70.67568
Test 5 | 0.3542729 | 3.283237 | 26.95746 | 8.766715 | 70.70386
Test 5 | 0.3543275 | 3.283237 | 27.01283 | 8.782014 | 70.77719
Test 5 | 0.3550878 | 3.283237 | 27.07195 | 8.76359 | 70.7112
Test 5 | 0.3559595 | 3.283237 | 27.13168 | 8.739963 | 70.58014
Test 5 | 0.3559837 | 3.283237 | 27.19151 | 8.758041 | 70.60807
Test 5 | 0.3561782 | 3.283237 | 27.25276 | 8.768185 | 70.51016
Test 5 | 0.3556502 | 3.283237 | 27.31266 | 8.813569 | 70.37798
Test 5 | 0.3553275 | 3.283237 | 27.37353 | 8.849264 | 70.20511
Test 5 | 0.355214 | 3.283237 | 27.42854 | 8.872715 | 69.98703
Test 5 | 0.354834 | 3.283237 | 27.48419 | 8.909768 | 69.88336
Test 5 | 0.3547832 | 3.283237 | 27.5396 | 8.93029 | 69.77698
Test 5 | 0.3551125 | 3.283237 | 27.5946 | 8.931537 | 69.60445
Test 5 | 0.3556776 | 3.283237 | 27.65502 | 8.922671 | 69.46626
Test 5 | 0.3560201 | 3.283237 | 27.71488 | 8.924789 | 69.4039
Test 5 | 0.3563905 | 3.283237 | 27.77172 | 8.924512 | 69.454
Test 5 | 0.3569357 | 3.283237 | 27.83314 | 8.916947 | 69.53175
Test 5 | 0.3572901 | 3.283237 | 27.89523 | 8.919114 | 69.70962
Test 5 | 0.358 | 3.283237 | 27.95636 | 8.903249 | 69.8391
Test 5 | 0.3587863 | 3.283237 | 28.01822 | 8.883883 | 69.92245
Test 5 | 0.3596453 | 3.283237 | 28.08065 | 8.861195 | 69.96006
Test 5 | 0.3604642 | 3.283237 | 28.14253 | 8.840415 | 69.97384
Test 5 | 0.3614195 | 3.283237 | 28.203 | 8.812641 | 69.93212
Test 5 | 0.3616308 | 3.283237 | 28.26575 | 8.82193 | 69.95825
Test 5 | 0.3618953 | 3.283237 | 28.32856 | 8.828613 | 69.9068
Test 5 | 0.3618157 | 3.283237 | 28.39187 | 8.85224 | 69.90655
Test 5 | 0.3617567 | 3.283237 | 28.44961 | 8.873133 | 69.91831
Test 5 | 0.3616818 | 3.283237 | 28.51191 | 8.89625 | 69.85672
Test 5 | 0.3620164 | 3.283237 | 28.5697 | 8.897809 | 69.75082
Test 5 | 0.3623512 | 3.283237 | 28.63229 | 8.900833 | 69.66735
Test 5 | 0.3627972 | 3.283237 | 28.69475 | 8.898329 | 69.52813
Test 5 | 0.3632619 | 3.283237 | 28.75792 | 8.895117 | 69.39166
Test 5 | 0.3638528 | 3.283237 | 28.81545 | 8.883985 | 69.33828
Test 5 | 0.3638394 | 3.283237 | 28.87437 | 8.902806 | 69.42718
Test 5 | 0.3643777 | 3.283237 | 28.93686 | 8.895731 | 69.48569
Test 5 | 0.3643289 | 3.283237 | 29.0035 | 8.918608 | 69.68099
Test 5 | 0.3652142 | 3.283237 | 29.06713 | 8.894892 | 69.68218
Test 5 | 0.3655956 | 3.283237 | 29.13133 | 8.89595 | 69.71461
Test 5 | 0.3663956 | 3.283237 | 29.18958 | 8.874853 | 69.67712
Test 5 | 0.3672128 | 3.283237 | 29.25349 | 8.854745 | 69.65159
Test 5 | 0.3681655 | 3.283237 | 29.31511 | 8.827527 | 69.54627
Test 5 | 0.3683506 | 3.283237 | 29.37551 | 8.836833 | 69.59554
Test 5 | 0.3686808 | 3.283237 | 29.43475 | 8.838799 | 69.54294
Test 5 | 0.3685182 | 3.283237 | 29.50094 | 8.866492 | 69.56397
Test 5 | 0.3686342 | 3.283237 | 29.56649 | 8.880604 | 69.61523
Test 5 | 0.369068 | 3.283237 | 29.63023 | 8.878837 | 69.62872
Test 5 | 0.3695603 | 3.283237 | 29.69565 | 8.874749 | 69.64129
Test 5 | 0.3702111 | 3.283237 | 29.76116 | 8.863084 | 69.6612
Test 5 | 0.3711831 | 3.283237 | 29.82048 | 8.8343 | 69.60389
Test 5 | 0.3722499 | 3.283237 | 29.8855 | 8.802891 | 69.56956
Test 5 | 0.3728933 | 3.283237 | 29.94582 | 8.790243 | 69.58786
Test 5 | 0.3731926 | 3.283237 | 30.01063 | 8.795146 | 69.72932
Test 5 | 0.3735773 | 3.283237 | 30.07339 | 8.795394 | 69.90006
Test 5 | 0.3739772 | 3.283237 | 30.13991 | 8.796009 | 70.00865
Test 5 | 0.3744139 | 3.283237 | 30.20707 | 8.795052 | 70.07719
Test 5 | 0.3748929 | 3.283237 | 30.27339 | 8.791855 | 70.09878
Test 5 | 0.3758023 | 3.283237 | 30.33893 | 8.768297 | 69.9917
Test 5 | 0.3761499 | 3.283237 | 30.40574 | 8.771371 | 70.00248
Test 5 | 0.3767639 | 3.283237 | 30.46714 | 8.760465 | 69.91677
Test 5 | 0.3772884 | 3.283237 | 30.53456 | 8.755456 | 69.89649
Test 5 | 0.37748 | 3.283237 | 30.60155 | 8.765757 | 69.76578
Test 5 | 0.377417 | 3.283237 | 30.6678 | 8.787667 | 69.7374
Test 5 | 0.377341 | 3.283237 | 30.73136 | 8.809431 | 69.71987
Test 5 | 0.3774806 | 3.283237 | 30.79786 | 8.821961 | 69.688
Test 5 | 0.377363 | 3.283237 | 30.86213 | 8.845884 | 69.7891
Test 5 | 0.3780708 | 3.283237 | 30.92527 | 8.830823 | 69.74613
Test 5 | 0.3787123 | 3.283237 | 30.98701 | 8.818503 | 69.68202
Test 5 | 0.3792417 | 3.283237 | 31.05528 | 8.813272 | 69.70265
Test 5 | 0.3798534 | 3.283237 | 31.12277 | 8.804002 | 69.7673
Test 5 | 0.3805568 | 3.283237 | 31.18626 | 8.789379 | 69.80249
Test 5 | 0.3810331 | 3.283237 | 31.24908 | 8.785077 | 69.84172
Test 5 | 0.3819278 | 3.283237 | 31.31816 | 8.763295 | 69.87164
Test 5 | 0.3826354 | 3.283237 | 31.38698 | 8.750101 | 69.88366
Test 5 | 0.3828674 | 3.283237 | 31.4562 | 8.758778 | 69.87706
Test 5 | 0.3832379 | 3.283237 | 31.51985 | 8.759534 | 69.86896
Test 5 | 0.3832765 | 3.283237 | 31.58944 | 8.777109 | 69.83781
Test 5 | 0.3835966 | 3.283237 | 31.65891 | 8.781737 | 69.69483
Test 5 | 0.3835489 | 3.283237 | 31.72902 | 8.803373 | 69.59277
Test 5 | 0.3836171 | 3.283237 | 31.79294 | 8.817971 | 69.53605
Test 5 | 0.3840808 | 3.283237 | 31.86235 | 8.815897 | 69.43924
Test 5 | 0.3843932 | 3.283237 | 31.92689 | 8.8194 | 69.43076
Test 5 | 0.3847381 | 3.283237 | 31.99115 | 8.821317 | 69.41384
Test 5 | 0.3856004 | 3.283237 | 32.06156 | 8.801235 | 69.47163
Test 5 | 0.3867028 | 3.283237 | 32.13218 | 8.770403 | 69.5802
Test 5 | 0.3872172 | 3.283237 | 32.20394 | 8.766649 | 69.70984
Test 5 | 0.3881786 | 3.283237 | 32.27476 | 8.742462 | 69.80314
Test 5 | 0.3887633 | 3.283237 | 32.3469 | 8.735668 | 69.95713
Test 5 | 0.3897055 | 3.283237 | 32.41729 | 8.712395 | 69.94816
Test 5 | 0.3898262 | 3.283237 | 32.48812 | 8.726026 | 69.96256
Test 5 | 0.3908557 | 3.283237 | 32.55354 | 8.697593 | 69.82861
Test 5 | 0.390724 | 3.283237 | 32.62487 | 8.722531 | 69.8066
Test 5 | 0.3908614 | 3.283237 | 32.69034 | 8.733893 | 69.69165
Test 5 | 0.3911045 | 3.283237 | 32.75746 | 8.74095 | 69.66678
Test 5 | 0.3915787 | 3.283237 | 32.82977 | 8.739036 | 69.63865
Test 5 | 0.3920749 | 3.283237 | 32.90181 | 8.736062 | 69.64106
Test 5 | 0.392188 | 3.283237 | 32.97543 | 8.750561 | 69.72462
Test 5 | 0.3926371 | 3.283237 | 33.04724 | 8.749563 | 69.78192
Test 5 | 0.3937192 | 3.283237 | 33.11413 | 8.719148 | 69.77524
Test 5 | 0.3943568 | 3.283237 | 33.18569 | 8.709755 | 69.77102
Test 5 | 0.395199 | 3.283237 | 33.252 | 8.690003 | 69.73512
Test 5 | 0.3958165 | 3.283237 | 33.32647 | 8.682316 | 69.73282
Test 5 | 0.3962121 | 3.283237 | 33.40035 | 8.684193 | 69.70753
Test 5 | 0.3963889 | 3.283237 | 33.47439 | 8.695684 | 69.73974
Test 5 | 0.3964021 | 3.283237 | 33.54905 | 8.714495 | 69.81442
Test 5 | 0.3969252 | 3.283237 | 33.61665 | 8.709057 | 69.89271
Test 5 | 0.3976621 | 3.283237 | 33.69057 | 8.695888 | 69.96951
Test 5 | 0.39884 | 3.283237 | 33.76464 | 8.663603 | 70.07496
Test 5 | 0.3998758 | 3.283237 | 33.83894 | 8.637747 | 70.18325
Test 5 | 0.4009359 | 3.283237 | 33.91338 | 8.611033 | 70.25905
Test 5 | 0.4020136 | 3.283237 | 33.98099 | 8.581999 | 70.22478
Test 5 | 0.4026202 | 3.283237 | 34.05582 | 8.574998 | 70.23747
Test 5 | 0.4026528 | 3.283237 | 34.12484 | 8.590989 | 70.3034
Test 5 | 0.4030244 | 3.283237 | 34.19355 | 8.592418 | 70.24638
Test 5 | 0.4026716 | 3.283237 | 34.26961 | 8.626626 | 70.16209
Test 5 | 0.4021149 | 3.283237 | 34.34572 | 8.669743 | 70.12347
Test 5 | 0.4022498 | 3.283237 | 34.42175 | 8.683107 | 69.94021
Test 5 | 0.4026226 | 3.283237 | 34.49706 | 8.685996 | 69.71841
Test 5 | 0.4031818 | 3.283237 | 34.56589 | 8.679202 | 69.57552
Test 5 | 0.4037113 | 3.283237 | 34.64154 | 8.675397 | 69.46416
Test 5 | 0.4039435 | 3.283237 | 34.71116 | 8.68284 | 69.41772
Test 5 | 0.4038882 | 3.283237 | 34.78786 | 8.704411 | 69.44628
Test 5 | 0.4040755 | 3.283237 | 34.85801 | 8.713878 | 69.43052
Test 5 | 0.4040628 | 3.283237 | 34.93511 | 8.733699 | 69.4438
Test 5 | 0.4040525 | 3.283237 | 35.01234 | 8.753453 | 69.38125
Test 5 | 0.4040511 | 3.283237 | 35.08359 | 8.77133 | 69.35876
Test 5 | 0.4047754 | 3.283237 | 35.16017 | 8.759044 | 69.25852
Test 5 | 0.4055315 | 3.283237 | 35.23742 | 8.745586 | 69.13837
Test 5 | 0.4065928 | 3.283237 | 35.31381 | 8.718849 | 69.05049
Test 5 | 0.4069101 | 3.283237 | 35.39189 | 8.724503 | 69.03412
Test 5 | 0.4068815 | 3.283237 | 35.47101 | 8.745235 | 69.07575
Test 5 | 0.4071716 | 3.283237 | 35.54903 | 8.751988 | 69.17008
Test 5 | 0.4076775 | 3.283237 | 35.62075 | 8.747893 | 69.28137
Test 5 | 0.4081187 | 3.283237 | 35.69295 | 8.746682 | 69.41072
Test 5 | 0.4088133 | 3.283237 | 35.77116 | 8.736085 | 69.38388
Test 5 | 0.4094972 | 3.283237 | 35.8435 | 8.724539 | 69.30777
Test 5 | 0.4106321 | 3.283237 | 35.9205 | 8.69502 | 69.17536
Test 5 | 0.4112391 | 3.283237 | 35.99934 | 8.688397 | 69.15158
Test 5 | 0.4123914 | 3.283237 | 36.07839 | 8.658883 | 69.26228
Test 5 | 0.4129424 | 3.283237 | 36.15143 | 8.653273 | 69.38832
Test 5 | 0.4133222 | 3.283237 | 36.23174 | 8.656564 | 69.50699
Test 5 | 0.4135597 | 3.283237 | 36.3126 | 8.665924 | 69.70085
Test 5 | 0.4140204 | 3.283237 | 36.38577 | 8.664072 | 69.78443
Test 5 | 0.4149467 | 3.283237 | 36.45907 | 8.64281 | 69.93684
Test 5 | 0.4162569 | 3.283237 | 36.53831 | 8.607151 | 69.94736
Test 5 | 0.4175166 | 3.283237 | 36.61091 | 8.572291 | 69.8943
Test 5 | 0.4187002 | 3.283237 | 36.68373 | 8.540848 | 69.79111
Test 5 | 0.4188461 | 3.283237 | 36.76398 | 8.553571 | 69.70014
Test 5 | 0.4189379 | 3.283237 | 36.83874 | 8.567209 | 69.71744
Test 5 | 0.418255 | 3.283237 | 36.92132 | 8.614475 | 69.77594
Test 5 | 0.4180444 | 3.283237 | 37.00364 | 8.642381 | 69.8277
Test 5 | 0.4183092 | 3.283237 | 37.08497 | 8.650414 | 69.79756
Test 5 | 0.4184917 | 3.283237 | 37.16664 | 8.661909 | 69.73124
Test 5 | 0.4188988 | 3.283237 | 37.2452 | 8.663354 | 69.66562
Test 5 | 0.4205361 | 3.283237 | 37.32512 | 8.61447 | 69.50002
Test 5 | 0.4215827 | 3.283237 | 37.40705 | 8.590567 | 69.53313
Test 5 | 0.4229485 | 3.283237 | 37.4868 | 8.55337 | 69.56612
Test 5 | 0.4237799 | 3.283237 | 37.56336 | 8.537242 | 69.77489
Test 5 | 0.4244388 | 3.283237 | 37.64638 | 8.529565 | 69.99355
Test 5 | 0.424604 | 3.283237 | 37.73013 | 8.541893 | 70.225
Test 5 | 0.4256058 | 3.283237 | 37.81351 | 8.520516 | 70.45847
Test 5 | 0.4265462 | 3.283237 | 37.8976 | 8.501849 | 70.70091
Test 5 | 0.4282982 | 3.283237 | 37.98066 | 8.450919 | 70.78004
Test 5 | 0.429611 | 3.283237 | 38.0629 | 8.417537 | 70.72186
Test 5 | 0.4307853 | 3.283237 | 38.13842 | 8.388315 | 70.57094
Test 5 | 0.4310588 | 3.283237 | 38.22189 | 8.396012 | 70.52526
Test 5 | 0.4310086 | 3.283237 | 38.29935 | 8.414988 | 70.53984
Test 5 | 0.4311323 | 3.283237 | 38.38341 | 8.428617 | 70.54511
Test 5 | 0.4306158 | 3.283237 | 38.46952 | 8.467802 | 70.51888
Test 5 | 0.4305632 | 3.283237 | 38.55254 | 8.488153 | 70.41865
Test 5 | 0.4299956 | 3.283237 | 38.63158 | 8.528023 | 70.28095
Test 5 | 0.4302761 | 3.283237 | 38.70922 | 8.534024 | 70.10011
Test 5 | 0.4310914 | 3.283237 | 38.79294 | 8.52016 | 69.93197
Test 5 | 0.4315261 | 3.283237 | 38.87056 | 8.52002 | 69.75507
Test 5 | 0.4315955 | 3.283237 | 38.95591 | 8.535981 | 69.67401
Test 5 | 0.4315649 | 3.283237 | 39.03465 | 8.554449 | 69.51029
Test 5 | 0.4312256 | 3.283237 | 39.1209 | 8.586846 | 69.43248
Test 5 | 0.4309775 | 3.283237 | 39.20683 | 8.615618 | 69.3904
Test 5 | 0.4307482 | 3.283237 | 39.29344 | 8.643845 | 69.34742
Test 5 | 0.4307955 | 3.283237 | 39.37407 | 8.659684 | 69.33689
Test 5 | 0.4313278 | 3.283237 | 39.45935 | 8.657029 | 69.23557
Test 5 | 0.4319722 | 3.283237 | 39.54544 | 8.650052 | 69.16088
Test 5 | 0.4330382 | 3.283237 | 39.62398 | 8.624614 | 69.05304
Test 5 | 0.4338235 | 3.283237 | 39.70737 | 8.611502 | 69.05303
Test 5 | 0.4343924 | 3.283237 | 39.79049 | 8.606938 | 69.09441
Test 5 | 0.4344629 | 3.283237 | 39.87808 | 8.62309 | 69.12706
Test 5 | 0.4348127 | 3.283237 | 39.95831 | 8.626538 | 69.15036
Test 5 | 0.4346255 | 3.283237 | 40.04303 | 8.65228 | 69.20348
Test 5 | 0.4348584 | 3.283237 | 40.12503 | 8.660709 | 69.13758
Test 5 | 0.4352337 | 3.283237 | 40.20565 | 8.663151 | 69.07143
Test 5 | 0.4357104 | 3.283237 | 40.29289 | 8.662964 | 68.94712
Test 5 | 0.4362372 | 3.283237 | 40.37363 | 8.65937 | 68.84863
Test 5 | 0.4365287 | 3.283237 | 40.4546 | 8.665154 | 68.75838
Test 5 | 0.4369517 | 3.283237 | 40.54268 | 8.667213 | 68.67848
Test 5 | 0.4370175 | 3.283237 | 40.63126 | 8.683533 | 68.71458
Test 5 | 0.4374955 | 3.283237 | 40.7139 | 8.682192 | 68.73064
Test 5 | 0.4377385 | 3.283237 | 40.80327 | 8.691592 | 68.7552
Test 5 | 0.4382254 | 3.283237 | 40.89117 | 8.690972 | 68.78448
Test 5 | 0.4386288 | 3.283237 | 40.9827 | 8.694413 | 68.80917
Test 5 | 0.4394792 | 3.283237 | 41.07211 | 8.67969 | 68.7352
Test 5 | 0.4399284 | 3.283237 | 41.15456 | 8.679364 | 68.72789
Test 5 | 0.4408347 | 3.283237 | 41.24475 | 8.662657 | 68.69643
Test 5 | 0.4414493 | 3.283237 | 41.33542 | 8.65754 | 68.69433
Test 5 | 0.4416809 | 3.283237 | 41.419 | 8.665954 | 68.75831
Test 5 | 0.4425149 | 3.283237 | 41.51002 | 8.652289 | 68.86591
Test 5 | 0.4430894 | 3.283237 | 41.60129 | 8.648842 | 68.99113
Test 5 | 0.4442403 | 3.283237 | 41.69215 | 8.622878 | 68.96882
Test 5 | 0.4445235 | 3.283237 | 41.77646 | 8.629312 | 69.08563
Test 5 | 0.445546 | 3.283237 | 41.86778 | 8.608526 | 69.06157
Test 5 | 0.4461746 | 3.283237 | 41.95947 | 8.603085 | 69.06287
Test 5 | 0.4468506 | 3.283237 | 42.05164 | 8.595914 | 69.07722
Test 5 | 0.4475212 | 3.283237 | 42.14352 | 8.588899 | 69.09796
Test 5 | 0.4479203 | 3.283237 | 42.23451 | 8.59211 | 69.01559
Test 5 | 0.4479686 | 3.283237 | 42.32121 | 8.607891 | 68.97189
Test 5 | 0.4484679 | 3.283237 | 42.41249 | 8.60726 | 68.95949
Test 5 | 0.4488669 | 3.283237 | 42.50012 | 8.609718 | 68.98447
Test 5 | 0.4494829 | 3.283237 | 42.5935 | 8.605002 | 69.02187
Test 5 | 0.4500259 | 3.283237 | 42.68733 | 8.603158 | 69.07423
Test 5 | 0.4509116 | 3.283237 | 42.77982 | 8.587962 | 69.05592
Test 5 | 0.4513512 | 3.283237 | 42.8662 | 8.588548 | 69.03877
Test 5 | 0.4519007 | 3.283237 | 42.95256 | 8.584932 | 69.09227
Test 5 | 0.4525566 | 3.283237 | 43.0468 | 8.578848 | 69.11619
Test 5 | 0.4528015 | 3.283237 | 43.13364 | 8.586858 | 69.15619
Test 5 | 0.453285 | 3.283237 | 43.22873 | 8.587437 | 69.12822
Test 5 | 0.4537697 | 3.283237 | 43.32291 | 8.587771 | 69.03896
Test 5 | 0.4539593 | 3.283237 | 43.41783 | 8.599401 | 68.92545
Test 5 | 0.4542839 | 3.283237 | 43.51317 | 8.605971 | 68.83127
Test 5 | 0.4548489 | 3.283237 | 43.60023 | 8.601783 | 68.76971
Test 5 | 0.4549637 | 3.283237 | 43.69697 | 8.616519 | 68.76183
Test 5 | 0.4551225 | 3.283237 | 43.79313 | 8.629451 | 68.70469
Test 5 | 0.4554681 | 3.283237 | 43.8814 | 8.63373 | 68.75738
Test 5 | 0.4558473 | 3.283237 | 43.9737 | 8.6375 | 68.76512
Test 5 | 0.4565136 | 3.283237 | 44.06438 | 8.630067 | 68.78363
Test 5 | 0.4573668 | 3.283237 | 44.16238 | 8.617022 | 68.92727
Test 5 | 0.458977 | 3.283237 | 44.25619 | 8.57484 | 69.00275
Test 5 | 0.4603198 | 3.283237 | 44.3527 | 8.54348 | 69.03923
Test 5 | 0.4610947 | 3.283237 | 44.44352 | 8.53222 | 69.05506
Test 5 | 0.4617377 | 3.283237 | 44.53288 | 8.525581 | 69.12483
Test 5 | 0.462037 | 3.283237 | 44.62879 | 8.532879 | 69.24639
Test 5 | 0.4624683 | 3.283237 | 44.72744 | 8.535797 | 69.30415
Test 5 | 0.4630014 | 3.283237 | 44.81735 | 8.533269 | 69.3526
Test 5 | 0.4638295 | 3.283237 | 44.91547 | 8.521443 | 69.32551
Test 5 | 0.4642423 | 3.283237 | 45.01362 | 8.524884 | 69.21416
Test 5 | 0.4646942 | 3.283237 | 45.11262 | 8.527022 | 69.09209
Test 5 | 0.4652844 | 3.283237 | 45.20834 | 8.523451 | 69.06707
Test 5 | 0.4660252 | 3.283237 | 45.3011 | 8.513809 | 69.03437
Test 5 | 0.4662147 | 3.283237 | 45.40091 | 8.525633 | 69.04664
Test 5 | 0.4662597 | 3.283237 | 45.50044 | 8.542672 | 69.0458
Test 5 | 0.4663271 | 3.283237 | 45.60106 | 8.55909 | 69.02421
Test 5 | 0.4661504 | 3.283237 | 45.70195 | 8.584529 | 68.99623
Test 5 | 0.4661616 | 3.283237 | 45.80146 | 8.602809 | 68.89532
Test 5 | 0.4666001 | 3.283237 | 45.89283 | 8.603774 | 68.7329
Test 5 | 0.467218 | 3.283237 | 45.98442 | 8.598159 | 68.64245
Test 5 | 0.4677367 | 3.283237 | 46.08416 | 8.597708 | 68.46015
Test 5 | 0.4681962 | 3.283237 | 46.18407 | 8.599444 | 68.37498
Test 5 | 0.4684497 | 3.283237 | 46.28692 | 8.609269 | 68.37842
Test 5 | 0.4683894 | 3.283237 | 46.38866 | 8.630416 | 68.4365
Test 5 | 0.4686564 | 3.283237 | 46.49169 | 8.639729 | 68.47291
Test 5 | 0.4690193 | 3.283237 | 46.59455 | 8.645452 | 68.62657
Test 5 | 0.4705953 | 3.283237 | 46.69647 | 8.606424 | 68.70889
Test 5 | 0.4718072 | 3.283237 | 46.79886 | 8.581041 | 68.81057
Test 5 | 0.4733689 | 3.283237 | 46.90022 | 8.54298 | 68.79959
Test 5 | 0.4743058 | 3.283237 | 46.9943 | 8.526333 | 68.82697
Test 5 | 0.4751103 | 3.283237 | 47.0978 | 8.516197 | 68.84321
Test 5 | 0.4754956 | 3.283237 | 47.20167 | 8.521149 | 68.92788
Test 5 | 0.4758985 | 3.283237 | 47.30593 | 8.525521 | 68.98123
Test 5 | 0.4758412 | 3.283237 | 47.4103 | 8.546386 | 69.06036
Test 5 | 0.475847 | 3.283237 | 47.51515 | 8.565079 | 69.01179
Test 5 | 0.4760836 | 3.283237 | 47.61882 | 8.575237 | 68.90539
Test 5 | 0.4767074 | 3.283237 | 47.7136 | 8.569832 | 68.75385
Test 5 | 0.4774844 | 3.283237 | 47.81753 | 8.56057 | 68.67341
Test 5 | 0.4782088 | 3.283237 | 47.91921 | 8.552803 | 68.60014
Test 5 | 0.4787398 | 3.283237 | 48.01577 | 8.551036 | 68.55875
Test 5 | 0.4790316 | 3.283237 | 48.12154 | 8.559434 | 68.56801
Test 5 | 0.478624 | 3.283237 | 48.23107 | 8.593534 | 68.64307
Test 5 | 0.4785594 | 3.283237 | 48.32835 | 8.613192 | 68.68376
Test 5 | 0.4791599 | 3.283237 | 48.43438 | 8.610465 | 68.63267
Test 5 | 0.4794794 | 3.283237 | 48.53155 | 8.616248 | 68.6393
Test 5 | 0.4801993 | 3.283237 | 48.63306 | 8.6084 | 68.56942
Test 5 | 0.4811265 | 3.283237 | 48.73401 | 8.593054 | 68.40038
Test 5 | 0.4817934 | 3.283237 | 48.84095 | 8.588086 | 68.29885
Test 5 | 0.482062 | 3.283237 | 48.94463 | 8.596729 | 68.2847
Test 5 | 0.4822167 | 3.283237 | 49.04327 | 8.608526897 | 68.29444
Test 5 | 0.4824819 | 3.283237 | 49.15269 | 8.61825 | 68.39498
Test 5 | 0.4825555 | 3.283237 | 49.25935 | 8.634318 | 68.515
Test 5 | 0.4833134 | 3.283237 | 49.35955 | 8.624769 | 68.56542
Test 5 | 0.4841751 | 3.283237 | 49.45808 | 8.611251 | 68.59561
Test 5 | 0.485382 | 3.283237 | 49.5651 | 8.58702 | 68.56189
Test 5 | 0.4865757 | 3.283237 | 49.6637 | 8.56194 | 68.54641
Test 5 | 0.4876452 | 3.283237 | 49.77216 | 8.543042 | 68.54773
Test 5 | 0.4880431 | 3.283237 | 49.88001 | 8.5476 | 68.54897
Test 5 | 0.4881501 | 3.283237 | 49.98144 | 8.561224 | 68.51118
Test 5 | 0.4880151 | 3.283237 | 50.09102 | 8.58474 | 68.4855
Test 5 | 0.4877422 | 3.283237 | 50.20287 | 8.613543 | 68.43463
Test 5 | 0.487423 | 3.283237 | 50.31269 | 8.643694 | 68.33788
Test 5 | 0.4877088 | 3.283237 | 50.42377 | 8.652627 | 68.18967
Test 5 | 0.4879959 | 3.283237 | 50.53351 | 8.661259 | 68.05157
Test 5 | 0.4882106 | 3.283237 | 50.64397 | 8.672557 | 67.92213
Test 5 | 0.4890269 | 3.283237 | 50.74458 | 8.660801 | 67.82373
Test 5 | 0.4895018 | 3.283237 | 50.85574 | 8.66294 | 67.8053
Test 5 | 0.4896685 | 3.283237 | 50.96814 | 8.676176 | 67.89128
Test 5 | 0.4903625 | 3.283237 | 51.07748 | 8.670198 | 67.94069
Test 5 | 0.4907283 | 3.283237 | 51.18187 | 8.674966 | 68.04489
Test 5 | 0.4918062 | 3.283237 | 51.2948 | 8.656042 | 68.16244
Test 5 | 0.4928211 | 3.283237 | 51.40619 | 8.639143 | 68.25826
Test 5 | 0.4942796 | 3.283237 | 51.51812 | 8.606936 | 68.28319
Test 5 | 0.4950976 | 3.283237 | 51.62127 | 8.595694 | 68.35805
Test 5 | 0.4959819 | 3.283237 | 51.73436 | 8.583834 | 68.36746
Test 5 | 0.4967701 | 3.283237 | 51.84841 | 8.57548 | 68.39786
Test 5 | 0.4970665 | 3.283237 | 51.96204 | 8.584026 | 68.38084
Test 5 | 0.4973228 | 3.283237 | 52.07595 | 8.593979 | 68.35492
Test 5 | 0.4975715 | 3.283237 | 52.18051 | 8.602631 | 68.35741
Test 5 | 0.4975765 | 3.283237 | 52.29585 | 8.621472 | 68.32197
Test 5 | 0.4978422 | 3.283237 | 52.40104 | 8.629596 | 68.28128
Test 5 | 0.4985519 | 3.283237 | 52.51437 | 8.623653 | 68.21704
Test 5 | 0.4991915 | 3.283237 | 52.6194 | 8.618774 | 68.18042
Test 5 | 0.5003639 | 3.283237 | 52.72387 | 8.595463 | 68.14741
Test 5 | 0.5014113 | 3.283237 | 52.83933 | 8.578334 | 68.19972
Test 5 | 0.5024022 | 3.283237 | 52.94508 | 8.561631 | 68.31095
Test 5 | 0.503178 | 3.283237 | 53.06111 | 8.553955 | 68.45072
Test 5 | 0.5034226 | 3.283237 | 53.17785 | 8.564444 | 68.54655
Test 5 | 0.504072 | 3.283237 | 53.2849 | 8.559589 | 68.58508
Test 5 | 0.5047447 | 3.283237 | 53.39903 | 8.555075 | 68.60521
Test 5 | 0.5053698 | 3.283237 | 53.50575 | 8.550978 | 68.61987
Test 5 | 0.5060583 | 3.283237 | 53.62365 | 8.546518 | 68.65599
Test 5 | 0.5067766 | 3.283237 | 53.74028 | 8.540842 | 68.54821
Test 5 | 0.507353 | 3.283237 | 53.85707 | 8.539968 | 68.43088
Test 5 | 0.507594 | 3.283237 | 53.97667 | 8.550807 | 68.32012
Test 5 | 0.5079224 | 3.283237 | 54.09369 | 8.558266 | 68.2998
Test 5 | 0.5087166 | 3.283237 | 54.20171 | 8.548601 | 68.30426
Test 5 | 0.5087431 | 3.283237 | 54.32232 | 8.566732 | 68.43688
Test 5 | 0.5093506 | 3.283237 | 54.43925 | 8.564703 | 68.41193
Test 5 | 0.5102495 | 3.283237 | 54.54869 | 8.55171 | 68.42501
Test 5 | 0.5105935 | 3.283237 | 54.66908 | 8.559042 | 68.46759
Test 5 | 0.5118294 | 3.283237 | 54.78779 | 8.536253 | 68.4803
Test 5 | 0.5126346 | 3.283237 | 54.90793 | 8.528117 | 68.62321
Test 5 | 0.5136017 | 3.283237 | 55.01769 | 8.513014 | 68.63429
Test 5 | 0.5144432 | 3.283237 | 55.13504 | 8.503284 | 68.65474
Test 5 | 0.5149735 | 3.283237 | 55.24837 | 8.503225 | 68.64308
Test 5 | 0.5154156 | 3.283237 | 55.36987 | 8.50731 | 68.65289
Test 5 | 0.5162605 | 3.283237 | 55.49064 | 8.497984 | 68.60995
Test 5 | 0.5165444 | 3.283237 | 55.61257 | 8.507297 | 68.54258
Test 5 | 0.5168615 | 3.283237 | 55.7319 | 8.515092 | 68.50202
Test 5 | 0.5172155 | 3.283237 | 55.84509 | 8.520711 | 68.44531
Test 5 | 0.5175319 | 3.283237 | 55.96737 | 8.528931 | 68.39609
Test 5 | 0.5180212 | 3.283237 | 56.07994 | 8.529948 | 68.37735
Test 5 | 0.5184132 | 3.283237 | 56.19221 | 8.534104 | 68.36981
Test 5 | 0.5192089 | 3.283237 | 56.31569 | 8.526662 | 68.39272
Test 5 | 0.5200159 | 3.283237 | 56.43906 | 8.518839 | 68.41619
Test 5 | 0.5209081 | 3.283237 | 56.56138 | 8.508082 | 68.48517
Test 5 | 0.5221228 | 3.283237 | 56.68535 | 8.4871 | 68.51803
Test 5 | 0.522928 | 3.283237 | 56.7991 | 8.477963 | 68.56762
Test 5 | 0.5236183 | 3.283237 | 56.92459 | 8.474307 | 68.64085
Test 5 | 0.524264 | 3.283237 | 57.04914 | 8.471942 | 68.71
Test 5 | 0.5249286 | 3.283237 | 57.16345 | 8.467435 | 68.74895
Test 5 | 0.5256162 | 3.283237 | 57.28705 | 8.463558 | 68.70097
Test 5 | 0.5260635 | 3.283237 | 57.4024 | 8.466184 | 68.6455
Test 5 | 0.5261461 | 3.283237 | 57.52874 | 8.482152 | 68.53165
Test 5 | 0.5265778 | 3.283237 | 57.65217 | 8.48642 | 68.39235
Test 5 | 0.5264227 | 3.283237 | 57.77877 | 8.510069 | 68.34856
Test 5 | 0.5266769 | 3.283237 | 57.89447 | 8.518878 | 68.28695
Test 5 | 0.5267743 | 3.283237 | 58.02121 | 8.534369 | 68.26569
Test 5 | 0.5270251 | 3.283237 | 58.14755 | 8.544817 | 68.21236
Test 5 | 0.5273485 | 3.283237 | 58.26401 | 8.551433 | 68.1705
Test 5 | 0.5276315 | 3.283237 | 58.38094 | 8.559405 | 68.16229
Test 5 | 0.5285216 | 3.283237 | 58.50792 | 8.549153 | 68.18589
Test 5 | 0.5300164 | 3.283237 | 58.63558 | 8.519546 | 68.14967
Test 5 | 0.5307884 | 3.283237 | 58.76293 | 8.513232 | 68.10333
Test 5 | 0.5314894 | 3.283237 | 58.89153 | 8.509374 | 68.07369
Test 5 | 0.5314192 | 3.283237 | 59.01111 | 8.528903 | 68.00819
Test 5 | 0.5311887 | 3.283237 | 59.14104 | 8.555103 | 68.00601
Test 5 | 0.5311886 | 3.283237 | 59.26896 | 8.573611 | 68.02244
Test 5 | 0.5311159 | 3.283237 | 59.38835 | 8.593234 | 68.02395
Test 5 | 0.531528 | 3.283237 | 59.50785 | 8.597176 | 67.97944
Test 5 | 0.5323036 | 3.283237 | 59.63811 | 8.590906 | 67.86645
Test 5 | 0.5331249 | 3.283237 | 59.76835 | 8.583163 | 67.81642
Test 5 | 0.5342804 | 3.283237 | 59.89731 | 8.564513 | 67.83251
Test 5 | 0.5354095 | 3.283237 | 60.01638 | 8.545385 | 67.82074
Test 5 | 0.5362469 | 3.283237 | 60.14869 | 8.537497 | 67.89144
Test 5 | 0.536639 | 3.283237 | 60.27919 | 8.543519 | 68.00947
Test 5 | 0.5373393 | 3.283237 | 60.40061 | 8.538431 | 68.07966
Test 5 | 0.5377149 | 3.283237 | 60.52262 | 8.543729 | 68.17995
Test 5 | 0.5383808 | 3.283237 | 60.65521 | 8.541278 | 68.22377
Test 5 | 0.5392071 | 3.283237 | 60.78717 | 8.533645 | 68.21238
Test 5 | 0.5402954 | 3.283237 | 60.90885 | 8.516314 | 68.17629
Test 5 | 0.5411034 | 3.283237 | 61.04285 | 8.509581 | 68.08547
Test 5 | 0.5424911 | 3.283237 | 61.17454 | 8.484367 | 68.07335
Test 5 | 0.5433025 | 3.283237 | 61.29716 | 8.475998 | 68.11765
Test 5 | 0.5436879 | 3.283237 | 61.42093 | 8.481077 | 68.17713
Test 5 | 0.5438014 | 3.283237 | 61.5552 | 8.49607 | 68.36415
Test 5 | 0.544495 | 3.283237 | 61.67938 | 8.491534 | 68.43721
Test 5 | 0.5455933 | 3.283237 | 61.81561 | 8.476061 | 68.55192
Test 5 | 0.5468082 | 3.283237 | 61.95069 | 8.456877 | 68.6284
Test 5 | 0.5477663 | 3.283237 | 62.08698 | 8.445861 | 68.60076
Test 5 | 0.5489894 | 3.283237 | 62.221 | 8.426416 | 68.50759
Test 5 | 0.5490267 | 3.283237 | 62.35866 | 8.443914 | 68.41544
Test 5 | 0.549694 | 3.283237 | 62.49335 | 8.441618 | 68.29348
Test 5 | 0.5495803 | 3.283237 | 62.61958 | 8.46217 | 68.26194
Test 5 | 0.5491229 | 3.283237 | 62.7571 | 8.494887 | 68.18766
Test 5 | 0.5482185 | 3.283237 | 62.88373 | 8.540137 | 68.09053
Test 5 | 0.5477308 | 3.283237 | 63.00948 | 8.572461 | 67.92232
Test 5 | 0.5474291 | 3.283237 | 63.14566 | 8.60046 | 67.71227
Test 5 | 0.548193 | 3.283237 | 63.28475 | 8.595398 | 67.5356
Test 5 | 0.5483312 | 3.283237 | 63.41225 | 8.608374 | 67.4671
Test 5 | 0.5496658 | 3.283237 | 63.5449 | 8.584544 | 67.29598
Test 5 | 0.549842 | 3.283237 | 63.67241 | 8.596255 | 67.28686
Test 5 | 0.5502242 | 3.283237 | 63.8121 | 8.603153 | 67.35091
Test 5 | 0.5504243 | 3.283237 | 63.95233 | 8.61579 | 67.47172
Test 5 | 0.5511074 | 3.283237 | 64.09373 | 8.613446 | 67.56429
Test 5 | 0.5524743 | 3.283237 | 64.23322 | 8.589529 | 67.72025
Test 5 | 0.5544215 | 3.283237 | 64.37481 | 8.548104 | 67.76673
Test 5 | 0.5559742 | 3.283237 | 64.50262 | 8.517301 | 67.76325
Test 5 | 0.5573854 | 3.283237 | 64.64268 | 8.492629 | 67.86025
Test 5 | 0.558467 | 3.283237 | 64.78439 | 8.478308 | 67.88428
Test 5 | 0.5587904 | 3.283237 | 64.92538 | 8.486929 | 67.94136
Test 5 | 0.5593841 | 3.283237 | 65.0689 | 8.487643 | 68.056
Test 5 | 0.5597504 | 3.283237 | 65.19996 | 8.493613 | 68.17246
Test 5 | 0.5605831 | 3.283237 | 65.34257 | 8.486921 | 68.24078
Test 5 | 0.56099 | 3.283237 | 65.48692 | 8.493333 | 68.25028
Test 5 | 0.5621679 | 3.283237 | 65.62825 | 8.476032 | 68.14897
Test 5 | 0.5633037 | 3.283237 | 65.77089 | 8.460235 | 68.09118
Test 5 | 0.5641534 | 3.283237 | 65.9021 | 8.451596 | 68.02294
Test 5 | 0.5648132 | 3.283237 | 66.04631 | 8.450314 | 68.0522
Test 5 | 0.5649907 | 3.283237 | 66.17878 | 8.461943 | 68.0685
Test 5 | 0.5647727 | 3.283237 | 66.32507 | 8.487197 | 68.07054
Test 5 | 0.5648253 | 3.283237 | 66.46895 | 8.504023 | 68.01014
Test 5 | 0.5649707 | 3.283237 | 66.61522 | 8.518351 | 67.97115
Test 5 | 0.5658358 | 3.283237 | 66.74855 | 8.509321 | 67.9769
Test 5 | 0.5669937 | 3.283237 | 66.8936 | 8.493016 | 67.89317
Test 5 | 0.5679183 | 3.283237 | 67.02821 | 8.482419 | 67.93628
Test 5 | 0.5692127 | 3.283237 | 67.17416 | 8.462272 | 68.04981
Test 5 | 0.5703658 | 3.283237 | 67.30897 | 8.445005 | 68.13308
Test 5 | 0.571635 | 3.283237 | 67.45647 | 8.425969 | 68.27336
Test 5 | 0.5730758 | 3.283237 | 67.59141 | 8.400424 | 68.40201
Test 5 | 0.5740859 | 3.283237 | 67.72702 | 8.387687 | 68.57865
Test 5 | 0.5754033 | 3.283237 | 67.87499 | 8.367565 | 68.66631
Test 5 | 0.5766538 | 3.283237 | 68.02385 | 8.349582 | 68.67914
Test 5 | 0.5780865 | 3.283237 | 68.17254 | 8.326409 | 68.75253
Test 5 | 0.5785982 | 3.283237 | 68.32291 | 8.330022 | 68.76316
Test 5 | 0.5789722 | 3.283237 | 68.4708 | 8.337271 | 68.70036
Test 5 | 0.5793395 | 3.283237 | 68.60729 | 8.343301 | 68.58158
Test 5 | 0.5792248 | 3.283237 | 68.75973 | 8.36515 | 68.53151
Test 5 | 0.5793257 | 3.283237 | 68.90918 | 8.380414 | 68.3791
Test 5 | 0.5792378 | 3.283237 | 69.05603 | 8.40082 | 68.25306
Test 5 | 0.5793536 | 3.283237 | 69.19798 | 8.414725 | 68.16544
Test 5 | 0.5798481 | 3.283237 | 69.34882 | 8.41869 | 68.08095
Test 5 | 0.5799648 | 3.283237 | 69.49802 | 8.433408 | 67.95222
Test 5 | 0.580054 | 3.283237 | 69.65214 | 8.449509 | 67.94663
Test 5 | 0.5807086 | 3.283237 | 69.80316 | 8.44875 | 67.95777
Test 5 | 0.5814657 | 3.283237 | 69.95541 | 8.445144 | 67.99923
Test 5 | 0.5824622 | 3.283237 | 70.09546 | 8.433121 | 68.05366
Test 5 | 0.583208 | 3.283237 | 70.24928 | 8.430024 | 68.14456
Test 5 | 0.5847839 | 3.283237 | 70.40154 | 8.402825 | 68.20726
Test 5 | 0.5857909 | 3.283237 | 70.54247 | 8.390723 | 68.26398
Test 5 | 0.5869954 | 3.283237 | 70.68365 | 8.373047 | 68.31899
Test 5 | 0.5880067 | 3.283237 | 70.83746 | 8.362426 | 68.44379
Test 5 | 0.5889354 | 3.283237 | 70.97883 | 8.35271 | 68.4672
Test 5 | 0.5894047 | 3.283237 | 71.13455 | 8.357709 | 68.54743
Test 5 | 0.5903499 | 3.283237 | 71.27662 | 8.347609 | 68.51931
Test 5 | 0.5909595 | 3.283237 | 71.4338 | 8.348765 | 68.54263
Test 5 | 0.5918559 | 3.283237 | 71.58645 | 8.341282 | 68.45954
Test 5 | 0.5920154 | 3.283237 | 71.73024 | 8.353533 | 68.42106
Test 5 | 0.5929046 | 3.283237 | 71.87339 | 8.345115 | 68.33713
Test 5 | 0.5927933 | 3.283237 | 72.02991 | 8.366429 | 68.31949
Test 5 | 0.5931165 | 3.283237 | 72.18751 | 8.375601 | 68.38872
Test 5 | 0.5934197 | 3.283237 | 72.33346 | 8.383961 | 68.45438
Test 5 | 0.5942954 | 3.283237 | 72.47777 | 8.375948 | 68.46702
Test 5 | 0.5953088 | 3.283237 | 72.62282 | 8.364161 | 68.51201
Test 5 | 0.5972324 | 3.283237 | 72.77987 | 8.32834 | 68.46001
Test 5 | 0.5989152 | 3.283237 | 72.92477 | 8.298093 | 68.47633
Test 5 | 0.6004627 | 3.283237 | 73.08437 | 8.273446 | 68.53482
Test 5 | 0.6013214 | 3.283237 | 73.24483 | 8.267945 | 68.61815
Test 5 | 0.6017332 | 3.283237 | 73.39201 | 8.273223 | 68.72829
Test 5 | 0.6013393 | 3.283237 | 73.55517 | 8.302482 | 68.88411
Test 5 | 0.6015206 | 3.283237 | 73.71667 | 8.315697 | 68.91364
Test 5 | 0.6018398 | 3.283237 | 73.87748 | 8.324999 | 68.90661
Test 5 | 0.6031321 | 3.283237 | 74.03949 | 8.307539 | 68.80074
Test 5 | 0.6041367 | 3.283237 | 74.18645 | 8.29637 | 68.62166
Test 5 | 0.6054962 | 3.283237 | 74.34685 | 8.277014 | 68.3714
Test 5 | 0.6059023 | 3.283237 | 74.49673 | 8.282587 | 68.28897
Test 5 | 0.6057835 | 3.283237 | 74.65777 | 8.303747 | 68.23458
Test 5 | 0.6054971 | 3.283237 | 74.80836 | 8.328369 | 68.28636
Test 5 | 0.6052042 | 3.283237 | 74.97254 | 8.354728 | 68.39828
Test 5 | 0.6048029 | 3.283237 | 75.13791 | 8.384272 | 68.4831
Test 5 | 0.605609 | 3.283237 | 75.28871 | 8.378747 | 68.46173
Test 5 | 0.6068664 | 3.283237 | 75.44696 | 8.361601 | 68.41546
Test 5 | 0.6084913 | 3.283237 | 75.60343 | 8.334252 | 68.33664
Test 5 | 0.609916 | 3.283237 | 75.76772 | 8.313387 | 68.25136
Test 5 | 0.6110096 | 3.283237 | 75.93408 | 8.301843 | 68.21335
Test 5 | 0.6111618 | 3.283237 | 76.0953 | 8.315326 | 68.25067
Test 5 | 0.610582 | 3.283237 | 76.26249 | 8.34943 | 68.25139
Test 5 | 0.6100673 | 3.283237 | 76.41792 | 8.380572 | 68.22635
Test 5 | 0.6096685 | 3.283237 | 76.58569 | 8.409963 | 68.18214
Test 5 | 0.6097738 | 3.283237 | 76.75766 | 8.425936 | 68.01035
Test 5 | 0.6105043 | 3.283237 | 76.91949 | 8.423506 | 67.75854
Test 5 | 0.6113613 | 3.283237 | 77.08743 | 8.418246 | 67.56874
Test 5 | 0.6120129 | 3.283237 | 77.25587 | 8.418684 | 67.49931
Test 5 | 0.6125511 | 3.283237 | 77.42418 | 8.422206 | 67.42099
Test 5 | 0.6118609 | 3.283237 | 77.58138 | 8.458356 | 67.52004
Test 5 | 0.6119734 | 3.283237 | 77.75256 | 8.473904 | 67.65175
Test 5 | 0.612804 | 3.283237 | 77.92332 | 8.469509 | 67.76912
Test 5 | 0.6142433 | 3.283237 | 78.09294 | 8.448212 | 67.89403
Test 5 | 0.6166978 | 3.283237 | 78.26119 | 8.399156 | 67.9437
Test 5 | 0.6189606 | 3.283237 | 78.41685 | 8.354438 | 67.97645
Test 5 | 0.6210167 | 3.283237 | 78.58844 | 8.31737 | 67.94564
Test 5 | 0.6220789 | 3.283237 | 78.76097 | 8.307187 | 68.02733
Test 5 | 0.6229631 | 3.283237 | 78.93323 | 8.301739 | 68.1537
Test 5 | 0.6232082 | 3.283237 | 79.09217 | 8.311914 | 68.31652
Test 5 | 0.6233105 | 3.283237 | 79.26612 | 8.327461 | 68.4391
Test 5 | 0.6231493 | 3.283237 | 79.44158 | 8.350213 | 68.46893
Test 5 | 0.6237138 | 3.283237 | 79.59969 | 8.351695 | 68.37346
Test 5 | 0.6243772 | 3.283237 | 79.75822 | 8.350554 | 68.27954
Test 5 | 0.6261375 | 3.283237 | 79.92958 | 8.321509 | 68.10248
Test 5 | 0.6274644 | 3.283237 | 80.10304 | 8.304332 | 68.01253
Test 5 | 0.6279735 | 3.283237 | 80.26328 | 8.307458 | 67.99048
Test 5 | 0.6283157 | 3.283237 | 80.43752 | 8.316427 | 68.00953
Test 5 | 0.628208 | 3.283237 | 80.60008 | 8.33609 | 68.09286
Test 5 | 0.6279299 | 3.283237 | 80.77735 | 8.361826 | 68.17693
Test 5 | 0.6285143 | 3.283237 | 80.93938 | 8.363027 | 68.23905
Test 5 | 0.6297144 | 3.283237 | 81.10107 | 8.347823 | 68.26684
Test 5 | 0.6314988 | 3.283237 | 81.27644 | 8.318664 | 68.18705
Test 5 | 0.6327537 | 3.283237 | 81.4379 | 8.302159 | 68.1324
Test 5 | 0.6343463 | 3.283237 | 81.61615 | 8.278606 | 68.10771
Test 5 | 0.6351348 | 3.283237 | 81.79658 | 8.27632 | 68.19292
Test 5 | 0.6355689 | 3.283237 | 81.97594 | 8.283141 | 68.26449
Test 5 | 0.6354545 | 3.283237 | 82.15516 | 8.304238 | 68.30972
Test 5 | 0.635743 | 3.283237 | 82.3201 | 8.31336 | 68.30414
Test 5 | 0.635957 | 3.283237 | 82.4855 | 8.324459 | 68.2756
Test 5 | 0.6369727 | 3.283237 | 82.66583 | 8.316072 | 68.18449
Test 5 | 0.6379768 | 3.283237 | 82.84432 | 8.307816 | 68.08112
Test 5 | 0.6388235 | 3.283237 | 83.02684 | 8.304063 | 68.01768
Test 5 | 0.6391949 | 3.283237 | 83.20604 | 8.312318 | 67.97458
Test 5 | 0.6389757 | 3.283237 | 83.38825 | 8.336238 | 67.88763
Test 5 | 0.6387992 | 3.283237 | 83.55597 | 8.357621 | 67.8992
Test 5 | 0.6393495 | 3.283237 | 83.72443 | 8.360062 | 67.90413
Test 5 | 0.6399343 | 3.283237 | 83.90239 | 8.362527 | 67.8666
Test 5 | 0.6409769 | 3.283237 | 84.07306 | 8.3523 | 67.80767
Test 5 | 0.6417954 | 3.283237 | 84.25651 | 8.349189 | 67.75147
Test 5 | 0.6428559 | 3.283237 | 84.42501 | 8.338306 | 67.66093
Test 5 | 0.6431939 | 3.283237 | 84.6047 | 8.347271 | 67.61441
Test 5 | 0.6430264 | 3.283237 | 84.79098 | 8.37001 | 67.66549
Test 5 | 0.6432599 | 3.283237 | 84.96192 | 8.380797 | 67.74097
Test 5 | 0.6435218 | 3.283237 | 85.13241 | 8.39078 | 67.80079
Test 5 | 0.6440154 | 3.283237 | 85.3171 | 8.396098 | 67.82966
Test 5 | 0.6451103 | 3.283237 | 85.48857 | 8.384438 | 67.7456
Test 5 | 0.6465863 | 3.283237 | 85.67446 | 8.364351 | 67.63665
Test 5 | 0.6479177 | 3.283237 | 85.85961 | 8.348014 | 67.52672
Test 5 | 0.6486598 | 3.283237 | 86.03184 | 8.34563 | 67.49708
Test 5 | 0.6492958 | 3.283237 | 86.22751 | 8.348234 | 67.50842
Test 5 | 0.6490494 | 3.283237 | 86.41147 | 8.372396 | 67.59492
Test 5 | 0.6486695 | 3.283237 | 86.60061 | 8.400554 | 67.69409
Test 5 | 0.6491168 | 3.283237 | 86.77387 | 8.405763 | 67.7081
Test 5 | 0.6503275 | 3.283237 | 86.96414 | 8.392858 | 67.74657
Test 5 | 0.6521231 | 3.283237 | 87.15192 | 8.364725 | 67.6972
Test 5 | 0.6542153 | 3.283237 | 87.32501 | 8.327818 | 67.64767
Test 5 | 0.6559227 | 3.283237 | 87.51275 | 8.30233 | 67.67805
Test 5 | 0.6569221 | 3.283237 | 87.68718 | 8.293585 | 67.70882
Test 5 | 0.6578033 | 3.283237 | 87.87919 | 8.289492 | 67.84283
Test 5 | 0.6581206 | 3.283237 | 88.07438 | 8.299894 | 68.03705
Test 5 | 0.658692 | 3.283237 | 88.26795 | 8.303711 | 68.18129
Test 5 | 0.6594142 | 3.283237 | 88.46034 | 8.303591 | 68.24678
Test 5 | 0.6607971 | 3.283237 | 88.65401 | 8.286974 | 68.11147
Test 5 | 0.6619763 | 3.283237 | 88.84868 | 8.275609 | 68.03432
Test 5 | 0.663732 | 3.283237 | 89.03958 | 8.249574 | 67.88559
Test 5 | 0.6642697 | 3.283237 | 89.2353 | 8.254329 | 67.87038
Test 5 | 0.6643967 | 3.283237 | 89.42997 | 8.269172 | 67.8983
Test 5 | 0.6636686 | 3.283237 | 89.61023 | 8.30403 | 67.95726
Test 5 | 0.6629137 | 3.283237 | 89.79146578 | 8.339788 | 68.00624
Test 5 | 0.6628219 | 3.283237 | 89.97205 | 8.358875 | 68.03247
Test 5 | 0.6641548 | 3.283237 | 90.16699 | 8.343397 | 67.95335
Test 5 | 0.6659073 | 3.283237 | 90.36421 | 8.317693 | 67.83936
Test 5 | 0.6684303 | 3.283237 | 90.55963 | 8.272873 | 67.64889
Test 5 | 0.6695877 | 3.283237 | 90.75678 | 8.262244 | 67.63156
Test 5 | 0.6705649 | 3.283237 | 90.95476 | 8.256152 | 67.61962
Test 5 | 0.6700094 | 3.283237 | 91.15586 | 8.288132 | 67.76707
Test 5 | 0.6697886 | 3.283237 | 91.33958 | 8.310313 | 67.9164
Test 5 | 0.6693538 | 3.283237 | 91.54267 | 8.339615 | 68.18655
Test 5 | 0.6707566 | 3.283237 | 91.73736 | 8.322432 | 68.27501
Test 5 | 0.6723208 | 3.283237 | 91.91956 | 8.300204 | 68.28885
Test 5 | 0.6751186 | 3.283237 | 92.10523 | 8.248179 | 68.17552
Test 5 | 0.6773499 | 3.283237 | 92.28822 | 8.210205 | 68.10823
Test 5 | 0.6793503 | 3.283237 | 92.47108 | 8.178097 | 68.05337
Test 5 | 0.6803021 | 3.283237 | 92.67362 | 8.173093 | 68.09574
Test 5 | 0.6799791 | 3.283237 | 92.87155 | 8.198332 | 68.21777
Test 5 | 0.679278 | 3.283237 | 93.05935 | 8.231877 | 68.3919
Test 5 | 0.6783472 | 3.283237 | 93.26538 | 8.272758 | 68.48573
Test 5 | 0.6783343 | 3.283237 | 93.45284 | 8.289701 | 68.4201
Test 5 | 0.6794073 | 3.283237 | 93.63918 | 8.280015 | 68.31971
Test 5 | 0.6810006 | 3.283237 | 93.83952 | 8.258947 | 68.03529
Test 5 | 0.6827376 | 3.283237 | 94.04304 | 8.234797 | 67.8616
Test 5 | 0.6840712 | 3.283237 | 94.22962 | 8.218994 | 67.7581
Test 5 | 0.6845199 | 3.283237 | 94.43611 | 8.226211 | 67.70841
Test 5 | 0.6834841 | 3.283237 | 94.64546 | 8.269455 | 67.81056
Test 5 | 0.6825414 | 3.283237 | 94.85357 | 8.310548 | 67.88979
Test 5 | 0.6823503 | 3.283237 | 95.04534 | 8.332013 | 68.02426
Test 5 | 0.6829478 | 3.283237 | 95.25376 | 8.335679 | 68.05066
Test 5 | 0.6852569 | 3.283237 | 95.45782 | 8.297333 | 67.9634
Test 5 | 0.6879272 | 3.283237 | 95.66313 | 8.250751 | 67.80894
Test 5 | 0.6896931 | 3.283237 | 95.85234 | 8.224791 | 67.63977
Test 5 | 0.6906763 | 3.283237 | 96.06253 | 8.219375 | 67.59752
Test 5 | 0.6908121 | 3.283237 | 96.27317 | 8.234159 | 67.63841
Test 5 | 0.6899774 | 3.283237 | 96.4848 | 8.27224 | 67.7729
Test 5 | 0.6885208 | 3.283237 | 96.68076 | 8.324148 | 67.92256
Test 5 | 0.6877752 | 3.283237 | 96.89419 | 8.360622 | 67.93428
Test 5 | 0.6884134 | 3.283237 | 97.10455 | 8.363247 | 67.8052
Test 5 | 0.690239 | 3.283237 | 97.29578 | 8.335447 | 67.59257
Test 5 | 0.6925481 | 3.283237 | 97.50418 | 8.297692 | 67.35589
Test 5 | 0.6941799 | 3.283237 | 97.69874 | 8.275206 | 67.20568
Test 5 | 0.695188 | 3.283237 | 97.91128 | 8.269175 | 67.16283
Test 5 | 0.6950045 | 3.283237 | 98.10844 | 8.290201 | 67.26106
Test 5 | 0.6942688 | 3.283237 | 98.30691 | 8.324587 | 67.45641
Test 5 | 0.6937143 | 3.283237 | 98.52521 | 8.356414 | 67.70784
Test 5 | 0.6935652 | 3.283237 | 98.74128 | 8.378343 | 67.82135
Test 5 | 0.6945514 | 3.283237 | 98.95817 | 8.372917 | 67.70944
Test 5 | 0.6967722 | 3.283237 | 99.17197 | 8.337605 | 67.50458
Test 5 | 0.6992358 | 3.283237 | 99.38411 | 8.296666 | 67.22554
Test 5 | 0.7006077 | 3.283237 | 99.58273 | 8.280721 | 67.01184
Test 5 | 0.7008796 | 3.283237 | 99.79192 | 8.291678 | 66.83967
Test 5 | 0.699471 | 3.283237 | 99.99642 | 8.342169 | 66.8851
Test 5 | 0.6977906 | 3.283237 | 100.1995 | 8.399414 | 66.92147
Test 5 | 0.6962096 | 3.283237 | 100.4234 | 8.456466 | 67.11088
Test 5 | 0.6965605 | 3.283237 | 100.6446 | 8.466552 | 67.1925
Test 5 | 0.6981661 | 3.283237 | 100.8632 | 8.44596 | 67.17418
Test 5 | 0.7006696 | 3.283237 | 101.079 | 8.403654 | 67.06368
Test 5 | 0.7035382 | 3.283237 | 101.2969 | 8.353234 | 66.96686
Test 5 | 0.7064439 | 3.283237 | 101.5157 | 8.302556 | 66.91944
Test 5 | 0.7083035 | 3.283237 | 101.7367 | 8.276997 | 66.98352
Test 5 | 0.7083711 | 3.283237 | 101.942 | 8.292116 | 67.21048
Test 5 | 0.7077159 | 3.283237 | 102.1659 | 8.325724 | 67.39227
Test 5 | 0.7072286 | 3.283237 | 102.3901 | 8.355496 | 67.46697
Test 5 | 0.706871 | 3.283237 | 102.617 | 8.382488 | 67.54115
Test 5 | 0.7077383 | 3.283237 | 102.8214 | 8.378615 | 67.54247
Test 5 | 0.7102923 | 3.283237 | 103.0423 | 8.336339 | 67.458
Test 5 | 0.7129896 | 3.283237 | 103.2459 | 8.289728 | 67.31915
Test 5 | 0.715426 | 3.283237 | 103.4691 | 8.251166 | 67.2924
Test 5 | 0.7169575 | 3.283237 | 103.6949 | 8.233881 | 67.33581
Test 5 | 0.7175359 | 3.283237 | 103.9226 | 8.238658 | 67.55324
Test 5 | 0.7185691 | 3.283237 | 104.1325 | 8.231582 | 67.825
Test 5 | 0.7194331 | 3.283237 | 104.3426 | 8.228384 | 68.21076
Test 5 | 0.7219558 | 3.283237 | 104.5703 | 8.188817 | 68.46517
Test 5 | 0.7236821 | 3.283237 | 104.7793 | 8.166085 | 68.6585
Test 5 | 0.7267878 | 3.283237 | 105.0071 | 8.114044 | 68.71176
Test 5 | 0.7299076 | 3.283237 | 105.2347 | 8.062267 | 68.79877
Test 5 | 0.7327995 | 3.283237 | 105.4619 | 8.016028 | 68.82607
Test 5 | 0.7343161 | 3.283237 | 105.6746 | 7.999053 | 68.90703
Test 5 | 0.7344613 | 3.283237 | 105.9056 | 8.013369 | 68.94773
Test 5 | 0.7335958 | 3.283237 | 106.1388 | 8.049974 | 68.99765
Test 5 | 0.7325326 | 3.283237 | 106.3533 | 8.089672 | 69.01438
Test 5 | 0.7320747 | 3.283237 | 106.5881 | 8.117679 | 68.92663
Test 5 | 0.7317944 | 3.283237 | 106.8209 | 8.141641 | 68.70311
Test 5 | 0.7323433 | 3.283237 | 107.0325 | 8.145544 | 68.43922
Test 5 | 0.7327674 | 3.283237 | 107.265 | 8.153792 | 68.10399
Test 5 | 0.7334326 | 3.283237 | 107.4786 | 8.155216 | 67.87362
Test 5 | 0.7345104 | 3.283237 | 107.7127 | 8.149009 | 67.78986
Test 5 | 0.7344149 | 3.283237 | 107.9506 | 8.169137 | 67.86588
Test 5 | 0.7345285 | 3.283237 | 108.1839 | 8.184258 | 67.9272
Test 5 | 0.7340417 | 3.283237 | 108.4225 | 8.213187 | 68.06857
Test 5 | 0.7343765 | 3.283237 | 108.6437 | 8.222441 | 68.11076
Test 5 | 0.7356787 | 3.283237 | 108.881 | 8.211256 | 68.13759
Test 5 | 0.7382053 | 3.283237 | 109.1162 | 8.17276 | 68.13911
Test 5 | 0.7402598 | 3.283237 | 109.3329 | 8.1436 | 68.11689
Test 5 | 0.7423085 | 3.283237 | 109.5692 | 8.116218 | 68.03899
Test 5 | 0.7429723 | 3.283237 | 109.8096 | 8.119491 | 68.00511
Test 5 | 0.743195 | 3.283237 | 110.0501 | 8.1324 | 68.03905
Test 5 | 0.7432207 | 3.283237 | 110.2934 | 8.149817 | 68.04894
Test 5 | 0.7428482 | 3.283237 | 110.5324 | 8.175669 | 68.20869
Test 5 | 0.7432506 | 3.283237 | 110.7736 | 8.184639 | 68.24184
Test 5 | 0.7441304 | 3.283237 | 111.0146 | 8.183067 | 68.17481
Test 5 | 0.7453096 | 3.283237 | 111.2357 | 8.173436 | 68.07108
Test 5 | 0.7468559 | 3.283237 | 111.4789 | 8.157426 | 67.96376
Test 5 | 0.7485923 | 3.283237 | 111.7202 | 8.137201 | 67.89576
Test 5 | 0.7496316 | 3.283237 | 111.9638 | 8.132344 | 67.91613
Test 5 | 0.7499363 | 3.283237 | 112.2093 | 8.143557 | 67.94766
Test 5 | 0.7497229 | 3.283237 | 112.4347 | 8.164557 | 68.01184
Test 5 | 0.7497182 | 3.283237 | 112.6817 | 8.182595 | 68.01578
Test 5 | 0.7495366 | 3.283237 | 112.9286 | 8.204497 | 68.03834
Test 5 | 0.7502258 | 3.283237 | 113.1536 | 8.205751 | 67.83927
Test 5 | 0.750359 | 3.283237 | 113.3785 | 8.219141 | 67.64219
Test 5 | 0.7508427 | 3.283237 | 113.6237 | 8.226308 | 67.3999
Test 5 | 0.750623 | 3.283237 | 113.8732 | 8.249196 | 67.16073
Test 5 | 0.7503779 | 3.283237 | 114.1186 | 8.272378 | 66.9725
Test 5 | 0.7497055 | 3.283237 | 114.3484 | 8.303906 | 66.91337
Test 5 | 0.7492551 | 3.283237 | 114.5973 | 8.331992 | 66.86783
Test 5 | 0.7492453 | 3.283237 | 114.8286 | 8.349028 | 66.83296
Test 5 | 0.7498901 | 3.283237 | 115.0774 | 8.352737 | 66.88062
Test 5 | 0.7513405 | 3.283237 | 115.3083 | 8.33721 | 66.9698
Test 5 | 0.7533043 | 3.283237 | 115.5379 | 8.310311 | 67.04509
Test 5 | 0.7555022 | 3.283237 | 115.789 | 8.279989 | 67.06524
Test 5 | 0.7570172 | 3.283237 | 116.0193 | 8.263287 | 67.07927
Test 5 | 0.7585464 | 3.283237 | 116.2726 | 8.247969 | 67.1573
Test 5 | 0.7597158 | 3.283237 | 116.5049 | 8.239026 | 67.26944
Test 5 | 0.7606661 | 3.283237 | 116.7594 | 8.236403 | 67.34839
Test 5 | 0.7613319 | 3.283237 | 116.9929 | 8.238445 | 67.44059
Test 5 | 0.7617481 | 3.283237 | 117.2269 | 8.245905 | 67.44231
Test 5 | 0.7619169 | 3.283237 | 117.4838 | 8.26032 | 67.41575
Test 5 | 0.7633337 | 3.283237 | 117.7396 | 8.247597 | 67.36018
Test 5 | 0.7646903 | 3.283237 | 117.9748 | 8.234783 | 67.3757
Test 5 | 0.7664431 | 3.283237 | 118.2332 | 8.215114 | 67.36497
Test 5 | 0.7677799 | 3.283237 | 118.4904 | 8.204339 | 67.35548
Test 5 | 0.7683219 | 3.283237 | 118.747 | 8.210514 | 67.34777
Test 5 | 0.7688225 | 3.283237 | 118.987 | 8.216395 | 67.42693
Test 5 | 0.7693962 | 3.283237 | 119.2414 | 8.221683 | 67.55949
Test 5 | 0.770119 | 3.283237 | 119.4862 | 8.223107 | 67.63593
Test 5 | 0.7714476 | 3.283237 | 119.7402 | 8.212224 | 67.64964
Test 5 | 0.7725269 | 3.283237 | 119.9792 | 8.205643 | 67.62835
Test 5 | 0.7737801 | 3.283237 | 120.2229 | 8.195698 | 67.53923
Test 5 | 0.7753915 | 3.283237 | 120.4643 | 8.17806 | 67.50417
Test 5 | 0.7767818 | 3.283237 | 120.7261 | 8.166519 | 67.53821
Test 5 | 0.7773721 | 3.283237 | 120.9686 | 8.1705 | 67.6063
Test 5 | 0.7779343 | 3.283237 | 121.2266 | 8.176096 | 67.62023
Test 5 | 0.7785181 | 3.283237 | 121.4751 | 8.180576 | 67.69245
Test 5 | 0.779149 | 3.283237 | 121.7189 | 8.183723 | 67.72096
Test 5 | 0.7801746 | 3.283237 | 121.9765 | 8.179491 | 67.74062
Test 5 | 0.7815917 | 3.283237 | 122.2452 | 8.167812 | 67.78818
Test 5 | 0.7828652 | 3.283237 | 122.5101 | 8.158907 | 67.78737
Test 5 | 0.7841225 | 3.283237 | 122.7566 | 8.149123 | 67.74506
Test 5 | 0.7856104 | 3.283237 | 123.024 | 8.135966 | 67.76202
Test 5 | 0.7862891 | 3.283237 | 123.2716 | 8.138273 | 67.75223
Test 5 | 0.7869641 | 3.283237 | 123.5357 | 8.14173 | 67.74838
Test 5 | 0.7872961 | 3.283237 | 123.7836 | 8.151184 | 67.72812
Test 5 | 0.7873814 | 3.283237 | 124.0558 | 8.167338 | 67.72751
Test 5 | 0.7882632 | 3.283237 | 124.3269 | 8.166887 | 67.67162
Test 5 | 0.7888699 | 3.283237 | 124.5968 | 8.172034 | 67.65527
Test 5 | 0.7897881 | 3.283237 | 124.8466 | 8.169387 | 67.57831
Test 5 | 0.7901869 | 3.283237 | 125.0956 | 8.177418 | 67.53989
Test 5 | 0.7907936 | 3.283237 | 125.3686 | 8.182694 | 67.45298
Test 5 | 0.7912923 | 3.283237 | 125.6444 | 8.190364 | 67.4855
Test 5 | 0.7926769 | 3.283237 | 125.8952 | 8.178065 | 67.49333
Test 5 | 0.7941153 | 3.283237 | 126.1687 | 8.166168 | 67.61144
Test 5 | 0.7954241 | 3.283237 | 126.4212 | 8.155608 | 67.69681
Test 5 | 0.7965589 | 3.283237 | 126.6743 | 8.14867 | 67.74298
Test 5 | 0.7983326 | 3.283237 | 126.9512 | 8.130231 | 67.78014
Test 5 | 0.7998182 | 3.283237 | 127.2254 | 8.117556 | 67.84746
Test 5 | 0.8016222 | 3.283237 | 127.5032 | 8.098702 | 67.91279
Test 5 | 0.8032945 | 3.283237 | 127.7807 | 8.082573 | 68.07214
Test 5 | 0.8043954 | 3.283237 | 128.0367 | 8.076614 | 68.08791
Test 5 | 0.8055265 | 3.283237 | 128.3168 | 8.071567 | 68.12687
Test 5 | 0.8060852 | 3.283237 | 128.5978 | 8.078035 | 68.16548
Test 5 | 0.8072202 | 3.283237 | 128.8548 | 8.071428 | 68.17315
Test 5 | 0.8082952 | 3.283237 | 129.1343 | 8.067437 | 68.19074
Test 5 | 0.8091706 | 3.283237 | 129.395 | 8.066243 | 68.15744
Test 5 | 0.80979 | 3.283237 | 129.6529 | 8.069958 | 68.11324
Test 5 | 0.8104429 | 3.283237 | 129.9338 | 8.074416 | 68.03784
Test 5 | 0.8106134 | 3.283237 | 130.1931 | 8.087129 | 67.93484
Test 5 | 0.8104985 | 3.283237 | 130.4533 | 8.105588 | 67.86938
Test 5 | 0.8104106 | 3.283237 | 130.7147 | 8.12359 | 67.72868
Test 5 | 0.8098973 | 3.283237 | 130.9981 | 8.15153 | 67.66061
Test 5 | 0.8100663 | 3.283237 | 131.2603 | 8.164433 | 67.50276
Test 5 | 0.8102224 | 3.283237 | 131.5231 | 8.177631 | 67.36966
Test 5 | 0.8108881 | 3.283237 | 131.8082 | 8.18191 | 67.26852
Test 5 | 0.8116947 | 3.283237 | 132.0964 | 8.183506 | 67.21886
Test 5 | 0.8128606 | 3.283237 | 132.386 | 8.17794 | 67.20891
Test 5 | 0.8141416 | 3.283237 | 132.6733 | 8.169914 | 67.32451
Test 5 | 0.8154129 | 3.283237 | 132.939 | 8.16077 | 67.43804
Test 5 | 0.8167599 | 3.283237 | 133.205 | 8.150148 | 67.54105
Test 5 | 0.8184768 | 3.283237 | 133.497 | 8.133787 | 67.6454
Test 5 | 0.8205934 | 3.283237 | 133.7818 | 8.109139 | 67.79994
Test 5 | 0.8231964 | 3.283237 | 134.053 | 8.074274 | 67.89014
Test 5 | 0.8249708 | 3.283237 | 134.3449 | 8.057084 | 68.0175
Test 5 | 0.8263328 | 3.283237 | 134.6418 | 8.048294 | 68.10138
Test 5 | 0.8275726 | 3.283237 | 134.9295 | 8.041344 | 68.06458
Test 5 | 0.8272562 | 3.283237 | 135.2248 | 8.065107 | 67.96738
Test 5 | 0.8270597 | 3.283237 | 135.522 | 8.086678 | 67.84212
Test 5 | 0.82714 | 3.283237 | 135.8182 | 8.102772 | 67.71609
Test 5 | 0.8265995 | 3.283237 | 136.1129 | 8.130979 | 67.57333
Test 5 | 0.826036 | 3.283237 | 136.3855 | 8.158382 | 67.3577
Test 5 | 0.8254406 | 3.283237 | 136.6601 | 8.18661 | 67.16231
Test 5 | 0.8251346 | 3.283237 | 136.9565 | 8.210449 | 66.92224
Test 5 | 0.8244063 | 3.283237 | 137.2556 | 8.242924 | 66.73714
Test 5 | 0.8245903 | 3.283237 | 137.5555 | 8.257251 | 66.60783
Test 5 | 0.8250687 | 3.283237 | 137.8569 | 8.265749 | 66.60764
Test 5 | 0.826006 | 3.283237 | 138.1605 | 8.265162 | 66.58558
Test 5 | 0.8264973 | 3.283237 | 138.4596 | 8.273211 | 66.60827
Test 5 | 0.8276909 | 3.283237 | 138.7623 | 8.267401 | 66.61911
Test 5 | 0.8286551 | 3.283237 | 139.0403 | 8.264696 | 66.6253
Test 5 | 0.8302907 | 3.283237 | 139.3435 | 8.250119 | 66.67672
Test 5 | 0.8317115 | 3.283237 | 139.6212 | 8.238342 | 66.75037
Test 5 | 0.8338333 | 3.283237 | 139.8996 | 8.21281 | 66.81352
Test 5 | 0.8354171 | 3.283237 | 140.2053 | 8.199577 | 66.88547
Test 5 | 0.8365741 | 3.283237 | 140.5109 | 8.194739 | 66.9055
Test 5 | 0.8372116 | 3.283237 | 140.8179 | 8.200142 | 66.98162
Test 5 | 0.8384854 | 3.283237 | 141.1007 | 8.191661 | 67.03088
Test 5 | 0.8396942 | 3.283237 | 141.4102 | 8.186014 | 67.09632
Test 5 | 0.8416731 | 3.283237 | 141.7174 | 8.165262 | 67.18153
Test 5 | 0.8430327 | 3.283237 | 141.9995 | 8.15515 | 67.2096
Test 5 | 0.8449679 | 3.283237 | 142.3091 | 8.135537 | 67.21334
Test 5 | 0.845959 | 3.283237 | 142.6182 | 8.134114 | 67.22927
Test 5 | 0.8471923 | 3.283237 | 142.9021 | 8.126591 | 67.23123
Test 5 | 0.8481812 | 3.283237 | 143.2162 | 8.125476 | 67.29852
Test 5 | 0.8490474 | 3.283237 | 143.5274 | 8.126525 | 67.304
Test 5 | 0.8497325 | 3.283237 | 143.8142 | 8.129638 | 67.33248
Test 5 | 0.8506814 | 3.283237 | 144.1034 | 8.127821 | 67.32298
Test 5 | 0.8516283 | 3.283237 | 144.4162 | 8.127365 | 67.33426
Test 5 | 0.8525572 | 3.283237 | 144.7331 | 8.12746 | 67.36259
Test 5 | 0.8541625 | 3.283237 | 145.0223 | 8.113117 | 67.40525
Test 5 | 0.8555841 | 3.283237 | 145.313 | 8.102388 | 67.4144
Test 5 | 0.8566093 | 3.283237 | 145.6286 | 8.100561 | 67.44509
Test 5 | 0.8579582 | 3.283237 | 145.9215 | 8.091347 | 67.45395
Test 5 | 0.8586595 | 3.283237 | 146.2382 | 8.095671 | 67.48714
Test 5 | 0.8591996 | 3.283237 | 146.533 | 8.101796 | 67.47355
Test 5 | 0.8595219 | 3.283237 | 146.854 | 8.113453 | 67.45649
Test 5 | 0.8600446 | 3.283237 | 147.1463 | 8.119725 | 67.34452
Test 5 | 0.8603063 | 3.283237 | 147.4663 | 8.132434 | 67.2502
Test 5 | 0.8608248 | 3.283237 | 147.7614 | 8.138891 | 67.14257
Test 5 | 0.8612802 | 3.283237 | 148.0565 | 8.146528 | 67.04863
Test 5 | 0.8621733 | 3.283237 | 148.3805 | 8.147451 | 67.03176
Test 5 | 0.863053 | 3.283237 | 148.7063 | 8.148701 | 67.06507
Test 5 | 0.8647265 | 3.283237 | 149.031 | 8.134913 | 67.05797
Test 5 | 0.8655956 | 3.283237 | 149.3286 | 8.1348 | 67.10874
Test 5 | 0.8664682 | 3.283237 | 149.6298 | 8.134796 | 67.1414
Test 5 | 0.8678207 | 3.283237 | 149.9527 | 8.126965 | 67.17117
Test 5 | 0.8691418 | 3.283237 | 150.2529 | 8.118495 | 67.20112
Test 5 | 0.8704159 | 3.283237 | 150.5821 | 8.11248 | 67.27094
Test 5 | 0.8718825 | 3.283237 | 150.8834 | 8.101386 | 67.2987
Test 5 | 0.8728839 | 3.283237 | 151.2116 | 8.100392 | 67.28372
Test 5 | 0.8734715 | 3.283237 | 151.5151 | 8.105734 | 67.2405
Test 5 | 0.8737539 | 3.283237 | 151.8472 | 8.118249 | 67.20541
Test 5 | 0.8744689 | 3.283237 | 152.177 | 8.122583 | 67.16981
Test 5 | 0.8746284 | 3.283237 | 152.4838 | 8.13599 | 67.16498
Test 5 | 0.8756601 | 3.283237 | 152.8127 | 8.134341 | 67.09287
Test 5 | 0.8768262 | 3.283237 | 153.1515 | 8.130705 | 67.01337
Test 5 | 0.8774325 | 3.283237 | 153.489 | 8.137363 | 66.91228
Test 5 | 0.8774451 | 3.283237 | 153.8199 | 8.154675 | 66.88096
Test 5 | 0.8786067 | 3.283237 | 154.1281 | 8.149421 | 66.86198
Test 5 | 0.8789356 | 3.283237 | 154.4648 | 8.161109 | 66.89093
Test 5 | 0.8800569 | 3.283237 | 154.8015 | 8.158072 | 66.93056
Test 5 | 0.8813242 | 3.283237 | 155.1412 | 8.15248 | 66.96347
Test 5 | 0.8828491 | 3.283237 | 155.4786 | 8.142009 | 67.00089
Test 5 | 0.8845219 | 3.283237 | 155.7898 | 8.127475 | 67.03909
Test 5 | 0.8860877 | 3.283237 | 156.1273 | 8.116324 | 67.06217
Test 5 | 0.8878226 | 3.283237 | 156.4622 | 8.101979 | 67.12115
Test 5 | 0.8889343 | 3.283237 | 156.7838 | 8.098335 | 67.18682
Test 5 | 0.8904538 | 3.283237 | 157.1266 | 8.088365 | 67.28894
Test 5 | 0.891513 | 3.283237 | 157.4419 | 8.085351 | 67.35661
Test 5 | 0.8931673 | 3.283237 | 157.7855 | 8.073008 | 67.45926
Test 5 | 0.8944783 | 3.283237 | 158.1005 | 8.065428 | 67.52714
Test 5 | 0.8959989 | 3.283237 | 158.4407 | 8.055376 | 67.52388
Test 5 | 0.8976194 | 3.283237 | 158.7559 | 8.042282 | 67.53931
Test 5 | 0.8994824 | 3.283237 | 159.1 | 8.026361 | 67.55037
Test 5 | 0.9004431 | 3.283237 | 159.4505 | 8.026887 | 67.54792
Test 5 | 0.9014887 | 3.283237 | 159.7968 | 8.025673 | 67.54286
Test 5 | 0.9021287 | 3.283237 | 160.1474 | 8.031871 | 67.59121
Test 5 | 0.9028689 | 3.283237 | 160.4951 | 8.036117 | 67.61652
Test 5 | 0.9038152 | 3.283237 | 160.8467 | 8.036869 | 67.57738
Test 5 | 0.9044991 | 3.283237 | 161.1676 | 8.040729 | 67.56063
Test 5 | 0.9055646 | 3.283237 | 161.4903 | 8.037878 | 67.52455
Test 5 | 0.906498 | 3.283237 | 161.8386 | 8.038633 | 67.47137
Test 5 | 0.9071718 | 3.283237 | 162.161 | 8.042687 | 67.43343
Test 5 | 0.9077799 | 3.283237 | 162.5168 | 8.049537 | 67.37198
Test 5 | 0.90858 | 3.283237 | 162.8664 | 8.052653 | 67.29891
Test 5 | 0.9086048 | 3.283237 | 163.2235 | 8.069872 | 67.27272
Test 5 | 0.9091846 | 3.283237 | 163.5535 | 8.075874 | 67.22173
Test 5 | 0.9089615 | 3.283237 | 163.9117 | 8.097535 | 67.16325
Test 5 | 0.9093515 | 3.283237 | 164.2692 | 8.108238 | 67.08342
Test 5 | 0.9103934 | 3.283237 | 164.6287 | 8.107394 | 67.01078
Test 5 | 0.9115085 | 3.283237 | 164.9826 | 8.104954 | 66.98268
Test 5 | 0.913323 | 3.283237 | 165.3142 | 8.089011 | 66.97634
Test 5 | 0.9149286 | 3.283237 | 165.6775 | 8.078358 | 67.01602
Test 5 | 0.9160121 | 3.283237 | 166.0382 | 8.076801 | 67.0895
Test 5 | 0.9172623 | 3.283237 | 166.4021 | 8.072456 | 67.16627
Test 5 | 0.9186655 | 3.283237 | 166.7354 | 8.063932 | 67.30349
Test 5 | 0.9208574 | 3.283237 | 167.0686 | 8.041629 | 67.45564
Test 5 | 0.9229358 | 3.283237 | 167.435 | 8.023007 | 67.59297
Test 5 | 0.9247373 | 3.283237 | 167.7985 | 8.009128 | 67.68344
Test 5 | 0.926522 | 3.283237 | 168.1345 | 7.994281 | 67.66008
Test 5 | 0.9280637 | 3.283237 | 168.4979 | 7.984962 | 67.59185
Test 5 | 0.9291217 | 3.283237 | 168.8358 | 7.982765 | 67.58956
Test 5 | 0.9303431 | 3.283237 | 169.2043 | 7.979194 | 67.56879
Test 5 | 0.9307248 | 3.283237 | 169.5716 | 7.989957 | 67.56368
Test 5 | 0.9308277 | 3.283237 | 169.9478 | 8.005913 | 67.57669
Test 5 | 0.93071 | 3.283237 | 170.3175 | 8.025357 | 67.51545
Test 5 | 0.9312216 | 3.283237 | 170.658 | 8.032569 | 67.45211
Test 5 | 0.9321152 | 3.283237 | 170.9988 | 8.033187 | 67.38838
Test 5 | 0.9332726 | 3.283237 | 171.3721 | 8.030769 | 67.33929
Test 5 | 0.9346534 | 3.283237 | 171.7484 | 8.024636 | 67.32255
Test 5 | 0.9357077 | 3.283237 | 172.1248 | 8.024113 | 67.22878
Test 5 | 0.9359769 | 3.283237 | 172.5034 | 8.037134 | 67.19358
Test 5 | 0.9362678 | 3.283237 | 172.8675 | 8.049098 | 67.14413
Test 5 | 0.9364724 | 3.283237 | 173.2128 | 8.061651 | 67.15018
Test 5 | 0.93715 | 3.283237 | 173.6028 | 8.068122 | 67.14222
Test 5 | 0.9379791 | 3.283237 | 173.9743 | 8.0711 | 67.12856
Test 5 | 0.9388432 | 3.283237 | 174.334 | 8.072907 | 67.13222
Test 5 | 0.9403827 | 3.283237 | 174.7028 | 8.063517 | 67.09176
Test 5 | 0.9424805 | 3.283237 | 175.0831 | 8.045133 | 67.09869
Test 5 | 0.9447327 | 3.283237 | 175.4628 | 8.024186 | 67.2019
Test 5 | 0.9466372 | 3.283237 | 175.8449 | 8.009338 | 67.28746
Test 5 | 0.948023 | 3.283237 | 176.2311 | 8.003476 | 67.42368
Test 5 | 0.9496571 | 3.283237 | 176.616 | 7.99337516 | 67.5659
Test 5 | 0.9510753 | 3.283237 | 176.9701 | 7.985534 | 67.65963
Test 5 | 0.9529486 | 3.283237 | 177.3544 | 7.971443 | 67.734
Test 5 | 0.9543825 | 3.283237 | 177.7087 | 7.963383 | 67.73137
Test 5 | 0.9555242 | 3.283237 | 178.0632 | 7.960214 | 67.71786
Test 5 | 0.9562384 | 3.283237 | 178.4484 | 7.965521 | 67.60531
Test 5 | 0.956879 | 3.283237 | 178.8087 | 7.970921 | 67.54811
Test 5 | 0.9573239 | 3.283237 | 179.1985 | 7.980873 | 67.42141
Test 5 | 0.9573938 | 3.283237 | 179.5894 | 7.997115 | 67.28571
Test 5 | 0.9567799 | 3.283237 | 179.9801 | 8.024801 | 67.19116
Test 5 | 0.9564581 | 3.283237 | 180.3406 | 8.046287 | 67.1018
Test 5 | 0.9563577 | 3.283237 | 180.7309 | 8.065396 | 66.98786
Test 5 | 0.9562935 | 3.283237 | 181.0937 | 8.082671 | 66.93389
Test 5 | 0.956909 | 3.283237 | 181.4866 | 8.089791 | 66.83129
Test 5 | 0.9575285 | 3.283237 | 181.8504 | 8.095521 | 66.71972
Test 5 | 0.9583588 | 3.283237 | 182.2483 | 8.099184 | 66.63951
Test 5 | 0.9592443 | 3.283237 | 182.6114 | 8.100343 | 66.6105
Test 5 | 0.9602855 | 3.283237 | 182.9751 | 8.098884 | 66.59505
Test 5 | 0.9613972 | 3.283237 | 183.3413 | 8.096337 | 66.62966
Test 5 | 0.9620539 | 3.283237 | 183.7395 | 8.102845 | 66.68721
Test 5 | 0.9636677 | 3.283237 | 184.1389 | 8.093284 | 66.7514
Test 5 | 0.9648236 | 3.283237 | 184.5104 | 8.090194 | 66.80811
Test 5 | 0.9665749 | 3.283237 | 184.917 | 8.078668 | 66.81658
Test 5 | 0.9687949 | 3.283237 | 185.3195 | 8.05919 | 66.84189
Test 5 | 0.9700272 | 3.283237 | 185.7268 | 8.056393 | 66.83609
Test 5 | 0.9714457 | 3.283237 | 186.1293 | 8.050294 | 66.85013
Test 5 | 0.9720444 | 3.283237 | 186.5037 | 8.056552 | 66.83448
Test 5 | 0.9725465 | 3.283237 | 186.9094 | 8.06574 | 66.77273
Test 5 | 0.9722083 | 3.283237 | 187.2835 | 8.087509 | 66.72036
Test 5 | 0.9727843 | 3.283237 | 187.6585 | 8.094111 | 66.6257
Test 5 | 0.9731797 | 3.283237 | 188.0654 | 8.10507 | 66.61897
Test 5 | 0.9735461 | 3.283237 | 188.4423 | 8.115201 | 66.54509
Test 5 | 0.9743172 | 3.283237 | 188.8541 | 8.120065 | 66.46746
Test 5 | 0.9755496 | 3.283237 | 189.2302 | 8.115692 | 66.44835
Test 5 | 0.9764596 | 3.283237 | 189.6396 | 8.118101 | 66.42783
Test 5 | 0.9777685 | 3.283237 | 190.0246 | 8.112815 | 66.413
Test 5 | 0.9791826 | 3.283237 | 190.4238 | 8.106396 | 66.44501
Test 5 | 0.9810134 | 3.283237 | 190.8034 | 8.092266 | 66.52686
Test 5 | 0.9822816 | 3.283237 | 191.1912 | 8.08779 | 66.62157
Test 5 | 0.9834258 | 3.283237 | 191.5791 | 8.085349 | 66.68279
Test 5 | 0.985625 | 3.283237 | 191.9951 | 8.066788 | 66.75309
Test 5 | 0.9871664 | 3.283237 | 192.3811 | 8.057783 | 66.82261
Test 5 | 0.9885168 | 3.283237 | 192.7898 | 8.052856 | 66.82267
Test 5 | 0.9905853 | 3.283237 | 193.2177 | 8.037058 | 66.84885
Test 5 | 0.9922966 | 3.283237 | 193.6447 | 8.02706 | 66.89899
Test 5 | 0.9933656 | 3.283237 | 194.0314 | 8.025787 | 66.92979
Test 5 | 0.9940236 | 3.283237 | 194.4558 | 8.032698 | 66.87445
Test 5 | 0.9952833 | 3.283237 | 194.8719 | 8.029523 | 66.86058
Test 5 | 0.9955742 | 3.283237 | 195.3065 | 8.042725 | 66.87156
Test 5 | 0.9965773 | 3.283237 | 195.7374 | 8.044254 | 66.82282
Test 5 | 0.9972785 | 3.283237 | 196.1555 | 8.050103 | 66.82694
Test 5 | 0.997814 | 3.283237 | 196.5494 | 8.057611 | 66.74533
Test 5 | 0.9982904 | 3.283237 | 196.9742 | 8.067324 | 66.66753
Test 5 | 0.9993042 | 3.283237 | 197.4021 | 8.068452 | 66.52108
Test 5 | 0.9994251 | 3.283237 | 197.7961 | 8.0826 | 66.45808
Test 5 | 1.000518 | 3.283237 | 198.2313 | 8.0827 | 66.43973
Test 5 | 1.000763 | 3.283237 | 198.6639 | 8.096369 | 66.42964
Test 5 | 1.001293 | 3.283237 | 199.0974 | 8.105445 | 66.34417
Test 5 | 1.001274 | 3.283237 | 199.5301 | 8.123381 | 66.26296
Test 5 | 1.002448 | 3.283237 | 199.9634 | 8.121951 | 66.26936
Test 5 | 1.00332 | 3.283237 | 200.3674 | 8.124219 | 66.23028
Test 5 | 1.004388 | 3.283237 | 200.8045 | 8.124648 | 66.23885
Test 5 | 1.006523 | 3.283237 | 201.243 | 8.107886 | 66.32771
Test 5 | 1.008301 | 3.283237 | 201.683 | 8.096974 | 66.34108
Test 5 | 1.009682 | 3.283237 | 202.1207 | 8.092359 | 66.36416
Test 5 | 1.011747 | 3.283237 | 202.5237 | 8.075428 | 66.44419
Test 5 | 1.014609 | 3.283237 | 202.9676 | 8.047547 | 66.6007
Test 5 | 1.016525 | 3.283237 | 203.4092 | 8.034679 | 66.78233
Test 5 | 1.01791 | 3.283237 | 203.816 | 8.028847 | 66.81045
Test 5 | 1.020674 | 3.283237 | 204.2602 | 8.002823 | 66.89397
Test 5 | 1.021578 | 3.283237 | 204.6699 | 8.004696 | 66.92204
Test 5 | 1.021874 | 3.283237 | 205.1161 | 8.017501 | 66.85457
Test 5 | 1.022662 | 3.283237 | 205.5641 | 8.022631 | 66.78668
Test 5 | 1.023425 | 3.283237 | 206.016 | 8.028281 | 66.67408
Test 5 | 1.023382 | 3.283237 | 206.4659 | 8.046495 | 66.58824
Test 5 | 1.023503 | 3.283237 | 206.9208 | 8.062314 | 66.46441
Test 5 | 1.024327 | 3.283237 | 207.3677 | 8.066734 | 66.45655
Test 5 | 1.024924 | 3.283237 | 207.8283 | 8.075245 | 66.41029
Test 5 | 1.025703 | 3.283237 | 208.282 | 8.080573 | 66.36591
Test 5 | 1.026973 | 3.283237 | 208.6976 | 8.076686 | 66.40127
Test 5 | 1.028889 | 3.283237 | 209.1529 | 8.064187 | 66.44789
Test 5 | 1.030757 | 3.283237 | 209.6105 | 8.052574 | 66.51078
Test 5 | 1.032223 | 3.283237 | 210.0701 | 8.047319 | 66.54343
Test 5 | 1.033959 | 3.283237 | 210.5265 | 8.037737 | 66.55552
Test 5 | 1.034412 | 3.283237 | 210.9519 | 8.046926 | 66.54908
Test 5 | 1.035844 | 3.283237 | 211.408 | 8.042047 | 66.51507
Test 5 | 1.036945 | 3.283237 | 211.8725 | 8.042614 | 66.53034
Test 5 | 1.038644 | 3.283237 | 212.3349 | 8.03382 | 66.57343
Test 5 | 1.039743 | 3.283237 | 212.7583 | 8.032832 | 66.61395
Test 5 | 1.041455 | 3.283237 | 213.2209 | 8.023852 | 66.63009
Test 5 | 1.042886 | 3.283237 | 213.6471 | 8.017838 | 66.69631
Test 5 | 1.044404 | 3.283237 | 214.1035 | 8.011629 | 66.72877
Test 5 | 1.045782 | 3.283237 | 214.5401 | 8.006813 | 66.7778
Test 5 | 1.04784 | 3.283237 | 214.9956 | 7.992329 | 66.8266
Test 5 | 1.049408 | 3.283237 | 215.424 | 7.984337 | 66.8613
Test 5 | 1.050912 | 3.283237 | 215.8584 | 7.977554 | 66.85536
Test 5 | 1.052027 | 3.283237 | 216.3301 | 7.978061 | 66.82125
Test 5 | 1.052971 | 3.283237 | 216.8059 | 7.981281 | 66.80009
Test 5 | 1.053257 | 3.283237 | 217.2797 | 7.994371 | 66.72157
Test 5 | 1.053239 | 3.283237 | 217.7517 | 8.012014 | 66.64954
Test 5 | 1.053415 | 3.283237 | 218.2278 | 8.026843 | 66.60964
Test 5 | 1.053632 | 3.283237 | 218.6663 | 8.039664 | 66.50044
Test 5 | 1.054101 | 3.283237 | 219.1376 | 8.049816 | 66.39787
Test 5 | 1.055325 | 3.283237 | 219.6133 | 8.048595 | 66.29464
Test 5 | 1.056408 | 3.283237 | 220.0559 | 8.048293 | 66.25426
Test 5 | 1.056856 | 3.283237 | 220.5346 | 8.058958 | 66.21532
Test 5 | 1.058129 | 3.283237 | 221.0131 | 8.057025 | 66.27111
Test 5 | 1.059372 | 3.283237 | 221.4574 | 8.054287 | 66.31825
Test 5 | 1.060457 | 3.283237 | 221.9374 | 8.055228 | 66.37491
Test 5 | 1.062281 | 3.283237 | 222.3855 | 8.043811 | 66.43117
Test 5 | 1.06444 | 3.283237 | 222.8704 | 8.028681 | 66.53276
Test 5 | 1.067116 | 3.283237 | 223.355 | 8.005835 | 66.61479
Test 5 | 1.068842 | 3.283237 | 223.8465 | 7.997557 | 66.61822
Test 5 | 1.071158 | 3.283237 | 224.3339 | 7.980349 | 66.6385
Test 5 | 1.07247 | 3.283237 | 224.8207 | 7.978111 | 66.6598
Test 5 | 1.073515 | 3.283237 | 225.3125 | 7.979995 | 66.68076
Test 5 | 1.074433 | 3.283237 | 225.7651 | 7.982375 | 66.73334
Test 5 | 1.075526 | 3.283237 | 226.2178 | 7.982129 | 66.72145
Test 5 | 1.075851 | 3.283237 | 226.7103 | 7.994675 | 66.72718
Test 5 | 1.076894 | 3.283237 | 227.1649 | 7.995202 | 66.66817
Test 5 | 1.078524 | 3.283237 | 227.6579 | 7.988353 | 66.64418
Test 5 | 1.07973 | 3.283237 | 228.1119 | 7.986401 | 66.61773
Test 5 | 1.080916 | 3.283237 | 228.6131 | 7.9864 | 66.54698
Test 5 | 1.082168 | 3.283237 | 229.1096 | 7.985234 | 66.5218
Test 5 | 1.082349 | 3.283237 | 229.5723 | 7.998687 | 66.4852
Test 5 | 1.082314 | 3.283237 | 230.0733 | 8.016658 | 66.45817
Test 5 | 1.082762 | 3.283237 | 230.5758 | 8.027523 | 66.43931
Test 5 | 1.083375 | 3.283237 | 231.039 | 8.034547 | 66.39689
Test 5 | 1.083578 | 3.283237 | 231.543 | 8.049063 | 66.29932
Test 5 | 1.084266 | 3.283237 | 232.0079 | 8.054986 | 66.18386
Test 5 | 1.085287 | 3.283237 | 232.5071 | 8.057142 | 66.10097
Test 5 | 1.086359 | 3.283237 | 232.972 | 8.057321 | 66.03129
Test 5 | 1.087611 | 3.283237 | 233.4403 | 8.054948 | 66.02851
Test 5 | 1.089164 | 3.283237 | 233.949 | 8.049494 | 66.08649
Test 5 | 1.090262 | 3.283237 | 234.4581 | 8.050767 | 66.1126
Test 5 | 1.091688 | 3.283237 | 234.9716 | 8.047342 | 66.17663
Test 5 | 1.093486 | 3.283237 | 235.4428 | 8.036976 | 66.29011
Test 5 | 1.096133 | 3.283237 | 235.958 | 8.015717 | 66.43474
Test 5 | 1.098809 | 3.283237 | 236.4279 | 7.992608 | 66.56396
Test 5 | 1.102802 | 3.283237 | 236.9445 | 7.952174 | 66.67032
Test 5 | 1.105452 | 3.283237 | 237.4189 | 7.929926 | 66.78094
Test 5 | 1.107539 | 3.283237 | 237.9365 | 7.917293 | 66.85994
Test 5 | 1.109027 | 3.283237 | 238.415 | 7.91194 | 66.95446
Test 5 | 1.110874 | 3.283237 | 238.9403 | 7.903035 | 67.04975
Test 5 | 1.111939 | 3.283237 | 239.4193 | 7.903712 | 67.11793
Test 5 | 1.112696 | 3.283237 | 239.9394 | 7.9101 | 67.09798
Test 5 | 1.113278 | 3.283237 | 240.4174 | 7.917584 | 67.00317
Test 5 | 1.113498 | 3.283237 | 240.8986 | 7.930298 | 66.84445
Test 5 | 1.112891 | 3.283237 | 241.3802 | 7.954816 | 66.72117
Test 5 | 1.113386 | 3.283237 | 241.9061 | 7.965062 | 66.53749
Test 5 | 1.113624 | 3.283237 | 242.3901 | 7.977587 | 66.45856
Test 5 | 1.113539 | 3.283237 | 242.922 | 7.996316 | 66.35819
Test 5 | 1.1139 | 3.283237 | 243.4556 | 8.008693 | 66.29349
Test 5 | 1.114601 | 3.283237 | 243.9877 | 8.016092 | 66.25128
Test 5 | 1.115306 | 3.283237 | 244.5228 | 8.023523 | 66.24884
Test 5 | 1.116659 | 3.283237 | 245.0564 | 8.021557 | 66.2699
Test 5 | 1.119338 | 3.283237 | 245.5465 | 7.999168 | 66.33408
Test 5 | 1.121597 | 3.283237 | 246.083 | 7.984398 | 66.39774
Test 5 | 1.123802 | 3.283237 | 246.6249 | 7.970605 | 66.4761
Test 5 | 1.126285 | 3.283237 | 247.1635 | 7.952834 | 66.55037
Test 5 | 1.12785 | 3.283237 | 247.6995 | 7.947967 | 66.62173
Test 5 | 1.129264 | 3.283237 | 248.1943 | 7.943917 | 66.65834
Test 5 | 1.130966 | 3.283237 | 248.742 | 7.937507 | 66.67758
Test 5 | 1.132141 | 3.283237 | 249.2835 | 7.938284 | 66.67147
Test 5 | 1.132619 | 3.283237 | 249.7806 | 7.947402 | 66.64546
Test 5 | 1.132696 | 3.283237 | 250.3076 | 7.96308 | 66.52881
Test 5 | 1.132912 | 3.283237 | 250.8229 | 7.976439 | 66.38301
Test 5 | 1.132583 | 3.283237 | 251.3712 | 7.998521 | 66.22958
Test 5 | 1.132312 | 3.283237 | 251.9095 | 8.019483 | 66.11035
Test 5 | 1.133153 | 3.283237 | 252.4119 | 8.023552 | 66.02232
Test 5 | 1.133647 | 3.283237 | 252.9632 | 8.034073 | 65.98902
Test 5 | 1.13502 | 3.283237 | 253.5091 | 8.031935 | 66.0276
Test 5 | 1.136582 | 3.283237 | 254.0201 | 8.026024 | 66.05228
Test 5 | 1.138405 | 3.283237 | 254.5711 | 8.017694 | 66.12035
Test 5 | 1.140135 | 3.283237 | 255.1283 | 8.010877 | 66.16601
Test 5 | 1.142759 | 3.283237 | 255.6893 | 7.991662 | 66.2649
Test 5 | 1.144958 | 3.283237 | 256.2448 | 7.978294 | 66.3159
Test 5 | 1.146405 | 3.283237 | 256.7576 | 7.974084 | 66.33713
Test 5 | 1.148106 | 3.283237 | 257.3208 | 7.967912 | 66.33429
Test 5 | 1.148855 | 3.283237 | 257.8817 | 7.974874 | 66.27233
Test 5 | 1.14935 | 3.283237 | 258.4467 | 7.985461 | 66.22356
Test 5 | 1.150493 | 3.283237 | 259.0094 | 7.98696 | 66.20439
Test 5 | 1.15153 | 3.283237 | 259.5747 | 7.989982 | 66.24578
Test 5 | 1.152456 | 3.283237 | 260.1444 | 7.994659 | 66.24328
Test 5 | 1.153423 | 3.283237 | 260.7098 | 7.998597 | 66.19567
Test 5 | 1.155602 | 3.283237 | 261.2309 | 7.984398 | 66.18814
Test 5 | 1.157121 | 3.283237 | 261.7989 | 7.980751 | 66.19535
Test 5 | 1.158703 | 3.283237 | 262.3208 | 7.97485 | 66.18794
Test 5 | 1.160719 | 3.283237 | 262.8915 | 7.964455 | 66.24183
Test 5 | 1.161667 | 3.283237 | 263.4669 | 7.968871 | 66.24038
Test 5 | 1.161833 | 3.283237 | 264.0424 | 7.984 | 66.21247
Test 5 | 1.16195 | 3.283237 | 264.5729 | 7.998416 | 66.14384
Test 5 | 1.162383 | 3.283237 | 265.1023 | 8.008458 | 66.11256
Test 5 | 1.163378 | 3.283237 | 265.6763 | 8.012072 | 66.07876
Test 5 | 1.163955 | 3.283237 | 266.208 | 8.020148 | 65.95482
Test 5 | 1.165405 | 3.283237 | 266.7389 | 8.016161 | 65.90232
Test 5 | 1.166264 | 3.283237 | 267.324 | 8.021922 | 65.85747
Test 5 | 1.167139124 | 3.283237 | 267.9063 | 8.02734 | 65.80565
Test 5 | 1.168682 | 3.283237 | 268.4434 | 8.022203 | 65.87206
Test 5 | 1.170731 | 3.283237 | 269.0257 | 8.011495 | 65.99967
Test 5 | 1.173106 | 3.283237 | 269.6185 | 7.996663 | 66.14903
Test 5 | 1.175899 | 3.283237 | 270.2111 | 7.976224 | 66.24685
Test 5 | 1.178429 | 3.283237 | 270.7502 | 7.957848 | 66.35399
Test 5 | 1.181617 | 3.283237 | 271.337 | 7.932125 | 66.4123
Test 5 | 1.183923 | 3.283237 | 271.9341 | 7.918637 | 66.44168
Test 5 | 1.185936 | 3.283237 | 272.5275 | 7.909006 | 66.49486
Test 5 | 1.187097 | 3.283237 | 273.1225 | 7.910771 | 66.51069
Test 5 | 1.187714 | 3.283237 | 273.7144 | 7.919684 | 66.4743
Test 5 | 1.187742 | 3.283237 | 274.2605 | 7.935115 | 66.41879
Test 5 | 1.187717 | 3.283237 | 274.8546 | 7.952631 | 66.30575
Test 5 | 1.187487 | 3.283237 | 275.4503 | 7.972956 | 66.17124
Test 5 | 1.188148 | 3.283237 | 276.0215 | 7.980604 | 66.06962
Test 5 | 1.188822 | 3.283237 | 276.6052 | 7.988415 | 65.93376
Test 5 | 1.189275 | 3.283237 | 277.2114 | 7.999831 | 65.80508
Test 5 | 1.190021 | 3.283237 | 277.8178 | 8.007279 | 65.69845
Test 5 | 1.190202 | 3.283237 | 278.3769 | 8.020944 | 65.67957
Test 5 | 1.190934 | 3.283237 | 278.9819 | 8.028509 | 65.70837
Test 5 | 1.192507 | 3.283237 | 279.5398 | 8.023348 | 65.80934
Test 5 | 1.194783 | 3.283237 | 280.1518 | 8.010313 | 65.93988
Test 5 | 1.198154 | 3.283237 | 280.7601 | 7.982598 | 66.07029
Test 5 | 1.201648 | 3.283237 | 281.3211 | 7.952095 | 66.14062
Test 5 | 1.205386 | 3.283237 | 281.9335 | 7.920058 | 66.28976
Test 5 | 1.20935 | 3.283237 | 282.5449 | 7.885278 | 66.47213
Test 5 | 1.211777 | 3.283237 | 283.169 | 7.871082 | 66.60616
Test 5 | 1.214088 | 3.283237 | 283.7823 | 7.858121 | 66.75958
Test 5 | 1.215032 | 3.283237 | 284.3523 | 7.861675 | 66.82488
Test 5 | 1.215536 | 3.283237 | 284.9706 | 7.872246 | 66.7983
Test 5 | 1.215647 | 3.283237 | 285.5414 | 7.886567 | 66.68532
Test 5 | 1.215914 | 3.283237 | 286.1681 | 7.900406 | 66.52392
Test 5 | 1.216007 | 3.283237 | 286.7852 | 7.916238 | 66.30576
Test 5 | 1.216326 | 3.283237 | 287.3557 | 7.92782 | 66.09101
Test 5 | 1.215547 | 3.283237 | 287.9832 | 7.955313 | 65.94147
Test 5 | 1.215372 | 3.283237 | 288.5636 | 7.973652 | 65.86517
Test 5 | 1.214078 | 3.283237 | 289.1914 | 8.008037 | 65.7558
Test 5 | 1.213943 | 3.283237 | 289.8262 | 8.027395 | 65.69205
Test 5 | 1.214803 | 3.283237 | 290.4615 | 8.033604 | 65.71545
Test 5 | 1.216473 | 3.283237 | 291.0397 | 8.027519 | 65.70671
Test 5 | 1.220076 | 3.283237 | 291.6714 | 7.997494 | 65.74349
Test 5 | 1.222712 | 3.283237 | 292.256 | 7.979003 | 65.76577
Test 5 | 1.225255 | 3.283237 | 292.8918 | 7.963204 | 65.81875
Test 5 | 1.227366 | 3.283237 | 293.5375 | 7.953342 | 65.91786
Test 5 | 1.228823 | 3.283237 | 294.1848 | 7.95199 | 66.00982
Test 5 | 1.230909 | 3.283237 | 294.8242 | 7.942282 | 66.09579
Test 5 | 1.232133 | 3.283237 | 295.4189 | 7.942501 | 66.18622
Test 5 | 1.234216 | 3.283237 | 296.0633 | 7.932982 | 66.24624
Test 5 | 1.23632 | 3.283237 | 296.6552 | 7.921804 | 66.25985
Test 5 | 1.238392 | 3.283237 | 297.3011 | 7.912504 | 66.22886
Test 5 | 1.240913 | 3.283237 | 297.9536 | 7.897684 | 66.23057
Test 5 | 1.242154 | 3.283237 | 298.6067 | 7.899188 | 66.22444
Test 5 | 1.243417 | 3.283237 | 299.2541 | 7.900247 | 66.23594
Test 5 | 1.244555 | 3.283237 | 299.9093 | 7.903063 | 66.30697
Test 5 | 1.24511 | 3.283237 | 300.5084 | 7.911797 | 66.35204
Test 5 | 1.246458 | 3.283237 | 301.1694 | 7.912057 | 66.34504
Test 5 | 1.247737 | 3.283237 | 301.7705 | 7.911609 | 66.37121
Test 5 | 1.250938 | 3.283237 | 302.4264 | 7.888276 | 66.38461
Test 5 | 1.253355 | 3.283237 | 303.0292 | 7.873537 | 66.37391
Test 5 | 1.255636 | 3.283237 | 303.6725 | 7.861622 | 66.35165
Test 5 | 1.256664 | 3.283237 | 304.2919 | 7.864774 | 66.37466
Test 5 | 1.257585 | 3.283237 | 304.9629 | 7.870566 | 66.39235
Test 5 | 1.258235 | 3.283237 | 305.6301 | 7.879642 | 66.47074
Test 5 | 1.258703 | 3.283237 | 306.2869 | 7.890703 | 66.45899
Test 5 | 1.259915 | 3.283237 | 306.952 | 7.892636 | 66.42927
Test 5 | 1.261172 | 3.283237 | 307.5674 | 7.892696 | 66.31758
Test 5 | 1.262049 | 3.283237 | 308.2361 | 7.898873 | 66.18872
Test 5 | 1.26295 | 3.283237 | 308.9029 | 7.904663 | 66.07275
Test 5 | 1.264359 | 3.283237 | 309.5255 | 7.902953 | 66.0433
Test 5 | 1.264906 | 3.283237 | 310.1971 | 7.913255 | 66.03906
Test 5 | 1.265204 | 3.283237 | 310.8755 | 7.926824 | 66.04108
Test 5 | 1.266048 | 3.283237 | 311.5664 | 7.933858 | 66.04349
Test 5 | 1.267385 | 3.283237 | 312.2397 | 7.934235 | 66.08396
Test 5 | 1.268956 | 3.283237 | 312.8657 | 7.930464 | 66.09928
Test 5 | 1.271558 | 3.283237 | 313.4895 | 7.913791 | 66.09502
Test 5 | 1.274009 | 3.283237 | 314.1177 | 7.899163 | 66.10342
Test 5 | 1.276271 | 3.283237 | 314.8037 | 7.888388 | 66.0925
Test 5 | 1.277928 | 3.283237 | 315.4815 | 7.884881 | 66.06913
Test 5 | 1.279017 | 3.283237 | 316.1145 | 7.887253 | 66.10379
Test 5 | 1.279911 | 3.283237 | 316.8031 | 7.893394 | 66.16359
Test 5 | 1.280208 | 3.283237 | 317.4976 | 7.907021 | 66.19009
Test 5 | 1.280939 | 3.283237 | 318.1958 | 7.915368 | 66.17252
Test 5 | 1.281334 | 3.283237 | 318.8823 | 7.927561 | 66.12833
Test 5 | 1.282932 | 3.283237 | 319.5223 | 7.923699 | 66.04597
Test 5 | 1.285139 | 3.283237 | 320.1624 | 7.912322 | 66.01516
Test 5 | 1.287871 | 3.283237 | 320.8571 | 7.895885 | 65.97364
Test 5 | 1.290179 | 3.283237 | 321.5538 | 7.884749 | 65.9941
Test 5 | 1.292288 | 3.283237 | 322.1952 | 7.874701 | 66.03194
Test 5 | 1.293128 | 3.283237 | 322.8996 | 7.881671 | 66.11362
Test 5 | 1.294406 | 3.283237 | 323.5476 | 7.881902 | 66.20179
Test 5 | 1.295718 | 3.283237 | 324.1955 | 7.881698 | 66.32077
Test 5 | 1.298015 | 3.283237 | 324.901 | 7.870922 | 66.43
Test 5 | 1.299933 | 3.283237 | 325.6105 | 7.864847 | 66.44431
Test 5 | 1.302999 | 3.283237 | 326.3273 | 7.845115 | 66.39061
Test 5 | 1.305175 | 3.283237 | 327.0328 | 7.835879 | 66.31966
Test 5 | 1.3069 | 3.283237 | 327.6935 | 7.830992 | 66.26582
Test 5 | 1.307871 | 3.283237 | 328.4018 | 7.836278 | 66.241
Test 5 | 1.308084 | 3.283237 | 329.0579 | 7.849369 | 66.21718
Test 5 | 1.307794 | 3.283237 | 329.7201 | 7.868663 | 66.23126
Test 5 | 1.307509 | 3.283237 | 330.3787 | 7.887807 | 66.18275
Test 5 | 1.30711 | 3.283237 | 331.0776 | 7.909326 | 66.07004
Test 5 | 1.308046 | 3.283237 | 331.7559 | 7.914186 | 65.99278
Test 5 | 1.309098 | 3.283237 | 332.4191 | 7.917272 | 65.88959
Test 5 | 1.311486 | 3.283237 | 333.1431 | 7.905651 | 65.83112
Test 5 | 1.313282 | 3.283237 | 333.8507 | 7.900781 | 65.76972
Test 5 | 1.314257 | 3.283237 | 334.5196 | 7.904871 | 65.70711
Test 5 | 1.314868 | 3.283237 | 335.2537 | 7.914858 | 65.72911
Test 5 | 1.316214 | 3.283237 | 335.926 | 7.914521 | 65.78674
Test 5 | 1.317698 | 3.283237 | 336.6583 | 7.913912 | 65.93622
Test 5 | 1.320409 | 3.283237 | 337.33 | 7.897176 | 66.07456
Test 5 | 1.322709 | 3.283237 | 338.0042 | 7.885466 | 66.15219
Test 5 | 1.324521 | 3.283237 | 338.6793 | 7.879611 | 66.13262
Test 5 | 1.326385 | 3.283237 | 339.409 | 7.874407 | 66.04752
Test 5 | 1.329705 | 3.283237 | 340.1456 | 7.852147 | 66.02447
Test 5 | 1.331879 | 3.283237 | 340.8283 | 7.842234 | 66.05697
Test 5 | 1.333181 | 3.283237 | 341.5753 | 7.844085 | 66.09001
Test 5 | 1.333344 | 3.283237 | 342.3233 | 7.859335 | 66.08687
Test 5 | 1.332685 | 3.283237 | 343.0071 | 7.882833 | 66.00035
Test 5 | 1.332053 | 3.283237 | 343.763 | 7.907693 | 65.9358
Test 5 | 1.33269 | 3.283237 | 344.5083 | 7.917264 | 65.84297
Test 5 | 1.334606 | 3.283237 | 345.2636 | 7.91186 | 65.78992
Test 5 | 1.337053 | 3.283237 | 346.0126 | 7.900028 | 65.74499
Test 5 | 1.338408 | 3.283237 | 346.7761 | 7.901439 | 65.64387
Test 5 | 1.339486 | 3.283237 | 347.5272 | 7.905809 | 65.59053
Test 5 | 1.341022 | 3.283237 | 348.2876 | 7.904969 | 65.64181
Test 5 | 1.342905 | 3.283237 | 349.038 | 7.899804 | 65.73752
Test 5 | 1.344138 | 3.283237 | 349.7441 | 7.901264 | 65.83756
Test 5 | 1.346635 | 3.283237 | 350.4436 | 7.88773 | 65.94058
Test 5 | 1.34915 | 3.283237 | 351.2094 | 7.875529 | 66.02089
Test 5 | 1.351508 | 3.283237 | 351.9722 | 7.865111 | 65.98656
Test 5 | 1.353347 | 3.283237 | 352.7416 | 7.860903 | 65.99434
Test 5 | 1.355756 | 3.283237 | 353.4499 | 7.848721 | 65.98702
Test 5 | 1.357241 | 3.283237 | 354.2221 | 7.848662 | 65.97388
Test 5 | 1.357893 | 3.283237 | 354.9986 | 7.858318 | 65.90038
Test 5 | 1.358444 | 3.283237 | 355.7073 | 7.867617 | 65.91111
Test 5 | 1.359296 | 3.283237 | 356.479 | 7.874806 | 65.87797
Test 5 | 1.35934 | 3.283237 | 357.197 | 7.890153 | 65.86142
Test 5 | 1.360644 | 3.283237 | 357.9096 | 7.890752 | 65.84278
Test 5 | 1.362181 | 3.283237 | 358.6881 | 7.890082 | 65.8159
Test 5 | 1.364289 | 3.283237 | 359.4024 | 7.881381 | 65.8119
Test 5 | 1.366568 | 3.283237 | 360.1178 | 7.870753 | 65.80425
Test 5 | 1.368303 | 3.283237 | 360.8429 | 7.866613 | 65.79428
Test 5 | 1.37051 | 3.283237 | 361.6336 | 7.858477 | 65.83425
Test 5 | 1.371515 | 3.283237 | 362.4267 | 7.864171 | 65.84389
Test 5 | 1.372319 | 3.283237 | 363.1502 | 7.870641 | 65.83874
Test 5 | 1.373722 | 3.283237 | 363.9466 | 7.871803 | 65.92287
Test 5 | 1.375297 | 3.283237 | 364.6732 | 7.869461 | 65.93154
Test 5 | 1.377493 | 3.283237 | 365.4712 | 7.861556 | 65.95865
Test 5 | 1.379242 | 3.283237 | 366.2712 | 7.858793 | 65.93752
Test 5 | 1.381824 | 3.283237 | 367.0655 | 7.846428 | 65.93208
Test 5 | 1.383988 | 3.283237 | 367.7995 | 7.837546 | 65.95368
Test 5 | 1.386207 | 3.283237 | 368.5362 | 7.828122 | 65.95095
Test 5 | 1.38809 | 3.283237 | 369.3454 | 7.824048 | 66.07824
Test 5 | 1.389735 | 3.283237 | 370.0843 | 7.82115 | 66.1474
Test 5 | 1.391108 | 3.283237 | 370.8966 | 7.822852 | 66.18535
Test 5 | 1.393069 | 3.283237 | 371.7041 | 7.817824 | 66.21376
Test 5 | 1.394446 | 3.283237 | 372.4489 | 7.818023 | 66.17566
Test 5 | 1.396435 | 3.283237 | 373.193 | 7.811345 | 66.15553
Test 5 | 1.39838 | 3.283237 | 374.0069 | 7.806623 | 66.12359
Test 5 | 1.400095 | 3.283237 | 374.7577 | 7.803139 | 66.06891
Test 5 | 1.400827 | 3.283237 | 375.571 | 7.811906 | 66.01237
Test 5 | 1.400627 | 3.283237 | 376.3219 | 7.829763 | 65.92458
Test 5 | 1.399572 | 3.283237 | 377.1517 | 7.858856 | 65.82487
Test 5 | 1.39928 | 3.283237 | 377.9719 | 7.879241 | 65.6852
Test 5 | 1.398996 | 3.283237 | 378.808 | 7.899878 | 65.58562
Test 5 | 1.400192 | 3.283237 | 379.6356 | 7.903617 | 65.517
Test 5 | 1.4012 | 3.283237 | 380.3917 | 7.907964 | 65.40719
Test 5 | 1.401636 | 3.283237 | 381.1489 | 7.918778 | 65.26742
Test 5 | 1.403213 | 3.283237 | 381.9832 | 7.918282 | 65.22439
Test 5 | 1.405221 | 3.283237 | 382.811 | 7.91278 | 65.24419
Test 5 | 1.406883 | 3.283237 | 383.6467 | 7.911332 | 65.30074
Test 5 | 1.408709 | 3.283237 | 384.4231 | 7.906802 | 65.41071
Test 5 | 1.410941 | 3.283237 | 385.2667 | 7.899099 | 65.49048
Test 5 | 1.412927 | 3.283237 | 386.035 | 7.892617 | 65.53837
Test 5 | 1.415653 | 3.283237 | 386.8062 | 7.877964 | 65.5973
Test 5 | 1.419659 | 3.283237 | 387.6502 | 7.850656 | 65.68205
Test 5 | 1.423349 | 3.283237 | 388.4983 | 7.827083 | 65.76449
Test 5 | 1.425448 | 3.283237 | 389.342 | 7.821 | 65.7958
Test 5 | 1.427311 | 3.283237 | 390.1268 | 7.816327 | 65.84414
Test 5 | 1.429147 | 3.283237 | 390.9723 | 7.813146 | 65.89741
Test 5 | 1.430271 | 3.283237 | 391.7558 | 7.816505 | 65.91753
Test 5 | 1.431301 | 3.283237 | 392.6104 | 7.822286 | 65.91782
Test 5 | 1.431727 | 3.283237 | 393.4715 | 7.83478 | 65.83924
Test 5 | 1.431825 | 3.283237 | 394.3342 | 7.850887 | 65.74182
Test 5 | 1.432294 | 3.283237 | 395.1699 | 7.862374 | 65.58595
Test 5 | 1.432918 | 3.283237 | 395.9618 | 7.871269 | 65.46898
Test 5 | 1.433776 | 3.283237 | 396.7521 | 7.877541 | 65.39547
Test 5 | 1.433823 | 3.283237 | 397.6121 | 7.894092 | 65.29157
Test 5 | 1.434513 | 3.283237 | 398.477 | 7.903657 | 65.2532
Test 5 | 1.435687 | 3.283237 | 399.2843 | 7.906729 | 65.24939
Test 5 | 1.437394 | 3.283237 | 400.15 | 7.905062 | 65.29213
Test 5 | 1.43949 | 3.283237 | 401.0288 | 7.899363 | 65.32179
Test 5 | 1.441791 | 3.283237 | 401.9057 | 7.891391 | 65.3414
Test 5 | 1.444352 | 3.283237 | 402.7847 | 7.880631 | 65.37716
Test 5 | 1.44673 | 3.283237 | 403.6616 | 7.871842 | 65.40258
Test 5 | 1.448957 | 3.283237 | 404.5487 | 7.864907 | 65.4228
Test 5 | 1.450645 | 3.283237 | 405.4314 | 7.863737 | 65.44088
Test 5 | 1.4523 | 3.283237 | 406.3142 | 7.862913 | 65.42402
Test 5 | 1.454107 | 3.283237 | 407.2051 | 7.86058 | 65.45021
Test 5 | 1.45606 | 3.283237 | 408.0965 | 7.856667 | 65.49005
Test 5 | 1.458094 | 3.283237 | 408.9902 | 7.851916 | 65.54217
Test 5 | 1.460184 | 3.283237 | 409.8862 | 7.846606 | 65.55068
Test 5 | 1.462025 | 3.283237 | 410.7771 | 7.843874 | 65.5446
Test 5 | 1.465591 | 3.283237 | 411.6732 | 7.822773 | 65.64124
Test 5 | 1.469004 | 3.283237 | 412.5773 | 7.803565 | 65.74508
Test 5 | 1.472185 | 3.283237 | 413.4814 | 7.786912 | 65.84911
Test 5 | 1.475042 | 3.283237 | 414.3905 | 7.773829 | 65.9562
Test 5 | 1.477133 | 3.283237 | 415.2901 | 7.76866 | 66.00402
Test 5 | 1.47836 | 3.283237 | 416.1197 | 7.771265 | 66.05362
Test 5 | 1.480154 | 3.283237 | 416.9563 | 7.768027 | 66.03664
Test 5 | 1.482539 | 3.283237 | 417.8634 | 7.759902 | 66.10019
Test 5 | 1.483826 | 3.283237 | 418.6984 | 7.76192 | 66.06126
Test 5 | 1.484557 | 3.283237 | 419.5338 | 7.769754 | 65.96312
Test 5 | 1.485006 | 3.283237 | 420.4473 | 7.781962 | 65.83524
Test 5 | 1.485201 | 3.283237 | 421.294 | 7.795588 | 65.73941
Test 5 | 1.485319 | 3.283237 | 422.2181 | 7.811441 | 65.61201
Test 5 | 1.485929 | 3.283237 | 423.1383 | 7.822038 | 65.57439
Test 5 | 1.486996 | 3.283237 | 424.0724 | 7.828066 | 65.54593
Test 5 | 1.487928 | 3.283237 | 424.9918 | 7.835213 | 65.54272
Test 5 | 1.48912 | 3.283237 | 425.9204 | 7.839764 | 65.47897
Test 5 | 1.490046 | 3.283237 | 426.8683 | 7.847453 | 65.40861
Test 5 | 1.491594 | 3.283237 | 427.7942 | 7.848152 | 65.3822
Test 5 | 1.49332 | 3.283237 | 428.7355 | 7.847251 | 65.35862
Test 5 | 1.495439 | 3.283237 | 429.6712 | 7.842107 | 65.3417
Test 5 | 1.497159 | 3.283237 | 430.6117 | 7.841221 | 65.35751
Test 5 | 1.499368 | 3.283237 | 431.5435 | 7.835056 | 65.40513
Test 5 | 1.500983 | 3.283237 | 432.4064 | 7.833839 | 65.42176
Test 5 | 1.502969 | 3.283237 | 433.3643 | 7.830453 | 65.47236
Test 5 | 1.506275 | 3.283237 | 434.3121 | 7.813168 | 65.57076
Test 5 | 1.50919 | 3.283237 | 435.2332 | 7.799526 | 65.67731
Test 5 | 1.512336 | 3.283237 | 436.1283 | 7.78308 | 65.74822
Test 5 | 1.51476 | 3.283237 | 436.9988 | 7.773679 | 65.77075
Test 5 | 1.516767 | 3.283237 | 437.9584 | 7.770148 | 65.74533
Test 5 | 1.5181 | 3.283237 | 438.8317 | 7.771971 | 65.74409
Test 5 | 1.519482 | 3.283237 | 439.769 | 7.774408 | 65.7285
Test 5 | 1.520293 | 3.283237 | 440.7196 | 7.782903 | 65.71644
Test 5 | 1.521138 | 3.283237 | 441.6029 | 7.789847 | 65.68741
Test 5 | 1.521774 | 3.283237 | 442.5676 | 7.800337 | 65.62666
Test 5 | 1.523609 | 3.283237 | 443.5343 | 7.798552 | 65.58448
Test 5 | 1.525461 | 3.283237 | 444.4225 | 7.795204 | 65.61039
Test 5 | 1.529449 | 3.283237 | 445.3084 | 7.770067 | 65.69798
Test 5 | 1.532924 | 3.283237 | 446.2726 | 7.751627 | 65.79887
Test 5 | 1.5365 | 3.283237 | 447.1669 | 7.731044 | 65.92553
Test 5 | 1.54124 | 3.283237 | 448.1461 | 7.700393 | 66.13384
Test 5 | 1.545431 | 3.283237 | 449.1257 | 7.675424 | 66.33921
Test 5 | 1.549017 | 3.283237 | 450.0325 | 7.655359 | 66.54166
Test 5 | 1.553079 | 3.283237 | 451.0058 | 7.631839 | 66.74887
Test 5 | 1.556558 | 3.283237 | 451.9145 | 7.613065 | 66.88257
Test 5 | 1.559461 | 3.283237 | 452.9005 | 7.601294 | 66.9139
Test 5 | 1.562065 | 3.283237 | 453.8776 | 7.592318 | 66.90354
Test 5 | 1.564405 | 3.283237 | 454.7855 | 7.584761 | 66.90535
Test 5 | 1.564786 | 3.283237 | 455.7792 | 7.597642 | 66.77847
Test 5 | 1.564189 | 3.283237 | 456.7765 | 7.62008 | 66.65688
Test 5 | 1.563896 | 3.283237 | 457.7826 | 7.639718 | 66.5977
Test 5 | 1.563514 | 3.283237 | 458.7818 | 7.660142 | 66.45897
Test 5 | 1.563393 | 3.283237 | 459.7848 | 7.67807 | 66.37699
Test 5 | 1.56473 | 3.283237 | 460.7961 | 7.681819 | 66.32498
Test 5 | 1.566244 | 3.283237 | 461.7949 | 7.683588 | 66.2712
Test 5 | 1.567679 | 3.283237 | 462.7199 | 7.684892 | 66.16672
Test 5 | 1.568655 | 3.283237 | 463.7307 | 7.692096 | 66.06957
Test 5 | 1.570381 | 3.283237 | 464.6545 | 7.690486 | 66.00827
Test 5 | 1.570386 | 3.283237 | 465.6662 | 7.707187 | 65.92303
Test 5 | 1.571339 | 3.283237 | 466.6011 | 7.713293 | 65.8964
Test 5 | 1.571892 | 3.283237 | 467.6303 | 7.724868 | 65.92374
Test 5 | 1.57193 | 3.283237 | 468.6429 | 7.741222 | 65.83868
Test 5 | 1.571522 | 3.283237 | 469.6711 | 7.762233 | 65.74956
Test 5 | 1.571972 | 3.283237 | 470.7092 | 7.774941 | 65.56108
Test 5 | 1.572557 | 3.283237 | 471.7418 | 7.786197 | 65.4277
Test 5 | 1.574699 | 3.283237 | 472.7646 | 7.781869 | 65.37504
Test 5 | 1.577061 | 3.283237 | 473.7072 | 7.77404 | 65.35792
Test 5 | 1.578831 | 3.283237 | 474.7493 | 7.773686 | 65.35142
Test 5 | 1.579233 | 3.283237 | 475.7015 | 7.78531 | 65.31578
Test 5 | 1.580669 | 3.283237 | 476.7337 | 7.788034 | 65.35015
Test 5 | 1.581915 | 3.283237 | 477.6997 | 7.791524 | 65.41714
Test 5 | 1.58424 | 3.283237 | 478.7253 | 7.785349 | 65.47595
Test 5 | 1.58785 | 3.283237 | 479.6845 | 7.765518 | 65.58331
Test 5 | 1.591152 | 3.283237 | 480.6457 | 7.748825 | 65.61838
Test 5 | 1.593101 | 3.283237 | 481.6045 | 7.745289 | 65.57002
Test 5 | 1.595557 | 3.283237 | 482.5694 | 7.736939 | 65.54257
Test 5 | 1.59844 | 3.283237 | 483.6286 | 7.725977 | 65.56078
Test 5 | 1.600723 | 3.283237 | 484.6771 | 7.720652 | 65.63515
Test 5 | 1.602447 | 3.283237 | 485.6463 | 7.719452 | 65.77277
Test 5 | 1.60446 | 3.283237 | 486.7032 | 7.716851 | 65.84116
Test 5 | 1.606524 | 3.283237 | 487.7485 | 7.71357 | 65.92499
Test 5 | 1.608495 | 3.283237 | 488.7226 | 7.710046 | 65.9223
Test 5 | 1.612176 | 3.283237 | 489.7933 | 7.691688 | 65.99148
Test 5 | 1.616293 | 3.283237 | 490.7695 | 7.667811 | 66.0411
Test 5 | 1.620458 | 3.283237 | 491.8416 | 7.645111 | 66.119
Test 5 | 1.623893 | 3.283237 | 492.9181 | 7.629465 | 66.20853
Test 5 | 1.625755 | 3.283237 | 493.9975 | 7.62866 | 66.28499
Test 5 | 1.627635 | 3.283237 | 495.0767 | 7.627678 | 66.35707
Test 5 | 1.629494 | 3.283237 | 496.1567 | 7.626883 | 66.41109
Test 5 | 1.631561 | 3.283237 | 497.1534 | 7.622855 | 66.45913
Test 5 | 1.634289 | 3.283237 | 498.2432 | 7.614083 | 66.51084
Test 5 | 1.636538 | 3.283237 | 499.3192 | 7.609569 | 66.47353
Test 5 | 1.638353 | 3.283237 | 500.4134 | 7.609358 | 66.38497
Test 5 | 1.639597 | 3.283237 | 501.5122 | 7.614496 | 66.26198
Test 5 | 1.640103 | 3.283237 | 502.6007 | 7.626311 | 66.17664
Test 5 | 1.640219 | 3.283237 | 503.616 | 7.64064 | 66.08603
Test 5 | 1.639976 | 3.283237 | 504.7013 | 7.659379 | 66.01419
Test 5 | 1.640024 | 3.283237 | 505.7224 | 7.674423 | 65.94499
Test 5 | 1.640279 | 3.283237 | 506.8176 | 7.688655 | 65.89333
Test 5 | 1.642112 | 3.283237 | 507.9252 | 7.688262 | 65.84933
Test 5 | 1.644558 | 3.283237 | 509.0345 | 7.682148 | 65.81297
Test 5 | 1.646388 | 3.283237 | 510.0557 | 7.680462 | 65.7698
Test 5 | 1.64848 | 3.283237 | 511.1641 | 7.677625 | 65.76778
Test 5 | 1.651015 | 3.283237 | 512.1848 | 7.669355 | 65.79891
Test 5 | 1.653964 | 3.283237 | 513.3023 | 7.658696 | 65.87768
Test 5 | 1.655898 | 3.283237 | 514.4264 | 7.657552 | 65.95982
Test 5 | 1.657934 | 3.283237 | 515.4601 | 7.654106 | 66.05081
Test 5 | 1.660534 | 3.283237 | 516.5914 | 7.646898 | 66.06193
Test 5 | 1.661824 | 3.283237 | 517.7239 | 7.651774 | 66.03796
Test 5 | 1.663836 | 3.283237 | 518.8492 | 7.649873 | 65.95716
Test 5 | 1.664751 | 3.283237 | 519.8878 | 7.65676 | 65.8846
Test 5 | 1.666431 | 3.283237 | 520.926 | 7.656588 | 65.84628
Test 5 | 1.667116 | 3.283237 | 522.0609 | 7.666968 | 65.76983
Test 5 | 1.667976 | 3.283237 | 523.1103 | 7.674453 | 65.71694
Test 5 | 1.668589 | 3.283237 | 524.2588 | 7.685653 | 65.68019
Test 5 | 1.668804 | 3.283237 | 525.4112 | 7.700566 | 65.59825
Test 5 | 1.669859 | 3.283237 | 526.556 | 7.707595 | 65.58461
Test 5 | 1.671993 | 3.283237 | 527.6118 | 7.70335 | 65.58578
Test 5 | 1.675034 | 3.283237 | 528.7466 | 7.691909 | 65.65063
Test 5 | 1.677668 | 3.283237 | 529.8027 | 7.683096 | 65.64385
Test 5 | 1.679997 | 3.283237 | 530.8673 | 7.677197 | 65.66523
Test 5 | 1.682349 | 3.283237 | 532.0256 | 7.67245 | 65.65505
Test 5 | 1.683643 | 3.283237 | 533.0925 | 7.676028 | 65.64913
Test 5 | 1.685224 | 3.283237 | 534.2599 | 7.678412 | 65.63086
Test 5 | 1.686389 | 3.283237 | 535.4197 | 7.684452 | 65.64004
Test 5 | 1.686935 | 3.283237 | 536.6034 | 7.696454 | 65.58526
Test 5 | 1.688017 | 3.283237 | 537.7803 | 7.703449 | 65.53208
Test 5 | 1.690076 | 3.283237 | 538.9508 | 7.701413 | 65.47495
Test 5 | 1.692375 | 3.283237 | 540.1071 | 7.696989 | 65.4849
Test 5 | 1.695529 | 3.283237 | 541.2889 | 7.685158 | 65.50525
Test 5 | 1.698029 | 3.283237 | 542.5101 | 7.679831 | 65.51828
Test 5 | 1.699844 | 3.283237 | 543.6634 | 7.679732 | 65.54282
Test 5 | 1.701791 | 3.283237 | 544.8425 | 7.678787 | 65.5759
Test 5 | 1.704347 | 3.283237 | 545.9376 | 7.671156 | 65.60616
Test 5 | 1.706976 | 3.283237 | 547.1238 | 7.664163 | 65.68394
Test 5 | 1.709678 | 3.283237 | 548.2211 | 7.655277 | 65.7232
Test 5 | 1.712096 | 3.283237 | 549.4142 | 7.650282 | 65.73508
Test 5 | 1.713349 | 3.283237 | 550.6146 | 7.655785 | 65.66369
Test 5 | 1.714611 | 3.283237 | 551.8109 | 7.661132 | 65.57903
Test 5 | 1.716033 | 3.283237 | 553.021 | 7.66521 | 65.53834
Test 5 | 1.717042 | 3.283237 | 554.1374 | 7.671663 | 65.50125
Test 5 | 1.718082 | 3.283237 | 555.3294 | 7.678857 | 65.51384
Test 5 | 1.719127 | 3.283237 | 556.4386 | 7.684848 | 65.49741
Test 5 | 1.720206 | 3.283237 | 557.5508 | 7.69055 | 65.42691
Test 5 | 1.720992 | 3.283237 | 558.6686 | 7.698934 | 65.34732
Test 5 | 1.722161 | 3.283237 | 559.89 | 7.705292 | 65.23329
Test 5 | 1.723994 | 3.283237 | 561.1119 | 7.705694 | 65.20837
Test 5 | 1.72558 | 3.283237 | 562.2344 | 7.706925 | 65.19182
Test 5 | 1.72698 | 3.283237 | 563.4623 | 7.711236 | 65.14608
Test 5 | 1.728005 | 3.283237 | 564.69 | 7.718879 | 65.1263
Test 5 | 1.728673 | 3.283237 | 565.9239 | 7.729767 | 65.04443
Test 5 | 1.728432 | 3.283237 | 567.0526 | 7.747338 | 64.93724
Test 5 | 1.72809 | 3.283237 | 568.1859 | 7.765893 | 64.84803
Test 5 | 1.72791 | 3.283237 | 569.4278 | 7.784489 | 64.71174
Test 5 | 1.727396 | 3.283237 | 570.5643 | 7.804674 | 64.58199
Test 5 | 1.727867 | 3.283237 | 571.8147 | 7.817515 | 64.44111
Test 5 | 1.727989 | 3.283237 | 572.9542 | 7.831989 | 64.32019
Test 5 | 1.727589 | 3.283237 | 574.1921 | 7.85254 | 64.15582
Test 5 | 1.726568 | 3.283237 | 575.3375 | 7.877513 | 64.01549
Test 5 | 1.725938 | 3.283237 | 576.4953 | 7.899126 | 63.88929
Test 5 | 1.726549 | 3.283237 | 577.6471 | 7.909314 | 63.84869
Test 5 | 1.727348 | 3.283237 | 578.9068 | 7.919225 | 63.77599
Test 5 | 1.729963 | 3.283237 | 580.0615 | 7.911049 | 63.81954
Test 5 | 1.731846 | 3.283237 | 581.2225 | 7.909659 | 63.8185
Test 5 | 1.733903 | 3.283237 | 582.388 | 7.906728 | 63.8161
Test 5 | 1.736861 | 3.283237 | 583.6436 | 7.896807 | 63.82053
Test 5 | 1.739498 | 3.283237 | 584.8107 | 7.888629 | 63.85414
Test 5 | 1.743039 | 3.283237 | 585.9765 | 7.87227 | 63.93218
Test 5 | 1.746962 | 3.283237 | 587.2637 | 7.854171 | 64.05612
Test 5 | 1.751245 | 3.283237 | 588.5018 | 7.832274 | 64.17771
Test 5 | 1.755129 | 3.283237 | 589.7147 | 7.813723 | 64.32104
Test 5 | 1.757865 | 3.283237 | 590.9616 | 7.805881 | 64.39036
Test 5 | 1.761556 | 3.283237 | 592.1421 | 7.788738 | 64.48155
Test 5 | 1.765463 | 3.283237 | 593.446 | 7.771378 | 64.59403
Test 5 | 1.770065 | 3.283237 | 594.7498 | 7.748003 | 64.70488
Test 5 | 1.774257 | 3.283237 | 596.0411 | 7.728173 | 64.80811
Test 5 | 1.77735 | 3.283237 | 597.23 | 7.716661 | 64.88373
Test 5 | 1.781266 | 3.283237 | 598.5273 | 7.69946 | 64.96146
Test 5 | 1.783059 | 3.283237 | 599.8392 | 7.700822 | 64.98257
Test 5 | 1.785729 | 3.283237 | 601.0383 | 7.693161 | 65.05615
Test 5 | 1.790163 | 3.283237 | 602.3578 | 7.671907 | 65.20229
Test 5 | 1.794026 | 3.283237 | 603.6744 | 7.655598 | 65.29927
Test 5 | 1.798056 | 3.283237 | 604.9939 | 7.637977 | 65.42315
Test 5 | 1.802186 | 3.283237 | 606.2022 | 7.618197 | 65.50258
Test 5 | 1.806653 | 3.283237 | 607.5317 | 7.597198 | 65.63327
Test 5 | 1.811037 | 3.283237 | 608.8403 | 7.576748 | 65.7363
Test 5 | 1.814475 | 3.283237 | 610.0602 | 7.563181 | 65.83521
Test 5 | 1.817662 | 3.283237 | 611.3988 | 7.553222 | 65.9225
Test 5 | 1.817517 | 3.283237 | 612.7374 | 7.570964 | 65.85746
Test 5 | 1.817442 | 3.283237 | 614.069 | 7.58805 | 65.7191
Test 5 | 1.816684 | 3.283237 | 615.3085 | 7.609706 | 65.53724
Test 5 | 1.815736 | 3.283237 | 616.6499 | 7.634264 | 65.35123
Test 5 | 1.815383 | 3.283237 | 617.8807 | 7.652476 | 65.18842
Test 5 | 1.814901 | 3.283237 | 619.2267 | 7.673225 | 65.00793
Test 5 | 1.815077 | 3.283237 | 620.4645 | 7.687071 | 64.87543
Test 5 | 1.815824 | 3.283237 | 621.7034 | 7.69608 | 64.8136
Test 5 | 1.816259 | 3.283237 | 623.0557 | 7.709128 | 64.74796
Test 5 | 1.819054 | 3.283237 | 624.4143 | 7.702212 | 64.81505
Test 5 | 1.822022 | 3.283237 | 625.6657 | 7.692524 | 64.9327
Test 5 | 1.827302 | 3.283237 | 627.0338 | 7.664861 | 65.08748
Test 5 | 1.832306 | 3.283237 | 628.4195 | 7.639901 | 65.21402
Test 5 | 1.836612 | 3.283237 | 629.6764 | 7.619321 | 65.2849
Test 5 | 1.840703 | 3.283237 | 631.0506 | 7.602049 | 65.38456
Test 5 | 1.843701 | 3.283237 | 632.3193 | 7.592583 | 65.41626
Test 5 | 1.846021 | 3.283237 | 633.6863 | 7.589879 | 65.48068
Test 5 | 1.848595 | 3.283237 | 635.0766 | 7.585365 | 65.51895
Test 5 | 1.850639 | 3.283237 | 636.4643 | 7.585154 | 65.54189
Test 5 | 1.851748 | 3.283237 | 637.8583 | 7.592664 | 65.49154
Test 5 | 1.851505 | 3.283237 | 639.2116 | 7.61077 | 65.37673
Test 5 | 1.852686 | 3.283237 | 640.5176 | 7.616604 | 65.28589
Test 5 | 1.853704 | 3.283237 | 641.8996 | 7.624658 | 65.2
Test 5 | 1.854917 | 3.283237 | 643.3066 | 7.631375 | 65.10583
Test 5 | 1.85634 | 3.283237 | 644.7111 | 7.636321 | 65.07123
Test 5 | 1.857726 | 3.283237 | 646.1093 | 7.641464 | 65.04743
Test 5 | 1.85897 | 3.283237 | 647.4093 | 7.646596 | 65.04126
Test 5 | 1.860438 | 3.283237 | 648.7038 | 7.649798 | 65.01449
Test 5 | 1.863198 | 3.283237 | 650.1036 | 7.643608 | 65.07958
Test 5 | 1.865645 | 3.283237 | 651.409 | 7.638881 | 65.11277
Test 5 | 1.868389 | 3.283237 | 652.8237 | 7.633001 | 65.09833
Test 5 | 1.871246 | 3.283237 | 654.1313 | 7.624947 | 65.09596
Test 5 | 1.873596 | 3.283237 | 655.4398 | 7.621054 | 65.08971
Test 5 | 1.876282 | 3.283237 | 656.8701 | 7.615827 | 65.12016
Test 5 | 1.877949 | 3.283237 | 658.3067 | 7.618941 | 65.12203
Test 5 | 1.879052 | 3.283237 | 659.7474 | 7.62665 | 65.09315
Test 5 | 1.879841 | 3.283237 | 661.1855 | 7.636866 | 65.04735
Test 5 | 1.880556 | 3.283237 | 662.6405 | 7.647847 | 64.96405
Test 5 | 1.882532 | 3.283237 | 664.0758 | 7.648331 | 64.94493
Test 5 | 1.885857 | 3.283237 | 665.536 | 7.638143 | 64.95136
Test 5 | 1.888807 | 3.283237 | 666.991 | 7.630951 | 64.96925
Test 5 | 1.891441 | 3.283237 | 668.3232 | 7.624915 | 64.96508
Test 5 | 1.893669 | 3.283237 | 669.784 | 7.62361 | 64.98796
Test 5 | 1.896009 | 3.283237 | 671.2543 | 7.621497 | 64.99661
Test 5 | 1.898255 | 3.283237 | 672.7186 | 7.620054 | 65.05361
Test 5 | 1.900952 | 3.283237 | 674.0678 | 7.613687 | 65.11006
Test 5 | 1.903977 | 3.283237 | 675.535 | 7.606032 | 65.16876
Test 5 | 1.906356 | 3.283237 | 677.0156 | 7.603694 | 65.14321
Test 5 | 1.908846 | 3.283237 | 678.4995 | 7.600492 | 65.12367
Test 5 | 1.910523 | 3.283237 | 679.8581 | 7.60235 | 65.06945
Test 5 | 1.912811 | 3.283237 | 681.3602 | 7.600927 | 65.06618
Test 5 | 1.91471 | 3.283237 | 682.7204 | 7.600998 | 65.07024
Test 5 | 1.917024 | 3.283237 | 684.2056 | 7.599157 | 65.09101
Test 5 | 1.919393 | 3.283237 | 685.5782 | 7.595619 | 65.12437
Test 5 | 1.920565 | 3.283237 | 687.0576 | 7.602721 | 65.07635
Test 5 | 1.921621 | 3.283237 | 688.4381 | 7.60963 | 65.01594
Test 5 | 1.92297 | 3.283237 | 689.9412 | 7.615547 | 64.95315
Test 5 | 1.924016 | 3.283237 | 691.3195 | 7.622465 | 64.84901
Test 5 | 1.924892 | 3.283237 | 692.8263 | 7.632128 | 64.77971
Test 5 | 1.926161 | 3.283237 | 694.3569 | 7.63891 | 64.67615
Test 5 | 1.926828 | 3.283237 | 695.8296 | 7.649812 | 64.61263
Test 5 | 1.928014 | 3.283237 | 697.2235 | 7.655714 | 64.56305
Test 5 | 1.927771 | 3.283237 | 698.6401 | 7.673199 | 64.49001
Test 5 | 1.929093 | 3.283237 | 700.1321 | 7.679047 | 64.43752
Test 5 | 1.930628 | 3.283237 | 701.5379 | 7.682241 | 64.41993
Test 5 | 1.933556 | 3.283237 | 703.0608 | 7.675619 | 64.40181
Test 5 | 1.935529 | 3.283237 | 704.4748 | 7.675379 | 64.42018
Test 5 | 1.938781 | 3.283237 | 705.9983 | 7.666199 | 64.42421
Test 5 | 1.94123 | 3.283237 | 707.5364 | 7.663528 | 64.40609
Test 5 | 1.942447 | 3.283237 | 708.9552 | 7.669274 | 64.3469
Test 5 | 1.944318 | 3.283237 | 710.5216 | 7.671433 | 64.37718
Test 5 | 1.948744 | 3.283237 | 712.0582 | 7.653146 | 64.47928
Test 5 | 1.952467 | 3.283237 | 713.611 | 7.640607 | 64.59123
Test 5 | 1.956203 | 3.283237 | 715.0482 | 7.626785 | 64.68209
Test 5 | 1.959443 | 3.283237 | 716.612 | 7.618203 | 64.70813
Test 5 | 1.963016 | 3.283237 | 718.1755 | 7.607061 | 64.71323
Test 5 | 1.967792 | 3.283237 | 719.6123 | 7.585326 | 64.82077
Test 5 | 1.971497 | 3.283237 | 721.1762 | 7.573262 | 64.89789
Test 5 | 1.975558 | 3.283237 | 722.7585 | 7.558705 | 65.017
Test 5 | 1.977828 | 3.283237 | 724.2005 | 7.55641 | 65.05066
Test 5 | 1.977688 | 3.283237 | 725.7648 | 7.573806 | 64.94094
Test 5 | 1.978343 | 3.283237 | 727.2251 | 7.584019 | 64.85731
Test 5 | 1.979703 | 3.283237 | 728.6754 | 7.588712 | 64.79027
Test 5 | 1.981702 | 3.283237 | 730.2689 | 7.589969 | 64.73482
Test 5 | 1.983781 | 3.283237 | 731.8638 | 7.590608 | 64.71446
Test 5 | 1.98447 | 3.283237 | 733.4727 | 7.602015 | 64.65588
Test 5 | 1.985696 | 3.283237 | 735.0679 | 7.609148 | 64.59623
Test 5 | 1.987051 | 3.283237 | 736.5475 | 7.614065 | 64.58064
Test 5 | 1.990189 | 3.283237 | 738.0187 | 7.605232 | 64.62152
Test 5 | 1.994674 | 3.283237 | 739.63 | 7.587602 | 64.73273
Test 5 | 1.998786 | 3.283237 | 741.2531 | 7.573 | 64.81959
Test 5 | 2.003632 | 3.283237 | 742.8717 | 7.552866 | 64.92998
Test 5 | 2.007079 | 3.283237 | 744.5047 | 7.543493 | 64.9734
Test 5 | 2.010921 | 3.283237 | 746.1268 | 7.531068 | 65.06297
Test 5 | 2.014712 | 3.283237 | 747.6269 | 7.517833 | 65.15685
Test 5 | 2.017816 | 3.283237 | 749.2551 | 7.511047 | 65.19865
Test 5 | 2.020935 | 3.283237 | 750.7593 | 7.502912 | 65.27179
Test 5 | 2.024388 | 3.283237 | 752.3964 | 7.493644 | 65.31534
Test 5 | 2.026698 | 3.283237 | 753.8974 | 7.491484 | 65.3222
Test 5 | 2.029509 | 3.283237 | 755.5364 | 7.486988 | 65.29995
Test 5 | 2.030526 | 3.283237 | 757.0501 | 7.494476 | 65.23014
Test 5 | 2.031517 | 3.283237 | 758.6718 | 7.503205 | 65.15033
Test 5 | 2.031731 | 3.283237 | 760.3618 | 7.518336 | 65.04652
Test 5 | 2.031562 | 3.283237 | 761.9991 | 7.535779 | 64.90908
Test 5 | 2.032264 | 3.283237 | 763.5195 | 7.545602 | 64.85318
Test 5 | 2.031104 | 3.283237 | 765.046 | 7.569326 | 64.69467
Test 5 | 2.030385 | 3.283237 | 766.6866 | 7.590933 | 64.53279
Test 5 | 2.03192 | 3.283237 | 768.3676 | 7.596086 | 64.43538
Test 5 | 2.03277 | 3.283237 | 769.9148 | 7.605015 | 64.3669
Test 5 | 2.034465 | 3.283237 | 771.4527 | 7.607511 | 64.32215
Test 5 | 2.036869 | 3.283237 | 773.1351 | 7.606118 | 64.30786
Test 5 | 2.039021 | 3.283237 | 774.8055 | 7.606474 | 64.28548
Test 5 | 2.040592 | 3.283237 | 776.3647 | 7.610048 | 64.29094
Test 5 | 2.043344 | 3.283237 | 778.062 | 7.606152 | 64.30274
Test 5 | 2.047015 | 3.283237 | 779.7619 | 7.595459 | 64.37762
Test 5 | 2.050412 | 3.283237 | 781.4764 | 7.586953 | 64.41452
Test 5 | 2.053057 | 3.283237 | 783.163 | 7.583755 | 64.42294
Test 5 | 2.056075 | 3.283237 | 784.7288 | 7.576621 | 64.43924
Test 5 | 2.05924 | 3.283237 | 786.3 | 7.568476 | 64.47069
Test 5 | 2.063147 | 3.283237 | 788.0136 | 7.556263 | 64.51775
Test 5 | 2.06652 | 3.283237 | 789.5865 | 7.546653 | 64.57498
Test 5 | 2.070243 | 3.283237 | 791.3091 | 7.535939 | 64.64877
Test 5 | 2.072867 | 3.283237 | 793.0502 | 7.533409 | 64.67808
Test 5 | 2.074945 | 3.283237 | 794.7796 | 7.534724 | 64.669
Test 5 | 2.077259 | 3.283237 | 796.5206 | 7.534415 | 64.66294
Test 5 | 2.079096 | 3.283237 | 798.1114 | 7.536129 | 64.59805
Test 5 | 2.080128 | 3.283237 | 799.8587 | 7.545135 | 64.52162
Test 5 | 2.082226 | 3.283237 | 801.6078 | 7.546402 | 64.48793
Test 5 | 2.083607 | 3.283237 | 803.2191 | 7.551554 | 64.44607
Test 5 | 2.084851 | 3.283237 | 804.9705 | 7.558993 | 64.3403
Test 5 | 2.084685 | 3.283237 | 806.7465 | 7.576876 | 64.24377
Test 5 | 2.085683 | 3.283237 | 808.4987 | 7.586063 | 64.17698
Test 5 | 2.087388 | 3.283237 | 810.2692 | 7.590265 | 64.14776
Test 5 | 2.089841 | 3.283237 | 811.8851 | 7.587559 | 64.15559
Test 5 | 2.092962 | 3.283237 | 813.6708 | 7.581584 | 64.20393
Test 5 | 2.09599 | 3.283237 | 815.4413 | 7.576146 | 64.20716
Test 5 | 2.098714 | 3.283237 | 817.2341 | 7.573106 | 64.175
Test 5 | 2.102155 | 3.283237 | 819.0221 | 7.564847 | 64.20067
Test 5 | 2.106129 | 3.283237 | 820.7765 | 7.552469 | 64.24078
Test 5 | 2.109708 | 3.283237 | 822.4516 | 7.542229 | 64.34535
Test 5 | 2.113656 | 3.283237 | 824.2219 | 7.530254 | 64.4428
Test 5 | 2.116798 | 3.283237 | 826.024 | 7.524331 | 64.50839
Test 5 | 2.120042 | 3.283237 | 827.8348 | 7.517762 | 64.55423
Test 5 | 2.122982 | 3.283237 | 829.7023 | 7.513871 | 64.5691
Test 5 | 2.126984 | 3.283237 | 831.456 | 7.501442 | 64.60595
Test 5 | 2.132354 | 3.283237 | 833.2599 | 7.4799 | 64.71198
Test 5 | 2.137176 | 3.283237 | 835.0879 | 7.462521 | 64.79334
Test 5 | 2.14178 | 3.283237 | 836.7567 | 7.445317 | 64.87381
Test 5 | 2.145489 | 3.283237 | 838.4358 | 7.434491 | 64.95293
Test 5 | 2.149162 | 3.283237 | 840.2371 | 7.425019 | 65.05724
Test 5 | 2.152898 | 3.283237 | 841.932 | 7.414195 | 65.15991
Test 5 | 2.15684 | 3.283237 | 843.6123 | 7.401862 | 65.28269
Test 5 | 2.162301 | 3.283237 | 845.4572 | 7.380624 | 65.42528
Test 5 | 2.166516 | 3.283237 | 847.3002 | 7.367966 | 65.48352
Test 5 | 2.170079 | 3.283237 | 849.002 | 7.358539 | 65.49901
Test 5 | 2.172833 | 3.283237 | 850.8411 | 7.355797 | 65.45988
Test 5 | 2.173563 | 3.283237 | 852.6983 | 7.366901 | 65.34016
Test 5 | 2.173807 | 3.283237 | 854.4063 | 7.380003 | 65.24481
Test 5 | 2.173752 | 3.283237 | 856.2748 | 7.396517 | 65.12308
Test 5 | 2.173614 | 3.283237 | 858.1502 | 7.413657 | 65.03793
Test 5 | 2.174037 | 3.283237 | 860.0253 | 7.426963 | 64.93453
Test 5 | 2.173979 | 3.283237 | 861.9121 | 7.443657 | 64.82755
Test 5 | 2.175699 | 3.283237 | 863.632 | 7.44672 | 64.77643
Test 5 | 2.177737 | 3.283237 | 865.3626 | 7.44768 | 64.73628
Test 5 | 2.181965 | 3.283237 | 867.2375 | 7.434919 | 64.77583
Test 5 | 2.186646 | 3.283237 | 869.1685 | 7.419606 | 64.85475
Test 5 | 2.191993 | 3.283237 | 871.0484 | 7.399423 | 64.95198
Test 5 | 2.195345 | 3.283237 | 872.7993 | 7.391675 | 65.05221
Test 5 | 2.198776 | 3.283237 | 874.7065 | 7.384725 | 65.10436
Test 5 | 2.202454 | 3.283237 | 876.6092 | 7.376091 | 65.18645
Test 5 | 2.204687 | 3.283237 | 878.5448 | 7.377407 | 65.16633
Test 5 | 2.205401 | 3.283237 | 880.3035 | 7.387396 | 65.09374
Test 5 | 2.206644 | 3.283237 | 882.2167 | 7.395109 | 64.99633
Test 5 | 2.207542 | 3.283237 | 884.1601 | 7.405373 | 64.86218
Test 5 | 2.206996 | 3.283237 | 885.9322 | 7.423884 | 64.71403
Test 5 | 2.206311 | 3.283237 | 887.8601 | 7.44466 | 64.53987
Test 5 | 2.204947 | 3.283237 | 889.8081 | 7.470231 | 64.35629
Test 5 | 2.202562 | 3.283237 | 891.7747 | 7.50296 | 64.13143
Test 5 | 2.201092 | 3.283237 | 893.6753 | 7.528996 | 63.93297
Test 5 | 2.201002 | 3.283237 | 895.4903 | 7.544908 | 63.83094
Test 5 | 2.201799 | 3.283237 | 897.4015 | 7.55554 | 63.74058
Test 5 | 2.203277 | 3.283237 | 899.3788 | 7.562032 | 63.66053
Test 5 | 2.205301 | 3.283237 | 901.3416 | 7.564631 | 63.63044
Test 5 | 2.207384 | 3.283237 | 903.3249 | 7.566971 | 63.58497
Test 5 | 2.209755 | 3.283237 | 905.266 | 7.56697 | 63.55974
Test 5 | 2.212899 | 3.283237 | 907.0921 | 7.560705 | 63.61356
Test 5 | 2.216407 | 3.283237 | 909.0713 | 7.553229 | 63.66504
Test 5 | 2.22055 | 3.283237 | 910.8852 | 7.54009 | 63.74048
Test 5 | 2.223529 | 3.283237 | 912.8819 | 7.536379 | 63.74709
Test 5 | 2.226705 | 3.283237 | 914.7053 | 7.52991 | 63.80747
Test 5 | 2.229897 | 3.283237 | 916.5338 | 7.523377 | 63.80877
Test 5 | 2.232988 | 3.283237 | 918.5232 | 7.518845 | 63.8134
Test 5 | 2.238635 | 3.283237 | 920.5334 | 7.497332 | 63.92754
Test 5 | 2.243513 | 3.283237 | 922.5331 | 7.480981 | 64.04271
Test 5 | 2.248149 | 3.283237 | 924.3888 | 7.46515 | 64.12682
Test 5 | 2.25262 | 3.283237 | 926.4118 | 7.451815 | 64.2257
Test 5 | 2.256598 | 3.283237 | 928.2638 | 7.440414 | 64.33348
Test 5 | 2.261815 | 3.283237 | 930.2968 | 7.422347 | 64.46627
Test 5 | 2.267213 | 3.283237 | 932.3224 | 7.403133 | 64.56564
Test 5 | 2.272825 | 3.283237 | 934.3623 | 7.382733 | 64.68902
Test 5 | 2.277853 | 3.283237 | 936.3908 | 7.366133 | 64.77301
Test 5 | 2.28099 | 3.283237 | 938.279 | 7.360698 | 64.78677
Test 5 | 2.285233 | 3.283237 | 940.3235 | 7.34937 | 64.85874
Test 5 | 2.288427 | 3.283237 | 942.376 | 7.344869 | 64.88012
Test 5 | 2.29107 | 3.283237 | 944.2612 | 7.342593 | 64.88868
Test 5 | 2.292727 | 3.283237 | 946.1654 | 7.346765 | 64.86086
Test 5 | 2.29292 | 3.283237 | 948.2283 | 7.361546 | 64.74679
Test 5 | 2.292922 | 3.283237 | 950.3238 | 7.377804 | 64.61024
Test 5 | 2.293395 | 3.283237 | 952.4024 | 7.390886 | 64.49001
Test 5 | 2.292929 | 3.283237 | 954.309 | 7.408694 | 64.34892
Test 5 | 2.293381 | 3.283237 | 956.3914 | 7.421936 | 64.21057
Test 5 | 2.293114 | 3.283237 | 958.4856 | 7.43992 | 64.06879
Test 5 | 2.293444 | 3.283237 | 960.5735 | 7.453978 | 63.95593
Test 5 | 2.294227 | 3.283237 | 962.6882 | 7.465293 | 63.88134
Test 5 | 2.295985 | 3.283237 | 964.7936 | 7.470165 | 63.84064
Test 5 | 2.299019 | 3.283237 | 966.7257 | 7.46538 | 63.86998
Test 5 | 2.30165 | 3.283237 | 968.8361 | 7.464583 | 63.85103
Test 5 | 2.305506 | 3.283237 | 970.9412 | 7.455799 | 63.88605
Test 5 | 2.310379 | 3.283237 | 973.0841 | 7.440767 | 63.97035
Test 5 | 2.315241 | 3.283237 | 975.1522 | 7.4253 | 64.07639
Test 5 | 2.320025 | 3.283237 | 977.1074 | 7.409537 | 64.16
Test 5 | 2.324029 | 3.283237 | 979.2569 | 7.400265 | 64.22205
Test 5 | 2.328565 | 3.283237 | 981.399 | 7.387592 | 64.28633
Test 5 | 2.331656 | 3.283237 | 983.5633 | 7.384265 | 64.30993
Test 5 | 2.335044 | 3.283237 | 985.7209 | 7.379007 | 64.35336
Test 5 | 2.338986 | 3.283237 | 987.852 | 7.370053 | 64.41157
Test 5 | 2.341832 | 3.283237 | 989.8344 | 7.366904 | 64.40321
Test 5 | 2.343731 | 3.283237 | 992.005 | 7.371097 | 64.366
Test 5 | 2.345746 | 3.283237 | 994.1692 | 7.374496 | 64.31628
Test 5 | 2.348074 | 3.283237 | 996.5525 | 7.377523 | 64.26387
Test 5 | 2.35075 | 3.283237 | 998.7269 | 7.376794 | 64.25743
Test 6 | 0.01809979 | 3.285488 | 0.2134501 | 26.59398 | 143.6841
Test 6 | 0.01808994 | 3.285488 | 0.2156479 | 26.89707 | 144.1659
Test 6 | 0.01808459 | 3.285488 | 0.2177853 | 27.17973 | 144.708
Test 6 | 0.0181716 | 3.285488 | 0.2198181 | 27.17134 | 144.6453
Test 6 | 0.01834348 | 3.285488 | 0.2216955 | 26.89227 | 143.8088
Test 6 | 0.01849146 | 3.285488 | 0.2237875 | 26.71329 | 143.1877
Test 6 | 0.01855862 | 3.285488 | 0.2260161 | 26.7844 | 143.6755
Test 6 | 0.01867676 | 3.285488 | 0.2280374 | 26.68313 | 143.8224
Test 6 | 0.01897394 | 3.285488 | 0.2298052 | 26.05426 | 142.3221
Test 6 | 0.01898249 | 3.285488 | 0.2321874 | 26.30064 | 143.0188
Test 6 | 0.01917891 | 3.285488 | 0.2342973 | 25.99881 | 142.5885
Test 6 | 0.01923652 | 3.285488 | 0.236563 | 26.09323 | 143.1052
Test 6 | 0.01940707 | 3.285488 | 0.2384614 | 25.84235 | 142.2287
Test 6 | 0.01985821 | 3.285488 | 0.2399687 | 24.83753 | 139.2676
Test 6 | 0.01979817 | 3.285488 | 0.2423212 | 25.23337 | 140.2728
Test 6 | 0.02001899 | 3.285488 | 0.2442048 | 24.87159 | 139.0959
Test 6 | 0.02014755 | 3.285488 | 0.2464077 | 24.77671 | 138.5677
Test 6 | 0.02048472 | 3.285488 | 0.2481978 | 24.14193 | 136.4534
Test 6 | 0.02037111 | 3.285488 | 0.2504385 | 24.63233 | 137.2617
Test 6 | 0.02049933 | 3.285488 | 0.2524646 | 24.52197 | 136.5105
Test 6 | 0.02066359 | 3.285488 | 0.2545018 | 24.32839 | 135.2337
Test 6 | 0.02060346 | 3.285488 | 0.256787 | 24.69033 | 135.8864
Test 6 | 0.02074107 | 3.285488 | 0.258904 | 24.56465 | 134.9099
Test 6 | 0.02041957 | 3.285488 | 0.261543 | 25.6026 | 137.2606
Test 6 | 0.02086281 | 3.285488 | 0.26335 | 24.69572 | 134.3206
Test 6 | 0.021156 | 3.285488 | 0.2650931 | 24.17493 | 131.8168
Test 6 | 0.02071804 | 3.285488 | 0.2678245 | 25.46754 | 134.7991
Test 6 | 0.02102687 | 3.285488 | 0.2699839 | 24.92428 | 133.4534
Test 6 | 0.02092539 | 3.285488 | 0.2725133 | 25.40238 | 134.61
Test 6 | 0.02113082 | 3.285488 | 0.2746474 | 25.10596 | 133.6932
Test 6 | 0.02108902 | 3.285488 | 0.2769827 | 25.41989 | 134.62
Test 6 | 0.02128244 | 3.285488 | 0.2791358 | 25.15397 | 134.1209
Test 6 | 0.02148801 | 3.285488 | 0.2813641 | 24.87198 | 133.4766
Test 6 | 0.02163069 | 3.285488 | 0.2836388 | 24.74338 | 133.4842
Test 6 | 0.02167002 | 3.285488 | 0.2861405 | 24.87108 | 134.2267
Test 6 | 0.02192962 | 3.285488 | 0.288264 | 24.46596 | 133.3972
Test 6 | 0.02215661 | 3.285488 | 0.290213 | 24.12927 | 132.4764
Test 6 | 0.02225219 | 3.285488 | 0.292528 | 24.11324 | 132.5569
Test 6 | 0.02234376 | 3.285488 | 0.2947334 | 24.09632 | 132.6157
Test 6 | 0.02252785 | 3.285488 | 0.2967556 | 23.86676 | 131.9084
Test 6 | 0.02250514 | 3.285488 | 0.2992254 | 24.11399 | 132.7674
Test 6 | 0.02283736 | 3.285488 | 0.3013815 | 23.58623 | 131.433
Test 6 | 0.0226489 | 3.285488 | 0.3041247 | 24.19867 | 133.1215
Test 6 | 0.02302997 | 3.285488 | 0.3059754 | 23.5469 | 131.5815
Test 6 | 0.02315388 | 3.285488 | 0.308142 | 23.4605 | 131.0118
Test 6 | 0.02339672 | 3.285488 | 0.3101161 | 23.12322 | 129.8068
Test 6 | 0.02327097 | 3.285488 | 0.3125837 | 23.55978 | 130.9586
Test 6 | 0.023407 | 3.285488 | 0.3150256 | 23.46866 | 130.8203
Test 6 | 0.02344215 | 3.285488 | 0.3174658 | 23.57957 | 130.8831
Test 6 | 0.02391293 | 3.285488 | 0.3193051 | 22.79157 | 128.1976
Test 6 | 0.02407802 | 3.285488 | 0.321445 | 22.63076 | 126.9766
Test 6 | 0.02412004 | 3.285488 | 0.3237666 | 22.71484 | 126.6329
Test 6 | 0.02436393 | 3.285488 | 0.3259661 | 22.41359 | 125.5003
Test 6 | 0.0242633 | 3.285488 | 0.3284093 | 22.7693 | 126.431
Test 6 | 0.02441446 | 3.285488 | 0.3308042 | 22.65222 | 126.2439
Test 6 | 0.02462479 | 3.285488 | 0.3328166 | 22.40236 | 125.183
Test 6 | 0.0247352 | 3.285488 | 0.3349788 | 22.34706 | 124.932
Test 6 | 0.02470962 | 3.285488 | 0.3375061 | 22.5623 | 125.8824
Test 6 | 0.02482358 | 3.285488 | 0.3399628 | 22.51835 | 125.933
Test 6 | 0.02489754 | 3.285488 | 0.3422775 | 22.53717 | 126.2153
Test 6 | 0.02501632 | 3.285488 | 0.344504 | 22.46888 | 126.0668
Test 6 | 0.02521263 | 3.285488 | 0.3467501 | 22.26456 | 125.3287
Test 6 | 0.02543543 | 3.285488 | 0.3490455 | 22.02103 | 124.3152
Test 6 | 0.02567625 | 3.285488 | 0.3512657 | 21.74735 | 123.2883
Test 6 | 0.0260149 | 3.285488 | 0.3532822 | 21.30646 | 121.873
Test 6 | 0.02580152 | 3.285488 | 0.3561333 | 21.83513 | 122.9254
Test 6 | 0.02598706 | 3.285488 | 0.3584418 | 21.66398 | 122.0871
Test 6 | 0.02598832 | 3.285488 | 0.3613551 | 21.83793 | 121.6915
Test 6 | 0.02590217 | 3.285488 | 0.3638319 | 22.13413 | 121.8633
Test 6 | 0.02597466 | 3.285488 | 0.3661025 | 22.14812 | 121.2371
Test 6 | 0.02626132 | 3.285488 | 0.3678675 | 21.77169 | 119.5757
Test 6 | 0.02621102 | 3.285488 | 0.3703135 | 22.00065 | 119.7119
Test 6 | 0.02632422 | 3.285488 | 0.3726225 | 21.94785 | 119.1789
Test 6 | 0.02634779 | 3.285488 | 0.3749925 | 22.04795 | 119.1464
Test 6 | 0.02647758 | 3.285488 | 0.3770932 | 21.95462 | 118.8286
Test 6 | 0.02663621 | 3.285488 | 0.3791659 | 21.81315 | 118.3542
Test 6 | 0.02657674 | 3.285488 | 0.3817369 | 22.05945 | 119.1502
Test 6 | 0.02661714 | 3.285488 | 0.3843045 | 22.14045 | 119.6189
Test 6 | 0.02679874 | 3.285488 | 0.3866263 | 21.97337 | 119.3887
Test 6 | 0.02719973 | 3.285488 | 0.3885393 | 21.4358 | 117.8373
Test 6 | 0.0274238 | 3.285488 | 0.3904562 | 21.19098 | 116.9104
Test 6 | 0.02744036 | 3.285488 | 0.3928631 | 21.29588 | 117.0854
Test 6 | 0.02749634 | 3.285488 | 0.3951192 | 21.33106 | 117.2221
Test 6 | 0.02780116 | 3.285488 | 0.3972621 | 20.97903 | 116.1726
Test 6 | 0.02772178 | 3.285488 | 0.3998383 | 21.23616 | 116.8195
Test 6 | 0.02783448 | 3.285488 | 0.4019964 | 21.17824 | 116.5274
Test 6 | 0.02799272 | 3.285488 | 0.404086 | 21.04833 | 115.8065
Test 6 | 0.02785251 | 3.285488 | 0.406739 | 21.40036 | 116.5705
Test 6 | 0.02809885 | 3.285488 | 0.408755 | 21.13099 | 115.8768
Test 6 | 0.02814564 | 3.285488 | 0.4113049 | 21.19218 | 116.1457
Test 6 | 0.02824977 | 3.285488 | 0.4137547 | 21.16153 | 116.135
Test 6 | 0.02850501 | 3.285488 | 0.4159247 | 20.89327 | 115.3055
Test 6 | 0.02864922 | 3.285488 | 0.4180941 | 20.79134 | 115.0218
Test 6 | 0.02868202 | 3.285488 | 0.4206233 | 20.8693 | 115.4205
Test 6 | 0.02886687 | 3.285488 | 0.4230144 | 20.71999 | 115.2641
Test 6 | 0.02912103 | 3.285488 | 0.425087 | 20.45966 | 114.7924
Test 6 | 0.02936851 | 3.285488 | 0.4273319 | 20.22252 | 114.2886
Test 6 | 0.02934242 | 3.285488 | 0.4300336 | 20.38658 | 114.7922
Test 6 | 0.02961649 | 3.285488 | 0.4323192 | 20.11737 | 114.0688
Test 6 | 0.02998588 | 3.285488 | 0.4343034 | 19.71485 | 112.9337
Test 6 | 0.02999828 | 3.285488 | 0.4366314 | 19.80415 | 113.0873
Test 6 | 0.02999753 | 3.285488 | 0.4392361 | 19.92328 | 113.2671
Test 6 | 0.02996355 | 3.285488 | 0.4416901 | 20.08006 | 113.4645
Test 6 | 0.03021863 | 3.285488 | 0.4439187 | 19.84211 | 112.4893
Test 6 | 0.03024778 | 3.285488 | 0.4462979 | 19.91003 | 112.2734
Test 6 | 0.03043505 | 3.285488 | 0.4487164 | 19.77233 | 111.5938
Test 6 | 0.0301292 | 3.285488 | 0.4516546 | 20.3079 | 112.8753
Test 6 | 0.03028787 | 3.285488 | 0.4541581 | 20.20707 | 112.4108
Test 6 | 0.03027295 | 3.285488 | 0.4567 | 20.34021 | 112.615
Test 6 | 0.03041555 | 3.285488 | 0.4589332 | 20.24846 | 112.2661
Test 6 | 0.03065579 | 3.285488 | 0.4612025 | 20.0309 | 111.5823
Test 6 | 0.03063374 | 3.285488 | 0.463625 | 20.16512 | 111.8068
Test 6 | 0.03069828 | 3.285488 | 0.4661894 | 20.19149 | 111.7253
Test 6 | 0.03094903 | 3.285488 | 0.4682267 | 19.95244 | 110.8485
Test 6 | 0.03092348 | 3.285488 | 0.4706514 | 20.08892 | 110.9767
Test 6 | 0.03107632 | 3.285488 | 0.4729923 | 19.99074 | 110.2401
Test 6 | 0.03101468 | 3.285488 | 0.4757216 | 20.18608 | 110.3331
Test 6 | 0.03101535 | 3.285488 | 0.4782607 | 20.29295 | 110.206
Test 6 | 0.03118183 | 3.285488 | 0.4804239 | 20.16765 | 109.5009
Test 6 | 0.03111489 | 3.285488 | 0.4831343 | 20.3688 | 109.7039
Test 6 | 0.03133019 | 3.285488 | 0.4852639 | 20.17835 | 108.8961
Test 6 | 0.03153772 | 3.285488 | 0.4875633 | 20.00803 | 108.026
Test 6 | 0.03165861 | 3.285488 | 0.4900013 | 19.9548 | 107.5963
Test 6 | 0.031759 | 3.285488 | 0.4923065 | 19.92213 | 107.3974
Test 6 | 0.03194638 | 3.285488 | 0.4945069 | 19.77712 | 106.9847
Test 6 | 0.03175595 | 3.285488 | 0.4975729 | 20.13912 | 108.0222
Test 6 | 0.03199292 | 3.285488 | 0.5000288 | 19.93981 | 107.5448
Test 6 | 0.03205938 | 3.285488 | 0.502605 | 19.95955 | 107.8203
Test 6 | 0.03229034 | 3.285488 | 0.5048558 | 19.76314 | 107.5527
Test 6 | 0.03246477 | 3.285488 | 0.507395 | 19.64968 | 107.5346
Test 6 | 0.03279592 | 3.285488 | 0.5095143 | 19.33529 | 106.9194
Test 6 | 0.03267158 | 3.285488 | 0.512467 | 19.59564 | 107.8743
Test 6 | 0.03281175 | 3.285488 | 0.5148927 | 19.52054 | 107.8719
Test 6 | 0.03271438 | 3.285488 | 0.5178109 | 19.74821 | 108.7302
Test 6 | 0.03304902 | 3.285488 | 0.5199917 | 19.43181 | 107.9833
Test 6 | 0.03332731 | 3.285488 | 0.5222806 | 19.19275 | 107.259
Test 6 | 0.03328026 | 3.285488 | 0.5250563 | 19.34935 | 107.4442
Test 6 | 0.03335476 | 3.285488 | 0.5275247 | 19.35357 | 107.2469
Test 6 | 0.03348576 | 3.285488 | 0.5300287 | 19.29359 | 106.897
Test 6 | 0.03347712 | 3.285488 | 0.5325654 | 19.39593 | 107.004
Test 6 | 0.03345257 | 3.285488 | 0.5353572 | 19.52623 | 107.1595
Test 6 | 0.03379851 | 3.285488 | 0.5376404 | 19.21015 | 105.896
Test 6 | 0.03386969 | 3.285488 | 0.5402516 | 19.22239 | 105.5794
Test 6 | 0.03394651 | 3.285488 | 0.5426342 | 19.21989 | 105.2285
Test 6 | 0.03362722 | 3.285488 | 0.5458133 | 19.70136 | 106.2926
Test 6 | 0.03401129 | 3.285488 | 0.5480822 | 19.33897 | 105.1319
Test 6 | 0.03407766 | 3.285488 | 0.5505181 | 19.34934 | 104.8254
Test 6 | 0.03423746 | 3.285488 | 0.5530087 | 19.25586 | 104.2834
Test 6 | 0.03431313 | 3.285488 | 0.5556621 | 19.26301 | 104.1098
Test 6 | 0.03440581 | 3.285488 | 0.5581209 | 19.24415 | 103.9947
Test 6 | 0.03459495 | 3.285488 | 0.5607362 | 19.12349 | 103.542
Test 6 | 0.03448814 | 3.285488 | 0.563706 | 19.34403 | 104.0852
Test 6 | 0.03476334 | 3.285488 | 0.5661655 | 19.12204 | 103.5556
Test 6 | 0.03474215 | 3.285488 | 0.5687923 | 19.23421 | 103.8122
Test 6 | 0.03505498 | 3.285488 | 0.5712176 | 18.973 | 103.1384
Test 6 | 0.03518533 | 3.285488 | 0.5739539 | 18.9229 | 103.1636
Test 6 | 0.0352975 | 3.285488 | 0.5765095 | 18.88655 | 103.2329
Test 6 | 0.03534778 | 3.285488 | 0.5791359 | 18.91865 | 103.479
Test 6 | 0.03553929 | 3.285488 | 0.5817081 | 18.79843 | 103.336
Test 6 | 0.03567082 | 3.285488 | 0.5842384 | 18.74122 | 103.3596
Test 6 | 0.03602057 | 3.285488 | 0.5867889 | 18.45928 | 102.8637
Test 6 | 0.03600869 | 3.285488 | 0.5898025 | 18.56632 | 103.5261
Test 6 | 0.03622792 | 3.285488 | 0.5924259 | 18.42388 | 103.5406
Test 6 | 0.03643738 | 3.285488 | 0.594843 | 18.28698 | 103.2621
Test 6 | 0.0364289 | 3.285488 | 0.5976376 | 18.38145 | 103.604
Test 6 | 0.03643104 | 3.285488 | 0.6005471 | 18.46876 | 104.0248
Test 6 | 0.03654531 | 3.285488 | 0.6031843 | 18.43405 | 103.9888
Test 6 | 0.03657868 | 3.285488 | 0.6060097 | 18.48661 | 104.1718
Test 6 | 0.036729 | 3.285488 | 0.6084677 | 18.40997 | 103.8498
Test 6 | 0.03695539 | 3.285488 | 0.6108786 | 18.25716 | 103.1685
Test 6 | 0.03697053 | 3.285488 | 0.6136351 | 18.32453 | 102.9739
Test 6 | 0.03707316 | 3.285488 | 0.6163537 | 18.30394 | 102.5915
Test 6 | 0.03718385 | 3.285488 | 0.6188527 | 18.2689 | 102.2832
Test 6 | 0.03723029 | 3.285488 | 0.6217299 | 18.30808 | 102.1369
Test 6 | 0.03733332 | 3.285488 | 0.6242603 | 18.28127 | 101.7517
Test 6 | 0.03743737 | 3.285488 | 0.6269602 | 18.25842 | 101.4713
Test 6 | 0.03750067 | 3.285488 | 0.6295671 | 18.2725 | 101.4038
Test 6 | 0.0376536 | 3.285488 | 0.6323147 | 18.20347 | 101.1534
Test 6 | 0.03782704 | 3.285488 | 0.6350958 | 18.11625 | 100.8921
Test 6 | 0.03790184 | 3.285488 | 0.6378868 | 18.12413 | 101.0077
Test 6 | 0.03778975 | 3.285488 | 0.6410225 | 18.32142 | 101.7677
Test 6 | 0.03793045 | 3.285488 | 0.644048 | 18.27158 | 101.8393
Test 6 | 0.03812102 | 3.285488 | 0.6467802 | 18.1661 | 101.8058
Test 6 | 0.03812631 | 3.285488 | 0.6498464 | 18.24715 | 102.2878
Test 6 | 0.03851488 | 3.285488 | 0.6521429 | 17.94402 | 101.536
Test 6 | 0.0384761 | 3.285488 | 0.6550364 | 18.05998 | 101.8861
Test 6 | 0.0389759 | 3.285488 | 0.6573016 | 17.66064 | 100.711
Test 6 | 0.03892372 | 3.285488 | 0.6603924 | 17.79128 | 101.0533
Test 6 | 0.03896583 | 3.285488 | 0.6631378 | 17.82665 | 101.1179
Test 6 | 0.03926716 | 3.285488 | 0.6655387 | 17.61766 | 100.3876
Test 6 | 0.03903646 | 3.285488 | 0.6688905 | 17.91629 | 101.0228
Test 6 | 0.03929842 | 3.285488 | 0.6714603 | 17.74615 | 100.2619
Test 6 | 0.03946593 | 3.285488 | 0.6739845 | 17.66197 | 99.82233
Test 6 | 0.03949544 | 3.285488 | 0.6769507 | 17.7132 | 99.83054
Test 6 | 0.03967866 | 3.285488 | 0.6795092 | 17.61632 | 99.50099
Test 6 | 0.0398683 | 3.285488 | 0.6823899 | 17.5231 | 99.21925
Test 6 | 0.03999125 | 3.285488 | 0.6852361 | 17.48816 | 98.93765
Test 6 | 0.04001557 | 3.285488 | 0.6882663 | 17.54415 | 99.00679
Test 6 | 0.04012759 | 3.285488 | 0.6911861 | 17.52035 | 98.81754
Test 6 | 0.04023387 | 3.285488 | 0.6941269 | 17.50206 | 98.77835
Test 6 | 0.04038126 | 3.285488 | 0.696824 | 17.44204 | 98.70738
Test 6 | 0.04030316 | 3.285488 | 0.7001567 | 17.59345 | 99.21014
Test 6 | 0.04009568 | 3.285488 | 0.7035842 | 17.86302 | 99.99854
Test 6 | 0.04039984 | 3.285488 | 0.7060385 | 17.65643 | 99.37862
Test 6 | 0.04041749 | 3.285488 | 0.7089204 | 17.71302 | 99.51559
Test 6 | 0.04081417 | 3.285488 | 0.711482 | 17.43315 | 98.78228
Test 6 | 0.04083186 | 3.285488 | 0.7143773 | 17.48893 | 98.97356
Test 6 | 0.04096475 | 3.285488 | 0.7173442 | 17.44781 | 98.87229
Test 6 | 0.04115631 | 3.285488 | 0.7202051 | 17.35471 | 98.47188
Test 6 | 0.04134042 | 3.285488 | 0.7230629 | 17.26873 | 98.01492
Test 6 | 0.04126986 | 3.285488 | 0.7263759 | 17.40722 | 98.40024
Test 6 | 0.04121171 | 3.285488 | 0.7294138 | 17.52938 | 98.77864
Test 6 | 0.04142668 | 3.285488 | 0.7320391 | 17.41037 | 98.4257
Test 6 | 0.04157435 | 3.285488 | 0.7350226 | 17.35736 | 98.20562
Test 6 | 0.04153456 | 3.285488 | 0.7380228 | 17.46162 | 98.52573
Test 6 | 0.04195096 | 3.285488 | 0.7406912 | 17.17858 | 97.79534
Test 6 | 0.04185065 | 3.285488 | 0.7440406 | 17.33908 | 98.26798
Test 6 | 0.04224803 | 3.285488 | 0.7465628 | 17.07212 | 97.66052
Test 6 | 0.04212174 | 3.285488 | 0.750014 | 17.25404 | 98.27525
Test 6 | 0.0426307 | 3.285488 | 0.7524743 | 16.89976 | 97.28067
Test 6 | 0.04233026 | 3.285488 | 0.7559415 | 17.21948 | 98.26242
Test 6 | 0.04253597 | 3.285488 | 0.7588491 | 17.11893 | 98.11806
Test 6 | 0.04256944 | 3.285488 | 0.7622 | 17.1675 | 98.25405
Test 6 | 0.04277357 | 3.285488 | 0.765091 | 17.06853 | 97.96517
Test 6 | 0.04285734 | 3.285488 | 0.768283 | 17.0728 | 98.09818
Test 6 | 0.04319045 | 3.285488 | 0.7711499 | 16.87319 | 97.54317
Test 6 | 0.04340236 | 3.285488 | 0.7741461 | 16.77375 | 97.24361
Test 6 | 0.04337505 | 3.285488 | 0.7773331 | 16.86402 | 97.59816
Test 6 | 0.04375323 | 3.285488 | 0.7799652 | 16.62987 | 96.94679
Test 6 | 0.04345616 | 3.285488 | 0.7834256 | 16.93281 | 97.80844
Test 6 | 0.04354871 | 3.285488 | 0.7863824 | 16.92455 | 97.72698
Test 6 | 0.04382186 | 3.285488 | 0.7892267 | 16.77467 | 97.18502
Test 6 | 0.04419686 | 3.285488 | 0.7919439 | 16.548 | 96.41374
Test 6 | 0.04421874 | 3.285488 | 0.7949003 | 16.59334 | 96.37019
Test 6 | 0.04441514 | 3.285488 | 0.79792 | 16.5094 | 96.04684
Test 6 | 0.04428926 | 3.285488 | 0.8011491 | 16.67057 | 96.37064
Test 6 | 0.04459208 | 3.285488 | 0.8040971 | 16.50543 | 95.75716
Test 6 | 0.04468239 | 3.285488 | 0.8072528 | 16.50329 | 95.51407
Test 6 | 0.04478305 | 3.285488 | 0.8103762 | 16.49276 | 95.41175
Test 6 | 0.04478557 | 3.285488 | 0.8137278 | 16.55911 | 95.61916
Test 6 | 0.04458167 | 3.285488 | 0.8170919 | 16.78001 | 96.11639
Test 6 | 0.04468768 | 3.285488 | 0.8200837 | 16.76164 | 95.9456
Test 6 | 0.04466688 | 3.285488 | 0.8232053 | 16.84111 | 96.10977
Test 6 | 0.04483498 | 3.285488 | 0.8262125 | 16.77613 | 95.69448
Test 6 | 0.04502171 | 3.285488 | 0.8290135 | 16.69366 | 95.29247
Test 6 | 0.04515241 | 3.285488 | 0.83217 | 16.66035 | 95.06469
Test 6 | 0.04517577 | 3.285488 | 0.8352329 | 16.70438 | 95.1091
Test 6 | 0.04533034 | 3.285488 | 0.8383451 | 16.65248 | 94.84333
Test 6 | 0.04546981 | 3.285488 | 0.8413051 | 16.60891 | 94.66811
Test 6 | 0.04528469 | 3.285488 | 0.8450094 | 16.81871 | 95.39728
Test 6 | 0.04555721 | 3.285488 | 0.8480744 | 16.67837 | 95.00919
Test 6 | 0.04577937 | 3.285488 | 0.8512267 | 16.57828 | 94.84813
Test 6 | 0.04586587 | 3.285488 | 0.8543472 | 16.57636 | 95.05925
Test 6 | 0.045741 | 3.285488 | 0.8581356 | 16.74089 | 95.70391
Test 6 | 0.04596624 | 3.285488 | 0.8613308 | 16.63895 | 95.62869
Test 6 | 0.04612889 | 3.285488 | 0.8646337 | 16.58517 | 95.61016
Test 6 | 0.04650086 | 3.285488 | 0.8676663 | 16.37815 | 95.05679
Test 6 | 0.04647888 | 3.285488 | 0.8711685 | 16.45981 | 95.35524
Test 6 | 0.04687946 | 3.285488 | 0.873834 | 16.22922 | 94.76287
Test 6 | 0.04660959 | 3.285488 | 0.8778361 | 16.49289 | 95.67307
Test 6 | 0.0468412 | 3.285488 | 0.8811131 | 16.39116 | 95.49238
Test 6 | 0.04699881 | 3.285488 | 0.8844843 | 16.3437 | 95.4197
Test 6 | 0.04734754 | 3.285488 | 0.8874147 | 16.15718 | 94.99359
Test 6 | 0.04729853 | 3.285488 | 0.8908016 | 16.25248 | 95.39906
Test 6 | 0.04775648 | 3.285488 | 0.8937304 | 15.99469 | 94.85182
Test 6 | 0.048223 | 3.285488 | 0.8966877 | 15.73862 | 94.27032
Test 6 | 0.04804555 | 3.285488 | 0.9002442 | 15.91798 | 94.82806
Test 6 | 0.04835727 | 3.285488 | 0.9031139 | 15.76351 | 94.40607
Test 6 | 0.04837691 | 3.285488 | 0.9063781 | 15.80764 | 94.53699
Test 6 | 0.04854553 | 3.285488 | 0.9096022 | 15.75386 | 94.34655
Test 6 | 0.04860702 | 3.285488 | 0.9130709 | 15.77395 | 94.36066
Test 6 | 0.04872941 | 3.285488 | 0.9161634 | 15.74797 | 94.20943
Test 6 | 0.0488003 | 3.285488 | 0.9194499 | 15.75858 | 94.12902
Test 6 | 0.04877072 | 3.285488 | 0.9228739 | 15.83645 | 94.12509
Test 6 | 0.04880343 | 3.285488 | 0.9261068 | 15.87063 | 94.06267
Test 6 | 0.04898786 | 3.285488 | 0.9295271 | 15.80953 | 93.68482
Test 6 | 0.04891751 | 3.285488 | 0.9331374 | 15.91662 | 93.84981
Test 6 | 0.049017 | 3.285488 | 0.9365087 | 15.90934 | 93.70866
Test 6 | 0.04909943 | 3.285488 | 0.9399348 | 15.91398 | 93.48958
Test 6 | 0.04949034 | 3.285488 | 0.9430414 | 15.71534 | 92.76989
Test 6 | 0.0494204 | 3.285488 | 0.9466767 | 15.82061 | 92.94665
Test 6 | 0.04966565 | 3.285488 | 0.9496726 | 15.71432 | 92.58538
Test 6 | 0.04955373 | 3.285488 | 0.953219 | 15.84433 | 93.03052
Test 6 | 0.04992381 | 3.285488 | 0.956371 | 15.66192 | 92.58098
Test 6 | 0.04996796 | 3.285488 | 0.959744 | 15.68939 | 92.80119
Test 6 | 0.05034505 | 3.285488 | 0.9628854 | 15.50583 | 92.37556
Test 6 | 0.05047309 | 3.285488 | 0.9661382 | 15.47938 | 92.43674
Test 6 | 0.05053402 | 3.285488 | 0.9699548 | 15.50307 | 92.73809
Test 6 | 0.05055583 | 3.285488 | 0.9736374 | 15.54851 | 93.06564
Test 6 | 0.05065549 | 3.285488 | 0.9773723 | 15.5468 | 93.22226
Test 6 | 0.05089494 | 3.285488 | 0.9805141 | 15.45036 | 93.03976
Test 6 | 0.05123576 | 3.285488 | 0.9836351 | 15.29402 | 92.6059
Test 6 | 0.05102816 | 3.285488 | 0.9873589 | 15.47708 | 93.12863
Test 6 | 0.05152421 | 3.285488 | 0.9904551 | 15.22811 | 92.26984
Test 6 | 0.0514892 | 3.285488 | 0.9942366 | 15.30704 | 92.45763
Test 6 | 0.05167695 | 3.285488 | 0.9976546 | 15.24826 | 92.28594
Test 6 | 0.05178794 | 3.285488 | 1.000969 | 15.23341 | 92.25532
Test 6 | 0.05200709 | 3.285488 | 1.004095 | 15.15247 | 91.94919
Test 6 | 0.05175914 | 3.285488 | 1.008232 | 15.36102 | 92.56173
Test 6 | 0.05184752 | 3.285488 | 1.011959 | 15.3653 | 92.67676
Test 6 | 0.05203579 | 3.285488 | 1.015591 | 15.30906 | 92.63067
Test 6 | 0.05215993 | 3.285488 | 1.019265 | 15.29139 | 92.74633
Test 6 | 0.05249278 | 3.285488 | 1.022347 | 15.14374 | 92.48508
Test 6 | 0.05255419 | 3.285488 | 1.026169 | 15.16485 | 92.56866
Test 6 | 0.05284727 | 3.285488 | 1.029544 | 15.04644 | 92.21852
Test 6 | 0.05283743 | 3.285488 | 1.033123 | 15.10437 | 92.48351
Test 6 | 0.05288525 | 3.285488 | 1.036709 | 15.1294 | 92.65379
Test 6 | 0.05298239 | 3.285488 | 1.040361 | 15.12707 | 92.68716
Test 6 | 0.05305105 | 3.285488 | 1.044187 | 15.14344 | 92.62788
Test 6 | 0.05308335 | 3.285488 | 1.047897 | 15.17875 | 92.58914
Test 6 | 0.05344966 | 3.285488 | 1.051297 | 15.01999 | 91.8865
Test 6 | 0.05361268 | 3.285488 | 1.05474 | 14.97767 | 91.69892
Test 6 | 0.05379273 | 3.285488 | 1.058433 | 14.92967 | 91.62342
Test 6 | 0.05381683 | 3.285488 | 1.06196 | 14.966 | 91.66837
Test 6 | 0.05394414 | 3.285488 | 1.065461 | 14.94455 | 91.57974
Test 6 | 0.05400445 | 3.285488 | 1.068957 | 14.96012 | 91.62695
Test 6 | 0.05409112 | 3.285488 | 1.072648 | 14.96371 | 91.71188
Test 6 | 0.0541787 | 3.285488 | 1.076183 | 14.96453 | 91.83497
Test 6 | 0.054306 | 3.285488 | 1.079997 | 14.94724 | 91.81485
Test 6 | 0.05436218 | 3.285488 | 1.08389 | 14.97012 | 91.91656
Test 6 | 0.05469139 | 3.285488 | 1.087304 | 14.83703 | 91.41223
Test 6 | 0.05506758 | 3.285488 | 1.090379 | 14.6764 | 90.83258
Test 6 | 0.05514467 | 3.285488 | 1.094225 | 14.68702 | 90.91542
Test 6 | 0.05489117 | 3.285488 | 1.098706 | 14.88368 | 91.53199
Test 6 | 0.05519917 | 3.285488 | 1.102253 | 14.76557 | 91.10491
Test 6 | 0.05495415 | 3.285488 | 1.106543 | 14.95551 | 91.6423
Test 6 | 0.0550783 | 3.285488 | 1.110433 | 14.9405 | 91.60833
Test 6 | 0.05517873 | 3.285488 | 1.114309 | 14.93812 | 91.6995
Test 6 | 0.05563899 | 3.285488 | 1.117341 | 14.73198 | 91.14282
Test 6 | 0.05559379 | 3.285488 | 1.121117 | 14.80581 | 91.43038
Test 6 | 0.05587376 | 3.285488 | 1.124717 | 14.70488 | 91.02423
Test 6 | 0.05589811 | 3.285488 | 1.128368 | 14.73977 | 91.10079
Test 6 | 0.05587691 | 3.285488 | 1.132577 | 14.80598 | 91.31639
Test 6 | 0.05619348 | 3.285488 | 1.136062 | 14.68467 | 90.84071
Test 6 | 0.05616728 | 3.285488 | 1.140071 | 14.75024 | 90.86713
Test 6 | 0.056027 | 3.285488 | 1.144097 | 14.87655 | 91.20271
Test 6 | 0.05604815 | 3.285488 | 1.148029 | 14.91641 | 91.16291
Test 6 | 0.05611119 | 3.285488 | 1.151666 | 14.93005 | 90.96811
Test 6 | 0.05631821 | 3.285488 | 1.155329 | 14.86764 | 90.61344
Test 6 | 0.05656332 | 3.285488 | 1.158667 | 14.78165 | 90.2424
Test 6 | 0.05675845 | 3.285488 | 1.162414 | 14.72766 | 90.0127
Test 6 | 0.05678107 | 3.285488 | 1.166483 | 14.76744 | 90.09016
Test 6 | 0.05693906 | 3.285488 | 1.170233 | 14.73281 | 90.09899
Test 6 | 0.05708382 | 3.285488 | 1.17416 | 14.70737 | 90.22257
Test 6 | 0.05726718 | 3.285488 | 1.178147 | 14.66297 | 90.14808
Test 6 | 0.05728426 | 3.285488 | 1.182014 | 14.70231 | 90.47028
Test 6 | 0.05764578 | 3.285488 | 1.185741 | 14.56426 | 90.35719
Test 6 | 0.05800972 | 3.285488 | 1.189184 | 14.42386 | 90.13093
Test 6 | 0.05798027 | 3.285488 | 1.193152 | 14.48669 | 90.53151
Test 6 | 0.05799398 | 3.285488 | 1.197382 | 14.53117 | 90.90513
Test 6 | 0.05843584 | 3.285488 | 1.201028 | 14.35583 | 90.59126
Test 6 | 0.05842953 | 3.285488 | 1.204962 | 14.40597 | 90.83547
Test 6 | 0.05871877 | 3.285488 | 1.208797 | 14.3098 | 90.54506
Test 6 | 0.05898125 | 3.285488 | 1.212706 | 14.22858 | 90.22653
Test 6 | 0.05903149 | 3.285488 | 1.216765 | 14.25192 | 90.17114
Test 6 | 0.05886902 | 3.285488 | 1.221305 | 14.38416 | 90.54362
Test 6 | 0.05930958 | 3.285488 | 1.22481 | 14.21192 | 89.88949
Test 6 | 0.05926882 | 3.285488 | 1.229181 | 14.28227 | 89.92454
Test 6 | 0.05932937 | 3.285488 | 1.232951 | 14.29685 | 89.83169
Test 6 | 0.05943554 | 3.285488 | 1.236927 | 14.29175 | 89.60077
Test 6 | 0.05953267 | 3.285488 | 1.240934 | 14.2913 | 89.51616
Test 6 | 0.05987271 | 3.285488 | 1.244447 | 14.16944 | 89.22801
Test 6 | 0.05997067 | 3.285488 | 1.248397 | 14.168 | 89.36025
Test 6 | 0.05972059 | 3.285488 | 1.253078 | 14.34048 | 90.0193
Test 6 | 0.06015319 | 3.285488 | 1.256829 | 14.17727 | 89.55952
Test 6 | 0.06021077 | 3.285488 | 1.261149 | 14.19881 | 89.73873
Test 6 | 0.06047788 | 3.285488 | 1.265178 | 14.11863 | 89.5785
Test 6 | 0.06052023 | 3.285488 | 1.269623 | 14.1484 | 89.81146
Test 6 | 0.06077185 | 3.285488 | 1.273645 | 14.07594 | 89.74501
Test 6 | 0.06105016 | 3.285488 | 1.277281 | 13.98772 | 89.46279
Test 6 | 0.06100342 | 3.285488 | 1.281566 | 14.05616 | 89.58341
Test 6 | 0.06100156 | 3.285488 | 1.285667 | 14.10199 | 89.64255
Test 6 | 0.06133161 | 3.285488 | 1.289428 | 13.99144 | 89.20851
Test 6 | 0.06129114 | 3.285488 | 1.294038 | 14.06001 | 89.40273
Test 6 | 0.06153905 | 3.285488 | 1.29796 | 13.98922 | 89.25501
Test 6 | 0.06162734 | 3.285488 | 1.301958 | 13.99213 | 89.32967
Test 6 | 0.06158124 | 3.285488 | 1.306513 | 14.06212 | 89.6464
Test 6 | 0.06178831 | 3.285488 | 1.310683 | 14.01261 | 89.53047
Test 6 | 0.06210301 | 3.285488 | 1.314791 | 13.91443 | 89.1702
Test 6 | 0.06208487 | 3.285488 | 1.319193 | 13.96917 | 89.37648
Test 6 | 0.06224834 | 3.285488 | 1.323504 | 13.94131 | 89.33266
Test 6 | 0.06230443 | 3.285488 | 1.327856 | 13.96198 | 89.43555
Test 6 | 0.06254981 | 3.285488 | 1.33157 | 13.8914 | 89.06723
Test 6 | 0.06231723 | 3.285488 | 1.336249 | 14.04446 | 89.38008
Test 6 | 0.06228908 | 3.285488 | 1.340436 | 14.1012 | 89.36775
Test 6 | 0.0624568 | 3.285488 | 1.344555 | 14.06866 | 89.10813
Test 6 | 0.06288543 | 3.285488 | 1.348108 | 13.91421 | 88.60678
Test 6 | 0.06303691 | 3.285488 | 1.352074 | 13.88815 | 88.6532
Test 6 | 0.06315204 | 3.285488 | 1.356359 | 13.88142 | 88.62578
Test 6 | 0.06358115 | 3.285488 | 1.360404 | 13.73552 | 88.25454
Test 6 | 0.06355785 | 3.285488 | 1.364665 | 13.78865 | 88.56671
Test 6 | 0.06375586 | 3.285488 | 1.369084 | 13.7475 | 88.68007
Test 6 | 0.06415535 | 3.285488 | 1.373079 | 13.61644 | 88.43103
Test 6 | 0.06409703 | 3.285488 | 1.377954 | 13.68967 | 88.91156
Test 6 | 0.06408657 | 3.285488 | 1.382717 | 13.74147 | 89.23575
Test 6 | 0.06446754 | 3.285488 | 1.386658 | 13.61824 | 88.87284
Test 6 | 0.06473005 | 3.285488 | 1.390654 | 13.54694 | 88.72977
Test 6 | 0.06458872 | 3.285488 | 1.395441 | 13.65312 | 89.18751
Test 6 | 0.06486185 | 3.285488 | 1.399618 | 13.57891 | 88.80964
Test 6 | 0.06510028 | 3.285488 | 1.403475 | 13.51677 | 88.38979
Test 6 | 0.06472346 | 3.285488 | 1.408497 | 13.72355 | 88.80417
Test 6 | 0.06493638 | 3.285488 | 1.412406 | 13.67154 | 88.50754
Test 6 | 0.06514958 | 3.285488 | 1.416267 | 13.61933 | 88.02529
Test 6 | 0.06499188 | 3.285488 | 1.420917 | 13.73044 | 88.01723
Test 6 | 0.06518267 | 3.285488 | 1.424764 | 13.68714 | 87.45103
Test 6 | 0.06499533 | 3.285488 | 1.42943 | 13.81123 | 87.33199
Test 6 | 0.06505394 | 3.285488 | 1.433851 | 13.829 | 87.04017
Test 6 | 0.06535446 | 3.285488 | 1.437699 | 13.73888 | 86.6154
Test 6 | 0.06511985 | 3.285488 | 1.442339 | 13.88271 | 86.99391
Test 6 | 0.06541764 | 3.285488 | 1.446515 | 13.79644 | 86.68399
Test 6 | 0.06569229 | 3.285488 | 1.450379 | 13.71787 | 86.34615
Test 6 | 0.06546529 | 3.285488 | 1.455662 | 13.86348 | 86.96115
Test 6 | 0.0660529 | 3.285488 | 1.459573 | 13.6545 | 86.51087
Test 6 | 0.06590898 | 3.285488 | 1.464681 | 13.7622 | 87.08973
Test 6 | 0.06616479 | 3.285488 | 1.469268 | 13.69875 | 87.16316
Test 6 | 0.06657318 | 3.285488 | 1.473618 | 13.57126 | 86.88213
Test 6 | 0.06645378 | 3.285488 | 1.478489 | 13.6651 | 87.27391
Test 6 | 0.06669113 | 3.285488 | 1.48274 | 13.60702 | 87.18307
Test 6 | 0.0668068 | 3.285488 | 1.487325 | 13.60187 | 87.29494
Test 6 | 0.06705394 | 3.285488 | 1.491589 | 13.54049 | 87.2521
Test 6 | 0.0669683 | 3.285488 | 1.496427 | 13.61918 | 87.52715
Test 6 | 0.06733582 | 3.285488 | 1.500488 | 13.50748 | 87.16638
Test 6 | 0.06765389 | 3.285488 | 1.504759 | 13.41885 | 86.90886
Test 6 | 0.06756281 | 3.285488 | 1.509792 | 13.50006 | 87.13179
Test 6 | 0.06759648 | 3.285488 | 1.514579 | 13.52937 | 87.26813
Test 6 | 0.0678715 | 3.285488 | 1.519039 | 13.45947 | 86.98968
Test 6 | 0.06802997 | 3.285488 | 1.523276 | 13.43421 | 86.87801
Test 6 | 0.06809247 | 3.285488 | 1.527804 | 13.44942 | 86.86671
Test 6 | 0.06826091 | 3.285488 | 1.532206 | 13.42168 | 86.6196
Test 6 | 0.06807372 | 3.285488 | 1.537126 | 13.53893 | 86.95659
Test 6 | 0.06831197 | 3.285488 | 1.541479 | 13.48273 | 86.65127
Test 6 | 0.06856804 | 3.285488 | 1.54567 | 13.4186 | 86.39458
Test 6 | 0.06857205 | 3.285488 | 1.550534 | 13.45925 | 86.51139
Test 6 | 0.06847315 | 3.285488 | 1.555295 | 13.53961 | 86.78139
Test 6 | 0.06893867 | 3.285488 | 1.559484 | 13.39334 | 86.32535
Test 6 | 0.06900072 | 3.285488 | 1.563938 | 13.40745 | 86.32334
Test 6 | 0.06899694 | 3.285488 | 1.568611 | 13.44898 | 86.53756
Test 6 | 0.0691971 | 3.285488 | 1.5734 | 13.41211 | 86.57485
Test 6 | 0.0694751 | 3.285488 | 1.57797 | 13.34364 | 86.44094
Test 6 | 0.06952933 | 3.285488 | 1.582559 | 13.36158 | 86.57781
Test 6 | 0.06972156 | 3.285488 | 1.5869 | 13.32445 | 86.50461
Test 6 | 0.06966202 | 3.285488 | 1.592235 | 13.39211 | 86.82885
Test 6 | 0.06984588 | 3.285488 | 1.596974 | 13.36135 | 86.87112
Test 6 | 0.06989572 | 3.285488 | 1.601595 | 13.38091 | 87.00765
Test 6 | 0.07023513 | 3.285488 | 1.606302 | 13.29084 | 86.72189
Test 6 | 0.0704166 | 3.285488 | 1.610923 | 13.26046 | 86.4926
Test 6 | 0.07045376 | 3.285488 | 1.615981 | 13.28807 | 86.50373
Test 6 | 0.07070231 | 3.285488 | 1.620684 | 13.2332 | 86.34777
Test 6 | 0.070913 | 3.285488 | 1.625069 | 13.19028 | 86.23772
Test 6 | 0.07102175 | 3.285488 | 1.629993 | 13.18976 | 86.22058
Test 6 | 0.07113944 | 3.285488 | 1.634462 | 13.1822 | 86.09564
Test 6 | 0.07099126 | 3.285488 | 1.639835 | 13.2808 | 86.32108
Test 6 | 0.0710636 | 3.285488 | 1.644857 | 13.29437 | 86.43298
Test 6 | 0.07134113 | 3.285488 | 1.649772 | 13.23055 | 86.34873
Test 6 | 0.07159677 | 3.285488 | 1.654245 | 13.17186 | 86.27523
Test 6 | 0.07182724 | 3.285488 | 1.65902 | 13.12524 | 86.20894
Test 6 | 0.07199512 | 3.285488 | 1.663655 | 13.1006 | 86.12641
Test 6 | 0.07213524 | 3.285488 | 1.668574 | 13.08834 | 86.08202
Test 6 | 0.0722167 | 3.285488 | 1.673325 | 13.09601 | 86.08412
Test 6 | 0.07239753 | 3.285488 | 1.678263 | 13.06912 | 86.05828
Test 6 | 0.07256507 | 3.285488 | 1.683192 | 13.04705 | 85.943
Test 6 | 0.07249172 | 3.285488 | 1.688184 | 13.11224 | 86.15594
Test 6 | 0.0725644 | 3.285488 | 1.693258 | 13.12532 | 86.18113
Test 6 | 0.0727931 | 3.285488 | 1.698183 | 13.08091 | 85.98702
Test 6 | 0.0730538 | 3.285488 | 1.702723 | 13.02244 | 85.83725
Test 6 | 0.07310906 | 3.285488 | 1.707986 | 13.04295 | 85.9639
Test 6 | 0.07349215 | 3.285488 | 1.712425 | 12.94087 | 85.76522
Test 6 | 0.07378178 | 3.285488 | 1.717312 | 12.87612 | 85.74575
Test 6 | 0.0735694 | 3.285488 | 1.722706 | 12.99124 | 86.23563
Test 6 | 0.07386298 | 3.285488 | 1.727644 | 12.92512 | 86.19127
Test 6 | 0.07378431 | 3.285488 | 1.733169 | 12.99412 | 86.44099
Test 6 | 0.07396504 | 3.285488 | 1.738327 | 12.96918 | 86.40667
Test 6 | 0.07397099 | 3.285488 | 1.74366 | 13.00687 | 86.57853
Test 6 | 0.07444669 | 3.285488 | 1.747865 | 12.87215 | 86.11549
Test 6 | 0.07464762 | 3.285488 | 1.75302 | 12.8407 | 85.99144
Test 6 | 0.07467996 | 3.285488 | 1.758273 | 12.86803 | 85.93925
Test 6 | 0.07491084 | 3.285488 | 1.763232 | 12.8249 | 85.65229
Test 6 | 0.07511659 | 3.285488 | 1.767831 | 12.78801 | 85.3973
Test 6 | 0.07483675 | 3.285488 | 1.773683 | 12.92648 | 85.74122
Test 6 | 0.07517053 | 3.285488 | 1.778622 | 12.84761 | 85.39479
Test 6 | 0.07508551 | 3.285488 | 1.784053 | 12.91604 | 85.49059
Test 6 | 0.07506477 | 3.285488 | 1.789536 | 12.9629 | 85.57973
Test 6 | 0.07523544 | 3.285488 | 1.794184 | 12.93767 | 85.32416
Test 6 | 0.07549132 | 3.285488 | 1.799302 | 12.88677 | 85.0206
Test 6 | 0.07573494 | 3.285488 | 1.804306 | 12.8396 | 84.79943
Test 6 | 0.07588892 | 3.285488 | 1.809084 | 12.82142 | 84.69873
Test 6 | 0.07602298 | 3.285488 | 1.813949 | 12.81059 | 84.63747
Test 6 | 0.07601071 | 3.285488 | 1.819592 | 12.8546 | 84.83285
Test 6 | 0.07592835 | 3.285488 | 1.825361 | 12.92334 | 85.11698
Test 6 | 0.07615527 | 3.285488 | 1.830669 | 12.88379 | 85.06674
Test 6 | 0.07646612 | 3.285488 | 1.83578 | 12.81494 | 85.00572
Test 6 | 0.07658031 | 3.285488 | 1.840938 | 12.81265 | 85.202
Test 6 | 0.07686754 | 3.285488 | 1.846243 | 12.75372 | 85.1732
Test 6 | 0.07710445 | 3.285488 | 1.851476 | 12.71139 | 85.13609
Test 6 | 0.07749823 | 3.285488 | 1.856473 | 12.6165 | 84.89237
Test 6 | 0.07756429 | 3.285488 | 1.861628 | 12.63 | 84.9397
Test 6 | 0.07785274 | 3.285488 | 1.866939 | 12.57234 | 84.77574
Test 6 | 0.07763867 | 3.285488 | 1.87267 | 12.68058 | 85.05251
Test 6 | 0.07761332 | 3.285488 | 1.877885 | 12.7242 | 85.07601
Test 6 | 0.0775779 | 3.285488 | 1.883422 | 12.77337 | 85.06853
Test 6 | 0.07779284 | 3.285488 | 1.888151 | 12.73478 | 84.71576
Test 6 | 0.07766042 | 3.285488 | 1.893462 | 12.81418 | 84.84772
Test 6 | 0.07807873 | 3.285488 | 1.898495 | 12.71095 | 84.43308
Test 6 | 0.07822063 | 3.285488 | 1.903611 | 12.699 | 84.25611
Test 6 | 0.0782177 | 3.285488 | 1.909083 | 12.73646 | 84.33283
Test 6 | 0.0783966 | 3.285488 | 1.914557 | 12.71475 | 84.24037
Test 6 | 0.07863473 | 3.285488 | 1.919541 | 12.67076 | 84.14809
Test 6 | 0.07859904 | 3.285488 | 1.925316 | 12.72042 | 84.35851
Test 6 | 0.07849768 | 3.285488 | 1.930788 | 12.78954 | 84.63925
Test 6 | 0.07869631 | 3.285488 | 1.935914 | 12.75884 | 84.65594
Test 6 | 0.07903895 | 3.285488 | 1.941198 | 12.68298 | 84.39342
Test 6 | 0.07918751 | 3.285488 | 1.946745 | 12.67155 | 84.45734
Test 6 | 0.07933482 | 3.285488 | 1.952141 | 12.65952 | 84.6092
Test 6 | 0.07975202 | 3.285488 | 1.95736 | 12.56091 | 84.42449
Test 6 | 0.07962125 | 3.285488 | 1.963357 | 12.64082 | 84.78378
Test 6 | 0.08003017 | 3.285488 | 1.968226 | 12.543 | 84.57439
Test 6 | 0.08028345 | 3.285488 | 1.973262 | 12.49588 | 84.51315
Test 6 | 0.08027562 | 3.285488 | 1.979255 | 12.53627 | 84.68739
Test 6 | 0.08055784 | 3.285488 | 1.984842 | 12.48373 | 84.55365
Test 6 | 0.08056476 | 3.285488 | 1.990583 | 12.51769 | 84.71316
Test 6 | 0.08085208 | 3.285488 | 1.996098 | 12.46331 | 84.35116
Test 6 | 0.08094706 | 3.285488 | 2.001682 | 12.46886 | 84.22835
Test 6 | 0.08106765 | 3.285488 | 2.006897 | 12.46418 | 84.13316
Test 6 | 0.08125991 | 3.285488 | 2.012156 | 12.43778 | 84.03378
Test 6 | 0.08124018 | 3.285488 | 2.018033 | 12.48017 | 84.27466
Test 6 | 0.0810782 | 3.285488 | 2.023857 | 12.56624 | 84.66192
Test 6 | 0.0815927 | 3.285488 | 2.029112 | 12.44049 | 84.30014
Test 6 | 0.08172091 | 3.285488 | 2.034998 | 12.43746 | 84.38447
Test 6 | 0.08203373 | 3.285488 | 2.040683 | 12.37726 | 84.38419
Test 6 | 0.0823751 | 3.285488 | 2.045952 | 12.30658 | 84.30811
Test 6 | 0.08258362 | 3.285488 | 2.051687 | 12.27884 | 84.33063
Test 6 | 0.08263017 | 3.285488 | 2.057627 | 12.30052 | 84.38114
Test 6 | 0.08286014 | 3.285488 | 2.063157 | 12.26521 | 84.07458
Test 6 | 0.08290629 | 3.285488 | 2.068532 | 12.28348 | 83.9844
Test 6 | 0.08293426 | 3.285488 | 2.074039 | 12.30787 | 83.99192
Test 6 | 0.0830737 | 3.285488 | 2.079831 | 12.30085 | 83.86991
Test 6 | 0.08318356 | 3.285488 | 2.085259 | 12.30039 | 83.71942
Test 6 | 0.08305697 | 3.285488 | 2.091484 | 12.37475 | 83.78918
Test 6 | 0.0829733 | 3.285488 | 2.097611 | 12.43604 | 83.81683
Test 6 | 0.083276 | 3.285488 | 2.103249 | 12.37898 | 83.4719
Test 6 | 0.08350362 | 3.285488 | 2.108954 | 12.34498 | 83.32802
Test 6 | 0.08357232 | 3.285488 | 2.114617 | 12.35778 | 83.37799
Test 6 | 0.08383907 | 3.285488 | 2.120375 | 12.31271 | 83.18328
Test 6 | 0.08375669 | 3.285488 | 2.126424 | 12.37214 | 83.31446
Test 6 | 0.08378101 | 3.285488 | 2.132125 | 12.3981 | 83.2986
Test 6 | 0.0838749 | 3.285488 | 2.137694 | 12.40268 | 83.25597
Test 6 | 0.08418359 | 3.285488 | 2.143348 | 12.34445 | 83.0428
Test 6 | 0.08409199 | 3.285488 | 2.14916 | 12.4049 | 83.17355
Test 6 | 0.08441602 | 3.285488 | 2.154992 | 12.34326 | 82.91237
Test 6 | 0.08443201 | 3.285488 | 2.161019 | 12.37309 | 82.86694
Test 6 | 0.08444055 | 3.285488 | 2.167113 | 12.40548 | 82.84371
Test 6 | 0.08451923 | 3.285488 | 2.172728 | 12.41447 | 82.66325
Test 6 | 0.0847919 | 3.285488 | 2.178376 | 12.36682 | 82.43207
Test 6 | 0.08489895 | 3.285488 | 2.184194 | 12.3686 | 82.44231
Test 6 | 0.08507289 | 3.285488 | 2.189964 | 12.35061 | 82.3485
Test 6 | 0.08523469 | 3.285488 | 2.195756 | 12.33631 | 82.25487
Test 6 | 0.08528899 | 3.285488 | 2.201893 | 12.35504 | 82.4467
Test 6 | 0.08570007 | 3.285488 | 2.207889 | 12.27012 | 82.40591
Test 6 | 0.08603588 | 3.285488 | 2.213517 | 12.20556 | 82.39492
Test 6 | 0.08596874 | 3.285488 | 2.22 | 12.26043 | 82.81544
Test 6 | 0.08601732 | 3.285488 | 2.226604 | 12.28302 | 83.00393
Test 6 | 0.08659745 | 3.285488 | 2.232056 | 12.14867 | 82.51627
Test 6 | 0.0866915 | 3.285488 | 2.238139 | 12.15536 | 82.40903
Test 6 | 0.08669141 | 3.285488 | 2.244182 | 12.18821 | 82.45517
Test 6 | 0.08704435 | 3.285488 | 2.249937 | 12.12057 | 82.00943
Test 6 | 0.08674006 | 3.285488 | 2.256419 | 12.24093 | 82.09232
Test 6 | 0.08660232 | 3.285488 | 2.262952 | 12.31545 | 82.04728
Test 6 | 0.08650026 | 3.285488 | 2.268973 | 12.37737 | 82.07973
Test 6 | 0.08675938 | 3.285488 | 2.275142 | 12.337 | 81.95137
Test 6 | 0.08675057 | 3.285488 | 2.281746 | 12.37533 | 82.29538
Test 6 | 0.08728158 | 3.285488 | 2.287542 | 12.25626 | 82.05537
Test 6 | 0.08754777 | 3.285488 | 2.293231 | 12.21213 | 82.05988
Test 6 | 0.08788268 | 3.285488 | 2.298993 | 12.14968 | 82.07252
Test 6 | 0.08823578 | 3.285488 | 2.305187 | 12.08511 | 82.13232
Test 6 | 0.08844683 | 3.285488 | 2.311521 | 12.06055 | 82.22314
Test 6 | 0.08854094 | 3.285488 | 2.317466 | 12.06588 | 82.31099
Test 6 | 0.08842208 | 3.285488 | 2.3238 | 12.13141 | 82.5932
Test 6 | 0.08856642 | 3.285488 | 2.329583 | 12.12199 | 82.46008
Test 6 | 0.08863176 | 3.285488 | 2.336112 | 12.13805 | 82.42633
Test 6 | 0.08895569 | 3.285488 | 2.342222 | 12.08132 | 82.3332
Test 6 | 0.08904741 | 3.285488 | 2.348245 | 12.08745 | 82.39381
Test 6 | 0.08951405 | 3.285488 | 2.353711 | 11.9896 | 81.9854
Test 6 | 0.08956955 | 3.285488 | 2.36023 | 12.00791 | 82.12378
Test 6 | 0.08991189 | 3.285488 | 2.365957 | 11.94556 | 82.06168
Test 6 | 0.09003046 | 3.285488 | 2.372572 | 11.94743 | 82.23698
Test 6 | 0.09019571 | 3.285488 | 2.378645 | 11.93416 | 82.39168
Test 6 | 0.09032204 | 3.285488 | 2.384785 | 11.93152 | 82.55732
Test 6 | 0.09035535 | 3.285488 | 2.391014 | 11.95386 | 82.70073
Test 6 | 0.09050088 | 3.285488 | 2.396987 | 11.94522 | 82.62878
Test 6 | 0.09075749 | 3.285488 | 2.403248 | 11.90879 | 82.5022
Test 6 | 0.09104343 | 3.285488 | 2.409128 | 11.86305 | 82.36405
Test 6 | 0.09126963 | 3.285488 | 2.415563 | 11.83585 | 82.25397
Test 6 | 0.0915298 | 3.285488 | 2.421394 | 11.79708 | 82.08355
Test 6 | 0.09147777 | 3.285488 | 2.428203 | 11.84371 | 82.19898
Test 6 | 0.09140253 | 3.285488 | 2.435179 | 11.8973 | 82.24303
Test 6 | 0.09131324 | 3.285488 | 2.442158 | 11.95474 | 82.36809
Test 6 | 0.09151169 | 3.285488 | 2.448181 | 11.9323 | 82.27083
Test 6 | 0.09131798 | 3.285488 | 2.455322 | 12.01794 | 82.53856
Test 6 | 0.09175011 | 3.285488 | 2.461466 | 11.93478 | 82.21635
Test 6 | 0.09202859 | 3.285488 | 2.467465 | 11.89157 | 82.01319
Test 6 | 0.09233283 | 3.285488 | 2.47394 | 11.84434 | 81.84732
Test 6 | 0.09256033 | 3.285488 | 2.480717 | 11.81847 | 81.8546
Test 6 | 0.09247497 | 3.285488 | 2.487774 | 11.87398 | 82.23739
Test 6 | 0.09265627 | 3.285488 | 2.493998 | 11.85716 | 82.31147
Test 6 | 0.09277013 | 3.285488 | 2.500498 | 11.85889 | 82.46334
Test 6 | 0.09287438 | 3.285488 | 2.507152 | 11.86377 | 82.57068
Test 6 | 0.09314928 | 3.285488 | 2.513183 | 11.82222 | 82.45758
Test 6 | 0.09352387 | 3.285488 | 2.519813 | 11.75864 | 82.257
Test 6 | 0.09376913 | 3.285488 | 2.525849 | 11.72524 | 82.06886
Test 6 | 0.09401321 | 3.285488 | 2.532477 | 11.69504 | 81.86285
Test 6 | 0.09402138 | 3.285488 | 2.539217 | 11.72413 | 81.73046
Test 6 | 0.09406532 | 3.285488 | 2.546118 | 11.74501 | 81.59499
Test 6 | 0.09410586 | 3.285488 | 2.552383 | 11.76377 | 81.40892
Test 6 | 0.09389609 | 3.285488 | 2.559693 | 11.85023 | 81.51833
Test 6 | 0.09376443 | 3.285488 | 2.566957 | 11.91725 | 81.71433
Test 6 | 0.09409373 | 3.285488 | 2.573022 | 11.86195 | 81.49559
Test 6 | 0.09448188 | 3.285488 | 2.579509 | 11.79434 | 81.22434
Test 6 | 0.09464966 | 3.285488 | 2.585955 | 11.78194 | 81.23281
Test 6 | 0.09494207 | 3.285488 | 2.592753 | 11.74026 | 81.11483
Test 6 | 0.09505523 | 3.285488 | 2.599946 | 11.74482 | 81.22806
Test 6 | 0.09515063 | 3.285488 | 2.606932 | 11.75277 | 81.33404
Test 6 | 0.09532771 | 3.285488 | 2.613468 | 11.7385 | 81.33404
Test 6 | 0.09532791 | 3.285488 | 2.62063 | 11.77062 | 81.43774
Test 6 | 0.09520262 | 3.285488 | 2.627418 | 11.8322 | 81.56512
Test 6 | 0.09539605 | 3.285488 | 2.633707 | 11.81247 | 81.39523
Test 6 | 0.09558451 | 3.285488 | 2.640659 | 11.79699 | 81.19561
Test 6 | 0.09560791 | 3.285488 | 2.647843 | 11.82329 | 81.17098
Test 6 | 0.09579714 | 3.285488 | 2.654761 | 11.8074 | 80.97201
Test 6 | 0.09601903 | 3.285488 | 2.661554 | 11.78296 | 80.80053
Test 6 | 0.09631661 | 3.285488 | 2.668297 | 11.73993 | 80.54813
Test 6 | 0.09619052 | 3.285488 | 2.675179 | 11.80109 | 80.69453
Test 6 | 0.09635267 | 3.285488 | 2.682375 | 11.79305 | 80.71134
Test 6 | 0.09614614 | 3.285488 | 2.690104 | 11.87789 | 81.09476
Test 6 | 0.09624634 | 3.285488 | 2.697415 | 11.88538 | 81.14524
Test 6 | 0.09639156 | 3.285488 | 2.704057 | 11.87878 | 81.17594
Test 6 | 0.09708149 | 3.285488 | 2.710552 | 11.73867 | 80.76364
Test 6 | 0.09718987 | 3.285488 | 2.717386 | 11.74203 | 80.79776
Test 6 | 0.09735039 | 3.285488 | 2.724669 | 11.73471 | 80.80074
Test 6 | 0.09754277 | 3.285488 | 2.7313 | 11.71691 | 80.7883
Test 6 | 0.09733475 | 3.285488 | 2.73897 | 11.80009 | 81.05815
Test 6 | 0.09780965 | 3.285488 | 2.745082 | 11.71186 | 80.65053
Test 6 | 0.09755273 | 3.285488 | 2.752771 | 11.80661 | 80.89952
Test 6 | 0.09779209 | 3.285488 | 2.759296 | 11.77673 | 80.78066
Test 6 | 0.09783808 | 3.285488 | 2.766924 | 11.79819 | 80.83103
Test 6 | 0.097785 | 3.285488 | 2.774537 | 11.84349 | 80.98136
Test 6 | 0.09807758 | 3.285488 | 2.781632 | 11.80305 | 80.86973
Test 6 | 0.09811003 | 3.285488 | 2.789108 | 11.82694 | 80.93564
Test 6 | 0.09861793 | 3.285488 | 2.795327 | 11.73153 | 80.60492
Test 6 | 0.09871648 | 3.285488 | 2.802404 | 11.73776 | 80.72548
Test 6 | 0.09892483 | 3.285488 | 2.809654 | 11.71861 | 80.87534
Test 6 | 0.09914896 | 3.285488 | 2.816723 | 11.69504 | 80.95992
Test 6 | 0.09950007 | 3.285488 | 2.823864 | 11.64209 | 80.98222
Test 6 | 0.09964942 | 3.285488 | 2.830904 | 11.63615 | 81.16236
Test 6 | 0.09996545 | 3.285488 | 2.837622 | 11.59014 | 81.08049
Test 6 | 0.09997408 | 3.285488 | 2.845229 | 11.6192 | 81.28975
Test 6 | 0.1004677 | 3.285488 | 2.852295 | 11.53388 | 81.10785
Test 6 | 0.1006144 | 3.285488 | 2.860169 | 11.53201 | 81.20368
Test 6 | 0.1006058 | 3.285488 | 2.8678 | 11.56476 | 81.27612
Test 6 | 0.1008578 | 3.285488 | 2.875069 | 11.53622 | 81.09362
Test 6 | 0.1007694 | 3.285488 | 2.882313 | 11.58559 | 81.17543
Test 6 | 0.1009316 | 3.285488 | 2.889117 | 11.57563 | 81.00756
Test 6 | 0.1010155 | 3.285488 | 2.896886 | 11.58748 | 80.8952
Test 6 | 0.1012635 | 3.285488 | 2.904128 | 11.55963 | 80.68747
Test 6 | 0.1011449 | 3.285488 | 2.911624 | 11.61667 | 80.80824
Test 6 | 0.1013895 | 3.285488 | 2.918838 | 11.58933 | 80.62215
Test 6 | 0.1015534 | 3.285488 | 2.925836 | 11.57963 | 80.46484
Test 6 | 0.1015054 | 3.285488 | 2.933671 | 11.62162 | 80.49863
Test 6 | 0.1018221 | 3.285488 | 2.940966 | 11.57817 | 80.2101
Test 6 | 0.1018175 | 3.285488 | 2.948286 | 11.60804 | 80.22604
Test 6 | 0.1020591 | 3.285488 | 2.955764 | 11.58246 | 80.07205
Test 6 | 0.1019809 | 3.285488 | 2.963297 | 11.62978 | 80.19919
Test 6 | 0.1022673 | 3.285488 | 2.970629 | 11.59334 | 80.01761
Test 6 | 0.1020224 | 3.285488 | 2.978464 | 11.6798 | 80.2001
Test 6 | 0.102234 | 3.285488 | 2.985945 | 11.6607 | 80.1524
Test 6 | 0.1025001 | 3.285488 | 2.992883 | 11.62721 | 79.93235
Test 6 | 0.1026356 | 3.285488 | 3.000782 | 11.62713 | 79.88009
Test 6 | 0.1026647 | 3.285488 | 3.008772 | 11.65147 | 79.94479
Test 6 | 0.1029475 | 3.285488 | 3.016312 | 11.6166 | 79.67499
Test 6 | 0.1030027 | 3.285488 | 3.024116 | 11.63415 | 79.63299
Test 6 | 0.1031671 | 3.285488 | 3.031185 | 11.62422 | 79.4757
Test 6 | 0.1032995 | 3.285488 | 3.038455 | 11.62226 | 79.43062
Test 6 | 0.1034768 | 3.285488 | 3.045703 | 11.61008 | 79.35307
Test 6 | 0.1033617 | 3.285488 | 3.05385 | 11.66708 | 79.49723
Test 6 | 0.1035587 | 3.285488 | 3.062071 | 11.65403 | 79.57754
Test 6 | 0.1037048 | 3.285488 | 3.070123 | 11.65178 | 79.68264
Test 6 | 0.1042196 | 3.285488 | 3.077875 | 11.56608 | 79.5911
Test 6 | 0.1045838 | 3.285488 | 3.085775 | 11.51513 | 79.63127
Test 6 | 0.1049281 | 3.285488 | 3.093822 | 11.46953 | 79.73079
Test 6 | 0.1052335 | 3.285488 | 3.101516 | 11.43142 | 79.81637
Test 6 | 0.1053877 | 3.285488 | 3.109114 | 11.42591 | 79.83289
Test 6 | 0.1056058 | 3.285488 | 3.116531 | 11.40592 | 79.90811
Test 6 | 0.105811 | 3.285488 | 3.124594 | 11.3911 | 79.90284
Test 6 | 0.1059395 | 3.285488 | 3.13263 | 11.39271 | 79.86401
Test 6 | 0.1059371 | 3.285488 | 3.140933 | 11.42342 | 79.89745
Test 6 | 0.1060633 | 3.285488 | 3.148402 | 11.42335 | 79.7786
Test 6 | 0.1061194 | 3.285488 | 3.156788 | 11.44169 | 79.71639
Test 6 | 0.1064176 | 3.285488 | 3.164604 | 11.40582 | 79.46689
Test 6 | 0.1066218 | 3.285488 | 3.172755 | 11.39144 | 79.42359
Test 6 | 0.1066391 | 3.285488 | 3.180952 | 11.41717 | 79.56809
Test 6 | 0.1067377 | 3.285488 | 3.189413 | 11.42639 | 79.65369
Test 6 | 0.1069045 | 3.285488 | 3.198023 | 11.42151 | 79.76511
Test 6 | 0.1071099 | 3.285488 | 3.206111 | 11.40653 | 79.8841
Test 6 | 0.1073149 | 3.285488 | 3.213739 | 11.39001 | 79.99757
Test 6 | 0.1074563 | 3.285488 | 3.221466 | 11.38738 | 80.12378
Test 6 | 0.1078246 | 3.285488 | 3.229809 | 11.339 | 80.05906
Test 6 | 0.108337 | 3.285488 | 3.237777 | 11.25971 | 79.89722
Test 6 | 0.1084674 | 3.285488 | 3.246035 | 11.2613 | 79.95448
Test 6 | 0.1086666 | 3.285488 | 3.254388 | 11.24892 | 79.92694
Test 6 | 0.1087319 | 3.285488 | 3.262172 | 11.26229 | 79.95935
Test 6 | 0.1085582 | 3.285488 | 3.270631 | 11.32766 | 80.2082
Test 6 | 0.1088444 | 3.285488 | 3.278506 | 11.29529 | 80.04589
Test 6 | 0.1086993 | 3.285488 | 3.286653 | 11.35363 | 80.14504
Test 6 | 0.1090174 | 3.285488 | 3.294342 | 11.31387 | 79.89119
Test 6 | 0.1092654 | 3.285488 | 3.302567 | 11.29069 | 79.73896
Test 6 | 0.1094376 | 3.285488 | 3.310174 | 11.28111 | 79.57695
Test 6 | 0.1097463 | 3.285488 | 3.317639 | 11.24303 | 79.36229
Test 6 | 0.1098204 | 3.285488 | 3.325919 | 11.25589 | 79.40179
Test 6 | 0.109959 | 3.285488 | 3.33458 | 11.25677 | 79.35786
Test 6 | 0.1095022 | 3.285488 | 3.343214 | 11.38027 | 79.68741
Test 6 | 0.1098324 | 3.285488 | 3.350845 | 11.33776 | 79.6048
Test 6 | 0.1100395 | 3.285488 | 3.35874 | 11.32173 | 79.66643
Test 6 | 0.1103508 | 3.285488 | 3.366449 | 11.28379 | 79.60696
Test 6 | 0.1104977 | 3.285488 | 3.375416 | 11.28378 | 79.68815
Test 6 | 0.1109652 | 3.285488 | 3.383461 | 11.21557 | 79.54816
Test 6 | 0.111132 | 3.285488 | 3.392125 | 11.21057 | 79.58173
Test 6 | 0.1113618 | 3.285488 | 3.400339 | 11.19138 | 79.54953
Test 6 | 0.1117571 | 3.285488 | 3.408428 | 11.13878 | 79.52024
Test 6 | 0.1120819 | 3.285488 | 3.417103 | 11.1025 | 79.58724
Test 6 | 0.1120151 | 3.285488 | 3.425656 | 11.14358 | 79.77859
Test 6 | 0.1120628 | 3.285488 | 3.434565 | 11.16304 | 79.97839
Test 6 | 0.1122792 | 3.285488 | 3.442745 | 11.14653 | 80.03254
Test 6 | 0.1124793 | 3.285488 | 3.45141 | 11.13487 | 80.05806
Test 6 | 0.1128114 | 3.285488 | 3.459359 | 11.0949 | 79.97261
Test 6 | 0.1131254 | 3.285488 | 3.467822 | 11.06038 | 79.91579
Test 6 | 0.1133162 | 3.285488 | 3.475906 | 11.04886 | 79.89437
Test 6 | 0.1133869 | 3.285488 | 3.484202 | 11.06144 | 79.84936
Test 6 | 0.1135624 | 3.285488 | 3.492653 | 11.05402 | 79.62384
Test 6 | 0.1132206 | 3.285488 | 3.50149 | 11.149 | 79.86286
Test 6 | 0.1131357 | 3.285488 | 3.509965 | 11.19277 | 79.74374
Test 6 | 0.1132093 | 3.285488 | 3.518575 | 11.20564 | 79.56178
Test 6 | 0.1130868 | 3.285488 | 3.527041 | 11.25694 | 79.50056
Test 6 | 0.1128817 | 3.285488 | 3.535565 | 11.3252 | 79.50635
Test 6 | 0.1130997 | 3.285488 | 3.543493 | 11.30687 | 79.23211
Test 6 | 0.113273 | 3.285488 | 3.551444 | 11.29759 | 78.9256
Test 6 | 0.1134456 | 3.285488 | 3.56013 | 11.2908 | 78.78016
Test 6 | 0.1137551 | 3.285488 | 3.568297 | 11.25521 | 78.64325
Test 6 | 0.1137228 | 3.285488 | 3.577594 | 11.29094 | 78.74633
Test 6 | 0.1137503 | 3.285488 | 3.586916 | 11.31489 | 78.96585
Test 6 | 0.1142114 | 3.285488 | 3.595772 | 11.25141 | 78.81139
Test 6 | 0.1143936 | 3.285488 | 3.605071 | 11.24461 | 78.98993
Test 6 | 0.1145875 | 3.285488 | 3.613609 | 11.23313 | 79.17069
Test 6 | 0.1152782 | 3.285488 | 3.622108 | 11.12503 | 79.12476
Test 6 | 0.1155633 | 3.285488 | 3.630577 | 11.09608 | 79.28965
Test 6 | 0.1158575 | 3.285488 | 3.639951 | 11.06831 | 79.46563
Test 6 | 0.1162747 | 3.285488 | 3.648881 | 11.01599 | 79.50291
Test 6 | 0.1163698 | 3.285488 | 3.657699 | 11.02456 | 79.57888
Test 6 | 0.1166715 | 3.285488 | 3.66669 | 10.99457 | 79.54861
Test 6 | 0.1166783 | 3.285488 | 3.675581 | 11.01995 | 79.70987
Test 6 | 0.11688 | 3.285488 | 3.684368 | 11.0082 | 79.51135
Test 6 | 0.1170116 | 3.285488 | 3.692917 | 11.00894 | 79.29985
Test 6 | 0.11683 | 3.285488 | 3.702184 | 11.0709 | 79.25183
Test 6 | 0.1168592 | 3.285488 | 3.711037 | 11.09184 | 79.03442
Test 6 | 0.1169782 | 3.285488 | 3.719754 | 11.09528 | 78.70361
Test 6 | 0.1170968 | 3.285488 | 3.729041 | 11.10046 | 78.49017
Test 6 | 0.1170426 | 3.285488 | 3.739064 | 11.1406 | 78.53628
Test 6 | 0.1170725 | 3.285488 | 3.748253 | 11.16228 | 78.55674
Test 6 | 0.1175754 | 3.285488 | 3.757377 | 11.09394 | 78.35741
Test 6 | 0.1176106 | 3.285488 | 3.766461 | 11.1141 | 78.62311
Test 6 | 0.1179967 | 3.285488 | 3.775664 | 11.06846 | 78.67186
Test 6 | 0.1181214 | 3.285488 | 3.785643 | 11.0743 | 78.87123
Test 6 | 0.1183092 | 3.285488 | 3.795173 | 11.06697 | 79.06841
Test 6 | 0.1186799 | 3.285488 | 3.804711 | 11.02557 | 79.11011
Test 6 | 0.1190582 | 3.285488 | 3.814017 | 10.98241 | 79.11382
Test 6 | 0.119393 | 3.285488 | 3.823708 | 10.94867 | 79.09944
Test 6 | 0.1196978 | 3.285488 | 3.832881 | 10.91909 | 79.04118
Test 6 | 0.1200019 | 3.285488 | 3.841605 | 10.88856 | 78.86998
Test 6 | 0.1198621 | 3.285488 | 3.8514 | 10.94179 | 78.91288
Test 6 | 0.1199103 | 3.285488 | 3.860335 | 10.95836 | 78.76946
Test 6 | 0.1198935 | 3.285488 | 3.869942 | 10.98872 | 78.67663
Test 6 | 0.1194688 | 3.285488 | 3.879601 | 11.09462 | 78.97444
Test 6 | 0.1196448 | 3.285488 | 3.888481 | 11.08732 | 78.84475
Test 6 | 0.1197784 | 3.285488 | 3.897973 | 11.0896 | 78.70226
Test 6 | 0.1198121 | 3.285488 | 3.906935 | 11.10884 | 78.60649
Test 6 | 0.1198786 | 3.285488 | 3.916069 | 11.12246 | 78.53351
Test 6 | 0.1204148 | 3.285488 | 3.925048 | 11.04891 | 78.28026
Test 6 | 0.1206762 | 3.285488 | 3.934055 | 11.02634 | 78.27806
Test 6 | 0.1207173 | 3.285488 | 3.944131 | 11.04704 | 78.57021
Test 6 | 0.1212275 | 3.285488 | 3.953042 | 10.97901 | 78.43344
Test 6 | 0.1212016 | 3.285488 | 3.962979 | 11.01131 | 78.51918
Test 6 | 0.1211441 | 3.285488 | 3.973491 | 11.05101 | 78.66254
Test 6 | 0.1209375 | 3.285488 | 3.983766 | 11.11746 | 78.89271
Test 6 | 0.1213277 | 3.285488 | 3.99272 | 11.0709 | 78.75125
Test 6 | 0.1219684 | 3.285488 | 4.001716 | 10.97958 | 78.3488
Test 6 | 0.1221282 | 3.285488 | 4.011586 | 10.97787 | 78.22036
Test 6 | 0.1222852 | 3.285488 | 4.021713 | 10.97735 | 78.0654
Test 6 | 0.1225097 | 3.285488 | 4.031284 | 10.96317 | 77.86859
Test 6 | 0.122239 | 3.285488 | 4.041158 | 11.03876 | 78.17091
Test 6 | 0.1221275 | 3.285488 | 4.050822 | 11.08538 | 78.39488
Test 6 | 0.1224218 | 3.285488 | 4.060717 | 11.05908 | 78.25808
Test 6 | 0.1226163 | 3.285488 | 4.071041 | 11.05205 | 78.23259
Test 6 | 0.1227816 | 3.285488 | 4.080338 | 11.04749 | 78.25068
Test 6 | 0.1233853 | 3.285488 | 4.089534 | 10.96431 | 78.05434
Test 6 | 0.1236535 | 3.285488 | 4.100134 | 10.94508 | 78.0792
Test 6 | 0.1241852 | 3.285488 | 4.109648 | 10.87674 | 77.9728
Test 6 | 0.1242356 | 3.285488 | 4.12035 | 10.89622 | 78.13696
Test 6 | 0.1244568 | 3.285488 | 4.130444 | 10.88412 | 78.14405
Test 6 | 0.1242991 | 3.285488 | 4.140695 | 10.93883 | 78.46438
Test 6 | 0.124455 | 3.285488 | 4.150863 | 10.93825 | 78.66361
Test 6 | 0.12449 | 3.285488 | 4.160816 | 10.95831 | 78.77314
Test 6 | 0.1246437 | 3.285488 | 4.170995 | 10.95803 | 78.76965
Test 6 | 0.1249621 | 3.285488 | 4.181035 | 10.92851 | 78.63043
Test 6 | 0.125511 | 3.285488 | 4.191073 | 10.85914 | 78.18005
Test 6 | 0.1258578 | 3.285488 | 4.200603 | 10.82393 | 77.90009
Test 6 | 0.1255319 | 3.285488 | 4.21193 | 10.90955 | 77.99939
Test 6 | 0.1256844 | 3.285488 | 4.221666 | 10.90825 | 77.73996
Test 6 | 0.1252083 | 3.285488 | 4.231881 | 11.01796 | 77.85889
Test 6 | 0.125215 | 3.285488 | 4.241538 | 11.04192 | 77.65688
Test 6 | 0.1252412 | 3.285488 | 4.251838 | 11.06409 | 77.49332
Test 6 | 0.1253272 | 3.285488 | 4.261335 | 11.07361 | 77.31563
Test 6 | 0.125546 | 3.285488 | 4.270723 | 11.05936 | 77.16281
Test 6 | 0.1259024 | 3.285488 | 4.281069 | 11.02346 | 77.02887
Test 6 | 0.1262686 | 3.285488 | 4.291325 | 10.98588 | 76.83867
Test 6 | 0.1263395 | 3.285488 | 4.302229 | 11.00143 | 76.93543
Test 6 | 0.1262914 | 3.285488 | 4.313203 | 11.03789 | 77.20907
Test 6 | 0.1264941 | 3.285488 | 4.323002 | 11.02755 | 77.26741
Test 6 | 0.1266737 | 3.285488 | 4.333903 | 11.02403 | 77.32738
Test 6 | 0.1267826 | 3.285488 | 4.343902 | 11.03048 | 77.46186
Test 6 | 0.1268806 | 3.285488 | 4.354496 | 11.04031 | 77.56835
Test 6 | 0.1275472 | 3.285488 | 4.363552 | 10.94794 | 77.24976
Test 6 | 0.1276749 | 3.285488 | 4.373464 | 10.95087 | 77.27855
Test 6 | 0.1281895 | 3.285488 | 4.383939 | 10.88914 | 77.1047
Test 6 | 0.1281744 | 3.285488 | 4.39403 | 10.91678 | 77.16619
Test 6 | 0.1281681 | 3.285488 | 4.404931 | 10.94493 | 77.22893
Test 6 | 0.1283271 | 3.285488 | 4.415871 | 10.94495 | 77.20058
Test 6 | 0.128623 | 3.285488 | 4.425676 | 10.91883 | 77.10652
Test 6 | 0.1286809 | 3.285488 | 4.436542 | 10.93579 | 77.1734
Test 6 | 0.1286524 | 3.285488 | 4.447884 | 10.9686 | 77.28343
Test 6 | 0.1289041 | 3.285488 | 4.458553 | 10.95202 | 77.22155
Test 6 | 0.1289801 | 3.285488 | 4.470011 | 10.96723 | 77.28496
Test 6 | 0.1294244 | 3.285488 | 4.480273 | 10.91708 | 77.09224
Test 6 | 0.1297234 | 3.285488 | 4.491067 | 10.89299 | 76.93714
Test 6 | 0.1298598 | 3.285488 | 4.502326 | 10.89736 | 76.91159
Test 6 | 0.1298997 | 3.285488 | 4.513365 | 10.91737 | 77.00437
Test 6 | 0.1301049 | 3.285488 | 4.52449 | 10.90979 | 76.8659
Test 6 | 0.1302365 | 3.285488 | 4.535381 | 10.91396 | 76.80504
Test 6 | 0.1302097 | 3.285488 | 4.546713 | 10.94574 | 76.82141
Test 6 | 0.1300013 | 3.285488 | 4.557311 | 11.00644 | 76.91932
Test 6 | 0.1305757 | 3.285488 | 4.566927 | 10.93285 | 76.63901
Test 6 | 0.1306066 | 3.285488 | 4.578484 | 10.95533 | 76.79112
Test 6 | 0.1311634 | 3.285488 | 4.58835 | 10.88592 | 76.70134
Test 6 | 0.1312494 | 3.285488 | 4.599666 | 10.89847 | 76.82672
Test 6 | 0.131896 | 3.285488 | 4.610074 | 10.8163 | 76.65938
Test 6 | 0.1319585 | 3.285488 | 4.621172 | 10.83206 | 76.87366
Test 6 | 0.1325979 | 3.285488 | 4.631785 | 10.75249 | 76.73154
Test 6 | 0.1325817 | 3.285488 | 4.643674 | 10.78272 | 76.97327
Test 6 | 0.1330205 | 3.285488 | 4.654467 | 10.73661 | 76.92576
Test 6 | 0.1330441 | 3.285488 | 4.66546 | 10.75813 | 76.98784
Test 6 | 0.1333247 | 3.285488 | 4.676211 | 10.73758 | 76.80977
Test 6 | 0.1334076 | 3.285488 | 4.687063 | 10.74914 | 76.79931
Test 6 | 0.1336606 | 3.285488 | 4.697989 | 10.73344 | 76.75583
Test 6 | 0.1338003 | 3.285488 | 4.708458 | 10.73492 | 76.65941
Test 6 | 0.1337713 | 3.285488 | 4.719364 | 10.76443 | 76.69839
Test 6 | 0.1340256 | 3.285488 | 4.730489 | 10.7489 | 76.60365
Test 6 | 0.1341086 | 3.285488 | 4.741393 | 10.76036 | 76.58896
Test 6 | 0.1342906 | 3.285488 | 4.752699 | 10.7568 | 76.63771
Test 6 | 0.1344005 | 3.285488 | 4.764699 | 10.76633 | 76.83654
Test 6 | 0.1346331 | 3.285488 | 4.776285 | 10.75524 | 76.90655
Test 6 | 0.1348974 | 3.285488 | 4.787071 | 10.73733 | 76.92627
Test 6 | 0.135372 | 3.285488 | 4.798305 | 10.6872 | 76.91849
Test 6 | 0.1357777 | 3.285488 | 4.808996 | 10.6471 | 76.92553
Test 6 | 0.1364274 | 3.285488 | 4.820147 | 10.57039 | 76.86819
Test 6 | 0.1365516 | 3.285488 | 4.831957 | 10.57702 | 77.01434
Test 6 | 0.13662 | 3.285488 | 4.84312 | 10.59085 | 77.10999
Test 6 | 0.1367013 | 3.285488 | 4.854858 | 10.60389 | 77.16703
Test 6 | 0.1368493 | 3.285488 | 4.866882 | 10.60717 | 77.16917
Test 6 | 0.1369928 | 3.285488 | 4.878945 | 10.61119 | 77.16313
Test 6 | 0.1371118 | 3.285488 | 4.890713 | 10.61834 | 77.11884
Test 6 | 0.137511 | 3.285488 | 4.902221 | 10.58162 | 76.83341
Test 6 | 0.1374887 | 3.285488 | 4.913984 | 10.61044 | 76.80712
Test 6 | 0.1376363 | 3.285488 | 4.924899 | 10.61121 | 76.71478
Test 6 | 0.1377722 | 3.285488 | 4.937002 | 10.61632 | 76.72453
Test 6 | 0.1379806 | 3.285488 | 4.948792 | 10.60955 | 76.69357
Test 6 | 0.1382735 | 3.285488 | 4.959663 | 10.58786 | 76.62242
Test 6 | 0.1383696 | 3.285488 | 4.972119 | 10.59971 | 76.70189
Test 6 | 0.1382535 | 3.285488 | 4.98461 | 10.64419 | 76.81981
Test 6 | 0.138592 | 3.285488 | 4.996268 | 10.61703 | 76.73515
Test 6 | 0.1386203 | 3.285488 | 5.007783 | 10.63716 | 76.82256
Test 6 | 0.1390713 | 3.285488 | 5.019582 | 10.59318 | 76.69296
Test 6 | 0.1393478 | 3.285488 | 5.031286 | 10.57579 | 76.59453
Test 6 | 0.1395908 | 3.285488 | 5.042431 | 10.56235 | 76.52913
Test 6 | 0.1394987 | 3.285488 | 5.054888 | 10.60243 | 76.67897
Test 6 | 0.1396328 | 3.285488 | 5.066167 | 10.60568 | 76.69055
Test 6 | 0.1397507 | 3.285488 | 5.077826 | 10.61217 | 76.77469
Test 6 | 0.1400565 | 3.285488 | 5.089715 | 10.5906 | 76.71245
Test 6 | 0.1400967 | 3.285488 | 5.102325 | 10.61075 | 76.81068
Test 6 | 0.1403038 | 3.285488 | 5.11466 | 10.60503 | 76.82853
Test 6 | 0.140585 | 3.285488 | 5.126083 | 10.58623 | 76.82746
Test 6 | 0.1409512 | 3.285488 | 5.138285 | 10.55636 | 76.77669
Test 6 | 0.141376 | 3.285488 | 5.150126 | 10.51721 | 76.63664
Test 6 | 0.1416553 | 3.285488 | 5.161211 | 10.49832 | 76.47775
Test 6 | 0.1415856 | 3.285488 | 5.174124 | 10.53496 | 76.51433
Test 6 | 0.1417647 | 3.285488 | 5.186599 | 10.53369 | 76.3962
Test 6 | 0.1416021 | 3.285488 | 5.199249 | 10.58364 | 76.55102
Test 6 | 0.1416795 | 3.285488 | 5.211878 | 10.59776 | 76.57972
Test 6 | 0.1417386 | 3.285488 | 5.224617 | 10.61482 | 76.55389
Test 6 | 0.141863 | 3.285488 | 5.236548 | 10.6204 | 76.47382
Test 6 | 0.1420334 | 3.285488 | 5.248876 | 10.61988 | 76.37665
Test 6 | 0.142482 | 3.285488 | 5.260749 | 10.57698 | 76.26851
Test 6 | 0.1427352 | 3.285488 | 5.272343 | 10.56271 | 76.20664
Test 6 | 0.1429119 | 3.285488 | 5.28498 | 10.56186 | 76.19951
Test 6 | 0.1429136 | 3.285488 | 5.29696 | 10.58555 | 76.35776
Test 6 | 0.1431665 | 3.285488 | 5.308571 | 10.57131 | 76.29809
Test 6 | 0.1430607 | 3.285488 | 5.321569 | 10.61287 | 76.37149
Test 6 | 0.1433123 | 3.285488 | 5.334184 | 10.6007 | 76.2525
Test 6 | 0.1432196 | 3.285488 | 5.346514 | 10.63897 | 76.30964
Test 6 | 0.1432315 | 3.285488 | 5.359175 | 10.66239 | 76.32165
Test 6 | 0.1433893 | 3.285488 | 5.370844 | 10.6621 | 76.2265
Test 6 | 0.1442117 | 3.285488 | 5.382908 | 10.56453 | 75.88378
Test 6 | 0.1440595 | 3.285488 | 5.395382 | 10.61139 | 76.05464
Test 6 | 0.1445334 | 3.285488 | 5.407765 | 10.56612 | 75.76034
Test 6 | 0.1443271 | 3.285488 | 5.420998 | 10.62228 | 75.88809
Test 6 | 0.1444079 | 3.285488 | 5.433166 | 10.63421 | 75.89852
Test 6 | 0.1446281 | 3.285488 | 5.446037 | 10.62696 | 75.92589
Test 6 | 0.1446658 | 3.285488 | 5.458368 | 10.64547 | 76.03431
Test 6 | 0.1446508 | 3.285488 | 5.471923 | 10.67412 | 76.10807
Test 6 | 0.1453222 | 3.285488 | 5.484228 | 10.5995 | 75.74702
Test 6 | 0.1451462 | 3.285488 | 5.497381 | 10.65071 | 75.79697
Test 6 | 0.1458324 | 3.285488 | 5.510265 | 10.57543 | 75.55949
Test 6 | 0.145979 | 3.285488 | 5.523474 | 10.5795 | 75.80841
Test 6 | 0.1464233 | 3.285488 | 5.535491 | 10.53828 | 75.87695
Test 6 | 0.1465524 | 3.285488 | 5.549335 | 10.54603 | 76.08477
Test 6 | 0.1470375 | 3.285488 | 5.562309 | 10.50105 | 76.02208
Test 6 | 0.1471372 | 3.285488 | 5.576207 | 10.51304 | 76.26996
Test 6 | 0.1474964 | 3.285488 | 5.589424 | 10.48668 | 76.39223
Test 6 | 0.1477035 | 3.285488 | 5.602061 | 10.48095 | 76.5976
Test 6 | 0.1483176 | 3.285488 | 5.614715 | 10.41781 | 76.42504
Test 6 | 0.1482628 | 3.285488 | 5.627354 | 10.44898 | 76.33339
Test 6 | 0.1483051 | 3.285488 | 5.640765 | 10.4679 | 76.146
Test 6 | 0.1483341 | 3.285488 | 5.654268 | 10.48886 | 75.9829
Test 6 | 0.1483587 | 3.285488 | 5.667835 | 10.51054 | 75.89678
Test 6 | 0.1479961 | 3.285488 | 5.681965 | 10.58844 | 76.02872
Test 6 | 0.1480556 | 3.285488 | 5.695725 | 10.60556 | 75.82099
Test 6 | 0.1482041 | 3.285488 | 5.708667 | 10.60835 | 75.59338
Test 6 | 0.1482597 | 3.285488 | 5.721434 | 10.62411 | 75.54542
Test 6 | 0.1489547 | 3.285488 | 5.734079 | 10.54847 | 75.39998
Test 6 | 0.1492455 | 3.285488 | 5.746961 | 10.531 | 75.41097
Test 6 | 0.1496883 | 3.285488 | 5.76004 | 10.49262 | 75.40926
Test 6 | 0.1498371 | 3.285488 | 5.773129 | 10.49558 | 75.48766
Test 6 | 0.1499843 | 3.285488 | 5.787199 | 10.50052 | 75.65677
Test 6 | 0.1503204 | 3.285488 | 5.801095 | 10.47871 | 75.83834
Test 6 | 0.1505812 | 3.285488 | 5.815192 | 10.46782 | 76.07514
Test 6 | 0.1509599 | 3.285488 | 5.82874 | 10.43963 | 76.15394
Test 6 | 0.1512984 | 3.285488 | 5.841376 | 10.41551 | 76.17787
Test 6 | 0.1515253 | 3.285488 | 5.855876 | 10.41011 | 76.25865
Test 6 | 0.152042 | 3.285488 | 5.869136 | 10.36288 | 76.17742
Test 6 | 0.1524999 | 3.285488 | 5.883271 | 10.32556 | 76.15255
Test 6 | 0.1526725 | 3.285488 | 5.897 | 10.32627 | 76.24451
Test 6 | 0.1528429 | 3.285488 | 5.910967 | 10.32766 | 76.23529
Test 6 | 0.1529269 | 3.285488 | 5.925405 | 10.34151 | 76.27235
Test 6 | 0.1529258 | 3.285488 | 5.938822 | 10.36508 | 76.429
Test 6 | 0.1533666 | 3.285488 | 5.952452 | 10.32924 | 76.36605
Test 6 | 0.1535544 | 3.285488 | 5.965442 | 10.32648 | 76.40212
Test 6 | 0.153861 | 3.285488 | 5.978331 | 10.30758 | 76.2526
Test 6 | 0.1539998 | 3.285488 | 5.992316 | 10.31308 | 76.15808
Test 6 | 0.1541834 | 3.285488 | 6.006406 | 10.31272 | 75.95525
Test 6 | 0.1541267 | 3.285488 | 6.020925 | 10.34526 | 75.86519
Test 6 | 0.1540436 | 3.285488 | 6.035628 | 10.38172 | 75.81784
Test 6 | 0.1542337 | 3.285488 | 6.049577 | 10.38008 | 75.58536
Test 6 | 0.1541946 | 3.285488 | 6.064093 | 10.41025 | 75.47484
Test 6 | 0.1539622 | 3.285488 | 6.078864 | 10.46714 | 75.46129
Test 6 | 0.1544757 | 3.285488 | 6.092661 | 10.42126 | 75.16159
Test 6 | 0.1546494 | 3.285488 | 6.107201 | 10.42268 | 75.23321
Test 6 | 0.1549717 | 3.285488 | 6.121841 | 10.40427 | 75.30945
Test 6 | 0.1553916 | 3.285488 | 6.136266 | 10.37249 | 75.45536
Test 6 | 0.1558422 | 3.285488 | 6.150927 | 10.33723 | 75.61492
Test 6 | 0.1561832 | 3.285488 | 6.165425 | 10.3164 | 75.73304
Test 6 | 0.156546 | 3.285488 | 6.178848 | 10.291 | 75.81965
Test 6 | 0.1568704 | 3.285488 | 6.193335 | 10.27251 | 75.98477
Test 6 | 0.1574586 | 3.285488 | 6.207753 | 10.21964 | 76.00364
Test 6 | 0.15746 | 3.285488 | 6.223342 | 10.24513 | 76.1858
Test 6 | 0.1576371 | 3.285488 | 6.237688 | 10.24568 | 76.09517
Test 6 | 0.1578874 | 3.285488 | 6.252597 | 10.23762 | 75.96205
Test 6 | 0.1580336 | 3.285488 | 6.266861 | 10.24201 | 75.71252
Test 6 | 0.1580868 | 3.285488 | 6.280664 | 10.25766 | 75.59229
Test 6 | 0.1582025 | 3.285488 | 6.295125 | 10.26624 | 75.4414
Test 6 | 0.1583874 | 3.285488 | 6.308601 | 10.26422 | 75.1959
Test 6 | 0.1582533 | 3.285488 | 6.323966 | 10.30665 | 75.11861
Test 6 | 0.1580944 | 3.285488 | 6.338494 | 10.35112 | 75.11094
Test 6 | 0.15799 | 3.285488 | 6.35303 | 10.38856 | 75.13151
Test 6 | 0.1583499 | 3.285488 | 6.367717 | 10.36531 | 74.9582
Test 6 | 0.1585105 | 3.285488 | 6.382844 | 10.36888 | 74.88023
Test 6 | 0.1584928 | 3.285488 | 6.397996 | 10.39583 | 74.99509
Test 6 | 0.1587057 | 3.285488 | 6.413411 | 10.39292 | 74.99657
Test 6 | 0.1592883 | 3.285488 | 6.428173 | 10.34079 | 74.90443
Test 6 | 0.1598322 | 3.285488 | 6.442969 | 10.29417 | 74.88032
Test 6 | 0.1602354 | 3.285488 | 6.457481 | 10.2655 | 74.85338
Test 6 | 0.1601251 | 3.285488 | 6.472026 | 10.3028 | 75.11231
Test 6 | 0.1606429 | 3.285488 | 6.487141 | 10.26039 | 75.12609
Test 6 | 0.1606523 | 3.285488 | 6.503629 | 10.28528 | 75.44125
Test 6 | 0.1612604 | 3.285488 | 6.517228 | 10.2292 | 75.38251
Test 6 | 0.1614678 | 3.285488 | 6.532431 | 10.22673 | 75.47143
Test 6 | 0.1618426 | 3.285488 | 6.54731 | 10.20261 | 75.37862
Test 6 | 0.1620405 | 3.285488 | 6.562662 | 10.20156 | 75.35267
Test 6 | 0.1622829 | 3.285488 | 6.576583 | 10.19269 | 75.2164
Test 6 | 0.1623157 | 3.285488 | 6.5926 | 10.21338 | 75.20598
Test 6 | 0.1624668 | 3.285488 | 6.607885 | 10.21803 | 75.13928
Test 6 | 0.1623521 | 3.285488 | 6.622525 | 10.25514 | 75.10505
Test 6 | 0.1618953 | 3.285488 | 6.638515 | 10.338 | 75.21197
Test 6 | 0.1621099 | 3.285488 | 6.65248 | 10.33234 | 74.97755
Test 6 | 0.1621653 | 3.285488 | 6.667053 | 10.34789 | 74.90296
Test 6 | 0.1626699 | 3.285488 | 6.68232 | 10.30735 | 74.71529
Test 6 | 0.1629037 | 3.285488 | 6.697569 | 10.30123 | 74.66653
Test 6 | 0.1632051 | 3.285488 | 6.713581 | 10.28776 | 74.61952
Test 6 | 0.1635823 | 3.285488 | 6.728953 | 10.26381 | 74.45883
Test 6 | 0.1635887 | 3.285488 | 6.744496 | 10.28672 | 74.39543
Test 6 | 0.1634183 | 3.285488 | 6.760906 | 10.33326 | 74.58612
Test 6 | 0.1637305 | 3.285488 | 6.775339 | 10.31587 | 74.58593
Test 6 | 0.1636945 | 3.285488 | 6.790766 | 10.34391 | 74.71316
Test 6 | 0.1639042 | 3.285488 | 6.806248 | 10.34098 | 74.72103
Test 6 | 0.1642068 | 3.285488 | 6.820721 | 10.32481 | 74.56778
Test 6 | 0.1644268 | 3.285488 | 6.83665 | 10.32124 | 74.3934
Test 6 | 0.1647179 | 3.285488 | 6.852141 | 10.30811 | 74.29165
Test 6 | 0.1651012 | 3.285488 | 6.866623 | 10.28198 | 74.21178
Test 6 | 0.1652575 | 3.285488 | 6.881527 | 10.28481 | 74.28475
Test 6 | 0.1654334 | 3.285488 | 6.897959 | 10.28746 | 74.26577
Test 6 | 0.1653272 | 3.285488 | 6.914316 | 10.32511 | 74.38356
Test 6 | 0.1655399 | 3.285488 | 6.930993 | 10.32342 | 74.45869
Test 6 | 0.1656124 | 3.285488 | 6.947452 | 10.33889 | 74.60544
Test 6 | 0.1661112 | 3.285488 | 6.963873 | 10.30118 | 74.68137
Test 6 | 0.166818 | 3.285488 | 6.979411 | 10.23686 | 74.65354
Test 6 | 0.1672648 | 3.285488 | 6.99445 | 10.20419 | 74.63842
Test 6 | 0.1677742 | 3.285488 | 7.010461 | 10.16553 | 74.57584
Test 6 | 0.1681653 | 3.285488 | 7.025328 | 10.13976 | 74.57188
Test 6 | 0.1683078 | 3.285488 | 7.041857 | 10.14642 | 74.73889
Test 6 | 0.1683915 | 3.285488 | 7.057401 | 10.15871 | 74.82279
Test 6 | 0.1686223 | 3.285488 | 7.073768 | 10.15441 | 74.86157
Test 6 | 0.1689014 | 3.285488 | 7.089099 | 10.14281 | 74.84717
Test 6 | 0.1688999 | 3.285488 | 7.104614 | 10.1652 | 74.91732
Test 6 | 0.1691829 | 3.285488 | 7.120443 | 10.15379 | 74.8493
Test 6 | 0.1694362 | 3.285488 | 7.135587 | 10.14498 | 74.82631
Test 6 | 0.1699798 | 3.285488 | 7.152471 | 10.10405 | 74.64729
Test 6 | 0.1704374 | 3.285488 | 7.168944 | 10.07301 | 74.52124
Test 6 | 0.1705465 | 3.285488 | 7.184432 | 10.08186 | 74.55251
Test 6 | 0.170396 | 3.285488 | 7.201025 | 10.12301 | 74.69688
Test 6 | 0.1704366 | 3.285488 | 7.216781 | 10.14032 | 74.8289
Test 6 | 0.1705819 | 3.285488 | 7.232737 | 10.14544 | 74.90558
Test 6 | 0.1706159 | 3.285488 | 7.248883 | 10.16403 | 75.0217
Test 6 | 0.1709636 | 3.285488 | 7.265018 | 10.14526 | 75.04857
Test 6 | 0.1714683 | 3.285488 | 7.280165 | 10.10666 | 74.98373
Test 6 | 0.172128 | 3.285488 | 7.295166 | 10.05001 | 74.88679
Test 6 | 0.1729903 | 3.285488 | 7.310213 | 9.970582 | 74.70503
Test 6 | 0.1730962 | 3.285488 | 7.326039 | 9.979938 | 74.78652
Test 6 | 0.173158 | 3.285488 | 7.342291 | 9.994947 | 74.9115
Test 6 | 0.1729793 | 3.285488 | 7.359412 | 10.03897 | 75.02522
Test 6 | 0.1734197 | 3.285488 | 7.375234 | 10.00951 | 74.84613
Test 6 | 0.173128 | 3.285488 | 7.391788 | 10.06581 | 75.07878
Test 6 | 0.1736671 | 3.285488 | 7.408538 | 10.02609 | 74.89817
Test 6 | 0.1737227 | 3.285488 | 7.425345 | 10.04239 | 74.9067
Test 6 | 0.1739194 | 3.285488 | 7.441723 | 10.04179 | 74.82898
Test 6 | 0.1741082 | 3.285488 | 7.458193 | 10.0422 | 74.63935
Test 6 | 0.1742757 | 3.285488 | 7.474328 | 10.0446 | 74.54933
Test 6 | 0.1745588 | 3.285488 | 7.490497 | 10.03369 | 74.42309
Test 6 | 0.1742957 | 3.285488 | 7.507828 | 10.0873 | 74.52749
Test 6 | 0.1745348 | 3.285488 | 7.524135 | 10.08152 | 74.45352
Test 6 | 0.174499 | 3.285488 | 7.542329 | 10.11005 | 74.46687
Test 6 | 0.1742889 | 3.285488 | 7.560204 | 10.15846 | 74.54236
Test 6 | 0.174358 | 3.285488 | 7.578273 | 10.17467 | 74.49397
Test 6 | 0.174711 | 3.285488 | 7.595015 | 10.15598 | 74.41961
Test 6 | 0.1752557 | 3.285488 | 7.612183 | 10.11577 | 74.24139
Test 6 | 0.1756178 | 3.285488 | 7.628515 | 10.09571 | 74.22031
Test 6 | 0.1759654 | 3.285488 | 7.646676 | 10.07981 | 74.24323
Test 6 | 0.1761011 | 3.285488 | 7.663148 | 10.08595 | 74.35056
Test 6 | 0.1765465 | 3.285488 | 7.68001 | 10.0572 | 74.3188
Test 6 | 0.1764534 | 3.285488 | 7.699115 | 10.09286 | 74.59571
Test 6 | 0.1770543 | 3.285488 | 7.71531 | 10.04556 | 74.54921
Test 6 | 0.1771978 | 3.285488 | 7.732832 | 10.05208 | 74.76401
Test 6 | 0.1778625 | 3.285488 | 7.749528 | 9.998631 | 74.74338
Test 6 | 0.1783836 | 3.285488 | 7.766823 | 9.962483 | 74.7775
Test 6 | 0.178777 | 3.285488 | 7.784921 | 9.941799 | 74.81821
Test 6 | 0.178646 | 3.285488 | 7.80268 | 9.979094 | 75.0378
Test 6 | 0.1791368 | 3.285488 | 7.820179 | 9.946745 | 75.00729
Test 6 | 0.1799286 | 3.285488 | 7.838069 | 9.881949 | 74.81412
Test 6 | 0.1797246 | 3.285488 | 7.856414 | 9.927576 | 75.04546
Test 6 | 0.1799096 | 3.285488 | 7.875687 | 9.931471 | 75.0325
Test 6 | 0.1801837 | 3.285488 | 7.893731 | 9.923962 | 74.91439
Test 6 | 0.1803528 | 3.285488 | 7.910521 | 9.926438 | 74.88442
Test 6 | 0.1803951 | 3.285488 | 7.928762 | 9.944657 | 74.9917
Test 6 | 0.1806578 | 3.285488 | 7.946982 | 9.938541 | 74.93842
Test 6 | 0.1809007 | 3.285488 | 7.966143 | 9.935769 | 75.03151
Test 6 | 0.1811337 | 3.285488 | 7.984375 | 9.932903 | 75.08312
Test 6 | 0.1818364 | 3.285488 | 8.003127 | 9.879435 | 74.99532
Test 6 | 0.1823135 | 3.285488 | 8.021103 | 9.849867 | 75.0262
Test 6 | 0.1827278 | 3.285488 | 8.040086 | 9.828459 | 75.14394
Test 6 | 0.1828603 | 3.285488 | 8.059274 | 9.837646 | 75.31644
Test 6 | 0.1831213 | 3.285488 | 8.077957 | 9.83236 | 75.326
Test 6 | 0.1833423 | 3.285488 | 8.096232 | 9.830862 | 75.3598
Test 6 | 0.1834454 | 3.285488 | 8.113659 | 9.84095 | 75.34615
Test 6 | 0.1834039 | 3.285488 | 8.131052 | 9.866507 | 75.24933
Test 6 | 0.1833981 | 3.285488 | 8.149984 | 9.890111 | 75.1281
Test 6 | 0.1839091 | 3.285488 | 8.168049 | 9.857029 | 74.7426
Test 6 | 0.1839773 | 3.285488 | 8.186692 | 9.8722 | 74.62958
Test 6 | 0.1841549 | 3.285488 | 8.203974 | 9.873962 | 74.4159
Test 6 | 0.1838709 | 3.285488 | 8.223704 | 9.928309 | 74.43872
Test 6 | 0.1840171 | 3.285488 | 8.242133 | 9.93475 | 74.31693
Test 6 | 0.184015 | 3.285488 | 8.259923 | 9.956427 | 74.25489
Test 6 | 0.184091 | 3.285488 | 8.278758 | 9.970886 | 74.21074
Test 6 | 0.1840996 | 3.285488 | 8.297091 | 9.992035 | 74.2797
Test 6 | 0.1848375 | 3.285488 | 8.314909 | 9.933709 | 74.13524
Test 6 | 0.1852023 | 3.285488 | 8.332314 | 9.915318 | 74.09365
Test 6 | 0.1854541 | 3.285488 | 8.349889 | 9.909276 | 73.95666
Test 6 | 0.1857767 | 3.285488 | 8.368718 | 9.897154 | 73.83488
Test 6 | 0.1858143 | 3.285488 | 8.386582 | 9.91427 | 73.8558
Test 6 | 0.1855106 | 3.285488 | 8.40498 | 9.968572 | 73.9827
Test 6 | 0.1851808 | 3.285488 | 8.423707 | 10.0264 | 74.15074
Test 6 | 0.1857132 | 3.285488 | 8.442786 | 9.991582 | 73.97804
Test 6 | 0.1857594 | 3.285488 | 8.462314 | 10.00971 | 73.96211
Test 6 | 0.1856058 | 3.285488 | 8.48178 | 10.04934 | 73.90695
Test 6 | 0.1859669 | 3.285488 | 8.499238 | 10.03096 | 73.65242
Test 6 | 0.1864343 | 3.285488 | 8.518403 | 10.00323 | 73.56808
Test 6 | 0.1866845 | 3.285488 | 8.536498 | 9.997628 | 73.56894
Test 6 | 0.186923 | 3.285488 | 8.554719 | 9.993423 | 73.61295
Test 6 | 0.1872855 | 3.285488 | 8.574033 | 9.977247 | 73.72042
Test 6 | 0.1875201 | 3.285488 | 8.592773 | 9.974048 | 73.85513
Test 6 | 0.1877281 | 3.285488 | 8.611112 | 9.973199 | 73.97714
Test 6 | 0.187989 | 3.285488 | 8.631154 | 9.968682 | 74.11235
Test 6 | 0.1883015 | 3.285488 | 8.649515 | 9.956763 | 74.23794
Test 6 | 0.1889918 | 3.285488 | 8.669066 | 9.906499 | 74.21154
Test 6 | 0.1895389 | 3.285488 | 8.68841 | 9.871371 | 74.04128
Test 6 | 0.1900439 | 3.285488 | 8.706433 | 9.839344 | 73.91422
Test 6 | 0.1902585 | 3.285488 | 8.725913 | 9.839129 | 73.80171
Test 6 | 0.1901727 | 3.285488 | 8.744732 | 9.869246 | 73.77601
Test 6 | 0.1898016 | 3.285488 | 8.766085 | 9.932075 | 73.90207
Test 6 | 0.1899052 | 3.285488 | 8.785314 | 9.943004 | 73.85972
Test 6 | 0.1899759 | 3.285488 | 8.804734 | 9.95756 | 73.79597
Test 6 | 0.190249 | 3.285488 | 8.823952 | 9.950671 | 73.64851
Test 6 | 0.1900815 | 3.285488 | 8.843376 | 9.990153 | 73.76449
Test 6 | 0.1907017 | 3.285488 | 8.86189 | 9.94606 | 73.62321
Test 6 | 0.1911714 | 3.285488 | 8.881262 | 9.918886 | 73.54372
Test 6 | 0.1913055 | 3.285488 | 8.900451 | 9.926383 | 73.62642
Test 6 | 0.1917053 | 3.285488 | 8.919406 | 9.906075 | 73.60953
Test 6 | 0.1920068 | 3.285488 | 8.939134 | 9.896834 | 73.55551
Test 6 | 0.1917164 | 3.285488 | 8.959406 | 9.949345 | 73.77717
Test 6 | 0.1921268 | 3.285488 | 8.979249 | 9.928834 | 73.78895
Test 6 | 0.1923957 | 3.285488 | 8.99883 | 9.922689 | 73.80976
Test 6 | 0.1927261 | 3.285488 | 9.018789 | 9.910622 | 73.81979
Test 6 | 0.1930052 | 3.285488 | 9.03838 | 9.903448 | 73.78373
Test 6 | 0.193745 | 3.285488 | 9.057565 | 9.848824 | 73.58032
Test 6 | 0.1940504 | 3.285488 | 9.077451 | 9.839407 | 73.60636
Test 6 | 0.1943855 | 3.285488 | 9.09769 | 9.82737 | 73.67022
Test 6 | 0.1947199 | 3.285488 | 9.116953 | 9.814385 | 73.76089
Test 6 | 0.1948229 | 3.285488 | 9.138982 | 9.827695 | 73.97215
Test 6 | 0.1949442 | 3.285488 | 9.160034 | 9.838078 | 74.20202
Test 6 | 0.1952011 | 3.285488 | 9.180013 | 9.833599 | 74.21693
Test 6 | 0.1955881 | 3.285488 | 9.200982 | 9.817102 | 74.1785
Test 6 | 0.1960962 | 3.285488 | 9.221805 | 9.788392 | 74.07444
Test 6 | 0.1962542 | 3.285488 | 9.242474 | 9.794545 | 74.04638
Test 6 | 0.1967398 | 3.285488 | 9.263108 | 9.768007 | 73.80886
Test 6 | 0.1968704 | 3.285488 | 9.284021 | 9.777083 | 73.71574
Test 6 | 0.1964781 | 3.285488 | 9.30572 | 9.839109 | 73.72012
Test 6 | 0.1964897 | 3.285488 | 9.325354 | 9.858698 | 73.59153
Test 6 | 0.1963774 | 3.285488 | 9.347513 | 9.893433 | 73.54251
Test 6 | 0.1963901 | 3.285488 | 9.369193 | 9.9151 | 73.57517
Test 6 | 0.1966249 | 3.285488 | 9.390095 | 9.913495 | 73.52098
Test 6 | 0.1968629 | 3.285488 | 9.410045 | 9.910549 | 73.45705
Test 6 | 0.1973015 | 3.285488 | 9.429618 | 9.887065 | 73.41724
Test 6 | 0.1977648 | 3.285488 | 9.450875 | 9.86298 | 73.31205
Test 6 | 0.198159 | 3.285488 | 9.472144 | 9.845882 | 73.35417
Test 6 | 0.1984734 | 3.285488 | 9.492219 | 9.835512 | 73.40898
Test 6 | 0.1986614 | 3.285488 | 9.5143 | 9.83974 | 73.63517
Test 6 | 0.1990242 | 3.285488 | 9.536336 | 9.826608 | 73.71372
Test 6 | 0.1990247 | 3.285488 | 9.55868 | 9.849588 | 73.90572
Test 6 | 0.1994827 | 3.285488 | 9.578589 | 9.824827 | 73.93958
Test 6 | 0.2000147 | 3.285488 | 9.600047 | 9.794528 | 73.90494
Test 6 | 0.2003572 | 3.285488 | 9.622311 | 9.783703 | 73.88731
Test 6 | 0.2009973 | 3.285488 | 9.643935 | 9.743339 | 73.80689
Test 6 | 0.2011827 | 3.285488 | 9.666099 | 9.747739 | 73.78477
Test 6 | 0.2014681 | 3.285488 | 9.687961 | 9.742124 | 73.65276
Test 6 | 0.2015184 | 3.285488 | 9.710493 | 9.759908 | 73.62313
Test 6 | 0.2014412 | 3.285488 | 9.733188 | 9.790216 | 73.72504
Test 6 | 0.2015841 | 3.285488 | 9.755727 | 9.798983 | 73.76007
Test 6 | 0.2018976 | 3.285488 | 9.777812 | 9.790688 | 73.74373
Test 6 | 0.2023585 | 3.285488 | 9.798231 | 9.766498 | 73.72937
Test 6 | 0.2026746 | 3.285488 | 9.82079 | 9.758469 | 73.75586
Test 6 | 0.2029156 | 3.285488 | 9.843373 | 9.757685 | 73.79781
Test 6 | 0.2034357 | 3.285488 | 9.86593 | 9.730106 | 73.86328
Test 6 | 0.2043396 | 3.285488 | 9.887718 | 9.665518 | 73.70927
Test 6 | 0.2043727 | 3.285488 | 9.910667 | 9.684806 | 73.90463
Test 6 | 0.204971 | 3.285488 | 9.932642 | 9.649697 | 73.81134
Test 6 | 0.2051164 | 3.285488 | 9.956209 | 9.65889 | 73.84195
Test 6 | 0.2052255 | 3.285488 | 9.979079 | 9.670783 | 73.80959
Test 6 | 0.2054161 | 3.285488 | 10.00096 | 9.674007 | 73.77839
Test 6 | 0.2057727 | 3.285488 | 10.0217 | 9.6605 | 73.70229
Test 6 | 0.2054796 | 3.285488 | 10.04419 | 9.709826 | 73.79417
Test 6 | 0.2056278 | 3.285488 | 10.06735 | 9.718193 | 73.90117
Test 6 | 0.2062266 | 3.285488 | 10.08985 | 9.683433 | 73.83014
Test 6 | 0.2064591 | 3.285488 | 10.11318 | 9.683975 | 73.82917
Test 6 | 0.2066722 | 3.285488 | 10.13637 | 9.686172 | 73.89997
Test 6 | 0.20743 | 3.285488 | 10.1571 | 9.635203 | 73.81317
Test 6 | 0.2076279 | 3.285488 | 10.17963 | 9.63817 | 73.98935
Test 6 | 0.2079479 | 3.285488 | 10.20094 | 9.628635 | 74.03727
Test 6 | 0.2082094 | 3.285488 | 10.22231 | 9.62459 | 74.08567
Test 6 | 0.2083207 | 3.285488 | 10.24639 | 9.636951 | 74.15227
Test 6 | 0.2084307 | 3.285488 | 10.26926 | 9.648273 | 74.03633
Test 6 | 0.2087648 | 3.285488 | 10.2927 | 9.639369 | 73.79354
Test 6 | 0.2088603 | 3.285488 | 10.31573 | 9.652101 | 73.67154
Test 6 | 0.2090859 | 3.285488 | 10.33939 | 9.653378 | 73.53026
Test 6 | 0.2091926 | 3.285488 | 10.36275 | 9.66532 | 73.39777
Test 6 | 0.2091311 | 3.285488 | 10.38488 | 9.691662 | 73.36445
Test 6 | 0.2094986 | 3.285488 | 10.40637 | 9.677675 | 73.26307
Test 6 | 0.2092664 | 3.285488 | 10.43073 | 9.721866 | 73.36344
Test 6 | 0.2094924 | 3.285488 | 10.45412 | 9.722657 | 73.37347
Test 6 | 0.2096938 | 3.285488 | 10.47654 | 9.724801 | 73.52164
Test 6 | 0.2103934 | 3.285488 | 10.49966 | 9.68156 | 73.56106
Test 6 | 0.2110014 | 3.285488 | 10.52366 | 9.64784 | 73.61316
Test 6 | 0.2117415 | 3.285488 | 10.54528 | 9.600198 | 73.55046
Test 6 | 0.2119345 | 3.285488 | 10.56977 | 9.604976 | 73.68806
Test 6 | 0.2124107 | 3.285488 | 10.59303 | 9.583004 | 73.65121
Test 6 | 0.2123513 | 3.285488 | 10.61782 | 9.610804 | 73.78904
Test 6 | 0.2126928 | 3.285488 | 10.64243 | 9.602159 | 73.80846
Test 6 | 0.2127761 | 3.285488 | 10.66486 | 9.614868 | 73.85605
Test 6 | 0.2130475 | 3.285488 | 10.68808 | 9.611273 | 73.70096
Test 6 | 0.2131316 | 3.285488 | 10.71037 | 9.62371 | 73.65206
Test 6 | 0.2134233 | 3.285488 | 10.73235 | 9.617123 | 73.50427
Test 6 | 0.213439 | 3.285488 | 10.75525 | 9.636224 | 73.55027
Test 6 | 0.2139451 | 3.285488 | 10.77716 | 9.610229 | 73.40473
Test 6 | 0.2141071 | 3.285488 | 10.80164 | 9.617483 | 73.47541
Test 6 | 0.2147514 | 3.285488 | 10.82358 | 9.579284 | 73.32915
Test 6 | 0.2145634 | 3.285488 | 10.84696 | 9.616807 | 73.51293
Test 6 | 0.2147222 | 3.285488 | 10.87219 | 9.624917 | 73.56097
Test 6 | 0.2150359 | 3.285488 | 10.89651 | 9.618325 | 73.58753
Test 6 | 0.2153974 | 3.285488 | 10.91904 | 9.605886 | 73.55654
Test 6 | 0.215646 | 3.285488 | 10.94216 | 9.604049 | 73.53743
Test 6 | 0.2160164 | 3.285488 | 10.96645 | 9.592383 | 73.43787
Test 6 | 0.2163429 | 3.285488 | 10.99159 | 9.585377 | 73.43518
Test 6 | 0.216745 | 3.285488 | 11.01463 | 9.569868 | 73.34759
Test 6 | 0.2171273 | 3.285488 | 11.0382 | 9.556591 | 73.25191
Test 6 | 0.217338 | 3.285488 | 11.0646 | 9.560894 | 73.277
Test 6 | 0.2171739 | 3.285488 | 11.08934 | 9.596761 | 73.42687
Test 6 | 0.2170656 | 3.285488 | 11.11607 | 9.629491 | 73.57886
Test 6 | 0.2179702 | 3.285488 | 11.13857 | 9.569053 | 73.44927
Test 6 | 0.2180507 | 3.285488 | 11.16363 | 9.583503 | 73.6532
Test 6 | 0.2188892 | 3.285488 | 11.18661 | 9.529802 | 73.46052
Test 6 | 0.2191427 | 3.285488 | 11.21241 | 9.529696 | 73.45257
Test 6 | 0.2192173 | 3.285488 | 11.23773 | 9.544705 | 73.48053
Test 6 | 0.2195914 | 3.285488 | 11.26123 | 9.532106 | 73.46396
Test 6 | 0.2199461 | 3.285488 | 11.28541 | 9.521799 | 73.36441
Test 6 | 0.2199205 | 3.285488 | 11.30934 | 9.544206 | 73.3445
Test 6 | 0.2202124 | 3.285488 | 11.33486 | 9.540401 | 73.24511
Test 6 | 0.21993 | 3.285488 | 11.35908 | 9.58535 | 73.24936
Test 6 | 0.219889 | 3.285488 | 11.38494 | 9.610762 | 73.1132
Test 6 | 0.2198566 | 3.285488 | 11.41057 | 9.635233 | 73.11027
Test 6 | 0.2204262 | 3.285488 | 11.43649 | 9.607281 | 73.04276
Test 6 | 0.2208724 | 3.285488 | 11.4619 | 9.589765 | 72.93842
Test 6 | 0.2214443 | 3.285488 | 11.48555 | 9.559974 | 72.87335
Test 6 | 0.2215566 | 3.285488 | 11.50977 | 9.570419 | 73.01864
Test 6 | 0.2217455 | 3.285488 | 11.53575 | 9.575692 | 73.07985
Test 6 | 0.2219111 | 3.285488 | 11.56258 | 9.583643 | 73.15922
Test 6 | 0.2223174 | 3.285488 | 11.58832 | 9.569903 | 73.25306
Test 6 | 0.222861 | 3.285488 | 11.61214 | 9.54285 | 73.24688
Test 6 | 0.2232266 | 3.285488 | 11.63883 | 9.533473 | 73.20805
Test 6 | 0.2230526 | 3.285488 | 11.66546 | 9.5702 | 73.26613
Test 6 | 0.2233158 | 3.285488 | 11.69217 | 9.56952 | 73.18249
Test 6 | 0.2237044 | 3.285488 | 11.71595 | 9.555695 | 72.9865
Test 6 | 0.2238033 | 3.285488 | 11.74241 | 9.568818 | 72.9397
Test 6 | 0.2240552 | 3.285488 | 11.76946 | 9.569308 | 72.91109
Test 6 | 0.2243058 | 3.285488 | 11.79623 | 9.569658 | 72.9167
Test 6 | 0.2241965 | 3.285488 | 11.82117 | 9.599244 | 72.98533
Test 6 | 0.2241959 | 3.285488 | 11.84779 | 9.620904 | 72.97039
Test 6 | 0.2244865 | 3.285488 | 11.87453 | 9.617666 | 72.83231
Test 6 | 0.225169 | 3.285488 | 11.9011 | 9.580845 | 72.72193
Test 6 | 0.2254771 | 3.285488 | 11.92776 | 9.576083 | 72.78697
Test 6 | 0.2256064 | 3.285488 | 11.95524 | 9.587151 | 72.81147
Test 6 | 0.2260485 | 3.285488 | 11.98179 | 9.570893 | 72.67526
Test 6 | 0.2260166 | 3.285488 | 12.0068 | 9.593573 | 72.64774
Test 6 | 0.2260368 | 3.285488 | 12.03187 | 9.611889 | 72.56283
Test 6 | 0.2263184 | 3.285488 | 12.0588 | 9.609441 | 72.5046
Test 6 | 0.2265359 | 3.285488 | 12.08441 | 9.611366 | 72.57013
Test 6 | 0.2269789 | 3.285488 | 12.11096 | 9.594926 | 72.6313
Test 6 | 0.2269306 | 3.285488 | 12.13665 | 9.619369 | 72.68963
Test 6 | 0.2275634 | 3.285488 | 12.16106 | 9.585184 | 72.52284
Test 6 | 0.2279338 | 3.285488 | 12.18608 | 9.573718 | 72.50309
Test 6 | 0.2285277 | 3.285488 | 12.21283 | 9.544927 | 72.42944
Test 6 | 0.22854 | 3.285488 | 12.23868 | 9.564098 | 72.60309
Test 6 | 0.2293124 | 3.285488 | 12.26567 | 9.520728 | 72.60403
Test 6 | 0.2292339 | 3.285488 | 12.29175 | 9.547506 | 72.8161
Test 6 | 0.2296236 | 3.285488 | 12.31999 | 9.536989 | 72.81529
Test 6 | 0.2296687 | 3.285488 | 12.34586 | 9.553255 | 72.86444
Test 6 | 0.2300997 | 3.285488 | 12.37353 | 9.538833 | 72.8585
Test 6 | 0.2305445 | 3.285488 | 12.40122 | 9.523326 | 72.86355
Test 6 | 0.2308616 | 3.285488 | 12.42976 | 9.519038 | 72.87017
Test 6 | 0.231086 | 3.285488 | 12.45557 | 9.520295 | 72.90232
Test 6 | 0.2315326 | 3.285488 | 12.48349 | 9.504854 | 72.8234
Test 6 | 0.2314708 | 3.285488 | 12.51208 | 9.531718 | 72.81746
Test 6 | 0.2319315 | 3.285488 | 12.53986 | 9.514957 | 72.5743
Test 6 | 0.2316355 | 3.285488 | 12.56648 | 9.559546 | 72.6684
Test 6 | 0.2319795 | 3.285488 | 12.59315 | 9.55144 | 72.50508
Test 6 | 0.2319035 | 3.285488 | 12.61936 | 9.577597 | 72.45595
Test 6 | 0.2320298 | 3.285488 | 12.6454 | 9.586912 | 72.3822
Test 6 | 0.2319944 | 3.285488 | 12.67451 | 9.611918 | 72.37781
Test 6 | 0.2323862 | 3.285488 | 12.70325 | 9.601253 | 72.17068
Test 6 | 0.2324505 | 3.285488 | 12.72988 | 9.616062 | 72.09908
Test 6 | 0.2327719 | 3.285488 | 12.75849 | 9.611081 | 72.01593
Test 6 | 0.2329062 | 3.285488 | 12.78685 | 9.621329 | 71.98057
Test 6 | 0.2331706 | 3.285488 | 12.81507 | 9.620717 | 71.86482
Test 6 | 0.2332591 | 3.285488 | 12.84243 | 9.633942 | 71.92624
Test 6 | 0.2335307 | 3.285488 | 12.87082 | 9.632792 | 71.93177
Test 6 | 0.2335494 | 3.285488 | 12.90036 | 9.653357 | 71.99804
Test 6 | 0.2338226 | 3.285488 | 12.92963 | 9.652661 | 72.01951
Test 6 | 0.2342192 | 3.285488 | 12.95888 | 9.641761 | 72.04063
Test 6 | 0.2349433 | 3.285488 | 12.98696 | 9.603184 | 72.05366
Test 6 | 0.2354765 | 3.285488 | 13.01397 | 9.579626 | 72.11501
Test 6 | 0.236177 | 3.285488 | 13.04048 | 9.542284 | 72.17147
Test 6 | 0.2369542 | 3.285488 | 13.06935 | 9.500771 | 72.29317
Test 6 | 0.2370658 | 3.285488 | 13.10016 | 9.514208 | 72.58659
Test 6 | 0.2374026 | 3.285488 | 13.13008 | 9.508897 | 72.7811
Test 6 | 0.2381137 | 3.285488 | 13.15862 | 9.472741 | 72.82739
Test 6 | 0.2385449 | 3.285488 | 13.18607 | 9.458212 | 72.87643
Test 6 | 0.2388771 | 3.285488 | 13.21588 | 9.453253 | 72.89103
Test 6 | 0.2392255 | 3.285488 | 13.24584 | 9.447102 | 72.84639
Test 6 | 0.2396444 | 3.285488 | 13.27557 | 9.435233 | 72.78489
Test 6 | 0.2399151 | 3.285488 | 13.30538 | 9.435091 | 72.67144
Test 6 | 0.2400792 | 3.285488 | 13.33492 | 9.443117 | 72.49451
Test 6 | 0.2399702 | 3.285488 | 13.36284 | 9.471482 | 72.41026
Test 6 | 0.2398401 | 3.285488 | 13.39332 | 9.503392 | 72.3369
Test 6 | 0.2397558 | 3.285488 | 13.42129 | 9.52994 | 72.32424
Test 6 | 0.2399199 | 3.285488 | 13.45117 | 9.538089 | 72.21654
Test 6 | 0.2397824 | 3.285488 | 13.48148 | 9.570555 | 72.21437
Test 6 | 0.2405605 | 3.285488 | 13.51106 | 9.529605 | 71.97336
Test 6 | 0.2407336 | 3.285488 | 13.53894 | 9.535535 | 71.93674
Test 6 | 0.2412869 | 3.285488 | 13.56957 | 9.513329 | 71.86108
Test 6 | 0.241377 | 3.285488 | 13.59963 | 9.527282 | 71.95763
Test 6 | 0.2417798 | 3.285488 | 13.63096 | 9.517451 | 71.96179
Test 6 | 0.2419841 | 3.285488 | 13.66191 | 9.522953 | 72.06821
Test 6 | 0.2424552 | 3.285488 | 13.69209 | 9.506937 | 72.08279
Test 6 | 0.2428889 | 3.285488 | 13.72032 | 9.492543 | 72.19754
Test 6 | 0.2433554 | 3.285488 | 13.74938 | 9.476217 | 72.38432
Test 6 | 0.2436987 | 3.285488 | 13.77779 | 9.469068 | 72.43192
Test 6 | 0.2441797 | 3.285488 | 13.80831 | 9.45269 | 72.37523
Test 6 | 0.2444871 | 3.285488 | 13.83966 | 9.450335 | 72.38619
Test 6 | 0.245244 | 3.285488 | 13.87027 | 9.412871 | 72.34706
Test 6 | 0.2453306 | 3.285488 | 13.89923 | 9.425865 | 72.48486
Test 6 | 0.2457958 | 3.285488 | 13.93012 | 9.411092 | 72.43917
Test 6 | 0.2460706 | 3.285488 | 13.96206 | 9.41161 | 72.46722
Test 6 | 0.2460354 | 3.285488 | 13.99665 | 9.437624 | 72.44441
Test 6 | 0.2462878 | 3.285488 | 14.02801 | 9.439389 | 72.35406
Test 6 | 0.2468414 | 3.285488 | 14.05654 | 9.416219 | 72.31088
Test 6 | 0.2470642 | 3.285488 | 14.08808 | 9.420334 | 72.32328
Test 6 | 0.2472949 | 3.285488 | 14.11724 | 9.422227 | 72.35403
Test 6 | 0.2480195 | 3.285488 | 14.1484 | 9.387927 | 72.22901
Test 6 | 0.2481688 | 3.285488 | 14.18044 | 9.397868 | 72.25715
Test 6 | 0.2486063 | 3.285488 | 14.21218 | 9.385782 | 72.25251
Test 6 | 0.2484862 | 3.285488 | 14.24402 | 9.415901 | 72.33425
Test 6 | 0.2487621 | 3.285488 | 14.27612 | 9.416203 | 72.32822
Test 6 | 0.2486673 | 3.285488 | 14.30913 | 9.445173 | 72.46344
Test 6 | 0.2490084 | 3.285488 | 14.34146 | 9.440595 | 72.46458
Test 6 | 0.2499613 | 3.285488 | 14.37274 | 9.389187 | 72.32559
Test 6 | 0.2502038 | 3.285488 | 14.4052 | 9.392153 | 72.33978
Test 6 | 0.2506475 | 3.285488 | 14.43725 | 9.379757 | 72.24485
Test 6 | 0.2511587 | 3.285488 | 14.46927 | 9.362338 | 72.13419
Test 6 | 0.2511643 | 3.285488 | 14.50202 | 9.383102 | 72.19532
Test 6 | 0.2513949 | 3.285488 | 14.53489 | 9.387128 | 72.2897
Test 6 | 0.2516702 | 3.285488 | 14.5649 | 9.385943 | 72.32389
Test 6 | 0.2525318 | 3.285488 | 14.59705 | 9.342574 | 72.2828
Test 6 | 0.2526574 | 3.285488 | 14.63047 | 9.354663 | 72.41423
Test 6 | 0.2531662 | 3.285488 | 14.66252 | 9.337509 | 72.38319
Test 6 | 0.2536786 | 3.285488 | 14.69252 | 9.318854 | 72.35468
Test 6 | 0.2541401 | 3.285488 | 14.72534 | 9.305781 | 72.3723
Test 6 | 0.2543216 | 3.285488 | 14.75574 | 9.31169 | 72.36895
Test 6 | 0.2547895 | 3.285488 | 14.78897 | 9.298409 | 72.31306
Test 6 | 0.2543944 | 3.285488 | 14.82229 | 9.348335 | 72.33451
Test 6 | 0.2542903 | 3.285488 | 14.853 | 9.375374 | 72.12497
Test 6 | 0.2540975 | 3.285488 | 14.88349 | 9.408879 | 71.84136
Test 6 | 0.2537978 | 3.285488 | 14.91613 | 9.451793 | 71.60732
Test 6 | 0.2534989 | 3.285488 | 14.94766 | 9.494128 | 71.5348
Test 6 | 0.2537607 | 3.285488 | 14.98006 | 9.495083 | 71.30669
Test 6 | 0.253968 | 3.285488 | 15.01378 | 9.500926 | 71.13919
Test 6 | 0.2541358 | 3.285488 | 15.04756 | 9.509735 | 71.03206
Test 6 | 0.2544087 | 3.285488 | 15.08075 | 9.510266 | 70.97354
Test 6 | 0.2548553 | 3.285488 | 15.11484 | 9.498391 | 70.95915
Test 6 | 0.2552886 | 3.285488 | 15.14945 | 9.48785 | 71.19547
Test 6 | 0.2557147 | 3.285488 | 15.18326 | 9.477366 | 71.4048
Test 6 | 0.2563449 | 3.285488 | 15.21463 | 9.450308 | 71.4736
Test 6 | 0.2566064 | 3.285488 | 15.24597 | 9.450481 | 71.54274
Test 6 | 0.2572282 | 3.285488 | 15.27996 | 9.425815 | 71.55954
Test 6 | 0.2578455 | 3.285488 | 15.31338 | 9.401262 | 71.55123
Test 6 | 0.2582251 | 3.285488 | 15.3455 | 9.393295 | 71.56815
Test 6 | 0.2587136 | 3.285488 | 15.37985 | 9.37881 | 71.63106
Test 6 | 0.2591258 | 3.285488 | 15.4127 | 9.368958 | 71.62784
Test 6 | 0.2597377 | 3.285488 | 15.44529 | 9.344585 | 71.56279
Test 6 | 0.2599783 | 3.285488 | 15.48036 | 9.348477 | 71.75203
Test 6 | 0.2603831 | 3.285488 | 15.51545 | 9.340553 | 71.91122
Test 6 | 0.2611026 | 3.285488 | 15.55042 | 9.310091 | 72.00833
Test 6 | 0.2618213 | 3.285488 | 15.58365 | 9.278828 | 72.06074
Test 6 | 0.2621589 | 3.285488 | 15.61736 | 9.274965 | 72.20567
Test 6 | 0.2627126 | 3.285488 | 15.65204 | 9.256422 | 72.27936
Test 6 | 0.2635807 | 3.285488 | 15.68355 | 9.214061 | 72.28636
Test 6 | 0.2644054 | 3.285488 | 15.71868 | 9.177183 | 72.36768
Test 6 | 0.2645712 | 3.285488 | 15.75121 | 9.184648 | 72.44055
Test 6 | 0.264892 | 3.285488 | 15.78648 | 9.182934 | 72.44699
Test 6 | 0.2646381 | 3.285488 | 15.82287 | 9.22177 | 72.59565
Test 6 | 0.2651246 | 3.285488 | 15.85502 | 9.206633 | 72.57953
Test 6 | 0.2654872 | 3.285488 | 15.89077 | 9.202205 | 72.59386
Test 6 | 0.2660566 | 3.285488 | 15.92302 | 9.181449 | 72.53105
Test 6 | 0.2661248 | 3.285488 | 15.9577 | 9.19673 | 72.50886
Test 6 | 0.2665215 | 3.285488 | 15.99097 | 9.188492 | 72.38429
Test 6 | 0.2670632 | 3.285488 | 16.02557 | 9.171054 | 72.2348
Test 6 | 0.2673073 | 3.285488 | 16.06141 | 9.174784 | 72.27063
Test 6 | 0.2675625 | 3.285488 | 16.09471 | 9.176279 | 72.33331
Test 6 | 0.2678351 | 3.285488 | 16.12765 | 9.176349 | 72.34426
Test 6 | 0.2680606 | 3.285488 | 16.16153 | 9.180166 | 72.36938
Test 6 | 0.2682555 | 3.285488 | 16.197 | 9.186947 | 72.38115
Test 6 | 0.2688494 | 3.285488 | 16.23302 | 9.166739 | 72.40134
Test 6 | 0.269537 | 3.285488 | 16.26588 | 9.138497 | 72.40945
Test 6 | 0.2697641 | 3.285488 | 16.29938 | 9.141907 | 72.45864
Test 6 | 0.2699708 | 3.285488 | 16.33388 | 9.147233 | 72.4409
Test 6 | 0.2702642 | 3.285488 | 16.37019 | 9.147671 | 72.28409
Test 6 | 0.2701167 | 3.285488 | 16.40711 | 9.178317 | 72.15661
Test 6 | 0.2700398 | 3.285488 | 16.44399 | 9.204187 | 72.07249
Test 6 | 0.2698937 | 3.285488 | 16.47978 | 9.234209 | 72.06939
Test 6 | 0.2700451 | 3.285488 | 16.51671 | 9.244527 | 71.95719
Test 6 | 0.2696424 | 3.285488 | 16.55188 | 9.291909 | 71.8014
Test 6 | 0.2697528 | 3.285488 | 16.58788 | 9.304499 | 71.55123
Test 6 | 0.2699957 | 3.285488 | 16.62502 | 9.308557 | 71.47481
Test 6 | 0.2701704 | 3.285488 | 16.659 | 9.315524 | 71.4556
Test 6 | 0.2705794 | 3.285488 | 16.69629 | 9.308174 | 71.49264
Test 6 | 0.271241 | 3.285488 | 16.733 | 9.283186 | 71.40815
Test 6 | 0.2713782 | 3.285488 | 16.77094 | 9.29483 | 71.45641
Test 6 | 0.2717845 | 3.285488 | 16.80821 | 9.287659 | 71.3413
Test 6 | 0.2719656 | 3.285488 | 16.84548 | 9.295852 | 71.4152
Test 6 | 0.2724255 | 3.285488 | 16.88019 | 9.283581 | 71.45034
Test 6 | 0.2724918 | 3.285488 | 16.91497 | 9.298185 | 71.45503
Test 6 | 0.2727006 | 3.285488 | 16.95285 | 9.304743 | 71.41309
Test 6 | 0.2729997 | 3.285488 | 16.99052 | 9.304996 | 71.27668
Test 6 | 0.2731891 | 3.285488 | 17.0284 | 9.312813 | 71.2089
Test 6 | 0.2736043 | 3.285488 | 17.06291 | 9.303388 | 71.14861
Test 6 | 0.2738682 | 3.285488 | 17.10085 | 9.306111 | 71.1504
Test 6 | 0.2743839 | 3.285488 | 17.13921 | 9.291962 | 71.18421
Test 6 | 0.2747654 | 3.285488 | 17.17758 | 9.286926 | 71.29736
Test 6 | 0.2752056 | 3.285488 | 17.21544 | 9.277637 | 71.41675
Test 6 | 0.2756804 | 3.285488 | 17.25148 | 9.265061 | 71.51414
Test 6 | 0.275965 | 3.285488 | 17.28708 | 9.265045 | 71.63427
Test 6 | 0.2771111 | 3.285488 | 17.3241 | 9.208247 | 71.62807
Test 6 | 0.2776323 | 3.285488 | 17.35947 | 9.192428 | 71.67201
Test 6 | 0.2779338 | 3.285488 | 17.39494 | 9.191243 | 71.70491
Test 6 | 0.2785102 | 3.285488 | 17.43369 | 9.173623 | 71.67895
Test 6 | 0.2789937 | 3.285488 | 17.46921 | 9.160485 | 71.58491
Test 6 | 0.2787329 | 3.285488 | 17.50826 | 9.198145 | 71.65415
Test 6 | 0.2789983 | 3.285488 | 17.54758 | 9.201274 | 71.61027
Test 6 | 0.2790964 | 3.285488 | 17.58342 | 9.213588 | 71.55494
Test 6 | 0.2790998 | 3.285488 | 17.62336 | 9.234294 | 71.5477
Test 6 | 0.2793201 | 3.285488 | 17.66173 | 9.239804 | 71.42714
Test 6 | 0.2795426 | 3.285488 | 17.69842 | 9.244266 | 71.43286
Test 6 | 0.2801102 | 3.285488 | 17.73713 | 9.226975 | 71.41647
Test 6 | 0.2807501 | 3.285488 | 17.7771 | 9.205664 | 71.33952
Test 6 | 0.2815413 | 3.285488 | 17.81583 | 9.173936 | 71.35027
Test 6 | 0.2815268 | 3.285488 | 17.85276 | 9.193902 | 71.50077
Test 6 | 0.2820101 | 3.285488 | 17.88928 | 9.181158 | 71.59582
Test 6 | 0.2827671 | 3.285488 | 17.92589 | 9.150759 | 71.71901
Test 6 | 0.2833506 | 3.285488 | 17.96256 | 9.131745 | 71.86439
Test 6 | 0.2838538 | 3.285488 | 18.00369 | 9.120234 | 72.06665
Test 6 | 0.2846281 | 3.285488 | 18.0434 | 9.09069 | 72.06657
Test 6 | 0.2852695 | 3.285488 | 18.08317 | 9.069801 | 72.05629
Test 6 | 0.2860923 | 3.285488 | 18.11958 | 9.035862 | 71.96451
Test 6 | 0.2862692 | 3.285488 | 18.15677 | 9.043225 | 72.00045
Test 6 | 0.2864515 | 3.285488 | 18.19657 | 9.051514 | 71.99698
Test 6 | 0.2858766 | 3.285488 | 18.23531 | 9.107303 | 72.0094
Test 6 | 0.28599 | 3.285488 | 18.27212 | 9.118452 | 71.80982
Test 6 | 0.285605 | 3.285488 | 18.31384 | 9.163928 | 71.76901
Test 6 | 0.2856128 | 3.285488 | 18.35472 | 9.183883 | 71.62247
Test 6 | 0.2858269 | 3.285488 | 18.39463 | 9.190071 | 71.5194
Test 6 | 0.2858717 | 3.285488 | 18.43206 | 9.205885 | 71.42503
Test 6 | 0.2859916 | 3.285488 | 18.47367 | 9.218931 | 71.2459
Test 6 | 0.2862297 | 3.285488 | 18.51395 | 9.223667 | 71.05543
Test 6 | 0.2867656 | 3.285488 | 18.55586 | 9.210023 | 71.03571
Test 6 | 0.2872192 | 3.285488 | 18.59689 | 9.20126 | 71.14728
Test 6 | 0.2870165 | 3.285488 | 18.63582 | 9.233553 | 71.28141
Test 6 | 0.287122 | 3.285488 | 18.67766 | 9.247479 | 71.35256
Test 6 | 0.287674 | 3.285488 | 18.7157 | 9.230788 | 71.31451
Test 6 | 0.2882825 | 3.285488 | 18.75635 | 9.211823 | 71.296
Test 6 | 0.289171 | 3.285488 | 18.79879 | 9.17602 | 71.28168
Test 6 | 0.2899656 | 3.285488 | 18.83997 | 9.14579 | 71.30633
Test 6 | 0.2905552 | 3.285488 | 18.87838 | 9.127282 | 71.35425
Test 6 | 0.2908452 | 3.285488 | 18.91679 | 9.127623 | 71.33893
Test 6 | 0.2908388 | 3.285488 | 18.95595 | 9.146916 | 71.42629
Test 6 | 0.2915181 | 3.285488 | 18.99768 | 9.124385 | 71.36208
Test 6 | 0.2919221 | 3.285488 | 19.03657 | 9.117768 | 71.45039
Test 6 | 0.2921486 | 3.285488 | 19.0794 | 9.124121 | 71.51522
Test 6 | 0.29227 | 3.285488 | 19.12208 | 9.136938 | 71.52203
Test 6 | 0.2925405 | 3.285488 | 19.16483 | 9.140438 | 71.46629
Test 6 | 0.2929093 | 3.285488 | 19.20734 | 9.137659 | 71.38192
Test 6 | 0.2930637 | 3.285488 | 19.24638 | 9.146585 | 71.29342
Test 6 | 0.2934261 | 3.285488 | 19.2892 | 9.1443 | 71.20374
Test 6 | 0.2937824 | 3.285488 | 19.32839 | 9.140675 | 71.19038
Test 6 | 0.2937205 | 3.285488 | 19.37183 | 9.165072 | 71.23225
Test 6 | 0.2940264 | 3.285488 | 19.41476 | 9.166282 | 71.2027
Test 6 | 0.2944459 | 3.285488 | 19.45684 | 9.159994 | 71.27076
Test 6 | 0.2948293 | 3.285488 | 19.50146 | 9.157133 | 71.34295
Test 6 | 0.2955409 | 3.285488 | 19.54504 | 9.133462 | 71.33432
Test 6 | 0.2959265 | 3.285488 | 19.58911 | 9.130213 | 71.42572
Test 6 | 0.2968487 | 3.285488 | 19.63192 | 9.093404 | 71.37873
Test 6 | 0.2971264 | 3.285488 | 19.67583 | 9.096714 | 71.38776
Test 6 | 0.2977606 | 3.285488 | 19.71934 | 9.078037 | 71.33019
Test 6 | 0.2978773 | 3.285488 | 19.76388 | 9.091409 | 71.32628
Test 6 | 0.2980103 | 3.285488 | 19.80743 | 9.103315 | 71.18141
Test 6 | 0.2979859 | 3.285488 | 19.85122 | 9.124937 | 71.11562
Test 6 | 0.2976365 | 3.285488 | 19.89671 | 9.167332 | 71.06938
Test 6 | 0.297921 | 3.285488 | 19.94082 | 9.17011 | 70.8833
Test 6 | 0.2978157 | 3.285488 | 19.98386 | 9.196404 | 70.80646
Test 6 | 0.2978981 | 3.285488 | 20.02444 | 9.209985 | 70.73193
Test 6 | 0.2985046 | 3.285488 | 20.07018 | 9.193548 | 70.56537
Test 6 | 0.2986354 | 3.285488 | 20.11405 | 9.205578 | 70.5865
Test 6 | 0.2989475 | 3.285488 | 20.15566 | 9.205367 | 70.59384
Test 6 | 0.2995101 | 3.285488 | 20.19891 | 9.190494 | 70.60198
Test 6 | 0.2998929 | 3.285488 | 20.24571 | 9.188284 | 70.6512
Test 6 | 0.3002356 | 3.285488 | 20.28906 | 9.186954 | 70.75051
Test 6 | 0.3008074 | 3.285488 | 20.33042 | 9.170714 | 70.76512
Test 6 | 0.3009045 | 3.285488 | 20.37341 | 9.184178 | 70.91235
Test 6 | 0.3015515 | 3.285488 | 20.41812 | 9.164875 | 70.89914
Test 6 | 0.3016594 | 3.285488 | 20.46305 | 9.178476 | 70.82834
Test 6 | 0.3022408 | 3.285488 | 20.50405 | 9.16152 | 70.65956
Test 6 | 0.302471 | 3.285488 | 20.54875 | 9.167517 | 70.60029
Test 6 | 0.3025916 | 3.285488 | 20.59141 | 9.179226 | 70.65621
Test 6 | 0.3030546 | 3.285488 | 20.63651 | 9.171247 | 70.66211
Test 6 | 0.3034399 | 3.285488 | 20.67912 | 9.166861 | 70.72412
Test 6 | 0.304055 | 3.285488 | 20.72428 | 9.149747 | 70.76468
Test 6 | 0.3043814 | 3.285488 | 20.76691 | 9.148914 | 70.85636
Test 6 | 0.3049432 | 3.285488 | 20.8094 | 9.133886 | 70.98172
Test 6 | 0.3059442 | 3.285488 | 20.85514 | 9.094162 | 71.10482
Test 6 | 0.3069338 | 3.285488 | 20.902 | 9.055917 | 71.2263
Test 6 | 0.3076144 | 3.285488 | 20.94857 | 9.035972 | 71.32548
Test 6 | 0.3084157 | 3.285488 | 20.99389 | 9.008526 | 71.30539
Test 6 | 0.3086745 | 3.285488 | 21.04096 | 9.013597 | 71.34263
Test 6 | 0.3088578 | 3.285488 | 21.08428 | 9.021436 | 71.36043
Test 6 | 0.3089166 | 3.285488 | 21.13122 | 9.038077 | 71.3554
Test 6 | 0.3089105 | 3.285488 | 21.17859 | 9.058693 | 71.37116
Test 6 | 0.30884 | 3.285488 | 21.22579 | 9.08303 | 71.32731
Test 6 | 0.3090608 | 3.285488 | 21.26868 | 9.088381 | 71.22512
Test 6 | 0.3093097 | 3.285488 | 21.31173 | 9.092128 | 71.13473
Test 6 | 0.3098684 | 3.285488 | 21.35748 | 9.078819 | 71.05779
Test 6 | 0.3103087 | 3.285488 | 21.40115 | 9.071583 | 70.96045
Test 6 | 0.3105565 | 3.285488 | 21.44878 | 9.077268 | 70.99906
Test 6 | 0.3110461 | 3.285488 | 21.4977 | 9.069352 | 71.02713
Test 6 | 0.311379 | 3.285488 | 21.54471 | 9.069762 | 71.04818
Test 6 | 0.3117408 | 3.285488 | 21.59134 | 9.06831 | 71.0371
Test 6 | 0.3117501 | 3.285488 | 21.63668 | 9.086808 | 71.11504
Test 6 | 0.3121991 | 3.285488 | 21.68017 | 9.078901 | 70.98996
Test 6 | 0.311999 | 3.285488 | 21.72848 | 9.110811 | 70.97511
Test 6 | 0.3121736 | 3.285488 | 21.77704 | 9.120957 | 70.85087
Test 6 | 0.3123862 | 3.285488 | 21.82473 | 9.128497 | 70.68458
Test 6 | 0.3127885 | 3.285488 | 21.8683 | 9.123202 | 70.45566
Test 6 | 0.3124707 | 3.285488 | 21.91345 | 9.160649 | 70.44553
Test 6 | 0.3128883 | 3.285488 | 21.96061 | 9.15587 | 70.34416
Test 6 | 0.312983 | 3.285488 | 22.00565 | 9.169098 | 70.42457
Test 6 | 0.3136399 | 3.285488 | 22.05477 | 9.151115 | 70.45898
Test 6 | 0.314021 | 3.285488 | 22.10002 | 9.147645 | 70.63921
Test 6 | 0.315151 | 3.285488 | 22.14889 | 9.102244 | 70.7139
Test 6 | 0.3158585 | 3.285488 | 22.19833 | 9.08174 | 70.83497
Test 6 | 0.3168963 | 3.285488 | 22.24564 | 9.041586 | 70.98684
Test 6 | 0.3177448 | 3.285488 | 22.29218 | 9.012174 | 71.10554
Test 6 | 0.318871 | 3.285488 | 22.33675 | 8.966521 | 71.11884
Test 6 | 0.319367 | 3.285488 | 22.3868 | 8.958717 | 71.25307
Test 6 | 0.3196551 | 3.285488 | 22.43668 | 8.962503 | 71.3227
Test 6 | 0.319888 | 3.285488 | 22.48694 | 8.969501 | 71.38359
Test 6 | 0.3202489 | 3.285488 | 22.53662 | 8.96907 | 71.34612
Test 6 | 0.3203689 | 3.285488 | 22.58265 | 8.980658 | 71.38858
Test 6 | 0.3210147 | 3.285488 | 22.63095 | 8.963692 | 71.33291
Test 6 | 0.3214742 | 3.285488 | 22.6824 | 8.958405 | 71.28895
Test 6 | 0.3220142 | 3.285488 | 22.73171 | 8.94779 | 71.25366
Test 6 | 0.3224133 | 3.285488 | 22.78203 | 8.945415 | 71.20726
Test 6 | 0.3224968 | 3.285488 | 22.83318 | 8.960853 | 71.2249
Test 6 | 0.3225616 | 3.285488 | 22.88379 | 8.97711 | 71.20729
Test 6 | 0.3230415 | 3.285488 | 22.93278 | 8.969618 | 71.09742
Test 6 | 0.3229222 | 3.285488 | 22.97966 | 8.994598 | 71.11698
Test 6 | 0.3230423 | 3.285488 | 23.02748 | 9.006612 | 71.04652
Test 6 | 0.3227789 | 3.285488 | 23.07903 | 9.041514 | 71.01046
Test 6 | 0.3231635 | 3.285488 | 23.12947 | 9.039718 | 70.86513
Test 6 | 0.3236061 | 3.285488 | 23.17606 | 9.033169 | 70.72356
Test 6 | 0.3241992 | 3.285488 | 23.22678 | 9.019842 | 70.58605
Test 6 | 0.3243541 | 3.285488 | 23.27881 | 9.031416 | 70.57774
Test 6 | 0.32451 | 3.285488 | 23.32589 | 9.040989 | 70.53062
Test 6 | 0.3243801 | 3.285488 | 23.37839 | 9.068597 | 70.58248
Test 6 | 0.3247183 | 3.285488 | 23.42866 | 9.069177 | 70.53561
Test 6 | 0.324871 | 3.285488 | 23.47696 | 9.079334 | 70.50043
Test 6 | 0.325185 | 3.285488 | 23.52985 | 9.08222 | 70.53178
Test 6 | 0.3255664 | 3.285488 | 23.58176 | 9.080944 | 70.45497
Test 6 | 0.325912 | 3.285488 | 23.63345 | 9.081555 | 70.42422
Test 6 | 0.3265973 | 3.285488 | 23.68533 | 9.063338 | 70.35193
Test 6 | 0.3272352 | 3.285488 | 23.73806 | 9.048137 | 70.31536
Test 6 | 0.3278134 | 3.285488 | 23.78954 | 9.035797 | 70.35233
Test 6 | 0.3280796 | 3.285488 | 23.83829 | 9.039628 | 70.44796
Test 6 | 0.3288119 | 3.285488 | 23.89155 | 9.019516 | 70.54567
Test 6 | 0.3290856 | 3.285488 | 23.94443 | 9.024448 | 70.69434
Test 6 | 0.3294369 | 3.285488 | 23.99346 | 9.02365 | 70.78341
Test 6 | 0.3304095 | 3.285488 | 24.04624 | 8.990339 | 70.84822
Test 6 | 0.3313216 | 3.285488 | 24.09515 | 8.959092 | 70.91175
Test 6 | 0.3320289 | 3.285488 | 24.14398 | 8.939043 | 71.00113
Test 6 | 0.3327287 | 3.285488 | 24.1926 | 8.919405 | 71.05653
Test 6 | 0.3335314 | 3.285488 | 24.24606 | 8.89614 | 71.13634
Test 6 | 0.3339523 | 3.285488 | 24.30006 | 8.893493 | 71.2399
Test 6 | 0.3346044 | 3.285488 | 24.35428 | 8.878629 | 71.2376
Test 6 | 0.3349698 | 3.285488 | 24.40792 | 8.878782 | 71.40393
Test 6 | 0.3355971 | 3.285488 | 24.45804 | 8.863784 | 71.4479
Test 6 | 0.3357428 | 3.285488 | 24.51098 | 8.875264 | 71.45293
Test 6 | 0.3361271 | 3.285488 | 24.56123 | 8.873133 | 71.36894
Test 6 | 0.3362933 | 3.285488 | 24.61599 | 8.884127 | 71.29838
Test 6 | 0.3365642 | 3.285488 | 24.66896 | 8.888919 | 71.18666
Test 6 | 0.3369059 | 3.285488 | 24.71967 | 8.889134 | 71.09738
Test 6 | 0.3372543 | 3.285488 | 24.76975 | 8.888748 | 71.02023
Test 6 | 0.3372842 | 3.285488 | 24.82355 | 8.906473 | 70.9475
Test 6 | 0.3371298 | 3.285488 | 24.87443 | 8.932904 | 70.88126
Test 6 | 0.3372495 | 3.285488 | 24.92537 | 8.944845 | 70.78802
Test 6 | 0.3374233 | 3.285488 | 24.97964 | 8.955089 | 70.77653
Test 6 | 0.3373309 | 3.285488 | 25.0365 | 8.98039 | 70.79524
Test 6 | 0.3378485 | 3.285488 | 25.08664 | 8.970826 | 70.68684
Test 6 | 0.3383508 | 3.285488 | 25.14166 | 8.963827 | 70.58275
Test 6 | 0.3386651 | 3.285488 | 25.19664 | 8.96676 | 70.56575
Test 6 | 0.3390625 | 3.285488 | 25.2476 | 8.963848 | 70.55285
Test 6 | 0.3399102 | 3.285488 | 25.30393 | 8.939095 | 70.51785
Test 6 | 0.3399806 | 3.285488 | 25.35556 | 8.953622 | 70.60739
Test 6 | 0.3402369 | 3.285488 | 25.4119 | 8.960003 | 70.61319
Test 6 | 0.340488 | 3.285488 | 25.46344 | 8.964938 | 70.62313
Test 6 | 0.341104 | 3.285488 | 25.51494 | 8.950653 | 70.6949
Test 6 | 0.3417759 | 3.285488 | 25.57015 | 8.93479 | 70.70901
Test 6 | 0.3425666 | 3.285488 | 25.62731 | 8.913468 | 70.6705
Test 6 | 0.3426545 | 3.285488 | 25.68035 | 8.927337 | 70.74717
Test 6 | 0.3431445 | 3.285488 | 25.73613 | 8.921195 | 70.67584
Test 6 | 0.3436196 | 3.285488 | 25.78753 | 8.914312 | 70.5409
Test 6 | 0.3439647 | 3.285488 | 25.84518 | 8.916322 | 70.51793
Test 6 | 0.3438446 | 3.285488 | 25.90291 | 8.942479 | 70.53177
Test 6 | 0.3440638 | 3.285488 | 25.95923 | 8.950509 | 70.43222
Test 6 | 0.343992 | 3.285488 | 26.01188 | 8.972407 | 70.39829
Test 6 | 0.3440608 | 3.285488 | 26.06468 | 8.987022 | 70.39072
Test 6 | 0.3443609 | 3.285488 | 26.11818 | 8.989782 | 70.35406
Test 6 | 0.344582 | 3.285488 | 26.17104 | 8.99642 | 70.31458
Test 6 | 0.3452979 | 3.285488 | 26.22699 | 8.978308 | 70.24098
Test 6 | 0.3458122 | 3.285488 | 26.28098 | 8.970049 | 70.22036
Test 6 | 0.3463598 | 3.285488 | 26.33381 | 8.959684 | 70.20379
Test 6 | 0.3469697 | 3.285488 | 26.39052 | 8.947437 | 70.17531
Test 6 | 0.3471204 | 3.285488 | 26.44444 | 8.957935 | 70.22822
Test 6 | 0.3471985 | 3.285488 | 26.49935 | 8.972503 | 70.25213
Test 6 | 0.3471997 | 3.285488 | 26.5583 | 8.992396 | 70.21772
Test 6 | 0.3472472 | 3.285488 | 26.61724 | 9.009888 | 70.17019
Test 6 | 0.3472916 | 3.285488 | 26.67137 | 9.025907 | 70.15345
Test 6 | 0.3478277 | 3.285488 | 26.72881 | 9.017482 | 69.9515
Test 6 | 0.3480694 | 3.285488 | 26.78288 | 9.023181 | 69.83554
Test 6 | 0.348563 | 3.285488 | 26.84045 | 9.016983 | 69.66383
Test 6 | 0.3486332 | 3.285488 | 26.89519 | 9.03173 | 69.62736
Test 6 | 0.3488104 | 3.285488 | 26.9501 | 9.040978 | 69.59719
Test 6 | 0.3487283 | 3.285488 | 27.01002 | 9.065347 | 69.59052
Test 6 | 0.3487096 | 3.285488 | 27.0701 | 9.086485 | 69.61417
Test 6 | 0.3486661 | 3.285488 | 27.13022 | 9.10894 | 69.6524
Test 6 | 0.349293 | 3.285488 | 27.19061 | 9.096475 | 69.59119
Test 6 | 0.3502179 | 3.285488 | 27.24928 | 9.068014 | 69.55528
Test 6 | 0.3508673 | 3.285488 | 27.30457 | 9.05281 | 69.54874
Test 6 | 0.3513416 | 3.285488 | 27.36507 | 9.04839 | 69.6574
Test 6 | 0.3522069 | 3.285488 | 27.41965 | 9.021941 | 69.62069
Test 6 | 0.352799 | 3.285488 | 27.47505 | 9.009855 | 69.71177
Test 6 | 0.3536131 | 3.285488 | 27.53378 | 8.987585 | 69.82071
Test 6 | 0.3539898 | 3.285488 | 27.59227 | 8.98752 | 69.93814
Test 6 | 0.3546901 | 3.285488 | 27.65304 | 8.97178 | 70.04438
Test 6 | 0.3552921 | 3.285488 | 27.70877 | 8.959425 | 70.10723
Test 6 | 0.3559869 | 3.285488 | 27.76801 | 8.943563 | 70.17934
Test 6 | 0.3564471 | 3.285488 | 27.8261 | 8.939147 | 70.24521
Test 6 | 0.3571608 | 3.285488 | 27.88726 | 8.923024 | 70.21191
Test 6 | 0.3579345 | 3.285488 | 27.9432 | 8.902317 | 70.24466
Test 6 | 0.3587641 | 3.285488 | 28.00495 | 8.880773 | 70.15167
Test 6 | 0.3585344 | 3.285488 | 28.06726 | 8.91194 | 70.23997
Test 6 | 0.3592543 | 3.285488 | 28.12927 | 8.895869 | 70.14982
Test 6 | 0.3591143 | 3.285488 | 28.19224 | 8.922735 | 70.22901
Test 6 | 0.3595554 | 3.285488 | 28.2536 | 8.92023 | 70.17169
Test 6 | 0.3596384 | 3.285488 | 28.31525 | 8.935565 | 70.13528
Test 6 | 0.3599262 | 3.285488 | 28.37412 | 8.939832 | 70.12658
Test 6 | 0.3604087 | 3.285488 | 28.43661 | 8.935545 | 70.05904
Test 6 | 0.360951 | 3.285488 | 28.49733 | 8.927741 | 69.98178
Test 6 | 0.3614557 | 3.285488 | 28.56243 | 8.923168 | 70.07441
Test 6 | 0.3624466 | 3.285488 | 28.62366 | 8.893467 | 70.07718
Test 6 | 0.3629539 | 3.285488 | 28.68248 | 8.886848 | 70.13951
Test 6 | 0.3635082 | 3.285488 | 28.74501 | 8.879079 | 70.23152
Test 6 | 0.3638199 | 3.285488 | 28.80335 | 8.881864 | 70.30432
Test 6 | 0.3643854 | 3.285488 | 28.86252 | 8.872506 | 70.35667
Test 6 | 0.3645899 | 3.285488 | 28.92443 | 8.881562 | 70.40436
Test 6 | 0.3650517 | 3.285488 | 28.98359 | 8.877226 | 70.3863
Test 6 | 0.3656344 | 3.285488 | 29.04752 | 8.868471 | 70.32969
Test 6 | 0.3660717 | 3.285488 | 29.10552 | 8.864961 | 70.19554
Test 6 | 0.3659672 | 3.285488 | 29.16942 | 8.889499 | 70.17501
Test 6 | 0.3664511 | 3.285488 | 29.23471 | 8.885883 | 70.1009
Test 6 | 0.3665892 | 3.285488 | 29.29911 | 8.898749 | 70.13151
Test 6 | 0.3671575 | 3.285488 | 29.35821 | 8.88912 | 70.1481
Test 6 | 0.3673036 | 3.285488 | 29.42103 | 8.901053 | 70.19057
Test 6 | 0.3679732 | 3.285488 | 29.48216 | 8.887116 | 70.24813
Test 6 | 0.3683076 | 3.285488 | 29.54732 | 8.890591 | 70.34586
Test 6 | 0.3691422 | 3.285488 | 29.61214 | 8.869852 | 70.31857
Test 6 | 0.370015 | 3.285488 | 29.67606 | 8.847112 | 70.35756
Test 6 | 0.3707178 | 3.285488 | 29.73586 | 8.831362 | 70.27204
Test 6 | 0.3708939 | 3.285488 | 29.80255 | 8.842761 | 70.21771
Test 6 | 0.3709433 | 3.285488 | 29.86769 | 8.85973 | 70.16933
Test 6 | 0.3710606 | 3.285488 | 29.93377 | 8.873719 | 70.0837
Test 6 | 0.3711683 | 3.285488 | 29.99934 | 8.887997 | 70.04159
Test 6 | 0.371212 | 3.285488 | 30.0608 | 8.904107 | 70.0011
Test 6 | 0.371624 | 3.285488 | 30.12702 | 8.903948 | 69.97398
Test 6 | 0.3718971 | 3.285488 | 30.1882 | 8.908931 | 69.96691
Test 6 | 0.3723835 | 3.285488 | 30.25391 | 8.905012 | 69.98383
Test 6 | 0.3730897 | 3.285488 | 30.32084 | 8.890959 | 70.028
Test 6 | 0.3739033 | 3.285488 | 30.38177 | 8.870098 | 70.00196
Test 6 | 0.3744619 | 3.285488 | 30.4483 | 8.863019 | 70.05126
Test 6 | 0.3749357 | 3.285488 | 30.5103 | 8.858635 | 70.11071
Test 6 | 0.3752146 | 3.285488 | 30.57745 | 8.864939 | 70.133
Test 6 | 0.3750956 | 3.285488 | 30.63962 | 8.888598 | 70.19221
Test 6 | 0.3753329 | 3.285488 | 30.70563 | 8.896491 | 70.1451
Test 6 | 0.3758648 | 3.285488 | 30.76826 | 8.889425 | 70.07037
Test 6 | 0.3762884 | 3.285488 | 30.83028 | 8.887294 | 70.04294
Test 6 | 0.3767686 | 3.285488 | 30.89206 | 8.88242 | 69.94472
Test 6 | 0.3771958 | 3.285488 | 30.96081 | 8.882035 | 69.93028
Test 6 | 0.3778606 | 3.285488 | 31.02786 | 8.869976 | 69.86439
Test 6 | 0.3779927 | 3.285488 | 31.09076 | 8.881745 | 69.8913
Test 6 | 0.3783921 | 3.285488 | 31.1591 | 8.882487 | 69.87329
Test 6 | 0.3785277 | 3.285488 | 31.22208 | 8.894069 | 69.89762
Test 6 | 0.3787354 | 3.285488 | 31.29138 | 8.904037 | 69.91698
Test 6 | 0.3789642 | 3.285488 | 31.35442 | 8.911202 | 69.87595
Test 6 | 0.3794069 | 3.285488 | 31.42288 | 8.90983 | 69.74614
Test 6 | 0.3797044 | 3.285488 | 31.49325 | 8.915795 | 69.74374
Test 6 | 0.3804813 | 3.285488 | 31.56221 | 8.898864 | 69.70665
Test 6 | 0.3812713 | 3.285488 | 31.63191 | 8.881598 | 69.66507
Test 6 | 0.3817295 | 3.285488 | 31.701 | 8.87964 | 69.74085
Test 6 | 0.3823363 | 3.285488 | 31.7649 | 8.869322 | 69.77892
Test 6 | 0.3828187 | 3.285488 | 31.83628 | 8.866862 | 69.91595
Test 6 | 0.38346 | 3.285488 | 31.90415 | 8.856067 | 70.02284
Test 6 | 0.3842591 | 3.285488 | 31.9764 | 8.839245 | 70.14923
Test 6 | 0.3852881 | 3.285488 | 32.04517 | 8.811002 | 70.19458
Test 6 | 0.3858729 | 3.285488 | 32.10961 | 8.80198 | 70.19249
Test 6 | 0.3867624 | 3.285488 | 32.17877 | 8.780414 | 70.12894
Test 6 | 0.3869071 | 3.285488 | 32.25167 | 8.793722 | 70.12603
Test 6 | 0.3872545 | 3.285488 | 32.32245 | 8.797216 | 70.08288
Test 6 | 0.3873255 | 3.285488 | 32.39469 | 8.813643 | 70.04645
Test 6 | 0.3874663 | 3.285488 | 32.46509 | 8.826381 | 69.92876
Test 6 | 0.3869417 | 3.285488 | 32.53839 | 8.870314 | 69.93776
Test 6 | 0.3871198 | 3.285488 | 32.61051 | 8.881795 | 69.7695
Test 6 | 0.3875321 | 3.285488 | 32.67593 | 8.880687 | 69.65448
Test 6 | 0.3876834 | 3.285488 | 32.74718 | 8.893106 | 69.61649
Test 6 | 0.3886005 | 3.285488 | 32.818 | 8.870322 | 69.49755
Test 6 | 0.3890758 | 3.285488 | 32.89056 | 8.868227 | 69.42593
Test 6 | 0.3892273 | 3.285488 | 32.96412 | 8.88114 | 69.40473
Test 6 | 0.3894952 | 3.285488 | 33.03595 | 8.888254 | 69.4267
Test 6 | 0.3901558 | 3.285488 | 33.10287 | 8.876125 | 69.49566
Test 6 | 0.3906718 | 3.285488 | 33.17658 | 8.872407 | 69.61597
Test 6 | 0.3914475 | 3.285488 | 33.24876 | 8.856505 | 69.72713
Test 6 | 0.3919752 | 3.285488 | 33.32233 | 8.852215 | 69.7702
Test 6 | 0.3925161 | 3.285488 | 33.38948 | 8.845625 | 69.77001
Test 6 | 0.3935205 | 3.285488 | 33.46192 | 8.819626 | 69.84867
Test 6 | 0.3948223 | 3.285488 | 33.53609 | 8.780979 | 69.90117
Test 6 | 0.3957938 | 3.285488 | 33.60889 | 8.756894 | 69.98246
Test 6 | 0.3962667 | 3.285488 | 33.67744 | 8.753825 | 70.06856
Test 6 | 0.3967521 | 3.285488 | 33.74961 | 8.75113 | 70.02592
Test 6 | 0.3967459 | 3.285488 | 33.81906 | 8.769414 | 70.05295
Test 6 | 0.3969013 | 3.285488 | 33.8936 | 8.78186 | 70.07392
Test 6 | 0.3978664 | 3.285488 | 33.96802 | 8.758496 | 70.00445
Test 6 | 0.3981193 | 3.285488 | 34.0428 | 8.766631 | 69.95245
Test 6 | 0.3981834 | 3.285488 | 34.11188 | 8.781591 | 69.87267
Test 6 | 0.3987282 | 3.285488 | 34.1862 | 8.77669 | 69.79801
Test 6 | 0.3987265 | 3.285488 | 34.25567 | 8.794603 | 69.82696
Test 6 | 0.399115 | 3.285488 | 34.33061 | 8.796688 | 69.77635
Test 6 | 0.3994188 | 3.285488 | 34.39963 | 8.800972 | 69.76348
Test 6 | 0.3999473 | 3.285488 | 34.47394 | 8.796689 | 69.71812
Test 6 | 0.4001965 | 3.285488 | 34.55093 | 8.805359 | 69.73153
Test 6 | 0.4006212 | 3.285488 | 34.62104 | 8.804527 | 69.71322
Test 6 | 0.4012045 | 3.285488 | 34.69733 | 8.798295 | 69.77869
Test 6 | 0.4018392 | 3.285488 | 34.77342 | 8.789755 | 69.78083
Test 6 | 0.4021994 | 3.285488 | 34.85037 | 8.793432 | 69.77078
Test 6 | 0.4027833 | 3.285488 | 34.92033 | 8.785559 | 69.74058
Test 6 | 0.4028904 | 3.285488 | 34.99147 | 8.798777 | 69.77983
Test 6 | 0.4038651 | 3.285488 | 35.06802 | 8.775514 | 69.77141
Test 6 | 0.4043713 | 3.285488 | 35.14503 | 8.772777 | 69.77822
Test 6 | 0.4049375 | 3.285488 | 35.2153 | 8.765754 | 69.70066
Test 6 | 0.4052464 | 3.285488 | 35.28641 | 8.770069 | 69.69544
Test 6 | 0.4054437 | 3.285488 | 35.3577 | 8.779238 | 69.70232
Test 6 | 0.4056047 | 3.285488 | 35.4361 | 8.791722 | 69.73249
Test 6 | 0.4059085 | 3.285488 | 35.51414 | 8.797896 | 69.76233
Test 6 | 0.4062392 | 3.285488 | 35.58582 | 8.801308 | 69.84912
Test 6 | 0.4071713 | 3.285488 | 35.66401 | 8.780308 | 69.84572
Test 6 | 0.4084403 | 3.285488 | 35.73493 | 8.743187 | 69.82814
Test 6 | 0.4098039 | 3.285488 | 35.81315 | 8.704108 | 69.95422
Test 6 | 0.4109881 | 3.285488 | 35.88517 | 8.671425 | 70.0975
Test 6 | 0.4118962 | 3.285488 | 35.96438 | 8.652286 | 70.20164
Test 6 | 0.4127134 | 3.285488 | 36.04421 | 8.637188 | 70.38024
Test 6 | 0.4132539 | 3.285488 | 36.12411 | 8.633706 | 70.62217
Test 6 | 0.4139359 | 3.285488 | 36.19694 | 8.622627 | 70.77035
Test 6 | 0.4150294 | 3.285488 | 36.27549 | 8.595862 | 70.81798
Test 6 | 0.4155493 | 3.285488 | 36.34933 | 8.591819 | 70.86675
Test 6 | 0.4159318 | 3.285488 | 36.42865 | 8.594739 | 70.80007
Test 6 | 0.4164489 | 3.285488 | 36.50617 | 8.591652 | 70.65177
Test 6 | 0.4170056 | 3.285488 | 36.58904 | 8.588181 | 70.53225
Test 6 | 0.417155 | 3.285488 | 36.66981 | 8.600976 | 70.52386
Test 6 | 0.4170838 | 3.285488 | 36.751 | 8.622962 | 70.479
Test 6 | 0.4171137 | 3.285488 | 36.82536 | 8.639171 | 70.44351
Test 6 | 0.4170693 | 3.285488 | 36.90673 | 8.660104 | 70.41194
Test 6 | 0.4172693 | 3.285488 | 36.98097 | 8.669206 | 70.27312
Test 6 | 0.4178953 | 3.285488 | 37.06245 | 8.662296 | 70.15328
Test 6 | 0.4182779 | 3.285488 | 37.14374 | 8.665422 | 70.01475
Test 6 | 0.4186439 | 3.285488 | 37.22282 | 8.668695 | 69.86406
Test 6 | 0.4186389 | 3.285488 | 37.29975 | 8.686818 | 69.80014
Test 6 | 0.4188031 | 3.285488 | 37.38176 | 8.699094 | 69.71568
Test 6 | 0.418806 | 3.285488 | 37.46489 | 8.718316 | 69.74244
Test 6 | 0.4189473 | 3.285488 | 37.54521 | 8.731114 | 69.71247
Test 6 | 0.4190764 | 3.285488 | 37.62396 | 8.744035 | 69.74119
Test 6 | 0.4197298 | 3.285488 | 37.69955 | 8.734348 | 69.75948
Test 6 | 0.4202857 | 3.285488 | 37.78202 | 8.730315 | 69.79553
Test 6 | 0.4212092 | 3.285488 | 37.85725 | 8.70938 | 69.72547
Test 6 | 0.4216361 | 3.285488 | 37.93416 | 8.70941 | 69.7711
Test 6 | 0.422627 | 3.285488 | 38.01634 | 8.687397 | 69.70987
Test 6 | 0.4229068 | 3.285488 | 38.09306 | 8.693414 | 69.73504
Test 6 | 0.4231264 | 3.285488 | 38.17651 | 8.703419 | 69.71675
Test 6 | 0.4231093 | 3.285488 | 38.26105 | 8.723395 | 69.71836
Test 6 | 0.4234315 | 3.285488 | 38.33761 | 8.727556 | 69.61848
Test 6 | 0.423341 | 3.285488 | 38.42252 | 8.750628 | 69.5775
Test 6 | 0.4236425 | 3.285488 | 38.49926 | 8.755625 | 69.44637
Test 6 | 0.4238975 | 3.285488 | 38.5804 | 8.763527 | 69.39292
Test 6 | 0.4245273 | 3.285488 | 38.65775 | 8.755064 | 69.29311
Test 6 | 0.4248099 | 3.285488 | 38.73523 | 8.760942 | 69.1802
Test 6 | 0.4253436 | 3.285488 | 38.82355 | 8.758895 | 69.06663
Test 6 | 0.425508 | 3.285488 | 38.90678 | 8.770891 | 69.09644
Test 6 | 0.4256977 | 3.285488 | 38.98511 | 8.780719 | 69.1013
Test 6 | 0.4260202 | 3.285488 | 39.07069 | 8.786673 | 69.12394
Test 6 | 0.426463 | 3.285488 | 39.15667 | 8.787735 | 69.12448
Test 6 | 0.4265958 | 3.285488 | 39.23669 | 8.800212 | 69.16512
Test 6 | 0.4272213 | 3.285488 | 39.32234 | 8.793616 | 69.15626
Test 6 | 0.4278968 | 3.285488 | 39.40723 | 8.784798 | 69.10912
Test 6 | 0.4285778 | 3.285488 | 39.49441 | 8.776277 | 69.06717
Test 6 | 0.429168 | 3.285488 | 39.58135 | 8.771418 | 69.02739
Test 6 | 0.4296119 | 3.285488 | 39.66799 | 8.772461 | 69.01766
Test 6 | 0.429728 | 3.285488 | 39.74792 | 8.785391 | 69.03152
Test 6 | 0.4299891 | 3.285488 | 39.82824 | 8.792455 | 69.04505
Test 6 | 0.4304496 | 3.285488 | 39.9163 | 8.79305 | 69.07953
Test 6 | 0.4309882 | 3.285488 | 40.00218 | 8.789956 | 69.02563
Test 6 | 0.4314649 | 3.285488 | 40.08261 | 8.78818 | 69.02669
Test 6 | 0.4321234 | 3.285488 | 40.16386 | 8.779177 | 69.05515
Test 6 | 0.4332909 | 3.285488 | 40.25085 | 8.750842 | 69.08197
Test 6 | 0.4345747 | 3.285488 | 40.33837 | 8.718131 | 69.11561
Test 6 | 0.4350512 | 3.285488 | 40.42699 | 8.718154 | 69.21636
Test 6 | 0.4362642 | 3.285488 | 40.51595 | 8.688818 | 69.19679
Test 6 | 0.4366581 | 3.285488 | 40.59839 | 8.6908 | 69.29883
Test 6 | 0.4374204 | 3.285488 | 40.68581 | 8.67918 | 69.40847
Test 6 | 0.4379642 | 3.285488 | 40.76874 | 8.67529 | 69.55269
Test 6 | 0.4385612 | 3.285488 | 40.85857 | 8.670749 | 69.66468
Test 6 | 0.4388123 | 3.285488 | 40.94743 | 8.679664 | 69.64768
Test 6 | 0.4393298 | 3.285488 | 41.03842 | 8.678471 | 69.59822
Test 6 | 0.4401285 | 3.285488 | 41.12853 | 8.665988 | 69.59124
Test 6 | 0.4410488 | 3.285488 | 41.2109 | 8.647145 | 69.60595
Test 6 | 0.4421153 | 3.285488 | 41.29391 | 8.62281 | 69.63927
Test 6 | 0.442425 | 3.285488 | 41.38509 | 8.629754 | 69.69616
Test 6 | 0.4426 | 3.285488 | 41.47627 | 8.641931 | 69.76075
Test 6 | 0.4432524 | 3.285488 | 41.55952 | 8.633803 | 69.77088
Test 6 | 0.4439416 | 3.285488 | 41.64302 | 8.624311 | 69.82709
Test 6 | 0.4448711 | 3.285488 | 41.73402 | 8.607077 | 69.92503
Test 6 | 0.4455969 | 3.285488 | 41.81814 | 8.596353 | 69.92497
Test 6 | 0.4464306 | 3.285488 | 41.90211 | 8.581474 | 69.93265
Test 6 | 0.4473504 | 3.285488 | 41.9935 | 8.564863 | 69.90008
Test 6 | 0.4479226 | 3.285488 | 42.08561 | 8.561731 | 69.87198
Test 6 | 0.4483144 | 3.285488 | 42.17032 | 8.563976 | 69.87962
Test 6 | 0.4484425 | 3.285488 | 42.25526 | 8.576323 | 69.86644
Test 6 | 0.4482174 | 3.285488 | 42.34836 | 8.603857 | 69.84298
Test 6 | 0.4483228 | 3.285488 | 42.43331 | 8.617061 | 69.73414
Test 6 | 0.4485005 | 3.285488 | 42.52664 | 8.629171 | 69.67368
Test 6 | 0.4484807 | 3.285488 | 42.6124 | 8.647339 | 69.6473
Test 6 | 0.4487805 | 3.285488 | 42.69733 | 8.652998 | 69.48854
Test 6 | 0.4486985 | 3.285488 | 42.79085 | 8.67512 | 69.36173
Test 6 | 0.4487707 | 3.285488 | 42.885 | 8.691414 | 69.23346
Test 6 | 0.4493343 | 3.285488 | 42.97045 | 8.686898 | 69.12444
Test 6 | 0.4497009 | 3.285488 | 43.05651 | 8.690107 | 69.09825
Test 6 | 0.4498579 | 3.285488 | 43.1436 | 8.701607 | 69.12013
Test 6 | 0.4502375 | 3.285488 | 43.2303 | 8.7044 | 69.11425
Test 6 | 0.4504135 | 3.285488 | 43.3249 | 8.71663 | 69.1173
Test 6 | 0.4509122 | 3.285488 | 43.41268 | 8.714983 | 69.15197
Test 6 | 0.4516897 | 3.285488 | 43.4995 | 8.702377 | 69.19868
Test 6 | 0.4528947 | 3.285488 | 43.59454 | 8.675042 | 69.19904
Test 6 | 0.4536889 | 3.285488 | 43.68168 | 8.661976 | 69.2065
Test 6 | 0.4544633 | 3.285488 | 43.7757 | 8.651059 | 69.22192
Test 6 | 0.4549614 | 3.285488 | 43.86461 | 8.649663 | 69.22196
Test 6 | 0.4559039 | 3.285488 | 43.95186 | 8.631071 | 69.18911
Test 6 | 0.4559367 | 3.285488 | 44.0411 | 8.64735 | 69.34473
Test 6 | 0.4563523 | 3.285488 | 44.12971 | 8.648972 | 69.30197
Test 6 | 0.4563584 | 3.285488 | 44.22692 | 8.667791 | 69.25506
Test 6 | 0.4566169 | 3.285488 | 44.32466 | 8.677116 | 69.23858
Test 6 | 0.4568406 | 3.285488 | 44.42208 | 8.68767 | 69.18049
Test 6 | 0.4577124 | 3.285488 | 44.51865 | 8.673423 | 69.11643
Test 6 | 0.4578281 | 3.285488 | 44.6166 | 8.688115 | 69.10745
Test 6 | 0.4588298 | 3.285488 | 44.71339 | 8.668984 | 69.00772
Test 6 | 0.458937 | 3.285488 | 44.80454 | 8.682601 | 68.97669
Test 6 | 0.4593093 | 3.285488 | 44.90214 | 8.687412 | 69.01252
Test 6 | 0.4598392 | 3.285488 | 44.99276 | 8.684895 | 69.10875
Test 6 | 0.4605919 | 3.285488 | 45.08386 | 8.674058 | 69.13763
Test 6 | 0.4613642 | 3.285488 | 45.1815 | 8.66377 | 69.18689
Test 6 | 0.4616207 | 3.285488 | 45.28178 | 8.67335 | 69.20542
Test 6 | 0.4622886 | 3.285488 | 45.37807 | 8.666695 | 69.18696
Test 6 | 0.4634727 | 3.285488 | 45.46838 | 8.639629 | 69.10242
Test 6 | 0.4639644 | 3.285488 | 45.55931 | 8.638568 | 69.06862
Test 6 | 0.46474 | 3.285488 | 45.66095 | 8.628966 | 69.05757
Test 6 | 0.4651127 | 3.285488 | 45.76172 | 8.634154 | 69.04433
Test 6 | 0.4653944 | 3.285488 | 45.86064 | 8.642347 | 69.05635
Test 6 | 0.4656516 | 3.285488 | 45.96094 | 8.651684 | 69.09487
Test 6 | 0.4658268 | 3.285488 | 46.05437 | 8.66275 | 69.09821
Test 6 | 0.4662204 | 3.285488 | 46.15513 | 8.66705 | 69.12815
Test 6 | 0.4667751 | 3.285488 | 46.25597 | 8.665356 | 69.098
Test 6 | 0.4676897 | 3.285488 | 46.34819 | 8.648703 | 69.07403
Test 6 | 0.4683085 | 3.285488 | 46.44941 | 8.644703 | 69.11647
Test 6 | 0.4688941 | 3.285488 | 46.54297 | 8.64049 | 69.1163
Test 6 | 0.4698118 | 3.285488 | 46.64309 | 8.625284 | 69.08484
Test 6 | 0.4701602 | 3.285488 | 46.73647 | 8.629749 | 69.03885
Test 6 | 0.4704321 | 3.285488 | 46.83134 | 8.637273 | 69.08363
Test 6 | 0.4709361 | 3.285488 | 46.93455 | 8.637788 | 69.15033
Test 6 | 0.4717202 | 3.285488 | 47.03739 | 8.627959 | 69.1755
Test 6 | 0.4720297 | 3.285488 | 47.14153 | 8.635728 | 69.22811
Test 6 | 0.472531 | 3.285488 | 47.24159 | 8.635705 | 69.18153
Test 6 | 0.4733123 | 3.285488 | 47.33835 | 8.624848 | 69.12705
Test 6 | 0.4739788 | 3.285488 | 47.44173 | 8.619391 | 69.10315
Test 6 | 0.4747537 | 3.285488 | 47.54503 | 8.609984 | 69.07108
Test 6 | 0.4753511 | 3.285488 | 47.64942 | 8.607212 | 69.04729
Test 6 | 0.4757626 | 3.285488 | 47.74522 | 8.609604 | 69.02338
Test 6 | 0.4757213 | 3.285488 | 47.85013 | 8.630021 | 69.04141
Test 6 | 0.4761968 | 3.285488 | 47.94591 | 8.630036 | 68.9847
Test 6 | 0.4767066 | 3.285488 | 48.05137 | 8.630527 | 69.01029
Test 6 | 0.4769802 | 3.285488 | 48.1574 | 8.639654 | 69.0188
Test 6 | 0.4773747 | 3.285488 | 48.25395 | 8.642669 | 68.99653
Test 6 | 0.4782505 | 3.285488 | 48.35738 | 8.629505 | 68.95655
Test 6 | 0.4787256 | 3.285488 | 48.45506 | 8.629782 | 68.94753
Test 6 | 0.4796023 | 3.285488 | 48.55217 | 8.615492 | 68.91131
Test 6 | 0.4799203 | 3.285488 | 48.65951 | 8.623101 | 68.9171
Test 6 | 0.4801111 | 3.285488 | 48.76661 | 8.635213 | 68.95273
Test 6 | 0.4803283 | 3.285488 | 48.86452 | 8.644726 | 68.92075
Test 6 | 0.4810543 | 3.285488 | 48.97204 | 8.637619 | 68.85899
Test 6 | 0.4812345 | 3.285488 | 49.07906 | 8.650011 | 68.90499
Test 6 | 0.4815081 | 3.285488 | 49.178 | 8.657602 | 68.89645
Test 6 | 0.4823029 | 3.285488 | 49.27616 | 8.646314 | 68.86269
Test 6 | 0.4833906 | 3.285488 | 49.38362 | 8.626217 | 68.81343
Test 6 | 0.4838696 | 3.285488 | 49.49246 | 8.628124 | 68.90212
Test 6 | 0.4853271 | 3.285488 | 49.60204 | 8.595368 | 68.93914
Test 6 | 0.4864336 | 3.285488 | 49.71092 | 8.575087 | 69.08261
Test 6 | 0.4877164 | 3.285488 | 49.81921 | 8.54862 | 69.23457
Test 6 | 0.4885259 | 3.285488 | 49.9299 | 8.539245 | 69.45715
Test 6 | 0.4896175 | 3.285488 | 50.02997 | 8.518249 | 69.55562
Test 6 | 0.4903846 | 3.285488 | 50.14037 | 8.510355 | 69.61977
Test 6 | 0.4908845 | 3.285488 | 50.24979 | 8.511566 | 69.63561
Test 6 | 0.4914733 | 3.285488 | 50.35951 | 8.509726 | 69.55163
Test 6 | 0.4918816 | 3.285488 | 50.4699 | 8.514227 | 69.42617
Test 6 | 0.4919668 | 3.285488 | 50.57153 | 8.528418 | 69.34406
Test 6 | 0.4922085 | 3.285488 | 50.68365 | 8.538931 | 69.20051
Test 6 | 0.4920795 | 3.285488 | 50.79393 | 8.561998 | 69.14103
Test 6 | 0.4922228 | 3.285488 | 50.89622 | 8.574245 | 69.10712
Test 6 | 0.4924101 | 3.285488 | 50.99865 | 8.584966 | 69.05153
Test 6 | 0.4927626 | 3.285488 | 51.11131 | 8.591628 | 69.11182
Test 6 | 0.4938531 | 3.285488 | 51.21323 | 8.570784 | 69.12423
Test 6 | 0.4946842 | 3.285488 | 51.32532 | 8.560705 | 69.21644
Test 6 | 0.4956014 | 3.285488 | 51.42842 | 8.546181 | 69.25396
Test 6 | 0.4967695 | 3.285488 | 51.5309 | 8.522985 | 69.24066
Test 6 | 0.4976734 | 3.285488 | 51.63395 | 8.509037 | 69.21622
Test 6 | 0.4982106 | 3.285488 | 51.74705 | 8.509296 | 69.2616
Test 6 | 0.4986173 | 3.285488 | 51.8612 | 8.514159 | 69.3369
Test 6 | 0.4988536 | 3.285488 | 51.97598 | 8.52492 | 69.37624
Test 6 | 0.4990554 | 3.285488 | 52.09052 | 8.5368 | 69.36867
Test 6 | 0.499408 | 3.285488 | 52.2054 | 8.543549 | 69.23067
Test 6 | 0.499709 | 3.285488 | 52.32065 | 8.5521 | 69.19659
Test 6 | 0.5001259 | 3.285488 | 52.43422 | 8.55638 | 69.11426
Test 6 | 0.5007388 | 3.285488 | 52.54845 | 8.554041 | 69.02655
Test 6 | 0.5015425 | 3.285488 | 52.66338 | 8.545296 | 68.95138
Test 6 | 0.5012518 | 3.285488 | 52.76998 | 8.57253 | 68.93406
Test 6 | 0.5016553 | 3.285488 | 52.88525 | 8.57744 | 68.85393
Test 6 | 0.5019698 | 3.285488 | 53.00168 | 8.585555 | 68.81961
Test 6 | 0.5021666 | 3.285488 | 53.10817 | 8.596064 | 68.80321
Test 6 | 0.5023164 | 3.285488 | 53.22488 | 8.609817 | 68.76288
Test 6 | 0.5029413 | 3.285488 | 53.34214 | 8.607355 | 68.69291
Test 6 | 0.5033582 | 3.285488 | 53.45454 | 8.61121 | 68.63394
Test 6 | 0.5036703 | 3.285488 | 53.56542 | 8.618381 | 68.56869
Test 6 | 0.5045528 | 3.285488 | 53.68275 | 8.60707 | 68.50883
Test 6 | 0.5050757 | 3.285488 | 53.801 | 8.608182 | 68.50515
Test 6 | 0.5056686 | 3.285488 | 53.90927 | 8.605287 | 68.54976
Test 6 | 0.506416 | 3.285488 | 54.02757 | 8.598732 | 68.66357
Test 6 | 0.5074176 | 3.285488 | 54.14502 | 8.58344 | 68.73925
Test 6 | 0.5079073 | 3.285488 | 54.25396 | 8.584131 | 68.82952
Test 6 | 0.508633 | 3.285488 | 54.37454 | 8.578679 | 68.82294
Test 6 | 0.5093884 | 3.285488 | 54.49277 | 8.571852 | 68.8014
Test 6 | 0.5096867 | 3.285488 | 54.60254 | 8.579069 | 68.81555
Test 6 | 0.5106103 | 3.285488 | 54.72155 | 8.566693 | 68.79371
Test 6 | 0.5110251 | 3.285488 | 54.83078 | 8.569863 | 68.74414
Test 6 | 0.5111327 | 3.285488 | 54.94059 | 8.583411 | 68.62324
Test 6 | 0.511407 | 3.285488 | 55.06122 | 8.593033 | 68.57789
Test 6 | 0.5117707 | 3.285488 | 55.18143 | 8.599557 | 68.55097
Test 6 | 0.5122771 | 3.285488 | 55.30063 | 8.601102 | 68.60401
Test 6 | 0.5129825 | 3.285488 | 55.4138 | 8.595018 | 68.61116
Test 6 | 0.5136755 | 3.285488 | 55.52516 | 8.589068 | 68.66288
Test 6 | 0.5147569 | 3.285488 | 55.64243 | 8.571081 | 68.67224
Test 6 | 0.5154687 | 3.285488 | 55.75494 | 8.564709 | 68.71083
Test 6 | 0.5168642 | 3.285488 | 55.87693 | 8.537162 | 68.77344
Test 6 | 0.5179108 | 3.285488 | 55.99825 | 8.521153 | 68.88885
Test 6 | 0.5188015 | 3.285488 | 56.11157 | 8.509103 | 68.92355
Test 6 | 0.5196935 | 3.285488 | 56.23371 | 8.498378 | 68.98012
Test 6 | 0.5201171 | 3.285488 | 56.35868 | 8.503396 | 69.03213
Test 6 | 0.5206707 | 3.285488 | 56.48087 | 8.503722 | 69.10708
Test 6 | 0.52137 | 3.285488 | 56.59504 | 8.498067 | 69.07805
Test 6 | 0.5215184 | 3.285488 | 56.71902 | 8.511838 | 69.10162
Test 6 | 0.522373 | 3.285488 | 56.83942 | 8.502018 | 69.05476
Test 6 | 0.5225005 | 3.285488 | 56.95456 | 8.515085 | 68.93489
Test 6 | 0.5229917 | 3.285488 | 57.06799 | 8.516026 | 68.83935
Test 6 | 0.5233556 | 3.285488 | 57.19207 | 8.522676 | 68.7695
Test 6 | 0.5235592 | 3.285488 | 57.30659 | 8.533102 | 68.70234
Test 6 | 0.523648 | 3.285488 | 57.42335 | 8.547588 | 68.67871
Test 6 | 0.523988 | 3.285488 | 57.54604 | 8.554739 | 68.66811
Test 6 | 0.5238085 | 3.285488 | 57.66199 | 8.577852 | 68.69583
Test 6 | 0.5243365 | 3.285488 | 57.77924 | 8.577991 | 68.59577
Test 6 | 0.5246632 | 3.285488 | 57.90491 | 8.585946 | 68.5224
Test 6 | 0.5253395 | 3.285488 | 58.03129 | 8.582542 | 68.41173
Test 6 | 0.5256687 | 3.285488 | 58.14774 | 8.588999 | 68.35865
Test 6 | 0.5263268 | 3.285488 | 58.26451 | 8.584739 | 68.29568
Test 6 | 0.5270297 | 3.285488 | 58.39074 | 8.580404 | 68.28122
Test 6 | 0.5277131 | 3.285488 | 58.50737 | 8.575289 | 68.26426
Test 6 | 0.5279646 | 3.285488 | 58.63632 | 8.586002 | 68.24364
Test 6 | 0.5283102 | 3.285488 | 58.76446 | 8.593514 | 68.39203
Test 6 | 0.5292511 | 3.285488 | 58.88219 | 8.58014 | 68.4855
Test 6 | 0.5302604 | 3.285488 | 59.01124 | 8.566242 | 68.53169
Test 6 | 0.5309793 | 3.285488 | 59.12966 | 8.560205 | 68.58119
Test 6 | 0.5322419 | 3.285488 | 59.25856 | 8.53821 | 68.58902
Test 6 | 0.5333558 | 3.285488 | 59.38795 | 8.521149 | 68.5827
Test 6 | 0.5337634 | 3.285488 | 59.50764 | 8.525287 | 68.59703
Test 6 | 0.5341985 | 3.285488 | 59.63657 | 8.529846 | 68.60273
Test 6 | 0.5349764 | 3.285488 | 59.76849 | 8.523871 | 68.61791
Test 6 | 0.5348477 | 3.285488 | 59.9001 | 8.546754 | 68.61382
Test 6 | 0.5353851 | 3.285488 | 60.03155 | 8.548322 | 68.56855
Test 6 | 0.5357611 | 3.285488 | 60.1633 | 8.555063 | 68.54655
Test 6 | 0.5362172 | 3.285488 | 60.29375 | 8.559033 | 68.50758
Test 6 | 0.5366553 | 3.285488 | 60.4154 | 8.562304 | 68.47309
Test 6 | 0.53779 | 3.285488 | 60.53553 | 8.543164 | 68.42028
Test 6 | 0.5384886 | 3.285488 | 60.65769 | 8.538208 | 68.46571
Test 6 | 0.5400506 | 3.285488 | 60.78982 | 8.507379 | 68.47573
Test 6 | 0.5403496 | 3.285488 | 60.92383 | 8.516704 | 68.57399
Test 6 | 0.5415449 | 3.285488 | 61.05802 | 8.497825 | 68.62868
Test 6 | 0.5419629 | 3.285488 | 61.19218 | 8.503364 | 68.82599
Test 6 | 0.5432365 | 3.285488 | 61.32523 | 8.481939 | 68.78681
Test 6 | 0.543831 | 3.285488 | 61.46059 | 8.482085 | 68.8211
Test 6 | 0.5445579 | 3.285488 | 61.59587 | 8.478078 | 68.81611
Test 6 | 0.5450348 | 3.285488 | 61.73021 | 8.481706 | 68.73085
Test 6 | 0.5448158 | 3.285488 | 61.86437 | 8.506974 | 68.5396
Test 6 | 0.5447235 | 3.285488 | 61.98908 | 8.527014 | 68.42575
Test 6 | 0.5448532 | 3.285488 | 62.12471 | 8.5416 | 68.29946
Test 6 | 0.5446299 | 3.285488 | 62.25579 | 8.566644 | 68.2133
Test 6 | 0.5448109 | 3.285488 | 62.38324 | 8.578477 | 68.18946
Test 6 | 0.5448972 | 3.285488 | 62.51999 | 8.594559 | 68.12143
Test 6 | 0.5451013 | 3.285488 | 62.65655 | 8.606885 | 68.04134
Test 6 | 0.5460181 | 3.285488 | 62.7818 | 8.595151 | 67.99099
Test 6 | 0.5469106 | 3.285488 | 62.91455 | 8.585237 | 67.98429
Test 6 | 0.5477582 | 3.285488 | 63.04287 | 8.576145 | 68.00165
Test 6 | 0.548008 | 3.285488 | 63.16932 | 8.585514 | 68.05345
Test 6 | 0.5487284 | 3.285488 | 63.30681 | 8.581625 | 68.06363
Test 6 | 0.549068 | 3.285488 | 63.43454 | 8.588305 | 68.05003
Test 6 | 0.5490811 | 3.285488 | 63.57128 | 8.606406 | 67.99825
Test 6 | 0.5495948 | 3.285488 | 63.69821 | 8.607478 | 67.92624
Test 6 | 0.5498883 | 3.285488 | 63.82614 | 8.615562 | 67.87425
Test 6 | 0.5505348 | 3.285488 | 63.95285 | 8.6124 | 67.72966
Test 6 | 0.5507537 | 3.285488 | 64.09147 | 8.624209 | 67.71687
Test 6 | 0.5510316 | 3.285488 | 64.21993 | 8.632781 | 67.65254
Test 6 | 0.5512531 | 3.285488 | 64.35925 | 8.644558 | 67.55287
Test 6 | 0.5519516 | 3.285488 | 64.50082 | 8.641661 | 67.46185
Test 6 | 0.5521439 | 3.285488 | 64.64334 | 8.654722 | 67.52275
Test 6 | 0.5536794 | 3.285488 | 64.78353 | 8.625451 | 67.59962
Test 6 | 0.5543125 | 3.285488 | 64.91354 | 8.623028 | 67.70636
Test 6 | 0.5550451 | 3.285488 | 65.05272 | 8.618721 | 67.7633
Test 6 | 0.5559915 | 3.285488 | 65.18445 | 8.606797 | 67.78196
Test 6 | 0.5568044 | 3.285488 | 65.31527 | 8.598907 | 67.84578
Test 6 | 0.5580069 | 3.285488 | 65.44592 | 8.579013 | 67.94052
Test 6 | 0.5593934 | 3.285488 | 65.58806 | 8.555078 | 68.05072
Test 6 | 0.560497 | 3.285488 | 65.71902 | 8.538437 | 68.08384
Test 6 | 0.561116 | 3.285488 | 65.86474 | 8.538499 | 68.14668
Test 6 | 0.5619342 | 3.285488 | 66.00842 | 8.532226 | 68.12446
Test 6 | 0.5631348 | 3.285488 | 66.15379 | 8.514592 | 68.19482
Test 6 | 0.5642407 | 3.285488 | 66.29827 | 8.499774 | 68.29654
Test 6 | 0.5650932 | 3.285488 | 66.44205 | 8.492524 | 68.38075
Test 6 | 0.5659524 | 3.285488 | 66.57539 | 8.483748 | 68.37549
Test 6 | 0.5664506 | 3.285488 | 66.70873 | 8.485794 | 68.40002
Test 6 | 0.5667225 | 3.285488 | 66.85467 | 8.496201 | 68.43708
Test 6 | 0.567797 | 3.285488 | 66.98803 | 8.480959 | 68.37175
Test 6 | 0.5682856 | 3.285488 | 67.13059 | 8.4844 | 68.35408
Test 6 | 0.5685744 | 3.285488 | 67.27781 | 8.494368 | 68.31197
Test 6 | 0.5687578 | 3.285488 | 67.42591 | 8.507579 | 68.19103
Test 6 | 0.5691316 | 3.285488 | 67.57319 | 8.514966 | 68.15262
Test 6 | 0.5693846 | 3.285488 | 67.70847 | 8.524434 | 68.14069
Test 6 | 0.5700672 | 3.285488 | 67.8578 | 8.522786 | 68.14272
Test 6 | 0.5709446 | 3.285488 | 68.00628 | 8.515202 | 68.17428
Test 6 | 0.5720076 | 3.285488 | 68.15487 | 8.50212 | 68.27655
Test 6 | 0.5730096 | 3.285488 | 68.30457 | 8.491022 | 68.35528
Test 6 | 0.5744466 | 3.285488 | 68.45238 | 8.466875 | 68.39848
Test 6 | 0.5754503 | 3.285488 | 68.60241 | 8.455859 | 68.49326
Test 6 | 0.5765345 | 3.285488 | 68.73984 | 8.44096 | 68.52178
Test 6 | 0.5774521 | 3.285488 | 68.88986 | 8.432519 | 68.53189
Test 6 | 0.5778237 | 3.285488 | 69.04008 | 8.440039 | 68.56593
Test 6 | 0.5778694 | 3.285488 | 69.19265 | 8.457354 | 68.55168
Test 6 | 0.5782234 | 3.285488 | 69.34357 | 8.465426 | 68.42552
Test 6 | 0.5782996 | 3.285488 | 69.49546 | 8.481731 | 68.28216
Test 6 | 0.5783077 | 3.285488 | 69.64634 | 8.499908 | 68.17988
Test 6 | 0.5784534 | 3.285488 | 69.78645 | 8.512718 | 68.0703
Test 6 | 0.578807 | 3.285488 | 69.93712 | 8.520676 | 67.93887
Test 6 | 0.5788474 | 3.285488 | 70.07717 | 8.536548 | 67.87834
Test 6 | 0.5792895 | 3.285488 | 70.218 | 8.540651 | 67.83853
Test 6 | 0.5799102 | 3.285488 | 70.3717 | 8.541034 | 67.81786
Test 6 | 0.5806375 | 3.285488 | 70.51247 | 8.536694 | 67.8649
Test 6 | 0.5814719 | 3.285488 | 70.66819 | 8.53101 | 67.9991
Test 6 | 0.5827851 | 3.285488 | 70.82132 | 8.511009 | 68.06607
Test 6 | 0.5840758 | 3.285488 | 70.96272 | 8.490354 | 68.19441
Test 6 | 0.5856865 | 3.285488 | 71.10494 | 8.460639 | 68.33248
Test 6 | 0.5876827 | 3.285488 | 71.25999 | 8.421585 | 68.42547
Test 6 | 0.5892222 | 3.285488 | 71.40353 | 8.394512 | 68.53137
Test 6 | 0.5900572 | 3.285488 | 71.54654 | 8.387535 | 68.60833
Test 6 | 0.590902 | 3.285488 | 71.70134 | 8.381666 | 68.6734
Test 6 | 0.5914544 | 3.285488 | 71.84594 | 8.382887 | 68.6856
Test 6 | 0.5918003 | 3.285488 | 71.9901 | 8.389891 | 68.65636
Test 6 | 0.5918677 | 3.285488 | 72.14764 | 8.406336 | 68.71936
Test 6 | 0.5922573 | 3.285488 | 72.29295 | 8.41219 | 68.59302
Test 6 | 0.5923362 | 3.285488 | 72.45486 | 8.428783 | 68.46361
Test 6 | 0.5928942 | 3.285488 | 72.60827 | 8.430739 | 68.37542
Test 6 | 0.5935714 | 3.285488 | 72.75383 | 8.428374 | 68.29598
Test 6 | 0.5944984 | 3.285488 | 72.91173 | 8.420345 | 68.24938
Test 6 | 0.5947773 | 3.285488 | 73.05855 | 8.429391 | 68.27242
Test 6 | 0.5951727 | 3.285488 | 73.21848 | 8.436623 | 68.23594
Test 6 | 0.5954721 | 3.285488 | 73.36615 | 8.44514 | 68.23636
Test 6 | 0.5957501 | 3.285488 | 73.52682 | 8.455736 | 68.15004
Test 6 | 0.5960016 | 3.285488 | 73.68794 | 8.467116 | 68.17255
Test 6 | 0.5968038 | 3.285488 | 73.8345 | 8.461164 | 68.07614
Test 6 | 0.5970719 | 3.285488 | 73.99523 | 8.471969 | 68.02156
Test 6 | 0.5974634 | 3.285488 | 74.14351 | 8.477826 | 67.95056
Test 6 | 0.5976018 | 3.285488 | 74.30729 | 8.492617 | 67.86352
Test 6 | 0.5984986 | 3.285488 | 74.45533 | 8.484054 | 67.81278
Test 6 | 0.5987546 | 3.285488 | 74.61723 | 8.495233 | 67.83802
Test 6 | 0.5995495 | 3.285488 | 74.76622 | 8.489639 | 67.83838
Test 6 | 0.6001388 | 3.285488 | 74.93129 | 8.491681 | 67.93654
Test 6 | 0.6007391 | 3.285488 | 75.08099 | 8.49165 | 67.90028
Test 6 | 0.6011813 | 3.285488 | 75.24376 | 8.497546 | 67.93286
Test 6 | 0.6019987 | 3.285488 | 75.39595 | 8.491625 | 67.92375
Test 6 | 0.6030308 | 3.285488 | 75.56052 | 8.481055 | 67.91536
Test 6 | 0.6043917 | 3.285488 | 75.72273 | 8.46103 | 67.92757
Test 6 | 0.605112 | 3.285488 | 75.88381 | 8.458853 | 67.96495
Test 6 | 0.6060177 | 3.285488 | 76.04132 | 8.451095 | 67.96453
Test 6 | 0.6064668 | 3.285488 | 76.19468 | 8.4556 | 68.00157
Test 6 | 0.60714 | 3.285488 | 76.36294 | 8.45549 | 68.01924
Test 6 | 0.6081293 | 3.285488 | 76.52481 | 8.445868 | 68.06621
Test 6 | 0.6088835 | 3.285488 | 76.6925 | 8.44342 | 68.08391
Test 6 | 0.6093482 | 3.285488 | 76.86217 | 8.449199 | 68.12311
Test 6 | 0.6098866 | 3.285488 | 77.03198 | 8.45292 | 68.03356
Test 6 | 0.6103819 | 3.285488 | 77.1994 | 8.457548 | 67.96753
Test 6 | 0.6110784 | 3.285488 | 77.36953 | 8.456879 | 67.92019
Test 6 | 0.6119685 | 3.285488 | 77.53631 | 8.45047 | 67.89466
Test 6 | 0.6124895 | 3.285488 | 77.70678 | 8.454647 | 67.90546
Test 6 | 0.6128348 | 3.285488 | 77.86248 | 8.462044 | 67.88326
Test 6 | 0.6132144 | 3.285488 | 78.03114 | 8.469879 | 67.89716
Test 6 | 0.6143408 | 3.285488 | 78.18799 | 8.45581 | 67.96587
Test 6 | 0.6156264 | 3.285488 | 78.3564 | 8.438669 | 68.06746
Test 6 | 0.6168031 | 3.285488 | 78.52954 | 8.425076 | 68.16481
Test 6 | 0.618066 | 3.285488 | 78.69842 | 8.408725 | 68.19571
Test 6 | 0.6187047 | 3.285488 | 78.85702 | 8.408286 | 68.19634
Test 6 | 0.6191442 | 3.285488 | 79.02919 | 8.414684 | 68.14046
Test 6 | 0.6199701 | 3.285488 | 79.20302 | 8.410738 | 68.08708
Test 6 | 0.6204318 | 3.285488 | 79.37515 | 8.416478 | 68.03096
Test 6 | 0.6204358 | 3.285488 | 79.55245 | 8.43517 | 67.95536
Test 6 | 0.6202047 | 3.285488 | 79.72596 | 8.459868 | 67.79987
Test 6 | 0.6201433 | 3.285488 | 79.899 | 8.479907 | 67.6689
Test 6 | 0.6202303 | 3.285488 | 80.05849 | 8.494452 | 67.60418
Test 6 | 0.6208611 | 3.285488 | 80.219 | 8.494194 | 67.57729
Test 6 | 0.6214187 | 3.285488 | 80.39461 | 8.49752 | 67.59096
Test 6 | 0.6227142 | 3.285488 | 80.56832 | 8.480485 | 67.61861
Test 6 | 0.6242958 | 3.285488 | 80.743 | 8.455864 | 67.69002
Test 6 | 0.6253692 | 3.285488 | 80.90458 | 8.443723 | 67.83878
Test 6 | 0.6267287 | 3.285488 | 81.06782 | 8.424094 | 67.94811
Test 6 | 0.6283127 | 3.285488 | 81.24587 | 8.400081 | 68.09862
Test 6 | 0.6294505 | 3.285488 | 81.40855 | 8.386501 | 68.21152
Test 6 | 0.6304862 | 3.285488 | 81.57149 | 8.375702 | 68.28962
Test 6 | 0.6315912 | 3.285488 | 81.74939 | 8.36462 | 68.39371
Test 6 | 0.63265 | 3.285488 | 81.91353 | 8.353387 | 68.41068
Test 6 | 0.6334546 | 3.285488 | 82.09195 | 8.350329 | 68.34016
Test 6 | 0.6336245 | 3.285488 | 82.27023 | 8.363975 | 68.18765
Test 6 | 0.6339599 | 3.285488 | 82.43624 | 8.371987 | 68.0844
Test 6 | 0.6340904 | 3.285488 | 82.6171 | 8.3869 | 67.99646
Test 6 | 0.6337093 | 3.285488 | 82.79913 | 8.415493 | 67.92251
Test 6 | 0.6338262 | 3.285488 | 82.97864 | 8.430625 | 67.87485
Test 6 | 0.6336922 | 3.285488 | 83.1457 | 8.451173 | 67.84124
Test 6 | 0.6342928 | 3.285488 | 83.31181 | 8.452029 | 67.73705
Test 6 | 0.6350464 | 3.285488 | 83.4781 | 8.448811 | 67.73538
Test 6 | 0.6362721 | 3.285488 | 83.66094 | 8.434724 | 67.75794
Test 6 | 0.6378047 | 3.285488 | 83.82787 | 8.410986 | 67.79129
Test 6 | 0.6384448 | 3.285488 | 84.01107 | 8.412475 | 67.89272
Test 6 | 0.6401198 | 3.285488 | 84.17828 | 8.385162 | 67.95239
Test 6 | 0.6411977 | 3.285488 | 84.36353 | 8.375383 | 68.07126
Test 6 | 0.6417386 | 3.285488 | 84.54917 | 8.37967 | 68.08504
Test 6 | 0.6423279 | 3.285488 | 84.73558 | 8.382742 | 68.11377
Test 6 | 0.6425658 | 3.285488 | 84.90479 | 8.393265 | 68.08019
Test 6 | 0.6428973 | 3.285488 | 85.09069 | 8.40297 | 68.06363
Test 6 | 0.6441246 | 3.285488 | 85.27729 | 8.389336 | 68.0005
Test 6 | 0.6449937 | 3.285488 | 85.4625 | 8.384912 | 67.99509
Test 6 | 0.6459928 | 3.285488 | 85.63345 | 8.375716 | 68.03234
Test 6 | 0.646701 | 3.285488 | 85.82094 | 8.375681 | 67.98949
Test 6 | 0.6474512 | 3.285488 | 86.00948 | 8.374639 | 68.00634
Test 6 | 0.6483369 | 3.285488 | 86.18176 | 8.368503 | 68.14692
Test 6 | 0.65039 | 3.285488 | 86.36862 | 8.333783 | 68.27161
Test 6 | 0.6517287 | 3.285488 | 86.54108 | 8.316153 | 68.40133
Test 6 | 0.6529292 | 3.285488 | 86.73148 | 8.303832 | 68.41424
Test 6 | 0.653491 | 3.285488 | 86.90513 | 8.306156 | 68.44237
Test 6 | 0.6544716 | 3.285488 | 87.09266 | 8.299154 | 68.40347
Test 6 | 0.6546622 | 3.285488 | 87.28484 | 8.312625 | 68.3957
Test 6 | 0.6558328 | 3.285488 | 87.4767 | 8.301183 | 68.43987
Test 6 | 0.6569981 | 3.285488 | 87.6675 | 8.289803 | 68.40762
Test 6 | 0.6575245 | 3.285488 | 87.84331 | 8.293135 | 68.4372
Test 6 | 0.6577273 | 3.285488 | 88.03493 | 8.306103 | 68.4204
Test 6 | 0.6586235 | 3.285488 | 88.22885 | 8.301758 | 68.4283
Test 6 | 0.6597519 | 3.285488 | 88.41691 | 8.291019 | 68.53485
Test 6 | 0.6606739 | 3.285488 | 88.59465 | 8.284515 | 68.5752
Test 6 | 0.6623252 | 3.285488 | 88.79259 | 8.261674 | 68.65092
Test 6 | 0.6636331 | 3.285488 | 88.97039 | 8.24562 | 68.77918
Test 6 | 0.6643096 | 3.285488 | 89.14778 | 8.245241 | 68.73659
Test 6 | 0.6648654 | 3.285488 | 89.34179 | 8.249376 | 68.67646
Test 6 | 0.6654036 | 3.285488 | 89.53709 | 8.25404 | 68.60692
Test 6 | 0.6652353 | 3.285488 | 89.73595 | 8.276558 | 68.54212
Test 6 | 0.6652127 | 3.285488 | 89.92633 | 8.294682 | 68.35051
Test 6 | 0.6650398 | 3.285488 | 90.10568 | 8.315547 | 68.1846
Test 6 | 0.6643292 | 3.285488 | 90.28611 | 8.350033 | 68.06335
Test 6 | 0.6636653 | 3.285488 | 90.46629 | 8.383443 | 67.83699
Test 6 | 0.6631156 | 3.285488 | 90.64648 | 8.414076 | 67.61055
Test 6 | 0.6630837 | 3.285488 | 90.8418 | 8.433015 | 67.43737
Test 6 | 0.6631141 | 3.285488 | 91.02427 | 8.44918 | 67.35556
Test 6 | 0.6635709 | 3.285488 | 91.2217 | 8.455854 | 67.24172
Test 6 | 0.6639397 | 3.285488 | 91.42235 | 8.46504 | 67.19243
Test 6 | 0.6642888 | 3.285488 | 91.62195 | 8.474607 | 67.26428
Test 6 | 0.6655537 | 3.285488 | 91.80476 | 8.459271 | 67.33575
Test 6 | 0.6670746 | 3.285488 | 92.00377 | 8.438996 | 67.45537
Test 6 | 0.6685932 | 3.285488 | 92.18848 | 8.417568 | 67.58228
Test 6 | 0.6697929 | 3.285488 | 92.3725 | 8.404183 | 67.68268
Test 6 | 0.6715641 | 3.285488 | 92.57398 | 8.378147 | 67.72467
Test 6 | 0.6729347 | 3.285488 | 92.77469 | 8.362142 | 67.8242
Test 6 | 0.6746364 | 3.285488 | 92.97722 | 8.338173 | 67.87758
Test 6 | 0.676077 | 3.285488 | 93.16331 | 8.319295 | 67.94116
Test 6 | 0.6771982 | 3.285488 | 93.36804 | 8.30999 | 67.98542
Test 6 | 0.6774856 | 3.285488 | 93.573 | 8.32117 | 68.01693
Test 6 | 0.678409 | 3.285488 | 93.77827 | 8.316736 | 68.07284
Test 6 | 0.679894 | 3.285488 | 93.98316 | 8.298538 | 68.17142
Test 6 | 0.6811664 | 3.285488 | 94.18903 | 8.285674 | 68.33931
Test 6 | 0.6826755 | 3.285488 | 94.39674 | 8.267272 | 68.4288
Test 6 | 0.6841972 | 3.285488 | 94.60231 | 8.248464 | 68.49667
Test 6 | 0.6853373 | 3.285488 | 94.79153 | 8.237487 | 68.54687
Test 6 | 0.6866877 | 3.285488 | 94.99871 | 8.223053 | 68.53958
Test 6 | 0.6880735 | 3.285488 | 95.20669 | 8.207893 | 68.60688
Test 6 | 0.6886952 | 3.285488 | 95.39694 | 8.209452 | 68.60455
Test 6 | 0.6889689 | 3.285488 | 95.58751 | 8.219318 | 68.55575
Test 6 | 0.6888282 | 3.285488 | 95.77855 | 8.239111 | 68.48376
Test 6 | 0.6887838 | 3.285488 | 95.98647 | 8.25806 | 68.35188
Test 6 | 0.6888109 | 3.285488 | 96.1799 | 8.274052 | 68.29724
Test 6 | 0.689031 | 3.285488 | 96.37139 | 8.285229 | 68.13712
Test 6 | 0.6889651 | 3.285488 | 96.58191 | 8.304916 | 68.017
Test 6 | 0.6892094 | 3.285488 | 96.79085 | 8.316984 | 67.86368
Test 6 | 0.6893324 | 3.285488 | 97.00292 | 8.332233 | 67.71158
Test 6 | 0.6897076 | 3.285488 | 97.19756 | 8.339869 | 67.68163
Test 6 | 0.6900515 | 3.285488 | 97.4121 | 8.349949 | 67.70663
Test 6 | 0.6904637 | 3.285488 | 97.62546 | 8.358249 | 67.74458
Test 6 | 0.6918572 | 3.285488 | 97.83798 | 8.342735 | 67.76274
Test 6 | 0.6928062 | 3.285488 | 98.03341 | 8.336514 | 67.82932
Test 6 | 0.694326 | 3.285488 | 98.24797 | 8.318224 | 67.90604
Test 6 | 0.6959121 | 3.285488 | 98.46038 | 8.298254 | 67.95971
Test 6 | 0.6973052 | 3.285488 | 98.65937 | 8.281831 | 68.01379
Test 6 | 0.6988239 | 3.285488 | 98.869 | 8.263396 | 68.09137
Test 6 | 0.6992227 | 3.285488 | 99.07272 | 8.27098 | 68.08185
Test 6 | 0.6998628 | 3.285488 | 99.2901 | 8.273971 | 68.09605
Test 6 | 0.7001207 | 3.285488 | 99.5066 | 8.285906 | 68.07391
Test 6 | 0.7004184 | 3.285488 | 99.70586 | 8.295441 | 67.95629
Test 6 | 0.7002686 | 3.285488 | 99.92439 | 8.317179 | 67.90491
Test 6 | 0.7008067 | 3.285488 | 100.1238 | 8.320984 | 67.87129
Test 6 | 0.7013559 | 3.285488 | 100.3436 | 8.326194 | 67.76174
Test 6 | 0.7021158 | 3.285488 | 100.5578 | 8.325922 | 67.64783
Test 6 | 0.7023777 | 3.285488 | 100.7773 | 8.337876 | 67.63161
Test 6 | 0.7034406 | 3.285488 | 100.978 | 8.329253 | 67.61623
Test 6 | 0.7038791 | 3.285488 | 101.1796 | 8.335485 | 67.60905
Test 6 | 0.7044096 | 3.285488 | 101.388 | 8.340076 | 67.63052
Test 6 | 0.7053497 | 3.285488 | 101.5908 | 8.334495 | 67.66102
Test 6 | 0.7063482 | 3.285488 | 101.8131 | 8.329134 | 67.67529
Test 6 | 0.7067734 | 3.285488 | 102.0172 | 8.335793 | 67.73569
Test 6 | 0.7083595 | 3.285488 | 102.233 | 8.316059 | 67.74241
Test 6 | 0.7096518 | 3.285488 | 102.4616 | 8.304324 | 67.79901
Test 6 | 0.7106981 | 3.285488 | 102.6864 | 8.298061 | 67.78722
Test 6 | 0.7112899 | 3.285488 | 102.8927 | 8.300897 | 67.79019
Test 6 | 0.7122764 | 3.285488 | 103.1124 | 8.295601 | 67.80549
Test 6 | 0.7135584 | 3.285488 | 103.3433 | 8.284327 | 67.87595
Test 6 | 0.7147052 | 3.285488 | 103.5709 | 8.27595 | 67.95282
Test 6 | 0.7158686 | 3.285488 | 103.7912 | 8.266619 | 68.0338
Test 6 | 0.7170236 | 3.285488 | 104.0246 | 8.258537 | 68.10706
Test 6 | 0.71841 | 3.285488 | 104.2469 | 8.244274 | 68.11334
Test 6 | 0.7192989 | 3.285488 | 104.4608 | 8.240784 | 68.11468
Test 6 | 0.7203211 | 3.285488 | 104.6852 | 8.235061 | 68.14742
Test 6 | 0.7214628 | 3.285488 | 104.9159 | 8.227111 | 68.12326
Test 6 | 0.7219207 | 3.285488 | 105.1425 | 8.234421 | 68.07547
Test 6 | 0.7220217 | 3.285488 | 105.3532 | 8.248617 | 67.9939
Test 6 | 0.7225315 | 3.285488 | 105.5836 | 8.254997 | 67.89557
Test 6 | 0.7224908 | 3.285488 | 105.8146 | 8.27399 | 67.77017
Test 6 | 0.7227302 | 3.285488 | 106.0467 | 8.286646 | 67.7516
Test 6 | 0.7236279 | 3.285488 | 106.2775 | 8.284089 | 67.79583
Test 6 | 0.7241419 | 3.285488 | 106.4905 | 8.28891 | 67.77176
Test 6 | 0.7251331 | 3.285488 | 106.7227 | 8.284286 | 67.77623
Test 6 | 0.7263452 | 3.285488 | 106.9452 | 8.273876 | 67.79256
Test 6 | 0.7272117 | 3.285488 | 107.1726 | 8.271724 | 67.78998
Test 6 | 0.7278838 | 3.285488 | 107.3922 | 8.27337 | 67.79536
Test 6 | 0.7287133 | 3.285488 | 107.6279 | 8.272665 | 67.79286
Test 6 | 0.7293924 | 3.285488 | 107.8638 | 8.275363 | 67.77086
Test 6 | 0.7292009 | 3.285488 | 108.094 | 8.297382 | 67.6444
Test 6 | 0.7291269 | 3.285488 | 108.3103 | 8.315677 | 67.52134
Test 6 | 0.7290504 | 3.285488 | 108.5462 | 8.335531 | 67.39037
Test 6 | 0.7292222 | 3.285488 | 108.7843 | 8.349887 | 67.32439
Test 6 | 0.7299615 | 3.285488 | 109.0213 | 8.351129 | 67.27444
Test 6 | 0.7307335 | 3.285488 | 109.2383 | 8.350085 | 67.2408
Test 6 | 0.7312682 | 3.285488 | 109.4763 | 8.356043 | 67.20656
Test 6 | 0.7319977 | 3.285488 | 109.7159 | 8.357651 | 67.17464
Test 6 | 0.7334506 | 3.285488 | 109.9352 | 8.341207 | 67.25448
Test 6 | 0.7351316 | 3.285488 | 110.1765 | 8.321327 | 67.41749
Test 6 | 0.7372543 | 3.285488 | 110.4174 | 8.291573 | 67.60978
Test 6 | 0.7391229 | 3.285488 | 110.6587 | 8.267725 | 67.80482
Test 6 | 0.74089 | 3.285488 | 110.8804 | 8.244821 | 67.88139
Test 6 | 0.7425273 | 3.285488 | 111.1218 | 8.226371 | 68.02639
Test 6 | 0.7446126 | 3.285488 | 111.3644 | 8.198218 | 68.14739
Test 6 | 0.746679 | 3.285488 | 111.6099 | 8.170883 | 68.29577
Test 6 | 0.7481816 | 3.285488 | 111.8537 | 8.155866 | 68.38628
Test 6 | 0.749461 | 3.285488 | 112.098 | 8.145803 | 68.34673
Test 6 | 0.7496472 | 3.285488 | 112.341 | 8.159402 | 68.32487
Test 6 | 0.7498402 | 3.285488 | 112.5679 | 8.171674 | 68.26035
Test 6 | 0.7503016 | 3.285488 | 112.7931 | 8.177958 | 68.2421
Test 6 | 0.7507099 | 3.285488 | 113.0381 | 8.186807 | 68.1853
Test 6 | 0.7509491 | 3.285488 | 113.2645 | 8.19798 | 68.14627
Test 6 | 0.7520784 | 3.285488 | 113.5088 | 8.191009 | 68.11192
Test 6 | 0.7531046 | 3.285488 | 113.7564 | 8.186516 | 68.09428
Test 6 | 0.7546165 | 3.285488 | 114.0058 | 8.17162 | 68.1457
Test 6 | 0.7556896 | 3.285488 | 114.2341 | 8.164752 | 68.25519
Test 6 | 0.757205 | 3.285488 | 114.4846 | 8.14993 | 68.35062
Test 6 | 0.758605 | 3.285488 | 114.7362 | 8.137721 | 68.49158
Test 6 | 0.7602544 | 3.285488 | 114.9651 | 8.118615 | 68.60982
Test 6 | 0.761049 | 3.285488 | 115.1952 | 8.117888 | 68.72813
Test 6 | 0.7621025 | 3.285488 | 115.4244 | 8.111564 | 68.6681
Test 6 | 0.7622002 | 3.285488 | 115.6776 | 8.127277 | 68.57722
Test 6 | 0.7623433 | 3.285488 | 115.9306 | 8.141994 | 68.3677
Test 6 | 0.7621166 | 3.285488 | 116.1848 | 8.164707 | 68.21862
Test 6 | 0.7621504 | 3.285488 | 116.4381 | 8.181777 | 68.066
Test 6 | 0.7615322 | 3.285488 | 116.6921 | 8.21294 | 67.89204
Test 6 | 0.7612892 | 3.285488 | 116.9478 | 8.236193 | 67.72283
Test 6 | 0.7612066 | 3.285488 | 117.1995 | 8.255709 | 67.61508
Test 6 | 0.761651 | 3.285488 | 117.4348 | 8.262639 | 67.56494
Test 6 | 0.762492 | 3.285488 | 117.693 | 8.26255 | 67.5884
Test 6 | 0.7637508 | 3.285488 | 117.9433 | 8.252848 | 67.59906
Test 6 | 0.764893 | 3.285488 | 118.1867 | 8.245196 | 67.64239
Test 6 | 0.7664684 | 3.285488 | 118.4459 | 8.229346 | 67.67103
Test 6 | 0.7678606 | 3.285488 | 118.6997 | 8.217103 | 67.74633
Test 6 | 0.7688791 | 3.285488 | 118.9657 | 8.213717 | 67.75397
Test 6 | 0.7697675 | 3.285488 | 119.2245 | 8.212592 | 67.7723
Test 6 | 0.7698578 | 3.285488 | 119.4815 | 8.228365 | 67.80759
Test 6 | 0.7705254 | 3.285488 | 119.7224 | 8.230677 | 67.74803
Test 6 | 0.7711789 | 3.285488 | 119.9805 | 8.234442 | 67.75104
Test 6 | 0.7719508 | 3.285488 | 120.2406 | 8.235797 | 67.71301
Test 6 | 0.7725152 | 3.285488 | 120.4823 | 8.240305 | 67.67759
Test 6 | 0.7736984 | 3.285488 | 120.7228 | 8.231518 | 67.64564
Test 6 | 0.7753626 | 3.285488 | 120.9638 | 8.212583 | 67.63899
Test 6 | 0.776911 | 3.285488 | 121.2283 | 8.197763 | 67.75793
Test 6 | 0.7782036 | 3.285488 | 121.4936 | 8.188432 | 67.91
Test 6 | 0.7800922 | 3.285488 | 121.7582 | 8.166581 | 68.05765
Test 6 | 0.7816139 | 3.285488 | 122.0019 | 8.151097 | 68.18876
Test 6 | 0.7830589 | 3.285488 | 122.2456 | 8.137261 | 68.32428
Test 6 | 0.7852494 | 3.285488 | 122.5119 | 8.109553 | 68.45413
Test 6 | 0.7869168 | 3.285488 | 122.7572 | 8.09139 | 68.51874
Test 6 | 0.7882159 | 3.285488 | 123.0021 | 8.080831 | 68.53574
Test 6 | 0.7887053 | 3.285488 | 123.2701 | 8.08839 | 68.51178
Test 6 | 0.7896371 | 3.285488 | 123.5374 | 8.08681 | 68.42823
Test 6 | 0.7897819 | 3.285488 | 123.7855 | 8.100079 | 68.41177
Test 6 | 0.7902184 | 3.285488 | 124.0574 | 8.108909 | 68.32356
Test 6 | 0.7901844 | 3.285488 | 124.3274 | 8.127255 | 68.22692
Test 6 | 0.7896487 | 3.285488 | 124.5769 | 8.154615 | 68.09808
Test 6 | 0.7894815 | 3.285488 | 124.8494 | 8.175919 | 67.94544
Test 6 | 0.7894703 | 3.285488 | 125.121 | 8.193939 | 67.78633
Test 6 | 0.7895584 | 3.285488 | 125.371 | 8.208476 | 67.65767
Test 6 | 0.7897301 | 3.285488 | 125.6453 | 8.222861 | 67.50668
Test 6 | 0.7896737 | 3.285488 | 125.9184 | 8.241906 | 67.33292
Test 6 | 0.7893497 | 3.285488 | 126.1721 | 8.265297 | 67.27308
Test 6 | 0.7892739 | 3.285488 | 126.4479 | 8.284954 | 67.1996
Test 6 | 0.7900178 | 3.285488 | 126.6999 | 8.285841 | 67.1409
Test 6 | 0.7911688 | 3.285488 | 126.9527 | 8.278234 | 67.16242
Test 6 | 0.7918037 | 3.285488 | 127.2064 | 8.281474 | 67.20996
Test 6 | 0.7939613 | 3.285488 | 127.4826 | 8.254412 | 67.29589
Test 6 | 0.7960446 | 3.285488 | 127.7369 | 8.227643 | 67.41415
Test 6 | 0.7976468 | 3.285488 | 128.0137 | 8.212382 | 67.51494
Test 6 | 0.7992192 | 3.285488 | 128.2706 | 8.196517 | 67.61768
Test 6 | 0.8007525 | 3.285488 | 128.5485 | 8.182845 | 67.67268
Test 6 | 0.8020336 | 3.285488 | 128.8313 | 8.174672 | 67.76334
Test 6 | 0.8032935 | 3.285488 | 129.1135 | 8.166895 | 67.81135
Test 6 | 0.8040456 | 3.285488 | 129.3973 | 8.169545 | 67.8049
Test 6 | 0.8044532 | 3.285488 | 129.6816 | 8.179196 | 67.78093
Test 6 | 0.8045176 | 3.285488 | 129.9651 | 8.195764 | 67.62829
Test 6 | 0.804472 | 3.285488 | 130.2511 | 8.214733 | 67.54109
Test 6 | 0.8055797 | 3.285488 | 130.5329 | 8.209882 | 67.47197
Test 6 | 0.8061825 | 3.285488 | 130.7958 | 8.214121 | 67.43295
Test 6 | 0.8067314 | 3.285488 | 131.0806 | 8.220806 | 67.40706
Test 6 | 0.8074453 | 3.285488 | 131.3418 | 8.222628 | 67.35838
Test 6 | 0.8079444 | 3.285488 | 131.6305 | 8.230526 | 67.37141
Test 6 | 0.8088596 | 3.285488 | 131.9215 | 8.230065 | 67.39138
Test 6 | 0.8104551 | 3.285488 | 132.2073 | 8.215452 | 67.41792
Test 6 | 0.8115438 | 3.285488 | 132.4716 | 8.209806 | 67.44912
Test 6 | 0.8130093 | 3.285488 | 132.7426 | 8.196965 | 67.48682
Test 6 | 0.8141313 | 3.285488 | 133.0272 | 8.191914 | 67.51905
Test 6 | 0.8154455 | 3.285488 | 133.3152 | 8.183212 | 67.55684
Test 6 | 0.816133 | 3.285488 | 133.5844 | 8.185925 | 67.5499
Test 6 | 0.8169912 | 3.285488 | 133.8514 | 8.185064 | 67.55684
Test 6 | 0.8178022 | 3.285488 | 134.1194 | 8.185196 | 67.53214
Test 6 | 0.8185135 | 3.285488 | 134.4112 | 8.188754 | 67.52508
Test 6 | 0.8196386 | 3.285488 | 134.7023 | 8.18397 | 67.57472
Test 6 | 0.8208554 | 3.285488 | 134.9732 | 8.176139 | 67.55941
Test 6 | 0.8214677 | 3.285488 | 135.2704 | 8.181926 | 67.58321
Test 6 | 0.8223968 | 3.285488 | 135.5664 | 8.181314 | 67.53492
Test 6 | 0.8231145 | 3.285488 | 135.8609 | 8.184793 | 67.52148
Test 6 | 0.8239482 | 3.285488 | 136.1343 | 8.184678 | 67.50135
Test 6 | 0.825005 | 3.285488 | 136.4318 | 8.181567 | 67.50652
Test 6 | 0.825749 | 3.285488 | 136.7045 | 8.183151 | 67.49064
Test 6 | 0.8260625 | 3.285488 | 137.001 | 8.194675 | 67.44542
Test 6 | 0.8266408 | 3.285488 | 137.2741 | 8.199524 | 67.3611
Test 6 | 0.8270702 | 3.285488 | 137.572 | 8.208793 | 67.30849
Test 6 | 0.8280118 | 3.285488 | 137.847 | 8.206506 | 67.31955
Test 6 | 0.8287439 | 3.285488 | 138.1489 | 8.209951 | 67.3177
Test 6 | 0.8295562 | 3.285488 | 138.4505 | 8.211769 | 67.27883
Test 6 | 0.8302217 | 3.285488 | 138.7552 | 8.216652 | 67.27087
Test 6 | 0.8317651 | 3.285488 | 139.0581 | 8.204058 | 67.29916
Test 6 | 0.8338444 | 3.285488 | 139.3552 | 8.180635 | 67.39724
Test 6 | 0.8351918 | 3.285488 | 139.6604 | 8.17212 | 67.4561
Test 6 | 0.8364928 | 3.285488 | 139.9643 | 8.164446 | 67.5118
Test 6 | 0.8376301 | 3.285488 | 140.2445 | 8.158591 | 67.51006
Test 6 | 0.8383882 | 3.285488 | 140.5507 | 8.161623 | 67.49611
Test 6 | 0.8390058 | 3.285488 | 140.8582 | 8.167445 | 67.53855
Test 6 | 0.8401699 | 3.285488 | 141.1402 | 8.16113 | 67.56882
Test 6 | 0.8408334 | 3.285488 | 141.4496 | 8.166123 | 67.54462
Test 6 | 0.8412276 | 3.285488 | 141.7311 | 8.174704 | 67.40838
Test 6 | 0.8408069 | 3.285488 | 142.039 | 8.200665 | 67.27437
Test 6 | 0.841406 | 3.285488 | 142.3228 | 8.205354 | 67.18004
Test 6 | 0.8416468 | 3.285488 | 142.6343 | 8.218607 | 67.07465
Test 6 | 0.8420554 | 3.285488 | 142.9478 | 8.228678 | 67.0581
Test 6 | 0.8430292 | 3.285488 | 143.2604 | 8.227632 | 67.04929
Test 6 | 0.8441076 | 3.285488 | 143.5729 | 8.224525 | 67.0371
Test 6 | 0.8449806 | 3.285488 | 143.861 | 8.224009 | 67.0702
Test 6 | 0.846172 | 3.285488 | 144.1721 | 8.218597 | 67.09248
Test 6 | 0.8480354 | 3.285488 | 144.491 | 8.200624 | 67.18513
Test 6 | 0.8501235 | 3.285488 | 144.7809 | 8.176757 | 67.33411
Test 6 | 0.8525081 | 3.285488 | 145.0988 | 8.148931 | 67.45935
Test 6 | 0.855019 | 3.285488 | 145.4103 | 8.118531 | 67.5876
Test 6 | 0.8564814 | 3.285488 | 145.7016 | 8.107038 | 67.6317
Test 6 | 0.8576718 | 3.285488 | 145.9931 | 8.100729 | 67.70428
Test 6 | 0.8583786 | 3.285488 | 146.289 | 8.103782 | 67.69998
Test 6 | 0.8587892 | 3.285488 | 146.6069 | 8.113629 | 67.68158
Test 6 | 0.85952 | 3.285488 | 146.9284 | 8.117601 | 67.68451
Test 6 | 0.859913 | 3.285488 | 147.2469 | 8.127762 | 67.58226
Test 6 | 0.8599052 | 3.285488 | 147.5443 | 8.144328 | 67.51032
Test 6 | 0.8605777 | 3.285488 | 147.8674 | 8.149412 | 67.42296
Test 6 | 0.8612067 | 3.285488 | 148.1896 | 8.15524 | 67.38928
Test 6 | 0.8621657 | 3.285488 | 148.517 | 8.155086 | 67.34337
Test 6 | 0.8631518 | 3.285488 | 148.8395 | 8.154134 | 67.36069
Test 6 | 0.864787 | 3.285488 | 149.1369 | 8.139557 | 67.43233
Test 6 | 0.8655438 | 3.285488 | 149.4348 | 8.141557 | 67.46737
Test 6 | 0.8663688 | 3.285488 | 149.7621 | 8.143856 | 67.51771
Test 6 | 0.8676235 | 3.285488 | 150.0869 | 8.137931 | 67.53529
Test 6 | 0.8692817 | 3.285488 | 150.3861 | 8.123076 | 67.50259
Test 6 | 0.8704814 | 3.285488 | 150.7152 | 8.118432 | 67.55505
Test 6 | 0.8714839 | 3.285488 | 151.0182 | 8.116043 | 67.55545
Test 6 | 0.8732365 | 3.285488 | 151.3444 | 8.100964 | 67.54759
Test 6 | 0.8744357 | 3.285488 | 151.6475 | 8.094937 | 67.59007
Test 6 | 0.8751959 | 3.285488 | 151.9823 | 8.098719 | 67.65929
Test 6 | 0.8769351 | 3.285488 | 152.3099 | 8.084018 | 67.71747
Test 6 | 0.8779579 | 3.285488 | 152.6151 | 8.081351 | 67.80258
Test 6 | 0.87871 | 3.285488 | 152.9196 | 8.083623 | 67.81163
Test 6 | 0.8798944 | 3.285488 | 153.2533 | 8.079465 | 67.80482
Test 6 | 0.881046 | 3.285488 | 153.5873 | 8.07592 | 67.72948
Test 6 | 0.8813009 | 3.285488 | 153.9231 | 8.088899 | 67.65209
Test 6 | 0.8810383 | 3.285488 | 154.2591 | 8.11139 | 67.49611
Test 6 | 0.8811728 | 3.285488 | 154.568 | 8.125151 | 67.35293
Test 6 | 0.880991 | 3.285488 | 154.9031 | 8.146122 | 67.2564
Test 6 | 0.8807469 | 3.285488 | 155.2124 | 8.166916 | 67.1825
Test 6 | 0.8812187 | 3.285488 | 155.5224 | 8.174469 | 67.1421
Test 6 | 0.8819806 | 3.285488 | 155.835 | 8.176754 | 67.13251
Test 6 | 0.8832287 | 3.285488 | 156.1735 | 8.171373 | 67.13811
Test 6 | 0.884584 | 3.285488 | 156.4862 | 8.16266 | 67.14735
Test 6 | 0.8866885 | 3.285488 | 156.7989 | 8.140191 | 67.23896
Test 6 | 0.8887465 | 3.285488 | 157.1399 | 8.120162 | 67.36857
Test 6 | 0.8908975 | 3.285488 | 157.4812 | 8.098551 | 67.43726
Test 6 | 0.8929429 | 3.285488 | 157.7977 | 8.077689 | 67.53884
Test 6 | 0.8944207 | 3.285488 | 158.1432 | 8.068651 | 67.6791
Test 6 | 0.8956926 | 3.285488 | 158.4591 | 8.061821 | 67.73963
Test 6 | 0.8965989 | 3.285488 | 158.8042 | 8.063051 | 67.80143
Test 6 | 0.8974976 | 3.285488 | 159.1218 | 8.063005 | 67.8432
Test 6 | 0.8980679 | 3.285488 | 159.4406 | 8.068903 | 67.77494
Test 6 | 0.8986825 | 3.285488 | 159.7896 | 8.075508 | 67.66135
Test 6 | 0.8996574 | 3.285488 | 160.1396 | 8.075666 | 67.61072
Test 6 | 0.9004152 | 3.285488 | 160.4587 | 8.078145 | 67.56271
Test 6 | 0.9006362 | 3.285488 | 160.7785 | 8.090271 | 67.48199
Test 6 | 0.9010624 | 3.285488 | 161.0994 | 8.098753 | 67.42039
Test 6 | 0.9018156 | 3.285488 | 161.45 | 8.102823 | 67.41893
Test 6 | 0.9027165 | 3.285488 | 161.7749 | 8.102932 | 67.42628
Test 6 | 0.9041172 | 3.285488 | 162.1278 | 8.095465 | 67.44022
Test 6 | 0.9054134 | 3.285488 | 162.4807 | 8.089876 | 67.46306
Test 6 | 0.9062692 | 3.285488 | 162.8076 | 8.09085 | 67.4876
Test 6 | 0.9071037 | 3.285488 | 163.1315 | 8.092037 | 67.3909
Test 6 | 0.9079823 | 3.285488 | 163.4886 | 8.094062 | 67.39822
Test 6 | 0.9089999 | 3.285488 | 163.8455 | 8.09358 | 67.35537
Test 6 | 0.9095528 | 3.285488 | 164.202 | 8.101337 | 67.33643
Test 6 | 0.9102846 | 3.285488 | 164.5324 | 8.104586 | 67.27531
Test 6 | 0.9102793 | 3.285488 | 164.894 | 8.122493 | 67.2389
Test 6 | 0.9108141 | 3.285488 | 165.2562 | 8.130781 | 67.13932
Test 6 | 0.9115439 | 3.285488 | 165.6176 | 8.135517 | 67.13762
Test 6 | 0.9127116 | 3.285488 | 165.9797 | 8.132456 | 67.1339
Test 6 | 0.9138684 | 3.285488 | 166.3426 | 8.129617 | 67.13601
Test 6 | 0.9147745 | 3.285488 | 166.6753 | 8.129749 | 67.10728
Test 6 | 0.9152072 | 3.285488 | 167.0396 | 8.139814 | 67.09895
Test 6 | 0.9157117 | 3.285488 | 167.3739 | 8.147118 | 67.06107
Test 6 | 0.917193 | 3.285488 | 167.7376 | 8.138473 | 67.01501
Test 6 | 0.9181634 | 3.285488 | 168.0725 | 8.137494 | 67.01612
Test 6 | 0.9186224 | 3.285488 | 168.4089 | 8.145634 | 66.99051
Test 6 | 0.9192713 | 3.285488 | 168.7446 | 8.150355 | 66.94829
Test 6 | 0.9199429 | 3.285488 | 169.0813 | 8.154695 | 66.9215
Test 6 | 0.9209357 | 3.285488 | 169.4465 | 8.154697 | 66.90541
Test 6 | 0.9222726 | 3.285488 | 169.8171 | 8.148857 | 66.91844
Test 6 | 0.9233149 | 3.285488 | 170.1591 | 8.146843 | 66.92436
Test 6 | 0.9244495 | 3.285488 | 170.5343 | 8.144778 | 66.97747
Test 6 | 0.9261445 | 3.285488 | 170.9046 | 8.132616 | 66.94911
Test 6 | 0.9272205 | 3.285488 | 171.2798 | 8.131562 | 66.96914
Test 6 | 0.9285189 | 3.285488 | 171.654 | 8.126554 | 67.0103
Test 6 | 0.9295157 | 3.285488 | 172.0278 | 8.126793 | 67.01076
Test 6 | 0.9306394 | 3.285488 | 172.3716 | 8.123378 | 67.01234
Test 6 | 0.9313848 | 3.285488 | 172.7466 | 8.12803 | 67.03345
Test 6 | 0.932533 | 3.285488 | 173.0943 | 8.124341 | 67.03269
Test 6 | 0.9335025 | 3.285488 | 173.4732 | 8.125224 | 67.00879
Test 6 | 0.9342558 | 3.285488 | 173.8513 | 8.129809 | 66.98311
Test 6 | 0.9352804 | 3.285488 | 174.1996 | 8.128257 | 67.01557
Test 6 | 0.9366053 | 3.285488 | 174.5838 | 8.123154 | 66.9664
Test 6 | 0.9377294 | 3.285488 | 174.9624 | 8.121262 | 66.97325
Test 6 | 0.9391089 | 3.285488 | 175.3457 | 8.115159 | 66.9808
Test 6 | 0.9397453 | 3.285488 | 175.7339 | 8.122118 | 66.97166
Test 6 | 0.9408098 | 3.285488 | 176.1116 | 8.121161 | 66.94887
Test 6 | 0.9411893 | 3.285488 | 176.4683 | 8.131051 | 66.93171
Test 6 | 0.9420576 | 3.285488 | 176.8524 | 8.133731 | 66.88762
Test 6 | 0.9429925 | 3.285488 | 177.2072 | 8.133902 | 66.87817
Test 6 | 0.9443397 | 3.285488 | 177.5816 | 8.127846 | 66.84607
Test 6 | 0.9451827 | 3.285488 | 177.9363 | 8.12956 | 66.89528
Test 6 | 0.9466782 | 3.285488 | 178.3242 | 8.121562 | 66.8776
Test 6 | 0.9476495 | 3.285488 | 178.6811 | 8.121142 | 66.90318
Test 6 | 0.9489682 | 3.285488 | 179.0676 | 8.116106 | 66.9053
Test 6 | 0.9495574 | 3.285488 | 179.4289 | 8.122388 | 66.96554
Test 6 | 0.9510674 | 3.285488 | 179.7871 | 8.112781 | 67.00095
Test 6 | 0.9523199 | 3.285488 | 180.1804 | 8.109157 | 67.03194
Test 6 | 0.9538501 | 3.285488 | 180.5729 | 8.100771 | 67.04557
Test 6 | 0.9553171 | 3.285488 | 180.9688 | 8.093613 | 67.07666
Test 6 | 0.9567715 | 3.285488 | 181.3658 | 8.086728 | 67.03458
Test 6 | 0.9584806 | 3.285488 | 181.7613 | 8.075487 | 67.09264
Test 6 | 0.9603128 | 3.285488 | 182.1587 | 8.062287 | 67.19623
Test 6 | 0.9618564 | 3.285488 | 182.5589 | 8.054089 | 67.29536
Test 6 | 0.9636473 | 3.285488 | 182.9574 | 8.041695 | 67.39752
Test 6 | 0.9653671 | 3.285488 | 183.3223 | 8.02905 | 67.50231
Test 6 | 0.9673191 | 3.285488 | 183.688 | 8.012632 | 67.56795
Test 6 | 0.9686781 | 3.285488 | 184.0882 | 8.007574 | 67.61513
Test 6 | 0.9702318 | 3.285488 | 184.4918 | 7.999447 | 67.59803
Test 6 | 0.9713878 | 3.285488 | 184.8943 | 7.997832 | 67.58988
Test 6 | 0.9720379 | 3.285488 | 185.2626 | 8.003046 | 67.5177
Test 6 | 0.9719413 | 3.285488 | 185.6623 | 8.021907 | 67.4229
Test 6 | 0.9720946 | 3.285488 | 186.0716 | 8.037053 | 67.26874
Test 6 | 0.9714716 | 3.285488 | 186.444 | 8.063472 | 67.16599
Test 6 | 0.9709722 | 3.285488 | 186.8521 | 8.089437 | 67.02211
Test 6 | 0.9703941 | 3.285488 | 187.2631 | 8.116893 | 66.91654
Test 6 | 0.9708616 | 3.285488 | 187.6728 | 8.126818 | 66.82057
Test 6 | 0.9722158 | 3.285488 | 188.0769 | 8.121646 | 66.77983
Test 6 | 0.9734041 | 3.285488 | 188.4581 | 8.118248 | 66.73215
Test 6 | 0.975122 | 3.285488 | 188.8664 | 8.107194 | 66.80342
Test 6 | 0.9771265 | 3.285488 | 189.2781 | 8.09157 | 66.90039
Test 6 | 0.9787719 | 3.285488 | 189.6555 | 8.080463 | 66.96237
Test 6 | 0.9806134 | 3.285488 | 190.0366 | 8.066323 | 67.0601
Test 6 | 0.9823638 | 3.285488 | 190.4502 | 8.055095 | 67.19797
Test 6 | 0.983714 | 3.285488 | 190.832 | 8.049102 | 67.23286
Test 6 | 0.9851579 | 3.285488 | 191.2489 | 8.043056 | 67.22526
Test 6 | 0.9862639 | 3.285488 | 191.6682 | 8.042621 | 67.23701
Test 6 | 0.9872572 | 3.285488 | 192.0875 | 8.044006 | 67.18873
Test 6 | 0.9877859 | 3.285488 | 192.5047 | 8.052849 | 67.05556
Test 6 | 0.9879106 | 3.285488 | 192.8927 | 8.067043 | 66.99959
Test 6 | 0.9882421 | 3.285488 | 193.3139 | 8.079235 | 66.97623
Test 6 | 0.9888192 | 3.285488 | 193.7423 | 8.087692 | 66.86729
Test 6 | 0.9897035 | 3.285488 | 194.1623 | 8.090748 | 66.85495
Test 6 | 0.9906578 | 3.285488 | 194.5862 | 8.092796 | 66.84393
Test 6 | 0.9916343 | 3.285488 | 194.9776 | 8.093112 | 66.83812
Test 6 | 0.9928717 | 3.285488 | 195.3988 | 8.090393 | 66.80089
Test 6 | 0.9940895 | 3.285488 | 195.7912 | 8.08679 | 66.81849
Test 6 | 0.9955927 | 3.285488 | 196.2172 | 8.079928 | 66.86609
Test 6 | 0.9975249 | 3.285488 | 196.6125 | 8.064872 | 66.89921
Test 6 | 0.9982983 | 3.285488 | 197.042 | 8.069972 | 66.97843
Test 6 | 0.9994929 | 3.285488 | 197.4354 | 8.066768 | 66.98484
Test 6 | 0.999632 | 3.285488 | 197.8676 | 8.082177 | 66.90464
Test 6 | 0.9997957 | 3.285488 | 198.3029 | 8.097303 | 66.78316
Test 6 | 1.000227 | 3.285488 | 198.7279 | 8.10766 | 66.71609
Test 6 | 1.000757 | 3.285488 | 199.1269 | 8.115341 | 66.6197
Test 6 | 1.001002 | 3.285488 | 199.5627 | 8.129111 | 66.50175
Test 6 | 1.000573 | 3.285488 | 199.9983 | 8.153854 | 66.31911
Test 6 | 1.000295 | 3.285488 | 200.4332 | 8.176117 | 66.15156
Test 6 | 1.000072 | 3.285488 | 200.872 | 8.197683 | 66.01821
Test 6 | 1.000553 | 3.285488 | 201.3008 | 8.207281 | 66.01405
Test 6 | 1.002141 | 3.285488 | 201.7027 | 8.197621 | 66.07682
Test 6 | 1.004393 | 3.285488 | 202.1563 | 8.179252 | 66.14394
Test 6 | 1.006359 | 3.285488 | 202.5865 | 8.164669 | 66.26956
Test 6 | 1.008431 | 3.285488 | 202.9899 | 8.14735 | 66.34944
Test 6 | 1.010172 | 3.285488 | 203.4091 | 8.136054 | 66.41287
Test 6 | 1.012849 | 3.285488 | 203.8404 | 8.110251 | 66.57725
Test 6 | 1.015121 | 3.285488 | 204.2512 | 8.090267 | 66.72013
Test 6 | 1.017965 | 3.285488 | 204.6922 | 8.062498 | 66.86768
Test 6 | 1.019871 | 3.285488 | 205.1003 | 8.048411 | 66.98767
Test 6 | 1.022425 | 3.285488 | 205.5459 | 8.025637 | 67.08499
Test 6 | 1.024081 | 3.285488 | 206.0022 | 8.017468 | 67.15019
Test 6 | 1.025595 | 3.285488 | 206.447 | 8.011064 | 67.23407
Test 6 | 1.02798 | 3.285488 | 206.8587 | 7.989848 | 67.33743
Test 6 | 1.029838 | 3.285488 | 207.2719 | 7.976948 | 67.44911
Test 6 | 1.031787 | 3.285488 | 207.7212 | 7.964059 | 67.45358
Test 6 | 1.033515 | 3.285488 | 208.1364 | 7.953322 | 67.54437
Test 6 | 1.0354 | 3.285488 | 208.5872 | 7.941542 | 67.62996
Test 6 | 1.036654 | 3.285488 | 209.0452 | 7.939737 | 67.60415
Test 6 | 1.036965 | 3.285488 | 209.4972 | 7.952131 | 67.52631
Test 6 | 1.037327 | 3.285488 | 209.9593 | 7.964118 | 67.42031
Test 6 | 1.037384 | 3.285488 | 210.4184 | 7.980652 | 67.28412
Test 6 | 1.037295 | 3.285488 | 210.8793 | 7.999504 | 67.14557
Test 6 | 1.037134 | 3.285488 | 211.3051 | 8.018154 | 67.09273
Test 6 | 1.036965 | 3.285488 | 211.7586 | 8.03798 | 66.96038
Test 6 | 1.036742 | 3.285488 | 212.2253 | 8.059156 | 66.8194
Test 6 | 1.037132 | 3.285488 | 212.6504 | 8.069221 | 66.71158
Test 6 | 1.038021 | 3.285488 | 213.1123 | 8.072911 | 66.68964
Test 6 | 1.039797 | 3.285488 | 213.5376 | 8.061417 | 66.69074
Test 6 | 1.040973 | 3.285488 | 213.9645 | 8.05929 | 66.75902
Test 6 | 1.043004 | 3.285488 | 214.4328 | 8.045504 | 66.76404
Test 6 | 1.044229 | 3.285488 | 214.8951 | 8.043946 | 66.83423
Test 6 | 1.04529 | 3.285488 | 215.3254 | 8.043686 | 66.85376
Test 6 | 1.047022 | 3.285488 | 215.8004 | 8.034785 | 66.86739
Test 6 | 1.047994 | 3.285488 | 216.2702 | 8.037353 | 66.84875
Test 6 | 1.049105 | 3.285488 | 216.7433 | 8.037886 | 66.87238
Test 6 | 1.050489 | 3.285488 | 217.1754 | 8.032698 | 66.83316
Test 6 | 1.051461 | 3.285488 | 217.6095 | 8.033883 | 66.82452
Test 6 | 1.052909 | 3.285488 | 218.0801 | 8.029129 | 66.77903
Test 6 | 1.053205 | 3.285488 | 218.5157 | 8.040637 | 66.78126
Test 6 | 1.05425 | 3.285488 | 218.9531 | 8.040779 | 66.78484
Test 6 | 1.055111 | 3.285488 | 219.4314 | 8.045188 | 66.75048
Test 6 | 1.055864 | 3.285488 | 219.8714 | 8.049836 | 66.73682
Test 6 | 1.056953 | 3.285488 | 220.3515 | 8.050798 | 66.78586
Test 6 | 1.058261 | 3.285488 | 220.8385 | 8.048649 | 66.72242
Test 6 | 1.059025 | 3.285488 | 221.3056 | 8.054039 | 66.65222
Test 6 | 1.059827 | 3.285488 | 221.7559 | 8.058217 | 66.5964
Test 6 | 1.059818 | 3.285488 | 222.2036 | 8.074631 | 66.50955
Test 6 | 1.060027 | 3.285488 | 222.6847 | 8.088912 | 66.41579
Test 6 | 1.060665 | 3.285488 | 223.1297 | 8.095332 | 66.38276
Test 6 | 1.061193 | 3.285488 | 223.5751 | 8.103425 | 66.33054
Test 6 | 1.061609 | 3.285488 | 224.0213 | 8.113229 | 66.25247
Test 6 | 1.06182 | 3.285488 | 224.5094 | 8.127676 | 66.19128
Test 6 | 1.062739 | 3.285488 | 224.9599 | 8.12991 | 66.14182
Test 6 | 1.064099 | 3.285488 | 225.4376 | 8.126362 | 66.11857
Test 6 | 1.065367 | 3.285488 | 225.9082 | 8.123955 | 66.11737
Test 6 | 1.067116 | 3.285488 | 226.3807 | 8.11429 | 66.16454
Test 6 | 1.069023 | 3.285488 | 226.8318 | 8.101465 | 66.22429
Test 6 | 1.07043 | 3.285488 | 227.2924 | 8.096597 | 66.27837
Test 6 | 1.072461 | 3.285488 | 227.7812 | 8.083295 | 66.37957
Test 6 | 1.074416 | 3.285488 | 228.2483 | 8.070424 | 66.46331
Test 6 | 1.076148 | 3.285488 | 228.7055 | 8.06059 | 66.53334
Test 6 | 1.078155 | 3.285488 | 229.1895 | 8.047591 | 66.58346
Test 6 | 1.079887 | 3.285488 | 229.6505 | 8.037945 | 66.66435
Test 6 | 1.081672 | 3.285488 | 230.153 | 8.02896 | 66.66365
Test 6 | 1.083018 | 3.285488 | 230.6568 | 8.026554 | 66.63322
Test 6 | 1.083603 | 3.285488 | 231.1618 | 8.035439 | 66.55225
Test 6 | 1.083749 | 3.285488 | 231.6228 | 8.0493 | 66.45429
Test 6 | 1.084003 | 3.285488 | 232.1241 | 8.062943 | 66.36137
Test 6 | 1.084042 | 3.285488 | 232.59 | 8.078531 | 66.31161
Test 6 | 1.084165 | 3.285488 | 233.0539 | 8.092812 | 66.27063
Test 6 | 1.08454 | 3.285488 | 233.5644 | 8.104938 | 66.19212
Test 6 | 1.085144 | 3.285488 | 234.0293 | 8.112033 | 66.09993
Test 6 | 1.08607 | 3.285488 | 234.5012 | 8.114525 | 66.06605
Test 6 | 1.08758 | 3.285488 | 235.0136 | 8.1097 | 66.06006
Test 6 | 1.089753 | 3.285488 | 235.5261 | 8.094997 | 66.14514
Test 6 | 1.091986 | 3.285488 | 236.0417 | 8.079577 | 66.23382
Test 6 | 1.094063 | 3.285488 | 236.5536 | 8.066386 | 66.28024
Test 6 | 1.095605 | 3.285488 | 237.0676 | 8.061164 | 66.31987
Test 6 | 1.09696 | 3.285488 | 237.5862 | 8.058861 | 66.3702
Test 6 | 1.098712 | 3.285488 | 238.0676 | 8.049458 | 66.4099
Test 6 | 1.099967 | 3.285488 | 238.5856 | 8.048573 | 66.42833
Test 6 | 1.101023 | 3.285488 | 239.1101 | 8.050803 | 66.44939
Test 6 | 1.102648 | 3.285488 | 239.626 | 8.044403 | 66.4103
Test 6 | 1.103603 | 3.285488 | 240.1497 | 8.048033 | 66.39246
Test 6 | 1.10487 | 3.285488 | 240.6302 | 8.045668 | 66.42044
Test 6 | 1.10672 | 3.285488 | 241.1557 | 8.036301 | 66.40082
Test 6 | 1.108102 | 3.285488 | 241.685 | 8.033858 | 66.4492
Test 6 | 1.109269 | 3.285488 | 242.2046 | 8.034203 | 66.42656
Test 6 | 1.110163 | 3.285488 | 242.6919 | 8.03741 | 66.43833
Test 6 | 1.111285 | 3.285488 | 243.177 | 8.037208 | 66.43886
Test 6 | 1.112106 | 3.285488 | 243.7115 | 8.042998 | 66.40173
Test 6 | 1.113077 | 3.285488 | 244.2413 | 8.046422 | 66.38041
Test 6 | 1.114145 | 3.285488 | 244.7763 | 8.048592 | 66.31978
Test 6 | 1.11431 | 3.285488 | 245.2647 | 8.062261 | 66.21875
Test 6 | 1.114954 | 3.285488 | 245.7996 | 8.070519 | 66.12648
Test 6 | 1.115319 | 3.285488 | 246.3424 | 8.083045 | 66.0583
Test 6 | 1.115692 | 3.285488 | 246.8755 | 8.095115 | 66.04422
Test 6 | 1.116298 | 3.285488 | 247.3692 | 8.102503 | 66.02032
Test 6 | 1.11748 | 3.285488 | 247.8648 | 8.101569 | 65.99245
Test 6 | 1.119442 | 3.285488 | 248.4068 | 8.09085 | 66.06001
Test 6 | 1.121231 | 3.285488 | 248.9465 | 8.082575 | 66.09314
Test 6 | 1.1233 | 3.285488 | 249.443 | 8.068892 | 66.16021
Test 6 | 1.125938 | 3.285488 | 249.9421 | 8.047187 | 66.28767
Test 6 | 1.129396 | 3.285488 | 250.4877 | 8.015447 | 66.49501
Test 6 | 1.132961 | 3.285488 | 250.988 | 7.980991 | 66.7041
Test 6 | 1.137095 | 3.285488 | 251.5366 | 7.940388 | 66.9139
Test 6 | 1.140098 | 3.285488 | 252.0893 | 7.915966 | 67.15612
Test 6 | 1.143225 | 3.285488 | 252.6431 | 7.890019 | 67.30263
Test 6 | 1.145409 | 3.285488 | 253.1981 | 7.877223 | 67.42264
Test 6 | 1.147226 | 3.285488 | 253.7535 | 7.869517 | 67.49086
Test 6 | 1.148906 | 3.285488 | 254.306 | 7.8636 | 67.49939
Test 6 | 1.149695 | 3.285488 | 254.861 | 7.869945 | 67.36391
Test 6 | 1.149028 | 3.285488 | 255.3698 | 7.894823 | 67.17937
Test 6 | 1.148219 | 3.285488 | 255.8813 | 7.921783 | 66.98951
Test 6 | 1.146879 | 3.285488 | 256.3918 | 7.956144 | 66.76151
Test 6 | 1.145639 | 3.285488 | 256.9515 | 7.990782 | 66.5149
Test 6 | 1.144539 | 3.285488 | 257.5145 | 8.023691 | 66.33501
Test 6 | 1.143659 | 3.285488 | 258.0281 | 8.052071 | 66.16664
Test 6 | 1.143347 | 3.285488 | 258.5423 | 8.072526 | 66.02014
Test 6 | 1.143083 | 3.285488 | 259.0607 | 8.092453 | 65.88254
Test 6 | 1.143575 | 3.285488 | 259.6263 | 8.103138 | 65.79253
Test 6 | 1.145133 | 3.285488 | 260.1429 | 8.097184 | 65.77549
Test 6 | 1.146488 | 3.285488 | 260.663 | 8.09421 | 65.77721
Test 6 | 1.147971 | 3.285488 | 261.2314 | 8.090913 | 65.82933
Test 6 | 1.149776 | 3.285488 | 261.7528 | 8.08163 | 65.85738
Test 6 | 1.151563 | 3.285488 | 262.3237 | 8.074137 | 65.93567
Test 6 | 1.153393 | 3.285488 | 262.8485 | 8.064636 | 66.01836
Test 6 | 1.155397 | 3.285488 | 263.3733 | 8.052732 | 66.10803
Test 6 | 1.158219 | 3.285488 | 263.9521 | 8.031154 | 66.22104
Test 6 | 1.160361 | 3.285488 | 264.5266 | 8.018948 | 66.30023
Test 6 | 1.16185 | 3.285488 | 265.0559 | 8.014409 | 66.3092
Test 6 | 1.163629 | 3.285488 | 265.5836 | 8.00582 | 66.31711
Test 6 | 1.165677 | 3.285488 | 266.1652 | 7.995191 | 66.34189
Test 6 | 1.166739 | 3.285488 | 266.697 | 7.996585 | 66.36482
Test 6 | 1.168044 | 3.285488 | 267.2787 | 7.996133 | 66.35035
Test 6 | 1.168694 | 3.285488 | 267.865 | 8.004762 | 66.29165
Test 6 | 1.168937 | 3.285488 | 268.4488 | 8.018874 | 66.23523
Test 6 | 1.170359 | 3.285488 | 269.035 | 8.016865 | 66.22841
Test 6 | 1.171544 | 3.285488 | 269.578 | 8.016801 | 66.24764
Test 6 | 1.173227 | 3.285488 | 270.1704 | 8.011391 | 66.26787
Test 6 | 1.174676 | 3.285488 | 270.748 | 8.008723 | 66.26275
Test 6 | 1.176138 | 3.285488 | 271.2939 | 8.004927 | 66.23247
Test 6 | 1.178013 | 3.285488 | 271.8886 | 7.996955 | 66.27661
Test 6 | 1.180151 | 3.285488 | 272.4821 | 7.985408 | 66.37341
Test 6 | 1.182814 | 3.285488 | 273.0778 | 7.966865 | 66.46994
Test 6 | 1.184907 | 3.285488 | 273.6232 | 7.954598 | 66.54376
Test 6 | 1.185969 | 3.285488 | 274.2197 | 7.957673 | 66.56594
Test 6 | 1.187314 | 3.285488 | 274.7688 | 7.955543 | 66.57812
Test 6 | 1.188856 | 3.285488 | 275.353 | 7.951795 | 66.59669
Test 6 | 1.190581 | 3.285488 | 275.9596 | 7.946236 | 66.5949
Test 6 | 1.192075 | 3.285488 | 276.5624 | 7.943647 | 66.62772
Test 6 | 1.193745 | 3.285488 | 277.1651 | 7.938696 | 66.60434
Test 6 | 1.194563 | 3.285488 | 277.7195 | 7.943689 | 66.57897
Test 6 | 1.196106 | 3.285488 | 278.3231 | 7.940431 | 66.55174
Test 6 | 1.197301 | 3.285488 | 278.9316 | 7.941906 | 66.56398
Test 6 | 1.198967 | 3.285488 | 279.537 | 7.937041 | 66.60619
Test 6 | 1.201524 | 3.285488 | 280.0948 | 7.919062 | 66.7101
Test 6 | 1.203878 | 3.285488 | 280.6548 | 7.903896 | 66.81048
Test 6 | 1.206115 | 3.285488 | 281.2673 | 7.891788 | 66.94169
Test 6 | 1.20785 | 3.285488 | 281.8824 | 7.886352 | 66.9198
Test 6 | 1.209332 | 3.285488 | 282.4456 | 7.88275 | 66.92685
Test 6 | 1.210949 | 3.285488 | 283.0593 | 7.878795 | 66.92036
Test 6 | 1.211163 | 3.285488 | 283.6235 | 7.891703 | 66.83084
Test 6 | 1.211666 | 3.285488 | 284.2412 | 7.902326 | 66.72193
Test 6 | 1.210308 | 3.285488 | 284.8608 | 7.937339 | 66.52093
Test 6 | 1.208625 | 3.285488 | 285.4329 | 7.975438 | 66.29449
Test 6 | 1.207758 | 3.285488 | 286.0487 | 8.004131 | 66.14598
Test 6 | 1.208145 | 3.285488 | 286.6215 | 8.015016 | 66.01896
Test 6 | 1.209181 | 3.285488 | 287.2479 | 8.018773 | 66.0293
Test 6 | 1.210541 | 3.285488 | 287.8212 | 8.016738 | 66.00807
Test 6 | 1.213233 | 3.285488 | 288.4491 | 7.998618 | 66.0305
Test 6 | 1.215524 | 3.285488 | 289.0266 | 7.984447 | 66.1237
Test 6 | 1.218617 | 3.285488 | 289.6568 | 7.961284 | 66.27239
Test 6 | 1.223175 | 3.285488 | 290.2939 | 7.919449 | 66.52568
Test 6 | 1.225685 | 3.285488 | 290.8768 | 7.902872 | 66.68635
Test 6 | 1.228068 | 3.285488 | 291.5026 | 7.889175 | 66.76578
Test 6 | 1.229496 | 3.285488 | 292.1396 | 7.888057 | 66.83286
Test 6 | 1.230761 | 3.285488 | 292.7241 | 7.887598 | 66.75083
Test 6 | 1.230798 | 3.285488 | 293.3136 | 7.903015 | 66.67724
Test 6 | 1.231234 | 3.285488 | 293.9503 | 7.914553 | 66.56606
Test 6 | 1.231501 | 3.285488 | 294.537 | 7.926912 | 66.45533
Test 6 | 1.231697 | 3.285488 | 295.1776 | 7.941626 | 66.31868
Test 6 | 1.231191 | 3.285488 | 295.7696 | 7.9641 | 66.1609
Test 6 | 1.231876 | 3.285488 | 296.4213 | 7.972775 | 66.11718
Test 6 | 1.231943 | 3.285488 | 297.0137 | 7.987833 | 66.06086
Test 6 | 1.231617 | 3.285488 | 297.6595 | 8.009445 | 65.93785
Test 6 | 1.232832 | 3.285488 | 298.2617 | 8.009837 | 65.94515
Test 6 | 1.234766 | 3.285488 | 298.9097 | 8.002107 | 65.97144
Test 6 | 1.236554 | 3.285488 | 299.5658 | 7.996502 | 65.94644
Test 6 | 1.238547 | 3.285488 | 300.2023 | 7.987722 | 65.96156
Test 6 | 1.240527 | 3.285488 | 300.8713 | 7.979988 | 66.02347
Test 6 | 1.243002 | 3.285488 | 301.5342 | 7.965759 | 66.07072
Test 6 | 1.244909 | 3.285488 | 302.1756 | 7.958255 | 66.16274
Test 6 | 1.248007 | 3.285488 | 302.7951 | 7.93503 | 66.32347
Test 6 | 1.251107 | 3.285488 | 303.4412 | 7.912603 | 66.51457
Test 6 | 1.254122 | 3.285488 | 304.1054 | 7.891849 | 66.64428
Test 6 | 1.257241 | 3.285488 | 304.7129 | 7.868417 | 66.7846
Test 6 | 1.260584 | 3.285488 | 305.3799 | 7.843875 | 66.89536
Test 6 | 1.263513 | 3.285488 | 305.9898 | 7.823145 | 67.00034
Test 6 | 1.266066 | 3.285488 | 306.6605 | 7.808703 | 67.0654
Test 6 | 1.267394 | 3.285488 | 307.3369 | 7.809535 | 67.10897
Test 6 | 1.268654 | 3.285488 | 307.9968 | 7.810764 | 67.07178
Test 6 | 1.268622 | 3.285488 | 308.6205 | 7.82698 | 67.02574
Test 6 | 1.269055 | 3.285488 | 309.2884 | 7.838562 | 66.94176
Test 6 | 1.269765 | 3.285488 | 309.9599 | 7.846798 | 66.85859
Test 6 | 1.269905 | 3.285488 | 310.5856 | 7.860915 | 66.7579
Test 6 | 1.27041 | 3.285488 | 311.2044 | 7.870309 | 66.66029
Test 6 | 1.270549 | 3.285488 | 311.8816 | 7.885713 | 66.55158
Test 6 | 1.271252 | 3.285488 | 312.5698 | 7.89437 | 66.46871
Test 6 | 1.271931 | 3.285488 | 313.2501 | 7.903104 | 66.405
Test 6 | 1.272275 | 3.285488 | 313.8776 | 7.914666 | 66.34859
Test 6 | 1.27336 | 3.285488 | 314.5644 | 7.918463 | 66.29375
Test 6 | 1.273536 | 3.285488 | 315.2463 | 7.93344 | 66.25133
Test 6 | 1.274039 | 3.285488 | 315.8822 | 7.943168 | 66.15594
Test 6 | 1.274512 | 3.285488 | 316.5117 | 7.953092 | 66.07965
Test 6 | 1.275104 | 3.285488 | 317.2007 | 7.962999 | 66.0003
Test 6 | 1.275358 | 3.285488 | 317.8991 | 7.977353 | 65.91198
Test 6 | 1.276357 | 3.285488 | 318.5971 | 7.982362 | 65.82564
Test 6 | 1.277345 | 3.285488 | 319.2324 | 7.985914 | 65.81409
Test 6 | 1.278987 | 3.285488 | 319.9249 | 7.982696 | 65.83435
Test 6 | 1.280673 | 3.285488 | 320.5675 | 7.97768 | 65.8453
Test 6 | 1.282475 | 3.285488 | 321.2615 | 7.972508 | 65.87339
Test 6 | 1.283729 | 3.285488 | 321.9075 | 7.972934 | 65.8858
Test 6 | 1.285874 | 3.285488 | 322.5549 | 7.962346 | 65.93452
Test 6 | 1.28852 | 3.285488 | 323.2596 | 7.947003 | 65.99929
Test 6 | 1.29068 | 3.285488 | 323.9618 | 7.93762 | 66.08304
Test 6 | 1.292506 | 3.285488 | 324.6758 | 7.932661 | 66.14161
Test 6 | 1.294842 | 3.285488 | 325.3736 | 7.921053 | 66.12659
Test 6 | 1.295611 | 3.285488 | 326.0778 | 7.928776 | 66.09923
Test 6 | 1.296725 | 3.285488 | 326.7388 | 7.931203 | 66.05745
Test 6 | 1.298232 | 3.285488 | 327.4515 | 7.930055 | 66.06451
Test 6 | 1.299898 | 3.285488 | 328.1698 | 7.927092 | 66.09745
Test 6 | 1.301413 | 3.285488 | 328.8812 | 7.925796 | 66.13238
Test 6 | 1.303527 | 3.285488 | 329.5365 | 7.915849 | 66.18205
Test 6 | 1.305714 | 3.285488 | 330.1934 | 7.905076 | 66.23659
Test 6 | 1.307856 | 3.285488 | 330.8525 | 7.894939 | 66.27449
Test 6 | 1.309404 | 3.285488 | 331.5167 | 7.89209 | 66.31856
Test 6 | 1.31239 | 3.285488 | 332.2393 | 7.873339 | 66.40396
Test 6 | 1.315125 | 3.285488 | 332.9686 | 7.857835 | 66.48627
Test 6 | 1.317336 | 3.285488 | 333.7005 | 7.848704 | 66.55922
Test 6 | 1.318786 | 3.285488 | 334.4295 | 7.848554 | 66.55533
Test 6 | 1.319983 | 3.285488 | 335.098 | 7.849983 | 66.53456
Test 6 | 1.320814 | 3.285488 | 335.8295 | 7.857232 | 66.50061
Test 6 | 1.322708 | 3.285488 | 336.5707 | 7.852037 | 66.5236
Test 6 | 1.324556 | 3.285488 | 337.309 | 7.847316 | 66.56691
Test 6 | 1.325722 | 3.285488 | 338.0453 | 7.850616 | 66.53447
Test 6 | 1.32695 | 3.285488 | 338.7882 | 7.853316 | 66.51344
Test 6 | 1.32852 | 3.285488 | 339.5246 | 7.851793 | 66.45424
Test 6 | 1.329604 | 3.285488 | 340.2026 | 7.854653 | 66.44771
Test 6 | 1.331053 | 3.285488 | 340.8813 | 7.853196 | 66.46208
Test 6 | 1.332598 | 3.285488 | 341.6302 | 7.852209 | 66.43451
Test 6 | 1.33329 | 3.285488 | 342.3723 | 7.861105 | 66.38112
Test 6 | 1.333182 | 3.285488 | 343.1192 | 7.879524 | 66.2285
Test 6 | 1.33311 | 3.285488 | 343.8663 | 7.897542 | 66.13967
Test 6 | 1.333096 | 3.285488 | 344.5521 | 7.913447 | 66.06129
Test 6 | 1.333117 | 3.285488 | 345.3193 | 7.930824 | 65.91845
Test 6 | 1.33342 | 3.285488 | 346.0509 | 7.944011 | 65.84462
Test 6 | 1.334563 | 3.285488 | 346.8221 | 7.948082 | 65.74754
Test 6 | 1.335699 | 3.285488 | 347.5629 | 7.951518 | 65.72882
Test 6 | 1.336842 | 3.285488 | 348.2628 | 7.95391 | 65.70243
Test 6 | 1.33896 | 3.285488 | 349.0167 | 7.945938 | 65.71843
Test 6 | 1.340951 | 3.285488 | 349.7182 | 7.938279 | 65.79359
Test 6 | 1.343491 | 3.285488 | 350.4697 | 7.92529 | 65.89136
Test 6 | 1.347155 | 3.285488 | 351.1747 | 7.898089 | 66.02157
Test 6 | 1.349782 | 3.285488 | 351.8751 | 7.883072 | 66.13078
Test 6 | 1.351938 | 3.285488 | 352.6442 | 7.875115 | 66.17822
Test 6 | 1.354346 | 3.285488 | 353.4073 | 7.864117 | 66.23613
Test 6 | 1.356376 | 3.285488 | 354.1177 | 7.856363 | 66.26732
Test 6 | 1.358393 | 3.285488 | 354.8941 | 7.850218 | 66.30216
Test 6 | 1.360469 | 3.285488 | 355.6658 | 7.843302 | 66.32534
Test 6 | 1.361852 | 3.285488 | 356.4484 | 7.844598 | 66.33404
Test 6 | 1.36234 | 3.285488 | 357.2186 | 7.855916 | 66.25374
Test 6 | 1.362971 | 3.285488 | 358.0012 | 7.865843 | 66.19547
Test 6 | 1.364346 | 3.285488 | 358.7198 | 7.865751 | 66.20199
Test 6 | 1.366136 | 3.285488 | 359.4374 | 7.860844 | 66.23688
Test 6 | 1.367366 | 3.285488 | 360.2293 | 7.863996 | 66.23489
Test 6 | 1.368264 | 3.285488 | 361.014 | 7.870784 | 66.16842
Test 6 | 1.369585 | 3.285488 | 361.7336 | 7.871263 | 66.11713
Test 6 | 1.370251 | 3.285488 | 362.5243 | 7.880811 | 66.10674
Test 6 | 1.372579 | 3.285488 | 363.2474 | 7.869762 | 66.11985
Test 6 | 1.374478 | 3.285488 | 364.0284 | 7.864906 | 66.1473
Test 6 | 1.375927 | 3.285488 | 364.7609 | 7.864147 | 66.13751
Test 6 | 1.375955 | 3.285488 | 365.5525 | 7.880887 | 66.07025
Test 6 | 1.376628 | 3.285488 | 366.2823 | 7.888904 | 65.99537
Test 6 | 1.377859 | 3.285488 | 367.084 | 7.892046 | 65.99163
Test 6 | 1.379155 | 3.285488 | 367.8166 | 7.892948 | 65.97663
Test 6 | 1.380808 | 3.285488 | 368.6165 | 7.891185 | 65.94574
Test 6 | 1.381978 | 3.285488 | 369.3543 | 7.893592 | 65.88842
Test 6 | 1.3828 | 3.285488 | 370.0939 | 7.899999 | 65.8184
Test 6 | 1.384352 | 3.285488 | 370.8995 | 7.899455 | 65.81671
Test 6 | 1.385513 | 3.285488 | 371.6433 | 7.902036 | 65.82258
Test 6 | 1.38689 | 3.285488 | 372.4543 | 7.903564 | 65.84477
Test 6 | 1.389121 | 3.285488 | 373.2749 | 7.895553 | 65.89547
Test 6 | 1.390522 | 3.285488 | 374.0779 | 7.896603 | 65.86992
Test 6 | 1.391703 | 3.285488 | 374.8327 | 7.899117 | 65.85051
Test 6 | 1.393338 | 3.285488 | 375.5816 | 7.896335 | 65.85158
Test 6 | 1.395056 | 3.285488 | 376.4019 | 7.894101 | 65.82804
Test 6 | 1.39659 | 3.285488 | 377.2236 | 7.893958 | 65.8073
Test 6 | 1.397594 | 3.285488 | 377.9775 | 7.898374 | 65.8157
Test 6 | 1.39962 | 3.285488 | 378.8023 | 7.892713 | 65.84088
Test 6 | 1.401163 | 3.285488 | 379.562 | 7.891129 | 65.9086
Test 6 | 1.403394 | 3.285488 | 380.3903 | 7.883227 | 65.94572
Test 6 | 1.405619 | 3.285488 | 381.2331 | 7.875698 | 65.99218
Test 6 | 1.40803 | 3.285488 | 382.0579 | 7.865734 | 66.03907
Test 6 | 1.410422 | 3.285488 | 382.8258 | 7.854838 | 66.071
Test 6 | 1.413 | 3.285488 | 383.66 | 7.843255 | 66.1064
Test 6 | 1.415199 | 3.285488 | 384.4279 | 7.834543 | 66.13525
Test 6 | 1.416821 | 3.285488 | 385.204 | 7.832401 | 66.17609
Test 6 | 1.417977 | 3.285488 | 386.0318 | 7.836435 | 66.17486
Test 6 | 1.419608 | 3.285488 | 386.8791 | 7.835599 | 66.18218
Test 6 | 1.420032 | 3.285488 | 387.7213 | 7.847969 | 66.1654
Test 6 | 1.421033 | 3.285488 | 388.5592 | 7.85385 | 66.07369
Test 6 | 1.422344 | 3.285488 | 389.4237 | 7.856825 | 66.01096
Test 6 | 1.422921 | 3.285488 | 390.2598 | 7.867311 | 65.96345
Test 6 | 1.423941 | 3.285488 | 391.0531 | 7.872006 | 65.88505
Test 6 | 1.424769 | 3.285488 | 391.9068 | 7.880033 | 65.79382
Test 6 | 1.426523 | 3.285488 | 392.7482 | 7.877538 | 65.79638
Test 6 | 1.427361 | 3.285488 | 393.5387 | 7.884126 | 65.77419
Test 6 | 1.428608 | 3.285488 | 394.3958 | 7.887513 | 65.74928
Test 6 | 1.430858 | 3.285488 | 395.2689 | 7.880128 | 65.82128
Test 6 | 1.433244 | 3.285488 | 396.1221 | 7.870868 | 65.908
Test 6 | 1.435998 | 3.285488 | 396.9168 | 7.85644 | 65.96502
Test 6 | 1.437522 | 3.285488 | 397.7095 | 7.855447 | 65.97979
Test 6 | 1.440809 | 3.285488 | 398.581 | 7.836786 | 66.01108
Test 6 | 1.442643 | 3.285488 | 399.4514 | 7.833935 | 66.02848
Test 6 | 1.444924 | 3.285488 | 400.3193 | 7.826189 | 66.02311
Test 6 | 1.446834 | 3.285488 | 401.196 | 7.822631 | 66.08748
Test 6 | 1.448846 | 3.285488 | 402.0666 | 7.817848 | 66.13308
Test 6 | 1.450346 | 3.285488 | 402.8684 | 7.817248 | 66.16496
Test 6 | 1.4526 | 3.285488 | 403.7491 | 7.810043 | 66.19256
Test 6 | 1.454553 | 3.285488 | 404.5614 | 7.80475 | 66.27536
Test 6 | 1.457645 | 3.285488 | 405.4426 | 7.788608 | 66.31263
Test 6 | 1.460078 | 3.285488 | 406.2545 | 7.778216 | 66.39018
Test 6 | 1.463272 | 3.285488 | 407.0659 | 7.759762 | 66.49072
Test 6 | 1.466287 | 3.285488 | 407.9494 | 7.744658 | 66.62219
Test 6 | 1.469949 | 3.285488 | 408.7667 | 7.721557 | 66.74877
Test 6 | 1.472338 | 3.285488 | 409.5817 | 7.711862 | 66.82373
Test 6 | 1.474684 | 3.285488 | 410.3987 | 7.70268 | 66.92498
Test 6 | 1.476948 | 3.285488 | 411.2917 | 7.695791 | 66.97477
Test 6 | 1.478581 | 3.285488 | 412.1863 | 7.69551 | 66.94321
Test 6 | 1.480372 | 3.285488 | 413.0137 | 7.692313 | 66.95337
Test 6 | 1.480968 | 3.285488 | 413.9094 | 7.702786 | 66.85403
Test 6 | 1.480707 | 3.285488 | 414.7375 | 7.720914 | 66.70403
Test 6 | 1.479609 | 3.285488 | 415.6444 | 7.749294 | 66.48173
Test 6 | 1.477505 | 3.285488 | 416.5521 | 7.788344 | 66.23193
Test 6 | 1.476347 | 3.285488 | 417.3849 | 7.816167 | 66.02059
Test 6 | 1.474595 | 3.285488 | 418.2179 | 7.850382 | 65.80297
Test 6 | 1.473714 | 3.285488 | 419.0516 | 7.875445 | 65.61978
Test 6 | 1.472703 | 3.285488 | 419.968 | 7.90351 | 65.43462
Test 6 | 1.471148 | 3.285488 | 420.8786 | 7.937394 | 65.23487
Test 6 | 1.470847 | 3.285488 | 421.8004 | 7.958031 | 65.11026
Test 6 | 1.47191 | 3.285488 | 422.6499 | 7.96255 | 65.02253
Test 6 | 1.472902 | 3.285488 | 423.5738 | 7.969213 | 64.99695
Test 6 | 1.475328 | 3.285488 | 424.5002 | 7.960395 | 65.01589
Test 6 | 1.477252 | 3.285488 | 425.3468 | 7.955504 | 65.0434
Test 6 | 1.479544 | 3.285488 | 426.27 | 7.948095 | 65.10548
Test 6 | 1.482253 | 3.285488 | 427.2045 | 7.936433 | 65.17349
Test 6 | 1.48554 | 3.285488 | 428.1407 | 7.918664 | 65.28106
Test 6 | 1.489123 | 3.285488 | 429.0548 | 7.897423 | 65.44475
Test 6 | 1.491672 | 3.285488 | 429.9143 | 7.886223 | 65.47685
Test 6 | 1.493961 | 3.285488 | 430.7914 | 7.878114 | 65.55585
Test 6 | 1.496772 | 3.285488 | 431.7195 | 7.865459 | 65.60485
Test 6 | 1.499326 | 3.285488 | 432.5804 | 7.854316 | 65.65379
Test 6 | 1.502163 | 3.285488 | 433.5196 | 7.841664 | 65.71412
Test 6 | 1.505134 | 3.285488 | 434.4659 | 7.827796 | 65.79559
Test 6 | 1.507829 | 3.285488 | 435.4189 | 7.816941 | 65.86896
Test 6 | 1.5105 | 3.285488 | 436.3763 | 7.806449 | 65.94971
Test 6 | 1.5139 | 3.285488 | 437.3205 | 7.788243 | 66.06114
Test 6 | 1.517393 | 3.285488 | 438.2778 | 7.769396 | 66.19106
Test 6 | 1.52178 | 3.285488 | 439.2524 | 7.741846 | 66.34445
Test 6 | 1.525453 | 3.285488 | 440.2021 | 7.721265 | 66.48227
Test 6 | 1.52833 | 3.285488 | 441.0848 | 7.70765 | 66.58286
Test 6 | 1.531122 | 3.285488 | 442.0378 | 7.696154 | 66.65429
Test 6 | 1.533302 | 3.285488 | 442.9283 | 7.689742 | 66.67018
Test 6 | 1.53467 | 3.285488 | 443.8944 | 7.692781 | 66.64589
Test 6 | 1.535419 | 3.285488 | 444.8717 | 7.7022 | 66.59227
Test 6 | 1.536201 | 3.285488 | 445.8368 | 7.711057 | 66.52835
Test 6 | 1.536424 | 3.285488 | 446.8169 | 7.725765 | 66.42183
Test 6 | 1.535283 | 3.285488 | 447.7858 | 7.754031 | 66.23773
Test 6 | 1.535452 | 3.285488 | 448.7633 | 7.769244 | 66.11133
Test 6 | 1.535721 | 3.285488 | 449.6635 | 7.782097 | 66.00814
Test 6 | 1.536817 | 3.285488 | 450.5664 | 7.786613 | 65.94569
Test 6 | 1.538692 | 3.285488 | 451.4654 | 7.783142 | 65.95983
Test 6 | 1.540692 | 3.285488 | 452.3715 | 7.778534 | 65.96045
Test 6 | 1.542662 | 3.285488 | 453.3512 | 7.775483 | 65.98981
Test 6 | 1.544697 | 3.285488 | 454.3444 | 7.771997 | 65.9794
Test 6 | 1.54654 | 3.285488 | 455.3387 | 7.770448 | 66.05722
Test 6 | 1.549182 | 3.285488 | 456.3261 | 7.760759 | 66.10033
Test 6 | 1.550765 | 3.285488 | 457.2397 | 7.760426 | 66.11667
Test 6 | 1.552089 | 3.285488 | 458.2414 | 7.764165 | 66.073
Test 6 | 1.551854 | 3.285488 | 459.2421 | 7.783479 | 65.95466
Test 6 | 1.552365 | 3.285488 | 460.1578 | 7.793869 | 65.8292
Test 6 | 1.553302 | 3.285488 | 461.0799 | 7.800068 | 65.74798
Test 6 | 1.554311 | 3.285488 | 462.0015 | 7.805512 | 65.70049
Test 6 | 1.55561 | 3.285488 | 463.0119 | 7.809526 | 65.68653
Test 6 | 1.556427 | 3.285488 | 464.0258 | 7.818414 | 65.62737
Test 6 | 1.557382 | 3.285488 | 465.0321 | 7.825756 | 65.60516
Test 6 | 1.558933 | 3.285488 | 466.0538 | 7.827359 | 65.61275
Test 6 | 1.560904 | 3.285488 | 466.9923 | 7.82332 | 65.59388
Test 6 | 1.563199 | 3.285488 | 467.9987 | 7.817175 | 65.64391
Test 6 | 1.565524 | 3.285488 | 469.0397 | 7.811315 | 65.6481
Test 6 | 1.567066 | 3.285488 | 470.0523 | 7.812781 | 65.62044
Test 6 | 1.568333 | 3.285488 | 470.9911 | 7.815736 | 65.56439
Test 6 | 1.569622 | 3.285488 | 472.0243 | 7.82003 | 65.54912
Test 6 | 1.571508 | 3.285488 | 473.0599 | 7.818386 | 65.55576
Test 6 | 1.573048 | 3.285488 | 474.0707 | 7.819752 | 65.57138
Test 6 | 1.575572 | 3.285488 | 475.1055 | 7.811738 | 65.63122
Test 6 | 1.577551 | 3.285488 | 476.1461 | 7.809217 | 65.65464
Test 6 | 1.579477 | 3.285488 | 477.0954 | 7.805715 | 65.66504
Test 6 | 1.581966 | 3.285488 | 478.1408 | 7.798215 | 65.68344
Test 6 | 1.585093 | 3.285488 | 479.1867 | 7.784473 | 65.73552
Test 6 | 1.587903 | 3.285488 | 480.2381 | 7.773962 | 65.78547
Test 6 | 1.589929 | 3.285488 | 481.2843 | 7.77106 | 65.82629
Test 6 | 1.59136 | 3.285488 | 482.2465 | 7.772592 | 65.80645
Test 6 | 1.592275 | 3.285488 | 483.2999 | 7.780622 | 65.77876
Test 6 | 1.593166 | 3.285488 | 484.3492 | 7.7888 | 65.7332
Test 6 | 1.594446 | 3.285488 | 485.324 | 7.791948 | 65.68835
Test 6 | 1.595693 | 3.285488 | 486.3868 | 7.796814 | 65.59964
Test 6 | 1.59661 | 3.285488 | 487.4417 | 7.804744 | 65.55079
Test 6 | 1.597104 | 3.285488 | 488.5056 | 7.816946 | 65.4448
Test 6 | 1.597775 | 3.285488 | 489.5802 | 7.827567 | 65.38024
Test 6 | 1.599201 | 3.285488 | 490.6431 | 7.830571 | 65.31363
Test 6 | 1.600304 | 3.285488 | 491.7221 | 7.83698 | 65.26947
Test 6 | 1.600651 | 3.285488 | 492.7959 | 7.850692 | 65.23954
Test 6 | 1.601572 | 3.285488 | 493.8666 | 7.858694 | 65.16127
Test 6 | 1.602233 | 3.285488 | 494.9517 | 7.869466 | 65.11727
Test 6 | 1.603856 | 3.285488 | 496.0344 | 7.870726 | 65.04146
Test 6 | 1.604574 | 3.285488 | 497.027 | 7.879427 | 64.99359
Test 6 | 1.606917 | 3.285488 | 498.1105 | 7.873592 | 64.98806
Test 6 | 1.60893 | 3.285488 | 499.1988 | 7.871058 | 64.99499
Test 6 | 1.610998 | 3.285488 | 500.2004 | 7.866613 | 64.9951
Test 6 | 1.613215 | 3.285488 | 501.2934 | 7.862147 | 65.0566
Test 6 | 1.615373 | 3.285488 | 502.2948 | 7.856827 | 65.1299
Test 6 | 1.618795 | 3.285488 | 503.2999 | 7.839301 | 65.23399
Test 6 | 1.622709 | 3.285488 | 504.4028 | 7.818616 | 65.32298
Test 6 | 1.625913 | 3.285488 | 505.4858 | 7.804554 | 65.41751
Test 6 | 1.628176 | 3.285488 | 506.5064 | 7.798588 | 65.44623
Test 6 | 1.630098 | 3.285488 | 507.6117 | 7.797188 | 65.44284
Test 6 | 1.632166 | 3.285488 | 508.7299 | 7.794581 | 65.44945
Test 6 | 1.634039 | 3.285488 | 509.8385 | 7.793667 | 65.45891
Test 6 | 1.63579 | 3.285488 | 510.8593 | 7.792556 | 65.45498
Test 6 | 1.637007 | 3.285488 | 511.9719 | 7.797926 | 65.39518
Test 6 | 1.638106 | 3.285488 | 513.0613 | 7.804034 | 65.3795
Test 6 | 1.639441 | 3.285488 | 514.0856 | 7.806888 | 65.37233
Test 6 | 1.641824 | 3.285488 | 515.1144 | 7.799814 | 65.38246
Test 6 | 1.644549 | 3.285488 | 516.1708 | 7.789937 | 65.43575
Test 6 | 1.647631 | 3.285488 | 517.2726 | 7.777383 | 65.49536
Test 6 | 1.650641 | 3.285488 | 518.3282 | 7.764862 | 65.55797
Test 6 | 1.654888 | 3.285488 | 519.4683 | 7.742043 | 65.67461
Test 6 | 1.658826 | 3.285488 | 520.5806 | 7.72183 | 65.85353
Test 6 | 1.663067 | 3.285488 | 521.7524 | 7.69979 | 65.98881
Test 6 | 1.666352 | 3.285488 | 522.8724 | 7.685926 | 66.08615
Test 6 | 1.668772 | 3.285488 | 524.0145 | 7.680384 | 66.12958
Test 6 | 1.670746 | 3.285488 | 525.1645 | 7.679065 | 66.11135
Test 6 | 1.672292 | 3.285488 | 526.3089 | 7.681579 | 66.0837
Test 6 | 1.673801 | 3.285488 | 527.4589 | 7.684488 | 66.0518
Test 6 | 1.674309 | 3.285488 | 528.6049 | 7.696508 | 65.92364
Test 6 | 1.673385 | 3.285488 | 529.6647 | 7.720457 | 65.77744
Test 6 | 1.67359 | 3.285488 | 530.816 | 7.73535 | 65.65001
Test 6 | 1.67379 | 3.285488 | 531.8791 | 7.748989 | 65.60241
Test 6 | 1.675349 | 3.285488 | 532.9398 | 7.749993 | 65.52258
Test 6 | 1.676352 | 3.285488 | 534.114 | 7.75778 | 65.50446
Test 6 | 1.677039 | 3.285488 | 535.273 | 7.768245 | 65.43624
Test 6 | 1.677651 | 3.285488 | 536.4416 | 7.779528 | 65.36901
Test 6 | 1.678874 | 3.285488 | 537.6164 | 7.785206 | 65.30239
Test 6 | 1.680265 | 3.285488 | 538.7827 | 7.789185 | 65.28928
Test 6 | 1.682041 | 3.285488 | 539.8592 | 7.788274 | 65.22132
Test 6 | 1.683252 | 3.285488 | 541.0424 | 7.794121 | 65.16706
Test 6 | 1.683506 | 3.285488 | 542.217 | 7.808685 | 65.07847
Test 6 | 1.683635 | 3.285488 | 543.4136 | 7.824717 | 64.97898
Test 6 | 1.684914 | 3.285488 | 544.6007 | 7.829912 | 64.95268
Test 6 | 1.687406 | 3.285488 | 545.7929 | 7.823884 | 65.01678
Test 6 | 1.689512 | 3.285488 | 546.9788 | 7.821352 | 65.01493
Test 6 | 1.691202 | 3.285488 | 548.0832 | 7.821485 | 64.98386
Test 6 | 1.693094 | 3.285488 | 549.2738 | 7.820969 | 64.98839
Test 6 | 1.694343 | 3.285488 | 550.3694 | 7.825026 | 64.95175
Test 6 | 1.697268 | 3.285488 | 551.4734 | 7.813717 | 64.97577
Test 6 | 1.700807 | 3.285488 | 552.6811 | 7.79827 | 65.07757
Test 6 | 1.704724 | 3.285488 | 553.8928 | 7.779495 | 65.2084
Test 6 | 1.708038 | 3.285488 | 555.1079 | 7.766337 | 65.26914
Test 6 | 1.710456 | 3.285488 | 556.3141 | 7.761224 | 65.32007
Test 6 | 1.713755 | 3.285488 | 557.4344 | 7.746943 | 65.43265
Test 6 | 1.718052 | 3.285488 | 558.6345 | 7.724832 | 65.56855
Test 6 | 1.722074 | 3.285488 | 559.7496 | 7.70414 | 65.70598
Test 6 | 1.726408 | 3.285488 | 560.8764 | 7.68094 | 65.85676
Test 6 | 1.730574 | 3.285488 | 562.1073 | 7.660781 | 65.95135
Test 6 | 1.733323 | 3.285488 | 563.3409 | 7.653253 | 65.98685
Test 6 | 1.735231 | 3.285488 | 564.5711 | 7.653109 | 65.99102
Test 6 | 1.736842 | 3.285488 | 565.8084 | 7.655663 | 65.98854
Test 6 | 1.738097 | 3.285488 | 566.9518 | 7.660059 | 65.923
Test 6 | 1.736879 | 3.285488 | 568.182 | 7.687452 | 65.77887
Test 6 | 1.736719 | 3.285488 | 569.3198 | 7.704262 | 65.63057
Test 6 | 1.735305 | 3.285488 | 570.5626 | 7.733667 | 65.39816
Test 6 | 1.733489 | 3.285488 | 571.708 | 7.765438 | 65.20148
Test 6 | 1.731537 | 3.285488 | 572.9574 | 7.799963 | 64.9754
Test 6 | 1.730669 | 3.285488 | 574.2049 | 7.824792 | 64.76807
Test 6 | 1.731105 | 3.285488 | 575.3518 | 7.836476 | 64.66138
Test 6 | 1.731938 | 3.285488 | 576.6052 | 7.845994 | 64.59608
Test 6 | 1.734032 | 3.285488 | 577.8859 | 7.844437 | 64.5877
Test 6 | 1.737197 | 3.285488 | 579.1501 | 7.832978 | 64.67056
Test 6 | 1.740655 | 3.285488 | 580.4168 | 7.818949 | 64.79087
Test 6 | 1.745533 | 3.285488 | 581.6572 | 7.791928 | 64.95731
Test 6 | 1.751072 | 3.285488 | 582.95 | 7.759916 | 65.12734
Test 6 | 1.755446 | 3.285488 | 584.1359 | 7.737003 | 65.29841
Test 6 | 1.760234 | 3.285488 | 585.4164 | 7.71184 | 65.46377
Test 6 | 1.76387 | 3.285488 | 586.6529 | 7.696302 | 65.54305
Test 6 | 1.767058 | 3.285488 | 587.826 | 7.683889 | 65.59316
Test 6 | 1.769422 | 3.285488 | 589.1359 | 7.680446 | 65.60736
Test 6 | 1.769954 | 3.285488 | 590.4067 | 7.692392 | 65.50506
Test 6 | 1.770577 | 3.285488 | 591.5872 | 7.702346 | 65.46898
Test 6 | 1.770819 | 3.285488 | 592.8736 | 7.716986 | 65.37854
Test 6 | 1.771285 | 3.285488 | 594.1627 | 7.729695 | 65.26732
Test 6 | 1.770622 | 3.285488 | 595.3613 | 7.751091 | 65.12776
Test 6 | 1.7706 | 3.285488 | 596.6509 | 7.768076 | 64.99188
Test 6 | 1.771388 | 3.285488 | 597.8493 | 7.776751 | 64.9011
Test 6 | 1.771657 | 3.285488 | 599.1619 | 7.791457 | 64.76881
Test 6 | 1.77325 | 3.285488 | 600.4678 | 7.79442 | 64.76665
Test 6 | 1.773596 | 3.285488 | 601.7892 | 7.80852 | 64.6794
Test 6 | 1.774019 | 3.285488 | 603.0959 | 7.82175 | 64.58517
Test 6 | 1.774717 | 3.285488 | 604.2989 | 7.83119 | 64.54919
Test 6 | 1.775902 | 3.285488 | 605.5153 | 7.836476 | 64.51146
Test 6 | 1.778738 | 3.285488 | 606.7271 | 7.827144 | 64.53236
Test 6 | 1.780695 | 3.285488 | 608.0456 | 7.826918 | 64.53458
Test 6 | 1.783355 | 3.285488 | 609.381 | 7.82073 | 64.56138
Test 6 | 1.787014 | 3.285488 | 610.7036 | 7.805643 | 64.62012
Test 6 | 1.790196 | 3.285488 | 612.0457 | 7.795012 | 64.67637
Test 6 | 1.794546 | 3.285488 | 613.2678 | 7.772758 | 64.82654
Test 6 | 1.797794 | 3.285488 | 614.604 | 7.76157 | 64.89512
Test 6 | 1.801291 | 3.285488 | 615.9297 | 7.748138 | 64.96228
Test 6 | 1.804009 | 3.285488 | 617.164 | 7.74029 | 65.03256
Test 6 | 1.806654 | 3.285488 | 618.4074 | 7.733192 | 65.06275
Test 6 | 1.810492 | 3.285488 | 619.7451 | 7.717096 | 65.16385
Test 6 | 1.813465 | 3.285488 | 621.1094 | 7.708748 | 65.20862
Test 6 | 1.815357 | 3.285488 | 622.3589 | 7.708161 | 65.23267
Test 6 | 1.818881 | 3.285488 | 623.7274 | 7.695203 | 65.25747
Test 6 | 1.821033 | 3.285488 | 625.0802 | 7.693678 | 65.28618
Test 6 | 1.823992 | 3.285488 | 626.4338 | 7.685341 | 65.2991
Test 6 | 1.826361 | 3.285488 | 627.6882 | 7.680765 | 65.32638
Test 6 | 1.828003 | 3.285488 | 629.0773 | 7.683945 | 65.32132
Test 6 | 1.829673 | 3.285488 | 630.4507 | 7.686665 | 65.28889
Test 6 | 1.830935 | 3.285488 | 631.8317 | 7.692891 | 65.27255
Test 6 | 1.83383 | 3.285488 | 633.2067 | 7.685311 | 65.2915
Test 6 | 1.835371 | 3.285488 | 634.4761 | 7.687792 | 65.27679
Test 6 | 1.838741 | 3.285488 | 635.8635 | 7.676382 | 65.28272
Test 6 | 1.841658 | 3.285488 | 637.1348 | 7.667386 | 65.35666
Test 6 | 1.845338 | 3.285488 | 638.5195 | 7.653434 | 65.44461
Test 6 | 1.84916 | 3.285488 | 639.7931 | 7.637028 | 65.54961
Test 6 | 1.853067 | 3.285488 | 641.1942 | 7.621517 | 65.65189
Test 6 | 1.855947 | 3.285488 | 642.4737 | 7.613038 | 65.75277
Test 6 | 1.859633 | 3.285488 | 643.8762 | 7.599444 | 65.82212
Test 6 | 1.862648 | 3.285488 | 645.2914 | 7.59151 | 65.87661
Test 6 | 1.865361 | 3.285488 | 646.5782 | 7.584538 | 65.91362
Test 6 | 1.867814 | 3.285488 | 647.9592 | 7.580789 | 65.92093
Test 6 | 1.870862 | 3.285488 | 649.3739 | 7.572608 | 65.89841
Test 6 | 1.872105 | 3.285488 | 650.7933 | 7.579084 | 65.87659
Test 6 | 1.873487 | 3.285488 | 652.0933 | 7.583022 | 65.84174
Test 6 | 1.874847 | 3.285488 | 653.5302 | 7.588713 | 65.78628
Test 6 | 1.876134 | 3.285488 | 654.9576 | 7.594855 | 65.73503
Test 6 | 1.876758 | 3.285488 | 656.3823 | 7.606317 | 65.67501
Test 6 | 1.877093 | 3.285488 | 657.6987 | 7.618844 | 65.56891
Test 6 | 1.877643 | 3.285488 | 659.1262 | 7.630913 | 65.48531
Test 6 | 1.877752 | 3.285488 | 660.5714 | 7.646753 | 65.34775
Test 6 | 1.877328 | 3.285488 | 661.8983 | 7.66558 | 65.20798
Test 6 | 1.878216 | 3.285488 | 663.3448 | 7.675071 | 65.07354
Test 6 | 1.877907 | 3.285488 | 664.7897 | 7.694318 | 64.9645
Test 6 | 1.879134 | 3.285488 | 666.1168 | 7.69961 | 64.87571
Test 6 | 1.880032 | 3.285488 | 667.5715 | 7.709055 | 64.83244
Test 6 | 1.882697 | 3.285488 | 669.031 | 7.704056 | 64.86004
Test 6 | 1.884703 | 3.285488 | 670.3709 | 7.703059 | 64.874
Test 6 | 1.888658 | 3.285488 | 671.8281 | 7.687508 | 64.93618
Test 6 | 1.893588 | 3.285488 | 673.3097 | 7.664397 | 65.09964
Test 6 | 1.898627 | 3.285488 | 674.7761 | 7.640365 | 65.21888
Test 6 | 1.903881 | 3.285488 | 676.2552 | 7.614915 | 65.37407
Test 6 | 1.909587 | 3.285488 | 677.7374 | 7.586064 | 65.53832
Test 6 | 1.914063 | 3.285488 | 679.2062 | 7.566986 | 65.68483
Test 6 | 1.917993 | 3.285488 | 680.5739 | 7.551189 | 65.77563
Test 6 | 1.920734 | 3.285488 | 682.0604 | 7.546092 | 65.82631
Test 6 | 1.92344 | 3.285488 | 683.5651 | 7.541481 | 65.83604
Test 6 | 1.924967 | 3.285488 | 685.0551 | 7.545929 | 65.81397
Test 6 | 1.926619 | 3.285488 | 686.5477 | 7.549413 | 65.75677
Test 6 | 1.927043 | 3.285488 | 687.918 | 7.56115 | 65.65315
Test 6 | 1.927639 | 3.285488 | 689.2972 | 7.571626 | 65.55201
Test 6 | 1.928117 | 3.285488 | 690.8051 | 7.584426 | 65.43934
Test 6 | 1.927852 | 3.285488 | 692.1868 | 7.601684 | 65.29457
Test 6 | 1.92794 | 3.285488 | 693.576 | 7.616248 | 65.18582
Test 6 | 1.929383 | 3.285488 | 695.0931 | 7.621493 | 65.10374
Test 6 | 1.929796 | 3.285488 | 696.6035 | 7.634787 | 65.02124
Test 6 | 1.930545 | 3.285488 | 698.0038 | 7.644196 | 64.9439
Test 6 | 1.931446 | 3.285488 | 699.3959 | 7.6523 | 64.8714
Test 6 | 1.932699 | 3.285488 | 700.7904 | 7.657615 | 64.81583
Test 6 | 1.934102 | 3.285488 | 702.3212 | 7.663215 | 64.77371
Test 6 | 1.935833 | 3.285488 | 703.8571 | 7.666241 | 64.73456
Test 6 | 1.93736 | 3.285488 | 705.2687 | 7.669515 | 64.69528
Test 6 | 1.939248 | 3.285488 | 706.8079 | 7.671292 | 64.64046
Test 6 | 1.940892 | 3.285488 | 708.3437 | 7.674945 | 64.6115
Test 6 | 1.943441 | 3.285488 | 709.7632 | 7.670165 | 64.62299
Test 6 | 1.946292 | 3.285488 | 711.3045 | 7.66432 | 64.65279
Test 6 | 1.949275 | 3.285488 | 712.731 | 7.656201 | 64.68584
Test 6 | 1.951618 | 3.285488 | 714.1646 | 7.653194 | 64.72516
Test 6 | 1.954557 | 3.285488 | 715.7086 | 7.646689 | 64.72503
Test 6 | 1.957689 | 3.285488 | 717.2481 | 7.638636 | 64.76572
Test 6 | 1.960274 | 3.285488 | 718.7066 | 7.633999 | 64.79681
Test 6 | 1.963614 | 3.285488 | 720.1513 | 7.623342 | 64.84516
Test 6 | 1.966147 | 3.285488 | 721.7193 | 7.620268 | 64.80989
Test 6 | 1.966774 | 3.285488 | 723.2706 | 7.631776 | 64.71212
Test 6 | 1.966959 | 3.285488 | 724.7663 | 7.646121 | 64.62301
Test 6 | 1.967721 | 3.285488 | 726.2897 | 7.656264 | 64.54325
Test 6 | 1.968933 | 3.285488 | 727.7971 | 7.662713 | 64.50482
Test 6 | 1.971189 | 3.285488 | 729.3461 | 7.661454 | 64.52577
Test 6 | 1.973692 | 3.285488 | 730.8006 | 7.657269 | 64.49059
Test 6 | 1.975694 | 3.285488 | 732.4439 | 7.658945 | 64.46549
Test 6 | 1.978711 | 3.285488 | 734.0483 | 7.652333 | 64.49105
Test 6 | 1.982977 | 3.285488 | 735.653 | 7.636101 | 64.56185
Test 6 | 1.988356 | 3.285488 | 737.2758 | 7.61159 | 64.70502
Test 6 | 1.992035 | 3.285488 | 738.7525 | 7.598695 | 64.83448
Test 6 | 1.996739 | 3.285488 | 740.3184 | 7.578966 | 64.91656
Test 6 | 1.998586 | 3.285488 | 741.8332 | 7.580438 | 64.92959
Test 6 | 2.000824 | 3.285488 | 743.4352 | 7.579824 | 64.91623
Test 6 | 2.002939 | 3.285488 | 745.0476 | 7.580235 | 64.9172
Test 6 | 2.003773 | 3.285488 | 746.6716 | 7.590432 | 64.79676
Test 6 | 2.002929 | 3.285488 | 748.1722 | 7.6121 | 64.62968
Test 6 | 2.002336 | 3.285488 | 749.7984 | 7.633165 | 64.41217
Test 6 | 2.000218 | 3.285488 | 751.3095 | 7.664754 | 64.20141
Test 6 | 1.999428 | 3.285488 | 752.8103 | 7.686132 | 64.06217
Test 6 | 1.998105 | 3.285488 | 754.3188 | 7.711736 | 63.89644
Test 6 | 1.998797 | 3.285488 | 755.9515 | 7.723079 | 63.84663
Test 6 | 2.000267 | 3.285488 | 757.4642 | 7.727167 | 63.80985
Test 6 | 2.002599 | 3.285488 | 759.1086 | 7.725912 | 63.79794
Test 6 | 2.006773 | 3.285488 | 760.6394 | 7.709325 | 63.88462
Test 6 | 2.012135 | 3.285488 | 762.2884 | 7.684913 | 64.01677
Test 6 | 2.016981 | 3.285488 | 763.8086 | 7.663281 | 64.1307
Test 6 | 2.021949 | 3.285488 | 765.3364 | 7.640927 | 64.26482
Test 6 | 2.026277 | 3.285488 | 766.8662 | 7.623527 | 64.3544
Test 6 | 2.030587 | 3.285488 | 768.5364 | 7.607729 | 64.46002
Test 6 | 2.033452 | 3.285488 | 770.0696 | 7.601446 | 64.46356
Test 6 | 2.035585 | 3.285488 | 771.7518 | 7.602093 | 64.47619
Test 6 | 2.038837 | 3.285488 | 773.4433 | 7.594467 | 64.52112
Test 6 | 2.042098 | 3.285488 | 775.1344 | 7.586782 | 64.54309
Test 6 | 2.046425 | 3.285488 | 776.824 | 7.571202 | 64.61183
Test 6 | 2.048981 | 3.285488 | 778.5369 | 7.568979 | 64.64399
Test 6 | 2.052128 | 3.285488 | 780.2329 | 7.562216 | 64.61003
Test 6 | 2.054806 | 3.285488 | 781.7889 | 7.557561 | 64.63065
Test 6 | 2.057685 | 3.285488 | 783.5006 | 7.552933 | 64.68722
Test 6 | 2.06195 | 3.285488 | 785.2181 | 7.538206 | 64.79099
Test 6 | 2.065526 | 3.285488 | 786.8074 | 7.527331 | 64.83455
Test 6 | 2.067913 | 3.285488 | 788.505 | 7.52617 | 64.84567
Test 6 | 2.069232 | 3.285488 | 790.0823 | 7.53161 | 64.8069
Test 6 | 2.071022 | 3.285488 | 791.8092 | 7.535028 | 64.73821
Test 6 | 2.074179 | 3.285488 | 793.5492 | 7.528621 | 64.77025
Test 6 | 2.07701 | 3.285488 | 795.2763 | 7.52445 | 64.76962
Test 6 | 2.079814 | 3.285488 | 796.8705 | 7.519221 | 64.79877
Test 6 | 2.082865 | 3.285488 | 798.6098 | 7.513571 | 64.79754
Test 6 | 2.083873 | 3.285488 | 800.2179 | 7.521421 | 64.76887
Test 6 | 2.086567 | 3.285488 | 801.9548 | 7.518291 | 64.75925
Test 6 | 2.090234 | 3.285488 | 803.7212 | 7.508438 | 64.82385
Test 6 | 2.094738 | 3.285488 | 805.4656 | 7.492409 | 64.92952
Test 6 | 2.099989 | 3.285488 | 807.2112 | 7.471147 | 65.06847
Test 6 | 2.104633 | 3.285488 | 808.8308 | 7.45313 | 65.16755
Test 6 | 2.108372 | 3.285488 | 810.4728 | 7.441796 | 65.21648
Test 6 | 2.111397 | 3.285488 | 812.2282 | 7.43656 | 65.25478
Test 6 | 2.113622 | 3.285488 | 814.018 | 7.437263 | 65.22521
Test 6 | 2.114678 | 3.285488 | 815.8017 | 7.446119 | 65.14944
Test 6 | 2.115445 | 3.285488 | 817.4391 | 7.455659 | 65.07703
Test 6 | 2.114924 | 3.285488 | 819.2345 | 7.475712 | 64.91244
Test 6 | 2.112997 | 3.285488 | 820.9648 | 7.505175 | 64.68114
Test 6 | 2.110741 | 3.285488 | 822.6576 | 7.53673 | 64.45372
Test 6 | 2.109912 | 3.285488 | 824.449 | 7.559083 | 64.29494
Test 6 | 2.110683 | 3.285488 | 826.0987 | 7.568675 | 64.17337
Test 6 | 2.11258 | 3.285488 | 827.8639 | 7.571229 | 64.14217
Test 6 | 2.115449 | 3.285488 | 829.7257 | 7.567692 | 64.15536
Test 6 | 2.118016 | 3.285488 | 831.5061 | 7.565556 | 64.16079
Test 6 | 2.122289 | 3.285488 | 833.3071 | 7.551444 | 64.22327
Test 6 | 2.126701 | 3.285488 | 835.1596 | 7.536859 | 64.34378
Test 6 | 2.13136 | 3.285488 | 836.83 | 7.518956 | 64.42283
Test 6 | 2.13625 | 3.285488 | 838.6482 | 7.500836 | 64.53863
Test 6 | 2.140533 | 3.285488 | 840.4833 | 7.487198 | 64.63557
Test 6 | 2.144306 | 3.285488 | 842.3121 | 7.477102 | 64.69345
Test 6 | 2.146863 | 3.285488 | 844.1479 | 7.475557 | 64.68314
Test 6 | 2.148601 | 3.285488 | 845.8568 | 7.478578 | 64.6548
Test 6 | 2.150133 | 3.285488 | 847.7096 | 7.484285 | 64.57682
Test 6 | 2.151452 | 3.285488 | 849.5541 | 7.491375 | 64.49578
Test 6 | 2.153615 | 3.285488 | 851.4115 | 7.49268 | 64.47445
Test 6 | 2.154832 | 3.285488 | 853.2766 | 7.500613 | 64.40739
Test 6 | 2.155554 | 3.285488 | 854.989 | 7.510632 | 64.32227
Test 6 | 2.155557 | 3.285488 | 856.8347 | 7.526829 | 64.20113
Test 6 | 2.15607 | 3.285488 | 858.564 | 7.538427 | 64.08125
Test 6 | 2.157598 | 3.285488 | 860.296 | 7.542944 | 64.04601
Test 6 | 2.158863 | 3.285488 | 862.1535 | 7.550369 | 63.97274
Test 6 | 2.159961 | 3.285488 | 864.0214 | 7.55904 | 63.9027
Test 6 | 2.160661 | 3.285488 | 865.7576 | 7.569321 | 63.81632
Test 6 | 2.160398 | 3.285488 | 867.6709 | 7.587898 | 63.66065
Test 6 | 2.160714 | 3.285488 | 869.5737 | 7.60231 | 63.57132
Test 6 | 2.162143 | 3.285488 | 871.4481 | 7.608632 | 63.51409
Test 6 | 2.164074 | 3.285488 | 873.3455 | 7.611595 | 63.47934
Test 6 | 2.166236 | 3.285488 | 875.112 | 7.611773 | 63.47107
Test 6 | 2.168533 | 3.285488 | 877.0337 | 7.612341 | 63.4766
Test 6 | 2.173127 | 3.285488 | 878.9407 | 7.596672 | 63.54535
Test 6 | 2.17693 | 3.285488 | 880.7024 | 7.585324 | 63.60712
Test 6 | 2.182529 | 3.285488 | 882.6098 | 7.562798 | 63.73467
Test 6 | 2.188445 | 3.285488 | 884.3789 | 7.537044 | 63.86024
Test 6 | 2.194095 | 3.285488 | 886.1486 | 7.51328 | 64.00304
Test 6 | 2.199248 | 3.285488 | 888.0912 | 7.49451 | 64.13929
Test 6 | 2.203178 | 3.285488 | 890.0215 | 7.484028 | 64.21649
Test 6 | 2.206047 | 3.285488 | 891.8094 | 7.479567 | 64.21993
Test 6 | 2.208511 | 3.285488 | 893.7412 | 7.479055 | 64.22604
Test 6 | 2.210667 | 3.285488 | 895.5288 | 7.479402 | 64.20453
Test 6 | 2.213959 | 3.285488 | 897.3321 | 7.472193 | 64.23035
Test 6 | 2.217093 | 3.285488 | 899.2841 | 7.467287 | 64.25546
Test 6 | 2.219221 | 3.285488 | 901.0943 | 7.467975 | 64.22888
Test 6 | 2.222117 | 3.285488 | 903.0546 | 7.464729 | 64.20682
Test 6 | 2.225359 | 3.285488 | 904.8637 | 7.457908 | 64.24809
Test 6 | 2.230116 | 3.285488 | 906.8394 | 7.442336 | 64.36954
Test 6 | 2.235624 | 3.285488 | 908.8463 | 7.422101 | 64.48365
Test 6 | 2.240756 | 3.285488 | 910.8343 | 7.4043 | 64.62437
Test 6 | 2.245112 | 3.285488 | 912.8124 | 7.391614 | 64.69906
Test 6 | 2.247238 | 3.285488 | 914.8077 | 7.393766 | 64.65612
Test 6 | 2.249438 | 3.285488 | 916.6469 | 7.394142 | 64.62388
Test 6 | 2.252467 | 3.285488 | 918.6504 | 7.390388 | 64.63023
Test 6 | 2.255687 | 3.285488 | 920.6727 | 7.385529 | 64.61791
Test 6 | 2.256779 | 3.285488 | 922.6986 | 7.394617 | 64.54215
Test 6 | 2.257819 | 3.285488 | 924.732 | 7.404086 | 64.45415
Test 6 | 2.258735 | 3.285488 | 926.7307 | 7.414071 | 64.38006
Test 6 | 2.260272 | 3.285488 | 928.7808 | 7.420375 | 64.32088
Test 6 | 2.263708 | 3.285488 | 930.7682 | 7.413697 | 64.38512
Test 6 | 2.268446 | 3.285488 | 932.8184 | 7.39902 | 64.46994
Test 6 | 2.271302 | 3.285488 | 934.86 | 7.396577 | 64.46089
Test 6 | 2.274087 | 3.285488 | 936.8985 | 7.394559 | 64.44146
Test 6 | 2.277392 | 3.285488 | 938.9438 | 7.38921 | 64.43136
Test 6 | 2.280172 | 3.285488 | 940.8251 | 7.385969 | 64.44791
Test 6 | 2.283743 | 3.285488 | 942.7022 | 7.377578 | 64.50602
Test 6 | 2.28722 | 3.285488 | 944.6408 | 7.370291 | 64.56077
Test 6 | 2.291414 | 3.285488 | 946.716 | 7.359473 | 64.64199
Test 6 | 2.293413 | 3.285488 | 948.733 | 7.362299 | 64.62188
Test 6 | 2.295268 | 3.285488 | 950.8047 | 7.366456 | 64.58914
Test 6 | 2.297328 | 3.285488 | 952.7212 | 7.36807 | 64.52634
Test 6 | 2.299752 | 3.285488 | 954.8096 | 7.368662 | 64.49995
Test 6 | 2.303108 | 3.285488 | 956.8902 | 7.363216 | 64.50793
Test 6 | 2.305073 | 3.285488 | 958.8069 | 7.36539 | 64.45275
Test 6 | 2.304423 | 3.285488 | 960.9003 | 7.385632 | 64.29601
Test 6 | 2.303816 | 3.285488 | 963.0103 | 7.405753 | 64.14022
Test 6 | 2.304709 | 3.285488 | 965.1241 | 7.416261 | 64.07233
Test 6 | 2.306714 | 3.285488 | 967.228 | 7.419508 | 64.05841
Test 6 | 2.310125 | 3.285488 | 969.1583 | 7.412378 | 64.08579
Test 6 | 2.315203 | 3.285488 | 971.281 | 7.396064 | 64.17981
Test 6 | 2.319749 | 3.285488 | 973.2193 | 7.381803 | 64.24172
Test 6 | 2.324044 | 3.285488 | 975.3755 | 7.370839 | 64.30546
Test 6 | 2.3299 | 3.285488 | 977.4641 | 7.349542 | 64.45184
Test 6 | 2.335917 | 3.285488 | 979.4228 | 7.326377 | 64.60825
Test 6 | 2.341463 | 3.285488 | 981.3791 | 7.30628 | 64.76276
Test 6 | 2.346115 | 3.285488 | 983.5085 | 7.29312 | 64.87063
Test 6 | 2.3482 | 3.285488 | 985.4979 | 7.294902 | 64.87116
Test 6 | 2.349069 | 3.285488 | 987.6701 | 7.305574 | 64.77334
Test 6 | 2.348211 | 3.285488 | 989.8135 | 7.326778 | 64.57883
Test 6 | 2.347123 | 3.285488 | 991.7914 | 7.348226 | 64.3847
Test 6 | 2.347325 | 3.285488 | 993.9696 | 7.363098 | 64.25841
Test 6 | 2.346792 | 3.285488 | 996.1508 | 7.382611 | 64.06956
Test 6 | 2.345454 | 3.285488 | 998.3106 | 7.40706 | 63.86642
Test 7 | 0.01855448 | 3.286753 | 0.2052777 | 24.33762 | 135.9043
Test 7 | 0.01853178 | 3.286753 | 0.2074016 | 24.64972 | 135.832
Test 7 | 0.01848631 | 3.286753 | 0.2097665 | 25.05358 | 136.3074
Test 7 | 0.01838503 | 3.286753 | 0.212199 | 25.62409 | 137.3937
Test 7 | 0.01894962 | 3.286753 | 0.2136852 | 24.28888 | 133.2755
Test 7 | 0.0190491 | 3.286753 | 0.2155336 | 24.24377 | 132.7806
Test 7 | 0.0188697 | 3.286753 | 0.2181502 | 25.00689 | 135.3445
Test 7 | 0.01897857 | 3.286753 | 0.2204978 | 24.98683 | 135.9676
Test 7 | 0.01941711 | 3.286753 | 0.2222023 | 24.05544 | 133.6095
Test 7 | 0.01937727 | 3.286753 | 0.2243656 | 24.38962 | 134.6103
Test 7 | 0.01975073 | 3.286753 | 0.2262412 | 23.67224 | 132.8049
Test 7 | 0.01974847 | 3.286753 | 0.2283079 | 23.89394 | 133.2204
Test 7 | 0.02013391 | 3.286753 | 0.23012 | 23.17032 | 130.9566
Test 7 | 0.01980245 | 3.286753 | 0.2328205 | 24.23356 | 133.3327
Test 7 | 0.02009809 | 3.286753 | 0.2347524 | 23.72108 | 131.4904
Test 7 | 0.02027117 | 3.286753 | 0.2367844 | 23.51956 | 130.3563
Test 7 | 0.02048381 | 3.286753 | 0.2387949 | 23.22937 | 129.169
Test 7 | 0.02028737 | 3.286753 | 0.2411767 | 23.9176 | 130.77
Test 7 | 0.02075313 | 3.286753 | 0.2429634 | 23.02543 | 128.304
Test 7 | 0.02064199 | 3.286753 | 0.2454587 | 23.51306 | 129.7446
Test 7 | 0.02066401 | 3.286753 | 0.2478938 | 23.69573 | 130.8675
Test 7 | 0.02099232 | 3.286753 | 0.2497187 | 23.12939 | 129.6295
Test 7 | 0.02134294 | 3.286753 | 0.2516089 | 22.54506 | 128.0766
Test 7 | 0.02157118 | 3.286753 | 0.2536133 | 22.24633 | 127.3536
Test 7 | 0.02193567 | 3.286753 | 0.2553329 | 21.65904 | 125.7644
Test 7 | 0.021883 | 3.286753 | 0.2577591 | 21.97021 | 126.5602
Test 7 | 0.02199412 | 3.286753 | 0.2601027 | 21.94651 | 126.8926
Test 7 | 0.02193976 | 3.286753 | 0.2623891 | 22.24927 | 127.7574
Test 7 | 0.02228211 | 3.286753 | 0.2642315 | 21.7223 | 126.0934
Test 7 | 0.02232647 | 3.286753 | 0.2663668 | 21.81091 | 126.0774
Test 7 | 0.02240434 | 3.286753 | 0.2684932 | 21.83247 | 126.249
Test 7 | 0.02282222 | 3.286753 | 0.2703475 | 21.18559 | 124.3062
Test 7 | 0.02282328 | 3.286753 | 0.2726872 | 21.36694 | 124.4001
Test 7 | 0.0231411 | 3.286753 | 0.2746734 | 20.93546 | 123.0156
Test 7 | 0.0232577 | 3.286753 | 0.2768952 | 20.89372 | 122.8408
Test 7 | 0.02331145 | 3.286753 | 0.2790729 | 20.96105 | 122.9194
Test 7 | 0.02348766 | 3.286753 | 0.2812943 | 20.81207 | 122.4673
Test 7 | 0.02352311 | 3.286753 | 0.2835961 | 20.91917 | 122.6559
Test 7 | 0.02346257 | 3.286753 | 0.2860138 | 21.20654 | 123.4951
Test 7 | 0.02379796 | 3.286753 | 0.2878209 | 20.74325 | 121.9932
Test 7 | 0.02409244 | 3.286753 | 0.2895916 | 20.36378 | 120.5396
Test 7 | 0.024199 | 3.286753 | 0.2918606 | 20.34299 | 120.2752
Test 7 | 0.02411922 | 3.286753 | 0.2942242 | 20.64361 | 120.9414
Test 7 | 0.0242252 | 3.286753 | 0.2964765 | 20.62004 | 120.5122
Test 7 | 0.02445764 | 3.286753 | 0.2983989 | 20.36114 | 119.4173
Test 7 | 0.02449557 | 3.286753 | 0.3007335 | 20.45694 | 119.2774
Test 7 | 0.02443319 | 3.286753 | 0.3033601 | 20.74112 | 119.7844
Test 7 | 0.02489444 | 3.286753 | 0.3051462 | 20.09726 | 117.7509
Test 7 | 0.02494484 | 3.286753 | 0.3075362 | 20.17291 | 117.7374
Test 7 | 0.02510554 | 3.286753 | 0.3098261 | 20.06378 | 117.4166
Test 7 | 0.02517816 | 3.286753 | 0.3120527 | 20.09157 | 117.6276
Test 7 | 0.02537288 | 3.286753 | 0.3143674 | 19.93112 | 117.3963
Test 7 | 0.02558171 | 3.286753 | 0.3166374 | 19.74863 | 117.2286
Test 7 | 0.02543963 | 3.286753 | 0.3194083 | 20.14459 | 118.9099
Test 7 | 0.02581016 | 3.286753 | 0.3213808 | 19.69122 | 118.186
Test 7 | 0.02594367 | 3.286753 | 0.3235323 | 19.61954 | 118.3045
Test 7 | 0.02600744 | 3.286753 | 0.3260492 | 19.67532 | 118.6719
Test 7 | 0.02639286 | 3.286753 | 0.3281043 | 19.22529 | 117.458
Test 7 | 0.02625918 | 3.286753 | 0.3308217 | 19.58239 | 118.4
Test 7 | 0.02645572 | 3.286753 | 0.3331046 | 19.42565 | 117.8443
Test 7 | 0.02670077 | 3.286753 | 0.3350931 | 19.18457 | 116.8534
Test 7 | 0.02658245 | 3.286753 | 0.3377006 | 19.50634 | 117.3592
Test 7 | 0.02683209 | 3.286753 | 0.3396955 | 19.25815 | 116.3202
Test 7 | 0.02674845 | 3.286753 | 0.342096 | 19.51572 | 116.6507
Test 7 | 0.02735847 | 3.286753 | 0.3438168 | 18.74897 | 114.0659
Test 7 | 0.02730555 | 3.286753 | 0.3463608 | 18.96098 | 114.4019
Test 7 | 0.02722052 | 3.286753 | 0.3491143 | 19.2313 | 115.3569
Test 7 | 0.02721037 | 3.286753 | 0.351642 | 19.38499 | 116.1915
Test 7 | 0.0274871 | 3.286753 | 0.3537176 | 19.10877 | 115.6044
Test 7 | 0.02760576 | 3.286753 | 0.3561621 | 19.07578 | 115.6269
Test 7 | 0.0278326 | 3.286753 | 0.3582963 | 18.87856 | 115.3085
Test 7 | 0.02841863 | 3.286753 | 0.3600687 | 18.19755 | 113.2707
Test 7 | 0.02838777 | 3.286753 | 0.3624064 | 18.35554 | 113.6564
Test 7 | 0.02817032 | 3.286753 | 0.3653839 | 18.79316 | 115.0895
Test 7 | 0.02829314 | 3.286753 | 0.3677169 | 18.74931 | 115.0117
Test 7 | 0.02857269 | 3.286753 | 0.3709376 | 18.54525 | 113.6759
Test 7 | 0.02846544 | 3.286753 | 0.3735168 | 18.81518 | 113.7995
Test 7 | 0.02866257 | 3.286753 | 0.3754617 | 18.65388 | 112.8592
Test 7 | 0.02864193 | 3.286753 | 0.3778484 | 18.79953 | 112.786
Test 7 | 0.02884868 | 3.286753 | 0.3797865 | 18.62608 | 111.8551
Test 7 | 0.02899231 | 3.286753 | 0.3818626 | 18.5428 | 111.304
Test 7 | 0.02880671 | 3.286753 | 0.3845597 | 18.91518 | 112.2521
Test 7 | 0.02894525 | 3.286753 | 0.3867078 | 18.83919 | 111.8218
Test 7 | 0.0290772 | 3.286753 | 0.3888834 | 18.77362 | 111.3381
Test 7 | 0.02916181 | 3.286753 | 0.3911125 | 18.77184 | 111.0719
Test 7 | 0.02958407 | 3.286753 | 0.3929021 | 18.32325 | 109.4965
Test 7 | 0.02964163 | 3.286753 | 0.3953316 | 18.36502 | 109.1848
Test 7 | 0.02961592 | 3.286753 | 0.3977807 | 18.51088 | 109.3718
Test 7 | 0.02945694 | 3.286753 | 0.4005 | 18.83914 | 109.9965
Test 7 | 0.02973306 | 3.286753 | 0.4026167 | 18.58859 | 108.991
Test 7 | 0.02978677 | 3.286753 | 0.4050524 | 18.63366 | 108.9291
Test 7 | 0.02972547 | 3.286753 | 0.4076849 | 18.8322 | 109.4934
Test 7 | 0.0297994 | 3.286753 | 0.4101797 | 18.85354 | 109.5656
Test 7 | 0.02993923 | 3.286753 | 0.412493 | 18.78318 | 109.3151
Test 7 | 0.03019003 | 3.286753 | 0.4144809 | 18.56143 | 108.6368
Test 7 | 0.03024435 | 3.286753 | 0.4169402 | 18.60455 | 108.7528
Test 7 | 0.03024993 | 3.286753 | 0.4194956 | 18.71167 | 109.0805
Test 7 | 0.03045436 | 3.286753 | 0.4216329 | 18.55536 | 108.5825
Test 7 | 0.03053746 | 3.286753 | 0.4239798 | 18.55723 | 108.4111
Test 7 | 0.03052765 | 3.286753 | 0.4264076 | 18.67549 | 108.6789
Test 7 | 0.03077526 | 3.286753 | 0.4286223 | 18.47162 | 107.924
Test 7 | 0.03070508 | 3.286753 | 0.4310467 | 18.66112 | 108.2926
Test 7 | 0.0308698 | 3.286753 | 0.4334357 | 18.56483 | 108.0535
Test 7 | 0.03090304 | 3.286753 | 0.4359769 | 18.63352 | 108.331
Test 7 | 0.03085377 | 3.286753 | 0.438517 | 18.802 | 108.9805
Test 7 | 0.03091564 | 3.286753 | 0.4411254 | 18.83821 | 109.3792
Test 7 | 0.03103753 | 3.286753 | 0.4436388 | 18.79703 | 109.5381
Test 7 | 0.03127903 | 3.286753 | 0.4459251 | 18.60326 | 109.2049
Test 7 | 0.03148893 | 3.286753 | 0.4480641 | 18.44413 | 108.7862
Test 7 | 0.03166726 | 3.286753 | 0.4503944 | 18.33183 | 108.4374
Test 7 | 0.03161428 | 3.286753 | 0.4528657 | 18.49425 | 108.8049
Test 7 | 0.03196708 | 3.286753 | 0.4547127 | 18.16206 | 107.4712
Test 7 | 0.03210232 | 3.286753 | 0.4570264 | 18.101 | 106.7746
Test 7 | 0.03197628 | 3.286753 | 0.4595631 | 18.34524 | 106.8819
Test 7 | 0.0319913 | 3.286753 | 0.4619769 | 18.42428 | 106.2534
Test 7 | 0.03198377 | 3.286753 | 0.4642557 | 18.52388 | 105.6916
Test 7 | 0.03194357 | 3.286753 | 0.4667722 | 18.67119 | 105.2786
Test 7 | 0.03198141 | 3.286753 | 0.4693186 | 18.72864 | 104.8709
Test 7 | 0.03178826 | 3.286753 | 0.4721391 | 19.07086 | 105.5467
Test 7 | 0.03216929 | 3.286753 | 0.4740175 | 18.69585 | 104.158
Test 7 | 0.03221117 | 3.286753 | 0.4765713 | 18.74774 | 104.002
Test 7 | 0.03249592 | 3.286753 | 0.4787151 | 18.50348 | 103.0553
Test 7 | 0.03267134 | 3.286753 | 0.4808703 | 18.38772 | 102.6098
Test 7 | 0.03245087 | 3.286753 | 0.4839205 | 18.75665 | 103.7619
Test 7 | 0.03249848 | 3.286753 | 0.4866094 | 18.80565 | 103.9801
Test 7 | 0.03274223 | 3.286753 | 0.4890092 | 18.61806 | 103.37
Test 7 | 0.03293919 | 3.286753 | 0.4911212 | 18.47552 | 102.7187
Test 7 | 0.03263208 | 3.286753 | 0.4942395 | 18.94444 | 103.8392
Test 7 | 0.03294133 | 3.286753 | 0.496452 | 18.67363 | 102.9033
Test 7 | 0.03342236 | 3.286753 | 0.498204 | 18.20401 | 101.4386
Test 7 | 0.03321937 | 3.286753 | 0.5011256 | 18.53522 | 102.4103
Test 7 | 0.03316491 | 3.286753 | 0.5038518 | 18.69731 | 102.8837
Test 7 | 0.03319327 | 3.286753 | 0.5064546 | 18.7618 | 103.044
Test 7 | 0.03330376 | 3.286753 | 0.5089027 | 18.72761 | 103.0159
Test 7 | 0.0334162 | 3.286753 | 0.5114198 | 18.69379 | 102.9268
Test 7 | 0.033582 | 3.286753 | 0.5139243 | 18.6003 | 102.6476
Test 7 | 0.03378808 | 3.286753 | 0.5161724 | 18.45447 | 102.3405
Test 7 | 0.03388282 | 3.286753 | 0.5189161 | 18.44896 | 102.4051
Test 7 | 0.03424336 | 3.286753 | 0.5209012 | 18.13162 | 101.4241
Test 7 | 0.03435683 | 3.286753 | 0.5234512 | 18.10023 | 101.1695
Test 7 | 0.03430282 | 3.286753 | 0.5261956 | 18.25246 | 101.5885
Test 7 | 0.03421012 | 3.286753 | 0.5291192 | 18.45347 | 102.1584
Test 7 | 0.03450023 | 3.286753 | 0.5312685 | 18.21814 | 101.5085
Test 7 | 0.03469372 | 3.286753 | 0.5335983 | 18.0945 | 101.2258
Test 7 | 0.03503884 | 3.286753 | 0.5357002 | 17.80969 | 100.4245
Test 7 | 0.03528797 | 3.286753 | 0.5380077 | 17.63474 | 99.85595
Test 7 | 0.03499903 | 3.286753 | 0.5412868 | 18.03637 | 101.0574
Test 7 | 0.0353959 | 3.286753 | 0.5435844 | 17.70904 | 100.2331
Test 7 | 0.03525027 | 3.286753 | 0.546594 | 17.95453 | 101.0754
Test 7 | 0.03566243 | 3.286753 | 0.5488678 | 17.61489 | 100.3496
Test 7 | 0.03570421 | 3.286753 | 0.5514248 | 17.65556 | 100.6481
Test 7 | 0.03596376 | 3.286753 | 0.5539515 | 17.48137 | 100.2884
Test 7 | 0.0360989 | 3.286753 | 0.5566808 | 17.43621 | 100.2483
Test 7 | 0.03625111 | 3.286753 | 0.5593112 | 17.3718 | 100.179
Test 7 | 0.03636249 | 3.286753 | 0.5620159 | 17.34904 | 100.2257
Test 7 | 0.03654323 | 3.286753 | 0.5644668 | 17.25276 | 100.2365
Test 7 | 0.03692656 | 3.286753 | 0.5666279 | 16.96111 | 99.60125
Test 7 | 0.03695987 | 3.286753 | 0.56938 | 17.01278 | 99.85536
Test 7 | 0.03679968 | 3.286753 | 0.5725291 | 17.25613 | 100.6511
Test 7 | 0.03728578 | 3.286753 | 0.5747492 | 16.8743 | 99.50302
Test 7 | 0.03755947 | 3.286753 | 0.5771722 | 16.69938 | 98.85026
Test 7 | 0.03739703 | 3.286753 | 0.5802902 | 16.93577 | 99.48409
Test 7 | 0.03750488 | 3.286753 | 0.583037 | 16.91821 | 99.3756
Test 7 | 0.03772274 | 3.286753 | 0.5853162 | 16.78873 | 98.79819
Test 7 | 0.03741214 | 3.286753 | 0.5885778 | 17.16377 | 99.54328
Test 7 | 0.03764746 | 3.286753 | 0.5910969 | 17.02242 | 98.87478
Test 7 | 0.03772766 | 3.286753 | 0.5936017 | 17.02195 | 98.6888
Test 7 | 0.03768587 | 3.286753 | 0.5966268 | 17.14666 | 98.97374
Test 7 | 0.03803458 | 3.286753 | 0.5990307 | 16.90152 | 98.27483
Test 7 | 0.03824303 | 3.286753 | 0.601392 | 16.78367 | 97.90943
Test 7 | 0.0384081 | 3.286753 | 0.6040845 | 16.71421 | 97.79388
Test 7 | 0.03837863 | 3.286753 | 0.6068362 | 16.81615 | 98.12204
Test 7 | 0.03843572 | 3.286753 | 0.6095531 | 16.84129 | 98.26234
Test 7 | 0.0385001 | 3.286753 | 0.6124229 | 16.86404 | 98.47791
Test 7 | 0.03881705 | 3.286753 | 0.6150097 | 16.65984 | 97.90702
Test 7 | 0.03896097 | 3.286753 | 0.6177748 | 16.61134 | 97.74103
Test 7 | 0.03911308 | 3.286753 | 0.6204316 | 16.55327 | 97.4718
Test 7 | 0.03904529 | 3.286753 | 0.62324 | 16.68599 | 97.76595
Test 7 | 0.03922545 | 3.286753 | 0.6259989 | 16.60626 | 97.42578
Test 7 | 0.03941314 | 3.286753 | 0.6284228 | 16.51216 | 97.01944
Test 7 | 0.0394271 | 3.286753 | 0.6314425 | 16.57976 | 97.32997
Test 7 | 0.03928953 | 3.286753 | 0.6347026 | 16.78226 | 98.23016
Test 7 | 0.03949698 | 3.286753 | 0.6374639 | 16.67868 | 98.0755
Test 7 | 0.03964695 | 3.286753 | 0.6402631 | 16.62543 | 98.02853
Test 7 | 0.0399013 | 3.286753 | 0.6428595 | 16.4807 | 97.77359
Test 7 | 0.03976337 | 3.286753 | 0.6461638 | 16.68054 | 98.60974
Test 7 | 0.04045209 | 3.286753 | 0.6482211 | 16.1687 | 97.17264
Test 7 | 0.0404456 | 3.286753 | 0.6511553 | 16.24711 | 97.43857
Test 7 | 0.04042759 | 3.286753 | 0.6540163 | 16.33303 | 97.56233
Test 7 | 0.04055944 | 3.286753 | 0.656712 | 16.2939 | 96.99478
Test 7 | 0.04058515 | 3.286753 | 0.6595684 | 16.34404 | 96.70447
Test 7 | 0.04033261 | 3.286753 | 0.6626559 | 16.62682 | 97.25892
Test 7 | 0.04063622 | 3.286753 | 0.6651532 | 16.44103 | 96.3009
Test 7 | 0.04046949 | 3.286753 | 0.6680695 | 16.64945 | 96.48612
Test 7 | 0.04071894 | 3.286753 | 0.670394 | 16.50331 | 95.58436
Test 7 | 0.04049762 | 3.286753 | 0.6734581 | 16.76044 | 95.98343
Test 7 | 0.04074481 | 3.286753 | 0.6760506 | 16.62144 | 95.35528
Test 7 | 0.04086764 | 3.286753 | 0.6786774 | 16.58587 | 95.22162
Test 7 | 0.04123361 | 3.286753 | 0.6810806 | 16.35045 | 94.72534
Test 7 | 0.04105075 | 3.286753 | 0.6843022 | 16.57447 | 95.49297
Test 7 | 0.04115206 | 3.286753 | 0.6872385 | 16.56374 | 95.67437
Test 7 | 0.04118712 | 3.286753 | 0.6901261 | 16.60502 | 96.06726
Test 7 | 0.04144584 | 3.286753 | 0.6927528 | 16.46078 | 95.9271
Test 7 | 0.0417607 | 3.286753 | 0.6955643 | 16.2793 | 95.78444
Test 7 | 0.04238702 | 3.286753 | 0.6977833 | 15.85217 | 94.82739
Test 7 | 0.04234403 | 3.286753 | 0.7010773 | 15.95936 | 95.39124
Test 7 | 0.04256942 | 3.286753 | 0.7039363 | 15.85521 | 95.17239
Test 7 | 0.04228953 | 3.286753 | 0.7075126 | 16.14739 | 96.09753
Test 7 | 0.04276211 | 3.286753 | 0.7097834 | 15.84315 | 95.26847
Test 7 | 0.0428382 | 3.286753 | 0.7125817 | 15.84916 | 95.29033
Test 7 | 0.04301185 | 3.286753 | 0.7154587 | 15.78491 | 95.04545
Test 7 | 0.04269852 | 3.286753 | 0.7190346 | 16.09748 | 95.86263
Test 7 | 0.0430138 | 3.286753 | 0.7215097 | 15.91697 | 95.22587
Test 7 | 0.04299527 | 3.286753 | 0.7246759 | 16.0006 | 95.31611
Test 7 | 0.04332234 | 3.286753 | 0.7273489 | 15.81805 | 94.64363
Test 7 | 0.04339653 | 3.286753 | 0.7303777 | 15.82966 | 94.55923
Test 7 | 0.04350301 | 3.286753 | 0.7331721 | 15.81253 | 94.50603
Test 7 | 0.04346271 | 3.286753 | 0.7362138 | 15.90759 | 94.62666
Test 7 | 0.04367559 | 3.286753 | 0.7390165 | 15.81286 | 94.29172
Test 7 | 0.04374988 | 3.286753 | 0.7422178 | 15.82747 | 94.45909
Test 7 | 0.04378668 | 3.286753 | 0.7454273 | 15.8692 | 94.71654
Test 7 | 0.04433994 | 3.286753 | 0.7476923 | 15.52268 | 93.87719
Test 7 | 0.04439694 | 3.286753 | 0.7508236 | 15.54769 | 94.06748
Test 7 | 0.0442698 | 3.286753 | 0.7540818 | 15.70498 | 94.66593
Test 7 | 0.04440818 | 3.286753 | 0.7571764 | 15.6713 | 94.79171
Test 7 | 0.04473776 | 3.286753 | 0.7598074 | 15.49491 | 94.45496
Test 7 | 0.0449018 | 3.286753 | 0.762935 | 15.44521 | 94.69085
Test 7 | 0.04524518 | 3.286753 | 0.7654971 | 15.26275 | 94.30063
Test 7 | 0.04517465 | 3.286753 | 0.7686223 | 15.37295 | 94.71751
Test 7 | 0.04543057 | 3.286753 | 0.7716619 | 15.26035 | 94.45346
Test 7 | 0.04501161 | 3.286753 | 0.7755659 | 15.62441 | 95.63063
Test 7 | 0.04545687 | 3.286753 | 0.778003 | 15.36796 | 94.91844
Test 7 | 0.04550852 | 3.286753 | 0.7809448 | 15.39107 | 94.98615
Test 7 | 0.045821 | 3.286753 | 0.7838059 | 15.23749 | 94.44275
Test 7 | 0.04583216 | 3.286753 | 0.7867535 | 15.28734 | 94.38142
Test 7 | 0.04624705 | 3.286753 | 0.7894775 | 15.06627 | 93.42741
Test 7 | 0.04614218 | 3.286753 | 0.7927952 | 15.19843 | 93.64472
Test 7 | 0.04630699 | 3.286753 | 0.7958307 | 15.14822 | 93.32861
Test 7 | 0.04631253 | 3.286753 | 0.7991517 | 15.20779 | 93.45596
Test 7 | 0.04654007 | 3.286753 | 0.8019867 | 15.11287 | 93.11097
Test 7 | 0.0464288 | 3.286753 | 0.80548 | 15.25154 | 93.43711
Test 7 | 0.04665468 | 3.286753 | 0.8084416 | 15.15975 | 93.23101
Test 7 | 0.04660502 | 3.286753 | 0.8120337 | 15.25958 | 93.61966
Test 7 | 0.04705456 | 3.286753 | 0.814675 | 15.0181 | 92.91511
Test 7 | 0.04711215 | 3.286753 | 0.8177257 | 15.0375 | 93.13779
Test 7 | 0.04756807 | 3.286753 | 0.8204611 | 14.79997 | 92.49761
Test 7 | 0.04762514 | 3.286753 | 0.8238116 | 14.82482 | 92.63503
Test 7 | 0.0475622 | 3.286753 | 0.8271416 | 14.92416 | 93.02344
Test 7 | 0.04752514 | 3.286753 | 0.8306367 | 15.0106 | 93.43046
Test 7 | 0.04794365 | 3.286753 | 0.8335008 | 14.80055 | 92.84229
Test 7 | 0.04771116 | 3.286753 | 0.8372708 | 15.01274 | 93.49477
Test 7 | 0.04826515 | 3.286753 | 0.8399258 | 14.7166 | 92.53552
Test 7 | 0.0481276 | 3.286753 | 0.8434658 | 14.86323 | 92.76895
Test 7 | 0.04848002 | 3.286753 | 0.8460704 | 14.69315 | 92.03511
Test 7 | 0.04831068 | 3.286753 | 0.8497499 | 14.86068 | 92.42576
Test 7 | 0.04842639 | 3.286753 | 0.8529982 | 14.84629 | 92.22247
Test 7 | 0.04854589 | 3.286753 | 0.8563059 | 14.83057 | 91.95846
Test 7 | 0.04844218 | 3.286753 | 0.8598011 | 14.95494 | 92.17052
Test 7 | 0.04865077 | 3.286753 | 0.8630158 | 14.88241 | 91.8441
Test 7 | 0.04880306 | 3.286753 | 0.8662908 | 14.84579 | 91.70452
Test 7 | 0.04921515 | 3.286753 | 0.869092 | 14.64543 | 91.03111
Test 7 | 0.04888712 | 3.286753 | 0.87281 | 14.90612 | 91.79542
Test 7 | 0.04915733 | 3.286753 | 0.8758962 | 14.79483 | 91.38794
Test 7 | 0.04917586 | 3.286753 | 0.8793586 | 14.84212 | 91.45006
Test 7 | 0.04937613 | 3.286753 | 0.8822896 | 14.77104 | 91.23564
Test 7 | 0.04934438 | 3.286753 | 0.8855593 | 14.84486 | 91.41577
Test 7 | 0.04941324 | 3.286753 | 0.8888733 | 14.85892 | 91.29403
Test 7 | 0.04942903 | 3.286753 | 0.8923343 | 14.90724 | 91.2715
Test 7 | 0.04961992 | 3.286753 | 0.8953279 | 14.84239 | 91.00725
Test 7 | 0.04974522 | 3.286753 | 0.8987136 | 14.82356 | 90.93419
Test 7 | 0.04982712 | 3.286753 | 0.9018833 | 14.82698 | 90.98748
Test 7 | 0.04993474 | 3.286753 | 0.9053382 | 14.81969 | 91.18449
Test 7 | 0.05020606 | 3.286753 | 0.9085643 | 14.71219 | 90.92443
Test 7 | 0.05021361 | 3.286753 | 0.9121901 | 14.76646 | 91.23434
Test 7 | 0.05058493 | 3.286753 | 0.9151218 | 14.59723 | 90.99819
Test 7 | 0.05082801 | 3.286753 | 0.918186 | 14.50636 | 91.04598
Test 7 | 0.05078454 | 3.286753 | 0.9219464 | 14.59071454 | 91.63249
Test 7 | 0.05114815 | 3.286753 | 0.9251766 | 14.4344 | 91.28725
Test 7 | 0.05137916 | 3.286753 | 0.92841 | 14.35488 | 91.1576
Test 7 | 0.05115772 | 3.286753 | 0.9320887 | 14.5368 | 91.7811
Test 7 | 0.05142425 | 3.286753 | 0.9350922 | 14.43286 | 91.41311
Test 7 | 0.05144012 | 3.286753 | 0.9385403 | 14.47715 | 91.46416
Test 7 | 0.05144165 | 3.286753 | 0.9418895 | 14.52794 | 91.43841
Test 7 | 0.05123595 | 3.286753 | 0.9457658 | 14.7051 | 91.62267
Test 7 | 0.05143592 | 3.286753 | 0.9489451 | 14.64003 | 91.11531
Test 7 | 0.05160847 | 3.286753 | 0.9522823 | 14.59344 | 90.8465
Test 7 | 0.05159522 | 3.286753 | 0.9556561 | 14.65267 | 90.90837
Test 7 | 0.05167014 | 3.286753 | 0.9590105 | 14.66149 | 90.82858
Test 7 | 0.05151008 | 3.286753 | 0.9628202 | 14.81135 | 91.2726
Test 7 | 0.05186273 | 3.286753 | 0.9660927 | 14.66027 | 90.64196
Test 7 | 0.05188836 | 3.286753 | 0.969637 | 14.69952 | 90.69668
Test 7 | 0.05228999 | 3.286753 | 0.9727441 | 14.52096 | 90.22558
Test 7 | 0.05220548 | 3.286753 | 0.9765858 | 14.62555 | 90.54202
Test 7 | 0.05213632 | 3.286753 | 0.9804768 | 14.7228 | 90.69871
Test 7 | 0.0522602 | 3.286753 | 0.9838987 | 14.70423 | 90.52672
Test 7 | 0.05246809 | 3.286753 | 0.9869691 | 14.63346 | 90.18122
Test 7 | 0.05237377 | 3.286753 | 0.9907876 | 14.74303 | 90.37106
Test 7 | 0.05261961 | 3.286753 | 0.9938984 | 14.65145 | 90.12514
Test 7 | 0.05264884 | 3.286753 | 0.9977249 | 14.69153 | 90.27589
Test 7 | 0.05318695 | 3.286753 | 1.000628 | 14.43764 | 89.45227
Test 7 | 0.05316452 | 3.286753 | 1.004472 | 14.50534 | 89.651
Test 7 | 0.05346984 | 3.286753 | 1.007783 | 14.38742 | 89.34142
Test 7 | 0.0532838 | 3.286753 | 1.011575 | 14.54259 | 89.94788
Test 7 | 0.05364986 | 3.286753 | 1.01458 | 14.38742 | 89.57878
Test 7 | 0.05353428 | 3.286753 | 1.01857 | 14.50644 | 90.04258
Test 7 | 0.05377625 | 3.286753 | 1.021769 | 14.42134 | 89.84343
Test 7 | 0.05365951 | 3.286753 | 1.025757 | 14.54068 | 90.20221
Test 7 | 0.05403077 | 3.286753 | 1.028696 | 14.38264 | 89.65247
Test 7 | 0.053889 | 3.286753 | 1.032401 | 14.51049 | 90.04382
Test 7 | 0.0543226 | 3.286753 | 1.03564 | 14.32458 | 89.43229
Test 7 | 0.0540547 | 3.286753 | 1.039818 | 14.52528 | 89.98142
Test 7 | 0.0543179 | 3.286753 | 1.043321 | 14.43331 | 89.64446
Test 7 | 0.0542302 | 3.286753 | 1.04728 | 14.53497 | 89.89251
Test 7 | 0.05438998 | 3.286753 | 1.050702 | 14.49691 | 89.77105
Test 7 | 0.05468233 | 3.286753 | 1.054031 | 14.38776 | 89.42057
Test 7 | 0.05471429 | 3.286753 | 1.057596 | 14.41957 | 89.51236
Test 7 | 0.05475835 | 3.286753 | 1.061362 | 14.44763 | 89.56075
Test 7 | 0.05494463 | 3.286753 | 1.064683 | 14.39474 | 89.39412
Test 7 | 0.05500085 | 3.286753 | 1.068504 | 14.41688 | 89.44241
Test 7 | 0.05553811 | 3.286753 | 1.071314 | 14.17648 | 88.62914
Test 7 | 0.05551694 | 3.286753 | 1.075236 | 14.23923 | 88.83583
Test 7 | 0.05559463 | 3.286753 | 1.078752 | 14.24589 | 88.79445
Test 7 | 0.05545805 | 3.286753 | 1.082874 | 14.37085 | 89.21368
Test 7 | 0.05585172 | 3.286753 | 1.086372 | 14.21475 | 88.74815
Test 7 | 0.05575247 | 3.286753 | 1.090572 | 14.32056 | 89.21823
Test 7 | 0.05593788 | 3.286753 | 1.094263 | 14.27393 | 89.23658
Test 7 | 0.05606299 | 3.286753 | 1.097803 | 14.25626 | 89.35808
Test 7 | 0.05619211 | 3.286753 | 1.101344 | 14.23659 | 89.33704
Test 7 | 0.05647426 | 3.286753 | 1.104891 | 14.14009 | 89.05978
Test 7 | 0.05646125 | 3.286753 | 1.10886 | 14.19743 | 89.28277
Test 7 | 0.05667016 | 3.286753 | 1.112368 | 14.13753 | 89.10378
Test 7 | 0.05685394 | 3.286753 | 1.115813 | 14.08978 | 88.98127
Test 7 | 0.05709824 | 3.286753 | 1.119327 | 14.01346 | 88.77399
Test 7 | 0.05737885 | 3.286753 | 1.122529 | 13.91643 | 88.32521
Test 7 | 0.05728718 | 3.286753 | 1.126338 | 14.00837 | 88.55231
Test 7 | 0.05761915 | 3.286753 | 1.12957 | 13.88716 | 88.16892
Test 7 | 0.05775848 | 3.286753 | 1.133548 | 13.86891 | 88.282
Test 7 | 0.05777189 | 3.286753 | 1.137689 | 13.91311 | 88.70721
Test 7 | 0.05814834 | 3.286753 | 1.141511 | 13.77968 | 88.59074
Test 7 | 0.05850194 | 3.286753 | 1.145037 | 13.65567 | 88.4641
Test 7 | 0.0584976 | 3.286753 | 1.148882 | 13.70355 | 88.82803
Test 7 | 0.05864628 | 3.286753 | 1.152562 | 13.67783 | 88.96799
Test 7 | 0.0589601 | 3.286753 | 1.156332 | 13.57688 | 88.97653
Test 7 | 0.05903961 | 3.286753 | 1.160218 | 13.58584 | 89.2569
Test 7 | 0.05893185 | 3.286753 | 1.16445 | 13.68531 | 89.64531
Test 7 | 0.0591432 | 3.286753 | 1.167894 | 13.62786 | 89.33823
Test 7 | 0.0592429 | 3.286753 | 1.171792 | 13.62736 | 89.11368
Test 7 | 0.05911269 | 3.286753 | 1.175676 | 13.73283 | 89.20018
Test 7 | 0.0593634 | 3.286753 | 1.1794 | 13.66022 | 88.58387
Test 7 | 0.05910881 | 3.286753 | 1.183466 | 13.82564 | 88.84173
Test 7 | 0.05888358 | 3.286753 | 1.1877 | 13.98145 | 88.93133
Test 7 | 0.05898637 | 3.286753 | 1.191555 | 13.97799 | 88.42855
Test 7 | 0.05919744 | 3.286753 | 1.195281 | 13.92188 | 87.89516
Test 7 | 0.05910925 | 3.286753 | 1.199536 | 14.01317 | 87.97459
Test 7 | 0.05950541 | 3.286753 | 1.203099 | 13.86828 | 87.42796
Test 7 | 0.05941675 | 3.286753 | 1.207053 | 13.95541 | 87.68219
Test 7 | 0.05951377 | 3.286753 | 1.211132 | 13.95695 | 87.7121
Test 7 | 0.05947343 | 3.286753 | 1.215219 | 14.02305 | 88.04347
Test 7 | 0.06004897 | 3.286753 | 1.218638 | 13.79423 | 87.54766
Test 7 | 0.06020738 | 3.286753 | 1.222767 | 13.76822 | 87.71792
Test 7 | 0.06024356 | 3.286753 | 1.226833 | 13.79742 | 88.09467
Test 7 | 0.0605303 | 3.286753 | 1.230744 | 13.71058 | 88.01873
Test 7 | 0.06074359 | 3.286753 | 1.234826 | 13.65962 | 88.00142
Test 7 | 0.06098841 | 3.286753 | 1.238806 | 13.59386 | 87.93131
Test 7 | 0.06104935 | 3.286753 | 1.243131 | 13.6141 | 88.10127
Test 7 | 0.06119122 | 3.286753 | 1.247155 | 13.5949 | 87.99677
Test 7 | 0.0610879 | 3.286753 | 1.251177 | 13.68492 | 88.10523
Test 7 | 0.06131466 | 3.286753 | 1.255038 | 13.62581 | 87.62071
Test 7 | 0.06134874 | 3.286753 | 1.259202 | 13.65583 | 87.47739
Test 7 | 0.06170257 | 3.286753 | 1.262558 | 13.53564 | 86.87044
Test 7 | 0.06176045 | 3.286753 | 1.266399 | 13.55138 | 86.7598
Test 7 | 0.0617821 | 3.286753 | 1.270522 | 13.58597 | 86.68325
Test 7 | 0.06171774 | 3.286753 | 1.274954 | 13.66182 | 86.87839
Test 7 | 0.06156956 | 3.286753 | 1.279332 | 13.77479 | 87.31435
Test 7 | 0.06206632 | 3.286753 | 1.283004 | 13.59408 | 87.00267
Test 7 | 0.06231342 | 3.286753 | 1.286842 | 13.52683 | 87.18286
Test 7 | 0.06249296 | 3.286753 | 1.290837 | 13.49096 | 87.41597
Test 7 | 0.06282874 | 3.286753 | 1.294913 | 13.3893 | 87.55559
Test 7 | 0.06319302 | 3.286753 | 1.299103 | 13.2782 | 87.63458
Test 7 | 0.06343974 | 3.286753 | 1.303217 | 13.21685 | 87.70493
Test 7 | 0.06362352 | 3.286753 | 1.307166 | 13.18042 | 87.78409
Test 7 | 0.06373464 | 3.286753 | 1.311469 | 13.17774 | 87.86704
Test 7 | 0.063831 | 3.286753 | 1.315426 | 13.17762 | 87.76624
Test 7 | 0.06391269 | 3.286753 | 1.319583 | 13.1855 | 87.64021
Test 7 | 0.06368529 | 3.286753 | 1.324335 | 13.32765 | 87.95272
Test 7 | 0.06386025 | 3.286753 | 1.3283 | 13.2944 | 87.65287
Test 7 | 0.06365577 | 3.286753 | 1.332828 | 13.42556 | 87.88251
Test 7 | 0.06428676 | 3.286753 | 1.336003 | 13.19466 | 86.99716
Test 7 | 0.06449324 | 3.286753 | 1.339885 | 13.1484 | 86.86003
Test 7 | 0.06460281 | 3.286753 | 1.344243 | 13.14646 | 86.96175
Test 7 | 0.06463312 | 3.286753 | 1.348479 | 13.17553 | 87.20408
Test 7 | 0.06502049 | 3.286753 | 1.352463 | 13.05747 | 86.95588
Test 7 | 0.06491062 | 3.286753 | 1.356952 | 13.14519 | 87.40067
Test 7 | 0.06526854 | 3.286753 | 1.361041 | 13.04059 | 87.21385
Test 7 | 0.06523514 | 3.286753 | 1.365572 | 13.0974 | 87.53885
Test 7 | 0.06543229 | 3.286753 | 1.369502 | 13.05607 | 87.44087
Test 7 | 0.06533751 | 3.286753 | 1.374223 | 13.13911 | 87.5843
Test 7 | 0.06566101 | 3.286753 | 1.37795 | 13.04525 | 87.11911
Test 7 | 0.06565334 | 3.286753 | 1.382558 | 13.09193 | 87.20436
Test 7 | 0.06588628 | 3.286753 | 1.386674 | 13.03822 | 87.00054
Test 7 | 0.0663235 | 3.286753 | 1.390404 | 12.90149 | 86.55961
Test 7 | 0.0661578 | 3.286753 | 1.395124 | 13.01022 | 86.91326
Test 7 | 0.06594344 | 3.286753 | 1.399831 | 13.13912 | 87.28686
Test 7 | 0.06628455 | 3.286753 | 1.404054 | 13.04347 | 86.97144
Test 7 | 0.06639211 | 3.286753 | 1.40841 | 13.04157 | 87.08109
Test 7 | 0.06642689 | 3.286753 | 1.412761 | 13.06818 | 87.27297
Test 7 | 0.06669722 | 3.286753 | 1.417011 | 13.00144 | 87.0733
Test 7 | 0.06698182 | 3.286753 | 1.421209 | 12.92938 | 86.76672
Test 7 | 0.06710511 | 3.286753 | 1.425818 | 12.9237 | 86.6657
Test 7 | 0.06725176 | 3.286753 | 1.430144 | 12.90643 | 86.47458
Test 7 | 0.06728939 | 3.286753 | 1.434476 | 12.93106 | 86.47536
Test 7 | 0.06745213 | 3.286753 | 1.438812 | 12.90763 | 86.31886
Test 7 | 0.06732817 | 3.286753 | 1.443281 | 12.99545 | 86.40514
Test 7 | 0.06759492 | 3.286753 | 1.447397 | 12.92984 | 85.95828
Test 7 | 0.06753502 | 3.286753 | 1.451804 | 12.99224 | 86.02129
Test 7 | 0.06739391 | 3.286753 | 1.456687 | 13.09058 | 86.21181
Test 7 | 0.06738802 | 3.286753 | 1.461015 | 13.13177 | 86.13013
Test 7 | 0.06757556 | 3.286753 | 1.465222 | 13.09658 | 85.68521
Test 7 | 0.0676499 | 3.286753 | 1.469812 | 13.10875 | 85.38914
Test 7 | 0.0676204 | 3.286753 | 1.474439 | 13.1615 | 85.29737
Test 7 | 0.06767439 | 3.286753 | 1.479025 | 13.18137 | 85.20871
Test 7 | 0.06781787 | 3.286753 | 1.483331 | 13.16387 | 85.14294
Test 7 | 0.06794202 | 3.286753 | 1.487843 | 13.1557 | 85.04615
Test 7 | 0.06805193 | 3.286753 | 1.492488 | 13.15418 | 85.03283
Test 7 | 0.06837704 | 3.286753 | 1.496572 | 13.06504 | 84.82338
Test 7 | 0.06853633 | 3.286753 | 1.501166 | 13.0443 | 84.94498
Test 7 | 0.06885723 | 3.286753 | 1.50583 | 12.96315 | 84.95574
Test 7 | 0.06918117 | 3.286753 | 1.510339 | 12.88049 | 84.96034
Test 7 | 0.06933602 | 3.286753 | 1.515163 | 12.86398 | 85.08253
Test 7 | 0.06958644 | 3.286753 | 1.519597 | 12.80893 | 84.93183
Test 7 | 0.06944917 | 3.286753 | 1.524288 | 12.89932 | 85.23597
Test 7 | 0.06969445 | 3.286753 | 1.528415 | 12.84336 | 85.0509
Test 7 | 0.06962153 | 3.286753 | 1.533403 | 12.91229 | 85.17149
Test 7 | 0.06985554 | 3.286753 | 1.537931 | 12.86379 | 84.87522
Test 7 | 0.06982569 | 3.286753 | 1.542951 | 12.91682 | 84.90539
Test 7 | 0.07001674 | 3.286753 | 1.547431 | 12.88372 | 84.71516
Test 7 | 0.07016068 | 3.286753 | 1.551725 | 12.86652 | 84.64581
Test 7 | 0.07018988 | 3.286753 | 1.556284 | 12.89358 | 84.76968
Test 7 | 0.07021345 | 3.286753 | 1.561297 | 12.92643 | 84.98958
Test 7 | 0.07050034 | 3.286753 | 1.56593 | 12.85949 | 84.89517
Test 7 | 0.07044098 | 3.286753 | 1.571212 | 12.92463 | 85.22543
Test 7 | 0.07097657 | 3.286753 | 1.575441 | 12.76456 | 84.83181
Test 7 | 0.07103489 | 3.286753 | 1.580572 | 12.78512 | 85.0195
Test 7 | 0.07102188 | 3.286753 | 1.58556 | 12.83017 | 85.29637
Test 7 | 0.0714701 | 3.286753 | 1.58989 | 12.70435 | 84.85944
Test 7 | 0.07133107 | 3.286753 | 1.594695 | 12.79246 | 85.10321
Test 7 | 0.07161848 | 3.286753 | 1.599225 | 12.72604 | 84.77518
Test 7 | 0.07183798 | 3.286753 | 1.603575 | 12.68279 | 84.55515
Test 7 | 0.07209912 | 3.286753 | 1.608146 | 12.62698 | 84.26842
Test 7 | 0.07177992 | 3.286753 | 1.613798 | 12.7843 | 84.76245
Test 7 | 0.07175223 | 3.286753 | 1.618936 | 12.83491 | 84.79083
Test 7 | 0.07199818 | 3.286753 | 1.623509 | 12.78338 | 84.51889
Test 7 | 0.07230797 | 3.286753 | 1.627761 | 12.70726 | 84.16549
Test 7 | 0.07219388 | 3.286753 | 1.632962 | 12.78819 | 84.39989
Test 7 | 0.07232464 | 3.286753 | 1.637603 | 12.77821 | 84.4602
Test 7 | 0.07250835 | 3.286753 | 1.642409 | 12.75086 | 84.37097
Test 7 | 0.07248156 | 3.286753 | 1.647197 | 12.79748 | 84.43364
Test 7 | 0.07291634 | 3.286753 | 1.651637 | 12.67941 | 84.02257
Test 7 | 0.07283909 | 3.286753 | 1.65649 | 12.74365 | 84.25429
Test 7 | 0.07301054 | 3.286753 | 1.661024 | 12.71858 | 84.1994
Test 7 | 0.07308901 | 3.286753 | 1.666061 | 12.72977 | 84.19109
Test 7 | 0.07323385 | 3.286753 | 1.670632 | 12.71426 | 84.16284
Test 7 | 0.07341619 | 3.286753 | 1.675573 | 12.68859 | 84.02789
Test 7 | 0.07339585 | 3.286753 | 1.680702 | 12.73449 | 84.01096
Test 7 | 0.07386073 | 3.286753 | 1.684808 | 12.60541 | 83.60351
Test 7 | 0.07376435 | 3.286753 | 1.690347 | 12.67993 | 83.86837
Test 7 | 0.07395651 | 3.286753 | 1.695168 | 12.6501 | 83.79708
Test 7 | 0.07394917 | 3.286753 | 1.700479 | 12.69225 | 84.00841
Test 7 | 0.07421983 | 3.286753 | 1.705067 | 12.63385 | 83.82095
Test 7 | 0.07430792 | 3.286753 | 1.71016 | 12.64155 | 83.89401
Test 7 | 0.07451205 | 3.286753 | 1.715402 | 12.61092 | 83.82658
Test 7 | 0.07453491 | 3.286753 | 1.720547 | 12.64099 | 84.04821
Test 7 | 0.07489023 | 3.286753 | 1.725436 | 12.5569 | 83.92272
Test 7 | 0.07457793 | 3.286753 | 1.730909 | 12.70245 | 84.55748
Test 7 | 0.07505244 | 3.286753 | 1.735653 | 12.57671 | 84.27111
Test 7 | 0.07526928 | 3.286753 | 1.740484 | 12.53916 | 84.22601
Test 7 | 0.075565 | 3.286753 | 1.745369 | 12.47613 | 84.23084
Test 7 | 0.07564457 | 3.286753 | 1.750796 | 12.4886 | 84.51468
Test 7 | 0.07589717 | 3.286753 | 1.755627 | 12.43985 | 84.47748
Test 7 | 0.07597072 | 3.286753 | 1.760912 | 12.45315 | 84.67713
Test 7 | 0.07618164 | 3.286753 | 1.766026 | 12.42025 | 84.64877
Test 7 | 0.07629957 | 3.286753 | 1.771344 | 12.41917 | 84.67631
Test 7 | 0.07642191 | 3.286753 | 1.776605 | 12.41621 | 84.63197
Test 7 | 0.0765166 | 3.286753 | 1.781475 | 12.41945 | 84.66713
Test 7 | 0.07672828 | 3.286753 | 1.786797 | 12.38791 | 84.50311
Test 7 | 0.07684023 | 3.286753 | 1.791762 | 12.38617 | 84.33862
Test 7 | 0.07703936 | 3.286753 | 1.796945 | 12.35786 | 84.12552
Test 7 | 0.07700665 | 3.286753 | 1.802401 | 12.40592 | 84.11601
Test 7 | 0.07689314 | 3.286753 | 1.807571 | 12.47826 | 84.18862
Test 7 | 0.07706031 | 3.286753 | 1.812842 | 12.46041 | 84.04638
Test 7 | 0.07717499 | 3.286753 | 1.818073 | 12.45926 | 84.01687
Test 7 | 0.07726435 | 3.286753 | 1.823003 | 12.46416 | 84.02779
Test 7 | 0.07733896 | 3.286753 | 1.827967 | 12.474 | 83.93317
Test 7 | 0.07753356 | 3.286753 | 1.833118 | 12.44643 | 83.82641
Test 7 | 0.07770966 | 3.286753 | 1.837978 | 12.42294 | 83.70107
Test 7 | 0.07793664 | 3.286753 | 1.843104 | 12.38513 | 83.50686
Test 7 | 0.07804523 | 3.286753 | 1.848158 | 12.38455 | 83.58123
Test 7 | 0.07798837 | 3.286753 | 1.853486 | 12.43837 | 83.76546
Test 7 | 0.07808555 | 3.286753 | 1.858756 | 12.44271 | 83.61595
Test 7 | 0.07826491 | 3.286753 | 1.863533 | 12.41757 | 83.37182
Test 7 | 0.07827371 | 3.286753 | 1.869202 | 12.45255 | 83.37746
Test 7 | 0.07817738 | 3.286753 | 1.874909 | 12.52137 | 83.63215
Test 7 | 0.07835029 | 3.286753 | 1.880294 | 12.50197 | 83.54294
Test 7 | 0.07860699 | 3.286753 | 1.885216 | 12.45296 | 83.34006
Test 7 | 0.07897506 | 3.286753 | 1.89021 | 12.36984 | 83.08689
Test 7 | 0.07929982 | 3.286753 | 1.895051 | 12.30015 | 82.84033
Test 7 | 0.07939493 | 3.286753 | 1.900519 | 12.3061 | 83.00438
Test 7 | 0.07947628 | 3.286753 | 1.90578 | 12.31492 | 83.20949
Test 7 | 0.07948341 | 3.286753 | 1.91169 | 12.3509 | 83.50107
Test 7 | 0.07970798 | 3.286753 | 1.917237 | 12.31703 | 83.47255
Test 7 | 0.07967261 | 3.286753 | 1.922814 | 12.36383 | 83.57516
Test 7 | 0.07981086 | 3.286753 | 1.927872 | 12.35344 | 83.52049
Test 7 | 0.07997183 | 3.286753 | 1.933422 | 12.33918 | 83.3795
Test 7 | 0.0802216 | 3.286753 | 1.938739 | 12.29619 | 83.17741
Test 7 | 0.08057727 | 3.286753 | 1.94355 | 12.21813 | 82.86484
Test 7 | 0.08056116 | 3.286753 | 1.949279 | 12.25904 | 82.9088
Test 7 | 0.08070907 | 3.286753 | 1.95479 | 12.24868 | 82.7119
Test 7 | 0.08058327 | 3.286753 | 1.960326 | 12.32175 | 82.83014
Test 7 | 0.08066742 | 3.286753 | 1.966124 | 12.33242 | 82.88061
Test 7 | 0.08081852 | 3.286753 | 1.971722 | 12.32134 | 82.97359
Test 7 | 0.08092707 | 3.286753 | 1.977503 | 12.32433 | 83.0731
Test 7 | 0.08120673 | 3.286753 | 1.982555 | 12.27086 | 82.90486
Test 7 | 0.0814955 | 3.286753 | 1.987839 | 12.21653 | 82.6331
Test 7 | 0.08154322 | 3.286753 | 1.993101 | 12.23453 | 82.58843
Test 7 | 0.08175432 | 3.286753 | 1.998871 | 12.20667 | 82.50947
Test 7 | 0.08187769 | 3.286753 | 2.004547 | 12.20447 | 82.58414
Test 7 | 0.08198948 | 3.286753 | 2.009893 | 12.20367 | 82.57902
Test 7 | 0.08172646 | 3.286753 | 2.016089 | 12.32021 | 82.9027
Test 7 | 0.08216744 | 3.286753 | 2.02151 | 12.2211 | 82.48373
Test 7 | 0.08225362 | 3.286753 | 2.027075 | 12.22908 | 82.47253
Test 7 | 0.08261366 | 3.286753 | 2.032041 | 12.15242 | 82.26283
Test 7 | 0.08277811 | 3.286753 | 2.037861 | 12.13885 | 82.36438
Test 7 | 0.08305702 | 3.286753 | 2.043209 | 12.0891 | 82.31028
Test 7 | 0.08319672 | 3.286753 | 2.048872 | 12.08193 | 82.29512
Test 7 | 0.08331161 | 3.286753 | 2.054727 | 12.08306 | 82.26515
Test 7 | 0.08327346 | 3.286753 | 2.060523 | 12.12825 | 82.42456
Test 7 | 0.08341263 | 3.286753 | 2.066331 | 12.12188 | 82.4643
Test 7 | 0.08359325 | 3.286753 | 2.072373 | 12.10485 | 82.47576
Test 7 | 0.08376346 | 3.286753 | 2.078018 | 12.08854 | 82.4575
Test 7 | 0.08387507 | 3.286753 | 2.084063 | 12.09147 | 82.55481
Test 7 | 0.08423173 | 3.286753 | 2.089714 | 12.0218 | 82.35946
Test 7 | 0.08424908 | 3.286753 | 2.095524 | 12.05025 | 82.52249
Test 7 | 0.08438938 | 3.286753 | 2.101606 | 12.04508 | 82.66126
Test 7 | 0.08439588 | 3.286753 | 2.107816 | 12.07881 | 82.87081
Test 7 | 0.08480218 | 3.286753 | 2.113409 | 11.99509 | 82.66148
Test 7 | 0.08500445 | 3.286753 | 2.119124 | 11.97035 | 82.61378
Test 7 | 0.0849734 | 3.286753 | 2.125404 | 12.0146 | 82.87944
Test 7 | 0.0850887 | 3.286753 | 2.130933 | 12.01323 | 82.89953
Test 7 | 0.08546519 | 3.286753 | 2.136554 | 11.93904 | 82.57906
Test 7 | 0.08566231 | 3.286753 | 2.142537 | 11.91743 | 82.41681
Test 7 | 0.08569508 | 3.286753 | 2.148546 | 11.94172 | 82.33145
Test 7 | 0.08585276 | 3.286753 | 2.15454 | 11.93108 | 82.18005
Test 7 | 0.08597246 | 3.286753 | 2.160435 | 11.93044 | 82.06281
Test 7 | 0.08578429 | 3.286753 | 2.166458 | 12.01624 | 82.30078
Test 7 | 0.08602753 | 3.286753 | 2.172329 | 11.98076 | 82.07324
Test 7 | 0.08619314 | 3.286753 | 2.177843 | 11.96507 | 81.86014
Test 7 | 0.08595692 | 3.286753 | 2.18426 | 12.06637 | 82.08813
Test 7 | 0.08618779 | 3.286753 | 2.1897 | 12.0317 | 81.93201
Test 7 | 0.08625729 | 3.286753 | 2.195506 | 12.04417 | 81.98119
Test 7 | 0.08650127 | 3.286753 | 2.201457 | 12.00878 | 81.95162
Test 7 | 0.08661751 | 3.286753 | 2.207747 | 12.0108 | 82.12399
Test 7 | 0.08724968 | 3.286753 | 2.213348 | 11.86741 | 81.76921
Test 7 | 0.08713244 | 3.286753 | 2.220039 | 11.93534 | 82.06633
Test 7 | 0.08747432 | 3.286753 | 2.225916 | 11.87358 | 81.96105
Test 7 | 0.08756416 | 3.286753 | 2.231724 | 11.88014 | 82.04793
Test 7 | 0.08764678 | 3.286753 | 2.237464 | 11.88825 | 82.05026
Test 7 | 0.08768246 | 3.286753 | 2.243297 | 11.90955 | 82.08356
Test 7 | 0.08805743 | 3.286753 | 2.248977 | 11.83824 | 81.69334
Test 7 | 0.08793221 | 3.286753 | 2.254971 | 11.90362 | 81.74377
Test 7 | 0.08794765 | 3.286753 | 2.261259 | 11.93262 | 81.66717
Test 7 | 0.08788776 | 3.286753 | 2.267299 | 11.9808 | 81.61145
Test 7 | 0.08785934 | 3.286753 | 2.273639 | 12.02208 | 81.57304
Test 7 | 0.08810536 | 3.286753 | 2.279531 | 11.98602 | 81.25713
Test 7 | 0.08822004 | 3.286753 | 2.285415 | 11.98573 | 81.16623
Test 7 | 0.08826893 | 3.286753 | 2.291754 | 12.00566 | 81.2577
Test 7 | 0.08848272 | 3.286753 | 2.298047 | 11.98052 | 81.23945
Test 7 | 0.08847434 | 3.286753 | 2.304077 | 12.01424 | 81.37529
Test 7 | 0.08854503 | 3.286753 | 2.310085 | 12.02634 | 81.45615
Test 7 | 0.08877506 | 3.286753 | 2.316233 | 11.99594 | 81.38237
Test 7 | 0.08899743 | 3.286753 | 2.32202 | 11.96589 | 81.36655
Test 7 | 0.08915129 | 3.286753 | 2.328031 | 11.95549 | 81.4473
Test 7 | 0.08948996 | 3.286753 | 2.334169 | 11.89646 | 81.40739
Test 7 | 0.08969019 | 3.286753 | 2.339977 | 11.87287 | 81.36047
Test 7 | 0.09005915 | 3.286753 | 2.345664 | 11.8044 | 81.22917
Test 7 | 0.09008904 | 3.286753 | 2.352293 | 11.82991 | 81.4351
Test 7 | 0.09058156 | 3.286753 | 2.358538 | 11.73268 | 81.31976
Test 7 | 0.09071609 | 3.286753 | 2.365038 | 11.73014 | 81.58711
Test 7 | 0.09092168 | 3.286753 | 2.371844 | 11.71076 | 81.78999
Test 7 | 0.09127262 | 3.286753 | 2.378354 | 11.65277 | 81.8361
Test 7 | 0.09150668 | 3.286753 | 2.384564 | 11.62351 | 81.9135
Test 7 | 0.0917594 | 3.286753 | 2.391094 | 11.59123 | 81.93491
Test 7 | 0.0922858 | 3.286753 | 2.397259 | 11.48892 | 81.67994
Test 7 | 0.09244038 | 3.286753 | 2.403837 | 11.48194 | 81.74087
Test 7 | 0.09240275 | 3.286753 | 2.410735 | 11.52428 | 81.88698
Test 7 | 0.09257947 | 3.286753 | 2.416748 | 11.50896 | 81.74315
Test 7 | 0.09246476 | 3.286753 | 2.42372 | 11.57081 | 81.9162
Test 7 | 0.09253567 | 3.286753 | 2.42989 | 11.58249 | 81.91317
Test 7 | 0.09256714 | 3.286753 | 2.436546 | 11.60633 | 81.98756
Test 7 | 0.09281109 | 3.286753 | 2.442498 | 11.5736 | 81.886
Test 7 | 0.09290071 | 3.286753 | 2.448635 | 11.5803 | 81.8808
Test 7 | 0.0929993 | 3.286753 | 2.454814 | 11.58493 | 81.81533
Test 7 | 0.0933296 | 3.286753 | 2.461016 | 11.53213 | 81.4454
Test 7 | 0.09335325 | 3.286753 | 2.467284 | 11.55564 | 81.36302
Test 7 | 0.0934476 | 3.286753 | 2.473909 | 11.56329 | 81.23111
Test 7 | 0.09345509 | 3.286753 | 2.480781 | 11.59355 | 81.08189
Test 7 | 0.09327859 | 3.286753 | 2.487599 | 11.66945 | 81.02938
Test 7 | 0.09331121 | 3.286753 | 2.493793 | 11.69033 | 80.76593
Test 7 | 0.09305628 | 3.286753 | 2.500837 | 11.78767 | 80.75194
Test 7 | 0.09329883 | 3.286753 | 2.507179 | 11.7562 | 80.38422
Test 7 | 0.09324256 | 3.286753 | 2.51417 | 11.80321 | 80.39802
Test 7 | 0.09372112 | 3.286753 | 2.520429 | 11.71206 | 80.07683
Test 7 | 0.09383594 | 3.286753 | 2.526697 | 11.71247 | 80.11354
Test 7 | 0.09405096 | 3.286753 | 2.532918 | 11.68769 | 80.10579
Test 7 | 0.09394898 | 3.286753 | 2.539735 | 11.7446 | 80.45175
Test 7 | 0.09422726 | 3.286753 | 2.546673 | 11.70722 | 80.55855
Test 7 | 0.0944237 | 3.286753 | 2.553777 | 11.69109 | 80.82229
Test 7 | 0.09486486 | 3.286753 | 2.56043 | 11.61278 | 80.78202
Test 7 | 0.0949706 | 3.286753 | 2.567577 | 11.61928 | 81.0417
Test 7 | 0.09564302 | 3.286753 | 2.573196 | 11.48154 | 80.66508
Test 7 | 0.09575366 | 3.286753 | 2.580084 | 11.48569 | 80.69427
Test 7 | 0.09589309 | 3.286753 | 2.587075 | 11.48334 | 80.72286
Test 7 | 0.09566433 | 3.286753 | 2.594006 | 11.56924 | 81.03436
Test 7 | 0.09602181 | 3.286753 | 2.600019 | 11.50988 | 80.73342
Test 7 | 0.09608556 | 3.286753 | 2.606539 | 11.52343 | 80.70693
Test 7 | 0.09598662 | 3.286753 | 2.613886 | 11.57975 | 80.75974
Test 7 | 0.09575566 | 3.286753 | 2.621271 | 11.66855 | 80.93943
Test 7 | 0.096076 | 3.286753 | 2.62792 | 11.62027 | 80.63411
Test 7 | 0.0959809 | 3.286753 | 2.634862 | 11.67407 | 80.73214
Test 7 | 0.09636285 | 3.286753 | 2.641338 | 11.61017 | 80.37964
Test 7 | 0.09641025 | 3.286753 | 2.648551 | 11.63043 | 80.27459
Test 7 | 0.09676793 | 3.286753 | 2.655188 | 11.57354 | 79.99041
Test 7 | 0.0965592 | 3.286753 | 2.662528 | 11.65576 | 80.15356
Test 7 | 0.0967177 | 3.286753 | 2.669082 | 11.64619 | 80.00876
Test 7 | 0.09651802 | 3.286753 | 2.676549 | 11.72715 | 80.18223
Test 7 | 0.096755 | 3.286753 | 2.682848 | 11.69723 | 79.9738
Test 7 | 0.09699095 | 3.286753 | 2.690085 | 11.67179 | 79.80449
Test 7 | 0.09692838 | 3.286753 | 2.697487 | 11.71902 | 79.83486
Test 7 | 0.09731273 | 3.286753 | 2.704004 | 11.65472 | 79.55561
Test 7 | 0.09718261 | 3.286753 | 2.711673 | 11.7191 | 79.78401
Test 7 | 0.09756524 | 3.286753 | 2.717873 | 11.65394 | 79.52179
Test 7 | 0.09760273 | 3.286753 | 2.725463 | 11.67751 | 79.60586
Test 7 | 0.0977647 | 3.286753 | 2.732701 | 11.66976 | 79.66941
Test 7 | 0.09797256 | 3.286753 | 2.739824 | 11.65058 | 79.67954
Test 7 | 0.09811857 | 3.286753 | 2.747178 | 11.64711 | 79.71946
Test 7 | 0.09812546 | 3.286753 | 2.754828 | 11.67791 | 79.9228
Test 7 | 0.09863541 | 3.286753 | 2.761669 | 11.58617 | 79.72475
Test 7 | 0.09894866 | 3.286753 | 2.768182 | 11.54008 | 79.66006
Test 7 | 0.09928736 | 3.286753 | 2.775394 | 11.49134 | 79.59878
Test 7 | 0.09938921 | 3.286753 | 2.783001 | 11.49923 | 79.74357
Test 7 | 0.09943797 | 3.286753 | 2.789975 | 11.51674 | 79.86983
Test 7 | 0.09948241 | 3.286753 | 2.797679 | 11.53823 | 80.03139
Test 7 | 0.09974411 | 3.286753 | 2.804913 | 11.50744 | 79.97439
Test 7 | 0.1000279 | 3.286753 | 2.812304 | 11.47239 | 79.89932
Test 7 | 0.1001432 | 3.286753 | 2.819785 | 11.47644 | 79.98649
Test 7 | 0.1001838 | 3.286753 | 2.827287 | 11.49763 | 80.01499
Test 7 | 0.1004054 | 3.286753 | 2.834119 | 11.47461 | 79.85485
Test 7 | 0.1005206 | 3.286753 | 2.841616 | 11.4786 | 79.85908
Test 7 | 0.1008146 | 3.286753 | 2.848772 | 11.44049 | 79.66923
Test 7 | 0.1009695 | 3.286753 | 2.856322 | 11.43565 | 79.57668
Test 7 | 0.1008277 | 3.286753 | 2.864172 | 11.49934 | 79.68806
Test 7 | 0.1008699 | 3.286753 | 2.871262 | 11.51818 | 79.70335
Test 7 | 0.1010507 | 3.286753 | 2.878667 | 11.5066 | 79.58887
Test 7 | 0.101181 | 3.286753 | 2.885589 | 11.50458 | 79.55405
Test 7 | 0.1013774 | 3.286753 | 2.893259 | 11.49049 | 79.56452
Test 7 | 0.1014791 | 3.286753 | 2.901046 | 11.49834 | 79.6197
Test 7 | 0.1018414 | 3.286753 | 2.908308 | 11.44526 | 79.45243
Test 7 | 0.1020637 | 3.286753 | 2.915938 | 11.42535 | 79.45911
Test 7 | 0.1024533 | 3.286753 | 2.923385 | 11.36758 | 79.40151
Test 7 | 0.1027313 | 3.286753 | 2.931101 | 11.33599 | 79.47121
Test 7 | 0.102635 | 3.286753 | 2.939264 | 11.3889 | 79.8334
Test 7 | 0.1030511 | 3.286753 | 2.946707 | 11.32571 | 79.78415
Test 7 | 0.10331 | 3.286753 | 2.953633 | 11.29551 | 79.71621
Test 7 | 0.1032511 | 3.286753 | 2.961808 | 11.33969 | 79.96747
Test 7 | 0.1036431 | 3.286753 | 2.969485 | 11.28325 | 79.84718
Test 7 | 0.1037708 | 3.286753 | 2.977366 | 11.28537 | 79.90074
Test 7 | 0.1038026 | 3.286753 | 2.985285 | 11.30845 | 80.0553
Test 7 | 0.1040978 | 3.286753 | 2.992998 | 11.27346 | 79.87109
Test 7 | 0.1042569 | 3.286753 | 3.000855 | 11.26859 | 79.82959
Test 7 | 0.1044258 | 3.286753 | 3.008296 | 11.26001 | 79.74267
Test 7 | 0.1044687 | 3.286753 | 3.015718 | 11.27853 | 79.83135
Test 7 | 0.1048371 | 3.286753 | 3.023208 | 11.22722 | 79.63284
Test 7 | 0.1048109 | 3.286753 | 3.03146 | 11.26348 | 79.77944
Test 7 | 0.1049789 | 3.286753 | 3.039659 | 11.25782 | 79.78953
Test 7 | 0.1052786 | 3.286753 | 3.047173 | 11.2215 | 79.69991
Test 7 | 0.1054767 | 3.286753 | 3.054552 | 11.20645 | 79.65584
Test 7 | 0.1056327 | 3.286753 | 3.062423 | 11.20218 | 79.6902
Test 7 | 0.1058825 | 3.286753 | 3.07022 | 11.17776 | 79.64495
Test 7 | 0.1060974 | 3.286753 | 3.078332 | 11.16194 | 79.68279
Test 7 | 0.1063406 | 3.286753 | 3.085569 | 11.13707 | 79.58558
Test 7 | 0.106397 | 3.286753 | 3.093103 | 11.15242 | 79.64657
Test 7 | 0.1063815 | 3.286753 | 3.101302 | 11.18525 | 79.79303
Test 7 | 0.1064974 | 3.286753 | 3.109653 | 11.19097 | 79.81893
Test 7 | 0.1064028 | 3.286753 | 3.11781 | 11.24029 | 79.99786
Test 7 | 0.1067238 | 3.286753 | 3.125926 | 11.20185 | 79.84164
Test 7 | 0.1072464 | 3.286753 | 3.134071 | 11.12185 | 79.48754
Test 7 | 0.1074337 | 3.286753 | 3.142014 | 11.11119 | 79.32573
Test 7 | 0.1076127 | 3.286753 | 3.150318 | 11.10354 | 79.20425
Test 7 | 0.1075599 | 3.286753 | 3.158713 | 11.14406 | 79.29217
Test 7 | 0.1075377 | 3.286753 | 3.166969 | 11.1778 | 79.36532
Test 7 | 0.1076381 | 3.286753 | 3.175268 | 11.18618 | 79.27173
Test 7 | 0.1072977 | 3.286753 | 3.184053 | 11.28843 | 79.50194
Test 7 | 0.1075049 | 3.286753 | 3.192159 | 11.27359 | 79.32423
Test 7 | 0.1077946 | 3.286753 | 3.200333 | 11.24177 | 79.08343
Test 7 | 0.1078647 | 3.286753 | 3.208542 | 11.25597 | 79.02451
Test 7 | 0.1083288 | 3.286753 | 3.216309 | 11.18675 | 78.71413
Test 7 | 0.1081641 | 3.286753 | 3.225158 | 11.25172 | 78.93203
Test 7 | 0.1085332 | 3.286753 | 3.232455 | 11.2006 | 78.74843
Test 7 | 0.108664 | 3.286753 | 3.240209 | 11.20045 | 78.87879
Test 7 | 0.1091225 | 3.286753 | 3.248229 | 11.13403 | 78.8235
Test 7 | 0.1091028 | 3.286753 | 3.256273 | 11.16562 | 79.05161
Test 7 | 0.1093358 | 3.286753 | 3.263949 | 11.1443 | 79.11617
Test 7 | 0.1095976 | 3.286753 | 3.272271 | 11.11938 | 79.2434
Test 7 | 0.1099573 | 3.286753 | 3.280742 | 11.07536 | 79.28753
Test 7 | 0.1099926 | 3.286753 | 3.288795 | 11.09542 | 79.4714
Test 7 | 0.1105987 | 3.286753 | 3.296554 | 11.00004 | 79.22043
Test 7 | 0.1107269 | 3.286753 | 3.305113 | 11.00307 | 79.30156
Test 7 | 0.1108501 | 3.286753 | 3.313085 | 11.00511 | 79.2785
Test 7 | 0.1108469 | 3.286753 | 3.321657 | 11.03422 | 79.34793
Test 7 | 0.1112001 | 3.286753 | 3.329194 | 10.98912 | 79.19845
Test 7 | 0.1112222 | 3.286753 | 3.338113 | 11.01417 | 79.22588
Test 7 | 0.1114641 | 3.286753 | 3.346359 | 10.9935 | 79.08179
Test 7 | 0.1114595 | 3.286753 | 3.355416 | 11.02418 | 79.14312
Test 7 | 0.1118097 | 3.286753 | 3.363514 | 10.98167 | 78.98919
Test 7 | 0.1116212 | 3.286753 | 3.372582 | 11.04849 | 79.21718
Test 7 | 0.1122502 | 3.286753 | 3.379861 | 10.94859 | 78.75195
Test 7 | 0.1120876 | 3.286753 | 3.389098 | 11.0104 | 78.93605
Test 7 | 0.1123742 | 3.286753 | 3.397392 | 10.98112 | 78.77807
Test 7 | 0.1120805 | 3.286753 | 3.406953 | 11.06981 | 79.06066
Test 7 | 0.1124711 | 3.286753 | 3.415135 | 11.01944 | 78.91777
Test 7 | 0.1126739 | 3.286753 | 3.424088 | 11.0086 | 78.89119
Test 7 | 0.112799 | 3.286753 | 3.432164 | 11.0101 | 78.87711
Test 7 | 0.1128703 | 3.286753 | 3.440723 | 11.02363 | 78.92696
Test 7 | 0.1133313 | 3.286753 | 3.448386 | 10.95846 | 78.71283
Test 7 | 0.1134077 | 3.286753 | 3.457331 | 10.97211 | 78.80073
Test 7 | 0.1135583 | 3.286753 | 3.465699 | 10.96951 | 78.78698
Test 7 | 0.1136542 | 3.286753 | 3.473913 | 10.97696 | 78.82522
Test 7 | 0.1136636 | 3.286753 | 3.482739 | 11.00302 | 78.96346
Test 7 | 0.1138617 | 3.286753 | 3.491814 | 10.99334 | 78.86873
Test 7 | 0.1141791 | 3.286753 | 3.50021 | 10.95859 | 78.6932
Test 7 | 0.1140886 | 3.286753 | 3.509479 | 11.00506 | 78.80001
Test 7 | 0.114331 | 3.286753 | 3.517746 | 10.98424 | 78.64437
Test 7 | 0.1146131 | 3.286753 | 3.526011 | 10.95592 | 78.44374
Test 7 | 0.1148685 | 3.286753 | 3.534044 | 10.93211 | 78.34791
Test 7 | 0.1147359 | 3.286753 | 3.543511 | 10.98674 | 78.51022
Test 7 | 0.1151643 | 3.286753 | 3.551586 | 10.93002 | 78.20677
Test 7 | 0.1151434 | 3.286753 | 3.560828 | 10.96243 | 78.26196
Test 7 | 0.1153265 | 3.286753 | 3.569444 | 10.95409 | 78.24242
Test 7 | 0.1151146 | 3.286753 | 3.578376 | 11.02196 | 78.5007
Test 7 | 0.1156764 | 3.286753 | 3.587063 | 10.94167 | 78.23236
Test 7 | 0.1152957 | 3.286753 | 3.596964 | 11.04443 | 78.73435
Test 7 | 0.1158109 | 3.286753 | 3.605923 | 10.97365 | 78.57871
Test 7 | 0.1162682 | 3.286753 | 3.614378 | 10.91304 | 78.41636
Test 7 | 0.1167748 | 3.286753 | 3.622395 | 10.84255 | 78.26399
Test 7 | 0.1167197 | 3.286753 | 3.631901 | 10.88126 | 78.50407
Test 7 | 0.117198 | 3.286753 | 3.640117 | 10.81704 | 78.31809
Test 7 | 0.1172037 | 3.286753 | 3.649368 | 10.84349 | 78.45588
Test 7 | 0.1172766 | 3.286753 | 3.659065 | 10.85878 | 78.52517
Test 7 | 0.1175426 | 3.286753 | 3.667312 | 10.83407 | 78.33575
Test 7 | 0.1175532 | 3.286753 | 3.676447 | 10.85909 | 78.29968
Test 7 | 0.1175482 | 3.286753 | 3.686028 | 10.88832 | 78.28139
Test 7 | 0.117726 | 3.286753 | 3.695029 | 10.88195 | 78.14877
Test 7 | 0.1180416 | 3.286753 | 3.703219 | 10.84784 | 77.95033
Test 7 | 0.1181521 | 3.286753 | 3.711781 | 10.85258 | 77.89096
Test 7 | 0.118238 | 3.286753 | 3.721483 | 10.86516 | 77.93443
Test 7 | 0.1185353 | 3.286753 | 3.73059 | 10.83718 | 77.91856
Test 7 | 0.1184069 | 3.286753 | 3.740463 | 10.88943 | 78.15528
Test 7 | 0.1185967 | 3.286753 | 3.749317 | 10.88029 | 78.18691
Test 7 | 0.1188814 | 3.286753 | 3.758503 | 10.85477 | 78.24746
Test 7 | 0.1190864 | 3.286753 | 3.768163 | 10.84525 | 78.25871
Test 7 | 0.1193999 | 3.286753 | 3.77738 | 10.81476 | 78.1818
Test 7 | 0.1196399 | 3.286753 | 3.787031 | 10.79893 | 78.16888
Test 7 | 0.1197021 | 3.286753 | 3.7958 | 10.81269 | 78.15147
Test 7 | 0.119699 | 3.286753 | 3.805306 | 10.84033 | 78.09529
Test 7 | 0.1197917 | 3.286753 | 3.81419 | 10.84883 | 78.03086
Test 7 | 0.1199544 | 3.286753 | 3.822922 | 10.84418 | 77.96876
Test 7 | 0.1199449 | 3.286753 | 3.832377 | 10.87273 | 78.00805
Test 7 | 0.1199703 | 3.286753 | 3.841392 | 10.89369 | 78.05598
Test 7 | 0.120309 | 3.286753 | 3.850074 | 10.85693 | 77.8518
Test 7 | 0.1203436 | 3.286753 | 3.859717 | 10.87787 | 77.89219
Test 7 | 0.1206355 | 3.286753 | 3.869482 | 10.85266 | 77.79618
Test 7 | 0.1210007 | 3.286753 | 3.878856 | 10.81339 | 77.71707
Test 7 | 0.1212155 | 3.286753 | 3.888394 | 10.80159 | 77.695
Test 7 | 0.1213013 | 3.286753 | 3.897402 | 10.8113 | 77.72112
Test 7 | 0.1214987 | 3.286753 | 3.90634 | 10.80091 | 77.65503
Test 7 | 0.121593 | 3.286753 | 3.915478 | 10.80941 | 77.70396
Test 7 | 0.121613 | 3.286753 | 3.925324 | 10.83302 | 77.80621
Test 7 | 0.1218585 | 3.286753 | 3.935226 | 10.81662 | 77.76413
Test 7 | 0.1221043 | 3.286753 | 3.944119 | 10.79747 | 77.72304
Test 7 | 0.1221647 | 3.286753 | 3.954007 | 10.81385 | 77.81334
Test 7 | 0.122402 | 3.286753 | 3.963988 | 10.79913 | 77.7946
Test 7 | 0.1226541 | 3.286753 | 3.973712 | 10.78119 | 77.88903
Test 7 | 0.1229356 | 3.286753 | 3.983921 | 10.75942 | 77.9134
Test 7 | 0.1233781 | 3.286753 | 3.993105 | 10.70702 | 77.747
Test 7 | 0.1233614 | 3.286753 | 4.002452 | 10.73498 | 77.83977
Test 7 | 0.1232536 | 3.286753 | 4.012292 | 10.78021 | 77.95466
Test 7 | 0.1233645 | 3.286753 | 4.021841 | 10.78645 | 77.90541
Test 7 | 0.123339 | 3.286753 | 4.031548 | 10.81695 | 77.91186
Test 7 | 0.1235599 | 3.286753 | 4.04112 | 10.8039 | 77.75515
Test 7 | 0.1235505 | 3.286753 | 4.050455 | 10.8305 | 77.69388
Test 7 | 0.1239115 | 3.286753 | 4.059501 | 10.79153 | 77.34777
Test 7 | 0.1240592 | 3.286753 | 4.069212 | 10.7916 | 77.20068
Test 7 | 0.1242889 | 3.286753 | 4.078991 | 10.77759 | 77.09164
Test 7 | 0.1243844 | 3.286753 | 4.088451 | 10.78601 | 77.15484
Test 7 | 0.1247579 | 3.286753 | 4.09851 | 10.74791 | 77.04498
Test 7 | 0.1248666 | 3.286753 | 4.108687 | 10.75584 | 77.11548
Test 7 | 0.1248647 | 3.286753 | 4.119456 | 10.78436 | 77.29221
Test 7 | 0.1250109 | 3.286753 | 4.129584 | 10.78561 | 77.34788
Test 7 | 0.1251884 | 3.286753 | 4.138971 | 10.77948 | 77.36136
Test 7 | 0.125395 | 3.286753 | 4.148628 | 10.76907 | 77.4125
Test 7 | 0.125941 | 3.286753 | 4.158176 | 10.70045 | 77.26451
Test 7 | 0.1262241 | 3.286753 | 4.168645 | 10.67934 | 77.2172
Test 7 | 0.1264769 | 3.286753 | 4.17859 | 10.66207 | 77.19604
Test 7 | 0.1264806 | 3.286753 | 4.188296 | 10.6862 | 77.23233
Test 7 | 0.1264083 | 3.286753 | 4.198336 | 10.72408 | 77.34219
Test 7 | 0.1264564 | 3.286753 | 4.208699 | 10.74237 | 77.37252
Test 7 | 0.1265675 | 3.286753 | 4.218417 | 10.74828 | 77.32486
Test 7 | 0.1267966 | 3.286753 | 4.228488 | 10.73505 | 77.20583
Test 7 | 0.1267932 | 3.286753 | 4.238155 | 10.76016 | 77.14133
Test 7 | 0.1272002 | 3.286753 | 4.247312 | 10.71452 | 76.80821
Test 7 | 0.1269765 | 3.286753 | 4.258179 | 10.77981 | 76.93223
Test 7 | 0.1273534 | 3.286753 | 4.268232 | 10.7414 | 76.70745
Test 7 | 0.1273562 | 3.286753 | 4.278133 | 10.76585 | 76.82999
Test 7 | 0.1275082 | 3.286753 | 4.287967 | 10.76488 | 76.79081
Test 7 | 0.1276581 | 3.286753 | 4.297746 | 10.7641 | 76.79046
Test 7 | 0.127805 | 3.286753 | 4.308184 | 10.76545 | 76.86178
Test 7 | 0.1278574 | 3.286753 | 4.318986 | 10.78361 | 77.00263
Test 7 | 0.1282985 | 3.286753 | 4.32856 | 10.73332 | 76.87825
Test 7 | 0.1283854 | 3.286753 | 4.33929 | 10.74536 | 76.99802
Test 7 | 0.128889 | 3.286753 | 4.34855 | 10.68431 | 76.78633
Test 7 | 0.1288995 | 3.286753 | 4.359717 | 10.71001 | 76.85121
Test 7 | 0.1293843 | 3.286753 | 4.369795 | 10.65447 | 76.65689
Test 7 | 0.1294689 | 3.286753 | 4.379714 | 10.6647 | 76.66626
Test 7 | 0.1292804 | 3.286753 | 4.39024 | 10.72153 | 76.83839
Test 7 | 0.1292454 | 3.286753 | 4.401267 | 10.75429 | 76.97843
Test 7 | 0.1297627 | 3.286753 | 4.410928 | 10.69212 | 76.77562
Test 7 | 0.1297492 | 3.286753 | 4.421925 | 10.72101 | 76.98195
Test 7 | 0.130131 | 3.286753 | 4.431712 | 10.68178 | 76.93863
Test 7 | 0.1305038 | 3.286753 | 4.442585 | 10.64691 | 76.99277
Test 7 | 0.1312445 | 3.286753 | 4.452572 | 10.55074 | 76.78906
Test 7 | 0.131194 | 3.286753 | 4.463248 | 10.58417 | 77.05148
Test 7 | 0.1317786 | 3.286753 | 4.473403 | 10.51435 | 76.90046
Test 7 | 0.1315381 | 3.286753 | 4.48461 | 10.57927 | 77.21532
Test 7 | 0.1320102 | 3.286753 | 4.495432 | 10.52908 | 77.10489
Test 7 | 0.1316497 | 3.286753 | 4.506758 | 10.61349 | 77.37447
Test 7 | 0.1321259 | 3.286753 | 4.517379 | 10.56196 | 77.1702
Test 7 | 0.1320596 | 3.286753 | 4.527952 | 10.59732 | 77.21275
Test 7 | 0.1326258 | 3.286753 | 4.538342 | 10.53114 | 76.83012
Test 7 | 0.1323441 | 3.286753 | 4.549964 | 10.60309 | 77.08727
Test 7 | 0.1329155 | 3.286753 | 4.559641 | 10.53449 | 76.79415
Test 7 | 0.1330896 | 3.286753 | 4.570744 | 10.53253 | 76.8531
Test 7 | 0.1334898 | 3.286753 | 4.58064 | 10.49213 | 76.70515
Test 7 | 0.1333432 | 3.286753 | 4.591403 | 10.53992 | 76.79855
Test 7 | 0.1334958 | 3.286753 | 4.602683 | 10.54168 | 76.79295
Test 7 | 0.1333596 | 3.286753 | 4.614178 | 10.5896 | 76.88234
Test 7 | 0.1336908 | 3.286753 | 4.624461 | 10.56068 | 76.69986
Test 7 | 0.1337568 | 3.286753 | 4.635521 | 10.5755 | 76.69127
Test 7 | 0.1340169 | 3.286753 | 4.645815 | 10.55788 | 76.53445
Test 7 | 0.1339653 | 3.286753 | 4.657322 | 10.59219 | 76.53723
Test 7 | 0.1342679 | 3.286753 | 4.667382 | 10.56727 | 76.30187
Test 7 | 0.1342712 | 3.286753 | 4.678855 | 10.59273 | 76.33018
Test 7 | 0.1345105 | 3.286753 | 4.689222 | 10.57846 | 76.26751
Test 7 | 0.134534 | 3.286753 | 4.699912 | 10.59888 | 76.33382
Test 7 | 0.1348258 | 3.286753 | 4.711059 | 10.57808 | 76.26393
Test 7 | 0.1345365 | 3.286753 | 4.722219 | 10.64877 | 76.48281
Test 7 | 0.1350426 | 3.286753 | 4.732236 | 10.59154 | 76.25634
Test 7 | 0.1348544 | 3.286753 | 4.743426 | 10.64623 | 76.46826
Test 7 | 0.1352293 | 3.286753 | 4.754917 | 10.61294 | 76.38805
Test 7 | 0.13549 | 3.286753 | 4.765483 | 10.59562 | 76.41444
Test 7 | 0.1359657 | 3.286753 | 4.776707 | 10.54639 | 76.28726
Test 7 | 0.1361416 | 3.286753 | 4.788098 | 10.54424 | 76.28688
Test 7 | 0.1365441 | 3.286753 | 4.798481 | 10.5049 | 76.22367
Test 7 | 0.136392 | 3.286753 | 4.809767 | 10.55311 | 76.4325
Test 7 | 0.1366658 | 3.286753 | 4.821296 | 10.53605 | 76.3841
Test 7 | 0.1365085 | 3.286753 | 4.832762 | 10.58546 | 76.60385
Test 7 | 0.1368869 | 3.286753 | 4.844134 | 10.55179 | 76.40849
Test 7 | 0.1368446 | 3.286753 | 4.856032 | 10.58425 | 76.43976
Test 7 | 0.1369911 | 3.286753 | 4.866933 | 10.58533 | 76.35209
Test 7 | 0.1371386 | 3.286753 | 4.878477 | 10.58763 | 76.26278
Test 7 | 0.1374435 | 3.286753 | 4.889096 | 10.56364 | 76.11995
Test 7 | 0.13771 | 3.286753 | 4.899805 | 10.54586 | 76.01265
Test 7 | 0.1379037 | 3.286753 | 4.91155 | 10.54145 | 76.02395
Test 7 | 0.1379507 | 3.286753 | 4.92285 | 10.55851 | 76.14448
Test 7 | 0.137904 | 3.286753 | 4.934942 | 10.59161 | 76.27688
Test 7 | 0.1380503 | 3.286753 | 4.94603 | 10.59292 | 76.34488
Test 7 | 0.1383373 | 3.286753 | 4.95703 | 10.57248 | 76.36768
Test 7 | 0.138314 | 3.286753 | 4.968528 | 10.60058 | 76.55427
Test 7 | 0.1387737 | 3.286753 | 4.980358 | 10.55553 | 76.50353
Test 7 | 0.1391385 | 3.286753 | 4.991997 | 10.52479 | 76.4696
Test 7 | 0.1396291 | 3.286753 | 5.003379 | 10.47479 | 76.2806
Test 7 | 0.1397005 | 3.286753 | 5.01497 | 10.48833 | 76.28613
Test 7 | 0.1398764 | 3.286753 | 5.026789 | 10.48663 | 76.25761
Test 7 | 0.1401689 | 3.286753 | 5.038952 | 10.46817 | 76.15326
Test 7 | 0.1399835 | 3.286753 | 5.050824 | 10.52065 | 76.33067
Test 7 | 0.140268 | 3.286753 | 5.062986 | 10.50325 | 76.26587
Test 7 | 0.1401522 | 3.286753 | 5.075274 | 10.54615 | 76.37497
Test 7 | 0.1405268 | 3.286753 | 5.087208 | 10.51466 | 76.20455
Test 7 | 0.1407141 | 3.286753 | 5.098463 | 10.50989 | 76.13399
Test 7 | 0.1411528 | 3.286753 | 5.11046 | 10.46924 | 75.92805
Test 7 | 0.1413305 | 3.286753 | 5.122688 | 10.46791 | 75.96358
Test 7 | 0.1416987 | 3.286753 | 5.133873 | 10.43632 | 75.84485
Test 7 | 0.1416638 | 3.286753 | 5.146566 | 10.46728 | 75.99419
Test 7 | 0.1419777 | 3.286753 | 5.158685 | 10.44558 | 75.86855
Test 7 | 0.1415459 | 3.286753 | 5.17115 | 10.53481 | 76.11993
Test 7 | 0.1417973 | 3.286753 | 5.183538 | 10.52264 | 76.04464
Test 7 | 0.1419425 | 3.286753 | 5.195886 | 10.52612 | 76.07823
Test 7 | 0.1425921 | 3.286753 | 5.206784 | 10.45232 | 75.89845
Test 7 | 0.1428109 | 3.286753 | 5.219263 | 10.44529 | 75.91318
Test 7 | 0.1431033 | 3.286753 | 5.230764 | 10.42558 | 75.81603
Test 7 | 0.1430417 | 3.286753 | 5.243642 | 10.46024 | 75.8588
Test 7 | 0.1433736 | 3.286753 | 5.255669 | 10.43574 | 75.69671
Test 7 | 0.1431683 | 3.286753 | 5.268066 | 10.49038 | 75.87647
Test 7 | 0.1430034 | 3.286753 | 5.281276 | 10.54096 | 76.03337
Test 7 | 0.1432023 | 3.286753 | 5.293687 | 10.5364 | 75.9803
Test 7 | 0.1435487 | 3.286753 | 5.305149 | 10.50832 | 75.7759
Test 7 | 0.143755 | 3.286753 | 5.317527 | 10.50262 | 75.59103
Test 7 | 0.1441405 | 3.286753 | 5.328982 | 10.46902 | 75.38114
Test 7 | 0.1442972 | 3.286753 | 5.341505 | 10.47085 | 75.38972
Test 7 | 0.1447354 | 3.286753 | 5.354031 | 10.43194 | 75.3048
Test 7 | 0.1448033 | 3.286753 | 5.366084 | 10.44562 | 75.45993
Test 7 | 0.144922 | 3.286753 | 5.378097 | 10.45186 | 75.5996
Test 7 | 0.144813 | 3.286753 | 5.391601 | 10.49389 | 75.82199
Test 7 | 0.1451025 | 3.286753 | 5.403435 | 10.475 | 75.88948
Test 7 | 0.1453265 | 3.286753 | 5.415384 | 10.46582 | 75.98559
Test 7 | 0.1459723 | 3.286753 | 5.427906 | 10.39742 | 75.88951
Test 7 | 0.1461807 | 3.286753 | 5.440069 | 10.39103 | 75.97275
Test 7 | 0.1464978 | 3.286753 | 5.453012 | 10.3707 | 75.88394
Test 7 | 0.1469963 | 3.286753 | 5.465547 | 10.32416 | 75.6616
Test 7 | 0.1471849 | 3.286753 | 5.478332 | 10.32181 | 75.5724
Test 7 | 0.1469772 | 3.286753 | 5.49097 | 10.37489 | 75.67449
Test 7 | 0.1470759 | 3.286753 | 5.504196 | 10.38591 | 75.59478
Test 7 | 0.1471693 | 3.286753 | 5.517461 | 10.39774 | 75.50339
Test 7 | 0.1470925 | 3.286753 | 5.530706 | 10.43359 | 75.48807
Test 7 | 0.1472556 | 3.286753 | 5.542666 | 10.433 | 75.37005
Test 7 | 0.1474632 | 3.286753 | 5.556274 | 10.42918 | 75.35721
Test 7 | 0.1477275 | 3.286753 | 5.56922 | 10.41611 | 75.34642
Test 7 | 0.147993 | 3.286753 | 5.581625 | 10.4019 | 75.33058
Test 7 | 0.1483653 | 3.286753 | 5.59484 | 10.37425 | 75.36026
Test 7 | 0.1485048 | 3.286753 | 5.608205 | 10.3795 | 75.51225
Test 7 | 0.1488721 | 3.286753 | 5.621634 | 10.35309 | 75.52402
Test 7 | 0.148851 | 3.286753 | 5.634727 | 10.38015 | 75.73197
Test 7 | 0.1491299 | 3.286753 | 5.647749 | 10.36525 | 75.73884
Test 7 | 0.1490083 | 3.286753 | 5.660799 | 10.40616 | 75.92091
Test 7 | 0.1496939 | 3.286753 | 5.673717 | 10.33459 | 75.67516
Test 7 | 0.1496375 | 3.286753 | 5.68745 | 10.36742 | 75.76434
Test 7 | 0.1502017 | 3.286753 | 5.700091 | 10.31255 | 75.45157
Test 7 | 0.1502834 | 3.286753 | 5.712946 | 10.32457 | 75.32672
Test 7 | 0.1503269 | 3.286753 | 5.726697 | 10.34343 | 75.27958
Test 7 | 0.1502935 | 3.286753 | 5.740659 | 10.37326 | 75.31854
Test 7 | 0.1505339 | 3.286753 | 5.753667 | 10.36359 | 75.18791
Test 7 | 0.1502973 | 3.286753 | 5.767232 | 10.42076 | 75.28834
Test 7 | 0.1503859 | 3.286753 | 5.781088 | 10.43348 | 75.25452
Test 7 | 0.150498 | 3.286753 | 5.795015 | 10.44305 | 75.23841
Test 7 | 0.1510125 | 3.286753 | 5.807826 | 10.39494 | 75.0344
Test 7 | 0.1512758 | 3.286753 | 5.820804 | 10.38193 | 75.01013
Test 7 | 0.1514448 | 3.286753 | 5.834256 | 10.38271 | 75.01133
Test 7 | 0.1517099 | 3.286753 | 5.846865 | 10.36882 | 74.89296
Test 7 | 0.1519953 | 3.286753 | 5.860731 | 10.35441 | 74.87962
Test 7 | 0.1519516 | 3.286753 | 5.874902 | 10.38541 | 75.03831
Test 7 | 0.1522531 | 3.286753 | 5.88755 | 10.36659 | 75.00441
Test 7 | 0.1523337 | 3.286753 | 5.901945 | 10.38095 | 75.08664
Test 7 | 0.1524852 | 3.286753 | 5.91622 | 10.38539 | 75.17872
Test 7 | 0.1527114 | 3.286753 | 5.930611 | 10.37983 | 75.23868
Test 7 | 0.1532097 | 3.286753 | 5.944326 | 10.33628 | 75.19251
Test 7 | 0.1537223 | 3.286753 | 5.958431 | 10.29182 | 75.25198
Test 7 | 0.154017 | 3.286753 | 5.972624 | 10.2769 | 75.33121
Test 7 | 0.1543849 | 3.286753 | 5.986701 | 10.25208 | 75.41339
Test 7 | 0.1547055 | 3.286753 | 6.001295 | 10.23452 | 75.58844
Test 7 | 0.1551047 | 3.286753 | 6.015339 | 10.20574 | 75.7243
Test 7 | 0.1557937 | 3.286753 | 6.02805 | 10.13704 | 75.68978
Test 7 | 0.1558375 | 3.286753 | 6.042663 | 10.15589 | 75.98997
Test 7 | 0.1563238 | 3.286753 | 6.055588 | 10.1144 | 75.96927
Test 7 | 0.1565042 | 3.286753 | 6.070336 | 10.11567 | 76.07185
Test 7 | 0.1570853 | 3.286753 | 6.082991 | 10.06189 | 75.91818
Test 7 | 0.1569457 | 3.286753 | 6.096751 | 10.10261 | 76.07563
Test 7 | 0.1574158 | 3.286753 | 6.110274 | 10.06463 | 75.82379
Test 7 | 0.1570993 | 3.286753 | 6.125606 | 10.13058 | 75.89123
Test 7 | 0.1571215 | 3.286753 | 6.139065 | 10.14997 | 75.81608
Test 7 | 0.1573292 | 3.286753 | 6.153105 | 10.14634 | 75.59338
Test 7 | 0.1571832 | 3.286753 | 6.166753 | 10.18775 | 75.57727
Test 7 | 0.1574199 | 3.286753 | 6.180009 | 10.17897 | 75.45749
Test 7 | 0.1575221 | 3.286753 | 6.193367 | 10.18773 | 75.36714
Test 7 | 0.1576944 | 3.286753 | 6.208135 | 10.18973 | 75.35878
Test 7 | 0.1577422 | 3.286753 | 6.222705 | 10.20745 | 75.44431
Test 7 | 0.1580868 | 3.286753 | 6.236349 | 10.18528 | 75.43104
Test 7 | 0.1585775 | 3.286753 | 6.250507 | 10.14532 | 75.37613
Test 7 | 0.158661 | 3.286753 | 6.264469 | 10.15728 | 75.48124
Test 7 | 0.1590001 | 3.286753 | 6.277962 | 10.1358 | 75.50892
Test 7 | 0.1594402 | 3.286753 | 6.292413 | 10.10312 | 75.48093
Test 7 | 0.159775 | 3.286753 | 6.307118 | 10.08433 | 75.46564
Test 7 | 0.1598274 | 3.286753 | 6.322711 | 10.10264 | 75.55473
Test 7 | 0.1599422 | 3.286753 | 6.336435 | 10.11003 | 75.53061
Test 7 | 0.1600306 | 3.286753 | 6.351193 | 10.1224 | 75.52464
Test 7 | 0.1602735 | 3.286753 | 6.366526 | 10.1161 | 75.44783
Test 7 | 0.1605637 | 3.286753 | 6.380081 | 10.10102 | 75.26155
Test 7 | 0.1611068 | 3.286753 | 6.394441 | 10.05562 | 75.01913
Test 7 | 0.1608688 | 3.286753 | 6.409783 | 10.10959 | 75.07028
Test 7 | 0.161195 | 3.286753 | 6.424401 | 10.09168 | 74.871
Test 7 | 0.161112 | 3.286753 | 6.440126 | 10.1268 | 74.90387
Test 7 | 0.1615181 | 3.286753 | 6.455225 | 10.09958 | 74.78544
Test 7 | 0.1611693 | 3.286753 | 6.471519 | 10.16894 | 75.04087
Test 7 | 0.1616847 | 3.286753 | 6.485754 | 10.12644 | 74.95209
Test 7 | 0.161754 | 3.286753 | 6.500048 | 10.14006 | 75.0824
Test 7 | 0.1622624 | 3.286753 | 6.515186 | 10.10008 | 75.04195
Test 7 | 0.1624887 | 3.286753 | 6.531137 | 10.09662 | 75.08317
Test 7 | 0.1630868 | 3.286753 | 6.544713 | 10.04354 | 74.98434
Test 7 | 0.16331 | 3.286753 | 6.560528 | 10.04031 | 75.11552
Test 7 | 0.1638127 | 3.286753 | 6.57494 | 10.00071 | 75.04842
Test 7 | 0.16364 | 3.286753 | 6.589794 | 10.04447 | 75.26511
Test 7 | 0.1637031 | 3.286753 | 6.606483 | 10.06214 | 75.43126
Test 7 | 0.1639591 | 3.286753 | 6.621425 | 10.05343 | 75.38245
Test 7 | 0.1640887 | 3.286753 | 6.637213 | 10.06149 | 75.37123
Test 7 | 0.1642477 | 3.286753 | 6.652017 | 10.06441 | 75.44043
Test 7 | 0.1649903 | 3.286753 | 6.666176 | 9.995252 | 75.1419
Test 7 | 0.1648481 | 3.286753 | 6.680924 | 10.03466 | 75.22216
Test 7 | 0.1654225 | 3.286753 | 6.696451 | 9.988257 | 75.06766
Test 7 | 0.1655287 | 3.286753 | 6.712192 | 9.998883 | 75.15184
Test 7 | 0.1657807 | 3.286753 | 6.726569 | 9.989863 | 75.11915
Test 7 | 0.1657859 | 3.286753 | 6.743016 | 10.01366 | 75.2365
Test 7 | 0.1657276 | 3.286753 | 6.759028 | 10.0445 | 75.40796
Test 7 | 0.166052 | 3.286753 | 6.773391 | 10.02656 | 75.32781
Test 7 | 0.1663867 | 3.286753 | 6.789492 | 10.01 | 75.3112
Test 7 | 0.1667752 | 3.286753 | 6.803906 | 9.984572 | 75.26532
Test 7 | 0.1671957 | 3.286753 | 6.819191 | 9.956726 | 75.11567
Test 7 | 0.1674945 | 3.286753 | 6.833545 | 9.942119 | 74.98649
Test 7 | 0.167485 | 3.286753 | 6.850107 | 9.967343 | 74.9144
Test 7 | 0.1675157 | 3.286753 | 6.865753 | 9.98645 | 74.78408
Test 7 | 0.1673944 | 3.286753 | 6.880759 | 10.02278 | 74.74635
Test 7 | 0.1671701 | 3.286753 | 6.897489 | 10.07413 | 74.81858
Test 7 | 0.1671096 | 3.286753 | 6.912516 | 10.1034 | 74.78209
Test 7 | 0.1675665 | 3.286753 | 6.926782 | 10.06911 | 74.51022
Test 7 | 0.1674765 | 3.286753 | 6.943141 | 10.10374 | 74.47151
Test 7 | 0.1679717 | 3.286753 | 6.95772 | 10.06535 | 74.29235
Test 7 | 0.1680572 | 3.286753 | 6.973918 | 10.07851 | 74.32708
Test 7 | 0.1686864 | 3.286753 | 6.989452 | 10.02575 | 74.16205
Test 7 | 0.1685463 | 3.286753 | 7.005401 | 10.06534 | 74.39868
Test 7 | 0.1685827 | 3.286753 | 7.020777 | 10.08308 | 74.54735
Test 7 | 0.1687426 | 3.286753 | 7.036967 | 10.08719 | 74.60707
Test 7 | 0.1689875 | 3.286753 | 7.052074 | 10.07956 | 74.62934
Test 7 | 0.1693944 | 3.286753 | 7.06846 | 10.0545 | 74.53596
Test 7 | 0.1693991 | 3.286753 | 7.083943 | 10.07597 | 74.62233
Test 7 | 0.170002 | 3.286753 | 7.09956 | 10.02669 | 74.35149
Test 7 | 0.1701371 | 3.286753 | 7.115123 | 10.03271 | 74.29059
Test 7 | 0.1704649 | 3.286753 | 7.130116 | 10.01522 | 74.20681
Test 7 | 0.1707485 | 3.286753 | 7.146458 | 10.00485 | 74.171
Test 7 | 0.170672 | 3.286753 | 7.162199 | 10.03589 | 74.24705
Test 7 | 0.1707425 | 3.286753 | 7.177748 | 10.04937 | 74.29338
Test 7 | 0.1705992 | 3.286753 | 7.194904 | 10.09032 | 74.44985
Test 7 | 0.1708387 | 3.286753 | 7.211985 | 10.08593 | 74.38893
Test 7 | 0.1709715 | 3.286753 | 7.228725 | 10.09365 | 74.4074
Test 7 | 0.1716217 | 3.286753 | 7.24382 | 10.03823 | 74.24239
Test 7 | 0.1719713 | 3.286753 | 7.260172 | 10.02003 | 74.1438
Test 7 | 0.1723176 | 3.286753 | 7.275483 | 10.00083 | 74.0361
Test 7 | 0.1724686 | 3.286753 | 7.291165 | 10.00485 | 73.96515
Test 7 | 0.172215 | 3.286753 | 7.308571 | 10.0583 | 74.0931
Test 7 | 0.1723776 | 3.286753 | 7.325701 | 10.06286 | 74.07928
Test 7 | 0.172562 | 3.286753 | 7.34335 | 10.06555 | 74.14842
Test 7 | 0.1728667 | 3.286753 | 7.360275 | 10.05322 | 74.20144
Test 7 | 0.1730682 | 3.286753 | 7.377549 | 10.05337 | 74.26738
Test 7 | 0.1735628 | 3.286753 | 7.392904 | 10.01695 | 74.18835
Test 7 | 0.173848 | 3.286753 | 7.408571 | 10.00527 | 74.14868
Test 7 | 0.1740627 | 3.286753 | 7.426337 | 10.00454 | 74.17548
Test 7 | 0.1744768 | 3.286753 | 7.442624 | 9.978946 | 74.11799
Test 7 | 0.1749621 | 3.286753 | 7.458712 | 9.945118 | 74.04575
Test 7 | 0.1749902 | 3.286753 | 7.475043 | 9.963686 | 74.22644
Test 7 | 0.1751174 | 3.286753 | 7.492002 | 9.971791 | 74.3205
Test 7 | 0.1752165 | 3.286753 | 7.508855 | 9.982925 | 74.46459
Test 7 | 0.1758406 | 3.286753 | 7.524379 | 9.932674 | 74.30119
Test 7 | 0.1759521 | 3.286753 | 7.541557 | 9.942739 | 74.50707
Test 7 | 0.176635 | 3.286753 | 7.557327 | 9.886637 | 74.54012
Test 7 | 0.1772061 | 3.286753 | 7.573876 | 9.844522 | 74.61848
Test 7 | 0.1779535 | 3.286753 | 7.590646 | 9.78362 | 74.76344
Test 7 | 0.1783204 | 3.286753 | 7.607099 | 9.764526 | 74.92907
Test 7 | 0.1787476 | 3.286753 | 7.624816 | 9.740533 | 74.97982
Test 7 | 0.178824 | 3.286753 | 7.642891 | 9.755288 | 75.20807
Test 7 | 0.1791606 | 3.286753 | 7.65926 | 9.739476 | 75.19191
Test 7 | 0.1791695 | 3.286753 | 7.67768 | 9.761932 | 75.33101
Test 7 | 0.1792691 | 3.286753 | 7.694141 | 9.771993 | 75.31228
Test 7 | 0.1793379 | 3.286753 | 7.711916 | 9.787052 | 75.21129
Test 7 | 0.1794413 | 3.286753 | 7.729613 | 9.798209 | 74.92818
Test 7 | 0.179286 | 3.286753 | 7.74763 | 9.838074 | 74.7201
Test 7 | 0.1793355 | 3.286753 | 7.765171 | 9.854903 | 74.49134
Test 7 | 0.1793595 | 3.286753 | 7.781848 | 9.87342 | 74.28736
Test 7 | 0.1793723 | 3.286753 | 7.799602 | 9.894543 | 74.12965
Test 7 | 0.179079 | 3.286753 | 7.818388 | 9.950889 | 74.12979
Test 7 | 0.1791725 | 3.286753 | 7.836367 | 9.963363 | 74.0562
Test 7 | 0.1794483 | 3.286753 | 7.853047 | 9.953901 | 73.92106
Test 7 | 0.179298 | 3.286753 | 7.870258 | 9.992456 | 73.97084
Test 7 | 0.1794687 | 3.286753 | 7.888531 | 9.996602 | 73.95379
Test 7 | 0.1800858 | 3.286753 | 7.906004 | 9.950203 | 73.71389
Test 7 | 0.1800291 | 3.286753 | 7.924529 | 9.979798 | 73.78641
Test 7 | 0.1805135 | 3.286753 | 7.940976 | 9.946913 | 73.64401
Test 7 | 0.1806904 | 3.286753 | 7.959261 | 9.950305 | 73.64162
Test 7 | 0.180998 | 3.286753 | 7.97781 | 9.939623 | 73.55813
Test 7 | 0.1811671 | 3.286753 | 7.996204 | 9.943954 | 73.519
Test 7 | 0.1811773 | 3.286753 | 8.015074 | 9.9663 | 73.6446
Test 7 | 0.1813344 | 3.286753 | 8.034398 | 9.973024 | 73.77181
Test 7 | 0.1816149 | 3.286753 | 8.052929 | 9.96517 | 73.97671
Test 7 | 0.1822323 | 3.286753 | 8.071519 | 9.920611 | 74.00628
Test 7 | 0.182743 | 3.286753 | 8.088329 | 9.885788 | 73.95472
Test 7 | 0.1831153 | 3.286753 | 8.106739 | 9.868038 | 73.97996
Test 7 | 0.183467 | 3.286753 | 8.125901 | 9.853476 | 74.02662
Test 7 | 0.1841554 | 3.286753 | 8.144348 | 9.802151 | 74.01034
Test 7 | 0.1844923 | 3.286753 | 8.163023 | 9.788772 | 74.07049
Test 7 | 0.1845315 | 3.286753 | 8.180936 | 9.806092 | 74.19294
Test 7 | 0.1845288 | 3.286753 | 8.200226 | 9.829501 | 74.20517
Test 7 | 0.1844753 | 3.286753 | 8.218762 | 9.85743 | 74.19348
Test 7 | 0.1846967 | 3.286753 | 8.23708 | 9.855728 | 74.24206
Test 7 | 0.1854825 | 3.286753 | 8.255454 | 9.794201 | 74.08821
Test 7 | 0.1857141 | 3.286753 | 8.274361 | 9.792167 | 74.18579
Test 7 | 0.1863998 | 3.286753 | 8.291389 | 9.740251 | 73.98418
Test 7 | 0.1864218 | 3.286753 | 8.310675 | 9.760604 | 74.03588
Test 7 | 0.1866652 | 3.286753 | 8.328441 | 9.755975 | 73.99551
Test 7 | 0.186503 | 3.286753 | 8.347637 | 9.795482 | 74.12802
Test 7 | 0.1868413 | 3.286753 | 8.36758 | 9.783359 | 74.05885
Test 7 | 0.1867228 | 3.286753 | 8.38714 | 9.818682 | 74.13011
Test 7 | 0.1871048 | 3.286753 | 8.405572 | 9.800121 | 73.93886
Test 7 | 0.1872046 | 3.286753 | 8.424031 | 9.81117 | 73.88247
Test 7 | 0.1875584 | 3.286753 | 8.442447 | 9.795561 | 73.71856
Test 7 | 0.1879302 | 3.286753 | 8.46015 | 9.777295 | 73.64655
Test 7 | 0.1880114 | 3.286753 | 8.478288 | 9.789792 | 73.68065
Test 7 | 0.1883496 | 3.286753 | 8.497322 | 9.776567 | 73.64973
Test 7 | 0.1884054 | 3.286753 | 8.515941 | 9.792186 | 73.78332
Test 7 | 0.1887005 | 3.286753 | 8.535454 | 9.783957 | 73.92749
Test 7 | 0.1891119 | 3.286753 | 8.553873 | 9.762454 | 73.99313
Test 7 | 0.1893049 | 3.286753 | 8.57377 | 9.765223 | 74.17674
Test 7 | 0.1900127 | 3.286753 | 8.59302 | 9.714368 | 74.1134
Test 7 | 0.1902745 | 3.286753 | 8.613061 | 9.710251 | 74.17018
Test 7 | 0.1908876 | 3.286753 | 8.632774 | 9.670054 | 74.07936
Test 7 | 0.1912493 | 3.286753 | 8.6522 | 9.655188 | 74.0645
Test 7 | 0.1914669 | 3.286753 | 8.67246 | 9.655814 | 74.12068
Test 7 | 0.1916181 | 3.286753 | 8.692508 | 9.662862 | 74.08675
Test 7 | 0.1917762 | 3.286753 | 8.712602 | 9.669244 | 74.03148
Test 7 | 0.1917639 | 3.286753 | 8.73309 | 9.693226 | 74.06752
Test 7 | 0.1916045 | 3.286753 | 8.753719 | 9.73229 | 74.09421
Test 7 | 0.1918742 | 3.286753 | 8.773402 | 9.726776 | 73.99383
Test 7 | 0.19191 | 3.286753 | 8.794245 | 9.746242 | 73.97357
Test 7 | 0.1923272 | 3.286753 | 8.813986 | 9.725789 | 73.8092
Test 7 | 0.1926698 | 3.286753 | 8.833835 | 9.713058 | 73.69062
Test 7 | 0.1929104 | 3.286753 | 8.85259 | 9.709417 | 73.65775
Test 7 | 0.1932631 | 3.286753 | 8.872661 | 9.695938 | 73.61722
Test 7 | 0.193287 | 3.286753 | 8.893499 | 9.716305 | 73.64255
Test 7 | 0.1935617 | 3.286753 | 8.913707 | 9.710768 | 73.5814
Test 7 | 0.193525 | 3.286753 | 8.934482 | 9.737091 | 73.62696
Test 7 | 0.1938049 | 3.286753 | 8.953277 | 9.729411 | 73.49928
Test 7 | 0.1939131 | 3.286753 | 8.974123 | 9.741183 | 73.47167
Test 7 | 0.1943322 | 3.286753 | 8.994358 | 9.721083 | 73.32529
Test 7 | 0.1942274 | 3.286753 | 9.013686 | 9.75249 | 73.33519
Test 7 | 0.1944624 | 3.286753 | 9.033197 | 9.749986 | 73.17363
Test 7 | 0.1946321 | 3.286753 | 9.052598 | 9.753899 | 73.05639
Test 7 | 0.1947428 | 3.286753 | 9.071847 | 9.763524 | 73.01079
Test 7 | 0.1949398 | 3.286753 | 9.092537 | 9.766027 | 72.97558
Test 7 | 0.1947115 | 3.286753 | 9.112482 | 9.810414 | 73.09947
Test 7 | 0.1949481 | 3.286753 | 9.133022 | 9.808673 | 73.06848
Test 7 | 0.1951418 | 3.286753 | 9.152223 | 9.80979 | 73.05163
Test 7 | 0.1954712 | 3.286753 | 9.171618 | 9.797475 | 73.03101
Test 7 | 0.1959269 | 3.286753 | 9.191746 | 9.77336 | 73.05572
Test 7 | 0.1965365 | 3.286753 | 9.213149 | 9.735436 | 72.98312
Test 7 | 0.1969609 | 3.286753 | 9.232338 | 9.713724 | 72.99008
Test 7 | 0.1973456 | 3.286753 | 9.252831 | 9.697362 | 73.05908
Test 7 | 0.1975437 | 3.286753 | 9.272818 | 9.69883 | 73.07565
Test 7 | 0.1977499 | 3.286753 | 9.294369 | 9.701103 | 73.08551
Test 7 | 0.1975963 | 3.286753 | 9.315536 | 9.738321 | 73.24626
Test 7 | 0.1979135 | 3.286753 | 9.334873 | 9.727277 | 73.16283
Test 7 | 0.1980418 | 3.286753 | 9.356526 | 9.737216 | 73.08892
Test 7 | 0.1979857 | 3.286753 | 9.376448 | 9.76348 | 73.06417
Test 7 | 0.1981967 | 3.286753 | 9.397736 | 9.764823 | 72.97005
Test 7 | 0.1984684 | 3.286753 | 9.417266 | 9.758338 | 72.83212
Test 7 | 0.1983921 | 3.286753 | 9.43891 | 9.788293 | 72.9085
Test 7 | 0.1988025 | 3.286753 | 9.458783 | 9.768448 | 72.89679
Test 7 | 0.1989876 | 3.286753 | 9.478779 | 9.770889 | 72.907
Test 7 | 0.1990401 | 3.286753 | 9.500249 | 9.787856 | 73.01315
Test 7 | 0.1993735 | 3.286753 | 9.520527 | 9.77597 | 72.96988
Test 7 | 0.1998968 | 3.286753 | 9.54152 | 9.746302 | 72.91213
Test 7 | 0.20014 | 3.286753 | 9.562039 | 9.743533 | 73.0028
Test 7 | 0.2006097 | 3.286753 | 9.58327 | 9.719497 | 72.93054
Test 7 | 0.2010202 | 3.286753 | 9.603412 | 9.700185 | 72.88001
Test 7 | 0.2013732 | 3.286753 | 9.625406 | 9.688344 | 72.90117
Test 7 | 0.2017903 | 3.286753 | 9.647054 | 9.670039 | 72.87095
Test 7 | 0.2020521 | 3.286753 | 9.667645 | 9.665582 | 73.0165
Test 7 | 0.2023149 | 3.286753 | 9.690091 | 9.662865 | 73.15075
Test 7 | 0.2025021 | 3.286753 | 9.710621 | 9.665441 | 73.27302
Test 7 | 0.2029643 | 3.286753 | 9.732708 | 9.643356 | 73.31517
Test 7 | 0.2031994 | 3.286753 | 9.755354 | 9.643446 | 73.42351
Test 7 | 0.2039072 | 3.286753 | 9.776996 | 9.597857 | 73.39008
Test 7 | 0.2042483 | 3.286753 | 9.797482 | 9.585871 | 73.41957
Test 7 | 0.2049069 | 3.286753 | 9.819123 | 9.545381 | 73.25748
Test 7 | 0.2047916 | 3.286753 | 9.84017 | 9.576616 | 73.34694
Test 7 | 0.2051812 | 3.286753 | 9.860659 | 9.560147 | 73.24647
Test 7 | 0.2052026 | 3.286753 | 9.883474 | 9.580274 | 73.31699
Test 7 | 0.2054062 | 3.286753 | 9.906027 | 9.583108 | 73.29929
Test 7 | 0.2053964 | 3.286753 | 9.9272 | 9.604508 | 73.40961
Test 7 | 0.2057703 | 3.286753 | 9.947693 | 9.589391 | 73.31733
Test 7 | 0.2057903 | 3.286753 | 9.970724 | 9.609722 | 73.31931
Test 7 | 0.2060501 | 3.286753 | 9.993651 | 9.607543 | 73.2717
Test 7 | 0.2063431 | 3.286753 | 10.01445 | 9.600221 | 73.23685
Test 7 | 0.2068488 | 3.286753 | 10.03695 | 9.574802 | 73.12833
Test 7 | 0.2070001 | 3.286753 | 10.058 | 9.580859 | 73.11015
Test 7 | 0.2071429 | 3.286753 | 10.08093 | 9.589469 | 73.00055
Test 7 | 0.2072213 | 3.286753 | 10.10382 | 9.603969 | 72.9122
Test 7 | 0.2070142 | 3.286753 | 10.12758 | 9.645824 | 72.89538
Test 7 | 0.2071251 | 3.286753 | 10.1503 | 9.657117 | 72.8078
Test 7 | 0.2074509 | 3.286753 | 10.17141 | 9.646828 | 72.76535
Test 7 | 0.2075373 | 3.286753 | 10.19304 | 9.65929 | 72.8011
Test 7 | 0.207795 | 3.286753 | 10.21573 | 9.656792 | 72.70361
Test 7 | 0.2082536 | 3.286753 | 10.2393 | 9.636498 | 72.63295
Test 7 | 0.2089613 | 3.286753 | 10.26192 | 9.592478 | 72.59801
Test 7 | 0.2094712 | 3.286753 | 10.28563 | 9.567899 | 72.71034
Test 7 | 0.209917 | 3.286753 | 10.30942 | 9.549331 | 72.88682
Test 7 | 0.2102621 | 3.286753 | 10.33227 | 9.5391 | 73.13106
Test 7 | 0.2105596 | 3.286753 | 10.35484 | 9.532948 | 73.2836
Test 7 | 0.2110118 | 3.286753 | 10.37876 | 9.514064 | 73.39111
Test 7 | 0.2117151 | 3.286753 | 10.40001 | 9.470311 | 73.4014
Test 7 | 0.2121394 | 3.286753 | 10.4233 | 9.453584 | 73.49766
Test 7 | 0.2124537 | 3.286753 | 10.44734 | 9.447369 | 73.48735
Test 7 | 0.2125208 | 3.286753 | 10.4708 | 9.462604 | 73.47087
Test 7 | 0.2127725 | 3.286753 | 10.49259 | 9.459884 | 73.33563
Test 7 | 0.2130651 | 3.286753 | 10.5141 | 9.453256 | 73.14261
Test 7 | 0.2128417 | 3.286753 | 10.53644 | 9.493245 | 73.08013
Test 7 | 0.2128376 | 3.286753 | 10.56036 | 9.51515 | 72.89234
Test 7 | 0.2123298 | 3.286753 | 10.58305 | 9.581268 | 72.88248
Test 7 | 0.2124362 | 3.286753 | 10.60708 | 9.593401 | 72.69339
Test 7 | 0.212463 | 3.286753 | 10.63059 | 9.612235 | 72.58064
Test 7 | 0.2126046 | 3.286753 | 10.65309 | 9.619761 | 72.4874
Test 7 | 0.212775 | 3.286753 | 10.677 | 9.62591 | 72.38198
Test 7 | 0.213178 | 3.286753 | 10.69908 | 9.609392 | 72.3008
Test 7 | 0.2133967 | 3.286753 | 10.72367 | 9.611741 | 72.30888
Test 7 | 0.2137591 | 3.286753 | 10.74815 | 9.601038 | 72.27819
Test 7 | 0.2141178 | 3.286753 | 10.7719 | 9.590051 | 72.35487
Test 7 | 0.2144338 | 3.286753 | 10.79469 | 9.582027 | 72.42557
Test 7 | 0.2145126 | 3.286753 | 10.81773 | 9.59543 | 72.54977
Test 7 | 0.2149587 | 3.286753 | 10.84233 | 9.577368 | 72.54913
Test 7 | 0.2153251 | 3.286753 | 10.8669 | 9.566444 | 72.66706
Test 7 | 0.2158844 | 3.286753 | 10.88921 | 9.536476 | 72.67988
Test 7 | 0.2162379 | 3.286753 | 10.91438 | 9.527289 | 72.73821
Test 7 | 0.2169908 | 3.286753 | 10.93902 | 9.482646 | 72.73433
Test 7 | 0.2174331 | 3.286753 | 10.96337 | 9.465135 | 72.83426
Test 7 | 0.2175998 | 3.286753 | 10.98625 | 9.470355 | 72.85602
Test 7 | 0.2178184 | 3.286753 | 11.0112 | 9.472829 | 72.84203
Test 7 | 0.2179691 | 3.286753 | 11.03421 | 9.4795 | 72.86055
Test 7 | 0.2178767 | 3.286753 | 11.05776 | 9.50779 | 72.93271
Test 7 | 0.218042 | 3.286753 | 11.08306 | 9.515097 | 72.78895
Test 7 | 0.2183293 | 3.286753 | 11.1059 | 9.50963 | 72.66947
Test 7 | 0.2183435 | 3.286753 | 11.13116 | 9.530019 | 72.58708
Test 7 | 0.2182634 | 3.286753 | 11.1544 | 9.556924 | 72.43472
Test 7 | 0.2186822 | 3.286753 | 11.17878 | 9.541161 | 72.19097
Test 7 | 0.2186807 | 3.286753 | 11.20471 | 9.563425 | 72.22979
Test 7 | 0.2187532 | 3.286753 | 11.23053 | 9.57911 | 72.20122
Test 7 | 0.2190799 | 3.286753 | 11.25529 | 9.571626 | 72.10873
Test 7 | 0.2190609 | 3.286753 | 11.27957 | 9.593928 | 72.18125
Test 7 | 0.2190357 | 3.286753 | 11.30551 | 9.61821 | 72.30521
Test 7 | 0.2197763 | 3.286753 | 11.33076 | 9.574835 | 72.22163
Test 7 | 0.2202476 | 3.286753 | 11.35417 | 9.553599 | 72.25562
Test 7 | 0.2207254 | 3.286753 | 11.37996 | 9.533885 | 72.30629
Test 7 | 0.2211853 | 3.286753 | 11.40491 | 9.515097 | 72.29629
Test 7 | 0.2214953 | 3.286753 | 11.42917 | 9.508666 | 72.3187
Test 7 | 0.2219074 | 3.286753 | 11.45452 | 9.494394 | 72.30675
Test 7 | 0.2219206 | 3.286753 | 11.4791 | 9.513632 | 72.4065
Test 7 | 0.2222413 | 3.286753 | 11.50459 | 9.507264 | 72.36503
Test 7 | 0.221957 | 3.286753 | 11.52923 | 9.552048 | 72.42614
Test 7 | 0.2223426 | 3.286753 | 11.55533 | 9.540495 | 72.24281
Test 7 | 0.2226588 | 3.286753 | 11.58143 | 9.534911 | 72.14868
Test 7 | 0.2226823 | 3.286753 | 11.60753 | 9.554375 | 72.19966
Test 7 | 0.2231624 | 3.286753 | 11.63143 | 9.532893 | 72.09462
Test 7 | 0.2236691 | 3.286753 | 11.65515 | 9.509106 | 72.00751
Test 7 | 0.2237348 | 3.286753 | 11.68201 | 9.525421 | 72.1424
Test 7 | 0.2241907 | 3.286753 | 11.7061 | 9.506287 | 72.16847
Test 7 | 0.224551 | 3.286753 | 11.73319 | 9.497734 | 72.28741
Test 7 | 0.2248816 | 3.286753 | 11.75932 | 9.490919 | 72.45772
Test 7 | 0.2251254 | 3.286753 | 11.7869 | 9.492587 | 72.5245
Test 7 | 0.2253688 | 3.286753 | 11.81335 | 9.49335 | 72.54109
Test 7 | 0.2256376 | 3.286753 | 11.83799 | 9.490496 | 72.46391
Test 7 | 0.2261631 | 3.286753 | 11.86466 | 9.467728 | 72.33422
Test 7 | 0.2265116 | 3.286753 | 11.88998 | 9.458756 | 72.2154
Test 7 | 0.2265856 | 3.286753 | 11.91508 | 9.472536 | 72.17398
Test 7 | 0.2264856 | 3.286753 | 11.94263 | 9.502822 | 72.14613
Test 7 | 0.2264018 | 3.286753 | 11.97073 | 9.532236 | 72.10918
Test 7 | 0.2267971 | 3.286753 | 11.99631 | 9.519336 | 71.99668
Test 7 | 0.2267913 | 3.286753 | 12.02279 | 9.540834 | 72.07959
Test 7 | 0.227121 | 3.286753 | 12.04956 | 9.53434 | 72.05357
Test 7 | 0.2275175 | 3.286753 | 12.07444 | 9.520755 | 72.0073
Test 7 | 0.2278209 | 3.286753 | 12.10082 | 9.516163 | 72.07479
Test 7 | 0.2282961 | 3.286753 | 12.12631 | 9.496539 | 72.10282
Test 7 | 0.2290072 | 3.286753 | 12.15264 | 9.458153 | 72.10805
Test 7 | 0.2294008 | 3.286753 | 12.17862 | 9.445879 | 72.23048
Test 7 | 0.2296139 | 3.286753 | 12.20604 | 9.449579 | 72.41541
Test 7 | 0.2297753 | 3.286753 | 12.23175 | 9.456185 | 72.52831
Test 7 | 0.2302218 | 3.286753 | 12.25704 | 9.439017 | 72.51981
Test 7 | 0.2306824 | 3.286753 | 12.28423 | 9.422216 | 72.54606
Test 7 | 0.2308926 | 3.286753 | 12.31019 | 9.424937 | 72.63007
Test 7 | 0.2315036 | 3.286753 | 12.335 | 9.394154 | 72.48596
Test 7 | 0.2317784 | 3.286753 | 12.36213 | 9.392502 | 72.41171
Test 7 | 0.2317029 | 3.286753 | 12.38809 | 9.418361 | 72.34234
Test 7 | 0.2317211 | 3.286753 | 12.41405 | 9.43661 | 72.23001
Test 7 | 0.2318126 | 3.286753 | 12.44129 | 9.449859 | 72.06244
Test 7 | 0.2319634 | 3.286753 | 12.46964 | 9.459074 | 71.96835
Test 7 | 0.2320979 | 3.286753 | 12.49575 | 9.467909 | 71.96815
Test 7 | 0.232307 | 3.286753 | 12.5236 | 9.471934 | 71.91227
Test 7 | 0.2324584 | 3.286753 | 12.55004 | 9.479571 | 71.91742
Test 7 | 0.2326924 | 3.286753 | 12.57771 | 9.48137 | 71.94704
Test 7 | 0.2331238 | 3.286753 | 12.60652 | 9.467954 | 71.88821
Test 7 | 0.2336183 | 3.286753 | 12.63507 | 9.449261 | 71.94526
Test 7 | 0.2340514 | 3.286753 | 12.66285 | 9.435018 | 72.02519
Test 7 | 0.2345073 | 3.286753 | 12.68896 | 9.417745 | 72.03309
Test 7 | 0.2348791 | 3.286753 | 12.71505 | 9.407256 | 72.01586
Test 7 | 0.2350489 | 3.286753 | 12.74423 | 9.415235 | 72.00594
Test 7 | 0.2352193 | 3.286753 | 12.7731 | 9.422895 | 72.00624
Test 7 | 0.2351699 | 3.286753 | 12.79991 | 9.446645 | 72.05733
Test 7 | 0.2356982 | 3.286753 | 12.82785 | 9.424874 | 71.97323
Test 7 | 0.2359109 | 3.286753 | 12.8573 | 9.429479 | 71.96452
Test 7 | 0.2360754 | 3.286753 | 12.88426 | 9.436084 | 72.00825
Test 7 | 0.2366197 | 3.286753 | 12.91227 | 9.413147 | 71.95553
Test 7 | 0.2370285 | 3.286753 | 12.93878 | 9.399958 | 71.9531
Test 7 | 0.237345 | 3.286753 | 12.96855 | 9.396479 | 71.95782
Test 7 | 0.2376164 | 3.286753 | 12.99804 | 9.396347 | 71.91524
Test 7 | 0.2377991 | 3.286753 | 13.02677 | 9.402652 | 71.87665
Test 7 | 0.2377712 | 3.286753 | 13.05404 | 9.424541 | 71.95024
Test 7 | 0.2381774 | 3.286753 | 13.08059 | 9.411532 | 71.8543
Test 7 | 0.2384456 | 3.286753 | 13.1104 | 9.411765 | 71.74801
Test 7 | 0.2384381 | 3.286753 | 13.13758 | 9.431876 | 71.66476
Test 7 | 0.2381994 | 3.286753 | 13.16731 | 9.472174 | 71.65017
Test 7 | 0.2387141 | 3.286753 | 13.19681 | 9.452501 | 71.38524
Test 7 | 0.2389553 | 3.286753 | 13.22621 | 9.454446 | 71.36838
Test 7 | 0.2390931 | 3.286753 | 13.25631 | 9.465039 | 71.42049
Test 7 | 0.2393383 | 3.286753 | 13.28423 | 9.465555 | 71.41103
Test 7 | 0.2396802 | 3.286753 | 13.31274 | 9.458822 | 71.37885
Test 7 | 0.2397957 | 3.286753 | 13.34167 | 9.470245 | 71.44515
Test 7 | 0.2403143 | 3.286753 | 13.37093 | 9.450096 | 71.52787
Test 7 | 0.2406822 | 3.286753 | 13.39866 | 9.440766 | 71.63563
Test 7 | 0.2414813 | 3.286753 | 13.42947 | 9.399957 | 71.67964
Test 7 | 0.2419712 | 3.286753 | 13.45925 | 9.382686 | 71.85291
Test 7 | 0.2427917 | 3.286753 | 13.48984 | 9.340559 | 71.9115
Test 7 | 0.2436906 | 3.286753 | 13.52026 | 9.292695 | 71.99466
Test 7 | 0.2441558 | 3.286753 | 13.55067 | 9.278132 | 72.2297
Test 7 | 0.2446209 | 3.286753 | 13.58203 | 9.264276 | 72.42414
Test 7 | 0.2449618 | 3.286753 | 13.61295 | 9.259537 | 72.66721
Test 7 | 0.2456702 | 3.286753 | 13.64319 | 9.226669 | 72.82076
Test 7 | 0.2464622 | 3.286753 | 13.6743 | 9.188364 | 72.88293
Test 7 | 0.2470534 | 3.286753 | 13.70379 | 9.164164 | 72.9627
Test 7 | 0.2476065 | 3.286753 | 13.73592 | 9.144663 | 73.05031
Test 7 | 0.2483086 | 3.286753 | 13.76628 | 9.113122 | 72.92438
Test 7 | 0.2481132 | 3.286753 | 13.79761 | 9.148249 | 72.90118
Test 7 | 0.2483421 | 3.286753 | 13.8289 | 9.152096 | 72.71625
Test 7 | 0.2481937 | 3.286753 | 13.85774 | 9.182162 | 72.62886
Test 7 | 0.2479358 | 3.286753 | 13.88788 | 9.221283 | 72.49203
Test 7 | 0.2476375 | 3.286753 | 13.92082 | 9.265435 | 72.39058
Test 7 | 0.2477316 | 3.286753 | 13.95225 | 9.279301 | 72.19039
Test 7 | 0.2476785 | 3.286753 | 13.9834 | 9.304009 | 71.96887
Test 7 | 0.2478464 | 3.286753 | 14.01474 | 9.312231 | 71.78279
Test 7 | 0.2481018 | 3.286753 | 14.04619 | 9.313917 | 71.76835
Test 7 | 0.248645 | 3.286753 | 14.0777 | 9.294077 | 71.70399
Test 7 | 0.2487889 | 3.286753 | 14.10684 | 9.302542 | 71.74647
Test 7 | 0.2491682 | 3.286753 | 14.13849 | 9.295047 | 71.74261
Test 7 | 0.2493265 | 3.286753 | 14.17048 | 9.304253 | 71.78076
Test 7 | 0.2495007 | 3.286753 | 14.20268 | 9.312379 | 71.78831
Test 7 | 0.2497284 | 3.286753 | 14.23518 | 9.316676 | 71.82371
Test 7 | 0.2500494 | 3.286753 | 14.2669 | 9.313474 | 71.8144
Test 7 | 0.2502487 | 3.286753 | 14.2964 | 9.317882 | 71.8142
Test 7 | 0.2505023 | 3.286753 | 14.3272 | 9.319053 | 71.77766
Test 7 | 0.2508011 | 3.286753 | 14.35783 | 9.316743 | 71.77706
Test 7 | 0.2515341 | 3.286753 | 14.38844 | 9.282266 | 71.67831
Test 7 | 0.2518388 | 3.286753 | 14.41896 | 9.279453 | 71.78321
Test 7 | 0.2525353 | 3.286753 | 14.44823 | 9.247079 | 71.78
Test 7 | 0.2525289 | 3.286753 | 14.48205 | 9.269186 | 72.00596
Test 7 | 0.2531534 | 3.286753 | 14.51416 | 9.243966 | 71.99543
Test 7 | 0.252978 | 3.286753 | 14.54654 | 9.277437 | 72.1394
Test 7 | 0.2535513 | 3.286753 | 14.57718 | 9.254986 | 72.01082
Test 7 | 0.2537978 | 3.286753 | 14.60874 | 9.257013 | 72.02739
Test 7 | 0.2541601 | 3.286753 | 14.63957 | 9.250125 | 71.93889
Test 7 | 0.254276 | 3.286753 | 14.67301 | 9.262803 | 71.87516
Test 7 | 0.2544454 | 3.286753 | 14.70446 | 9.270306 | 71.76196
Test 7 | 0.2545445 | 3.286753 | 14.73551 | 9.282645 | 71.72634
Test 7 | 0.254953 | 3.286753 | 14.76911 | 9.274014 | 71.70463
Test 7 | 0.2552365 | 3.286753 | 14.80243 | 9.274306 | 71.75747
Test 7 | 0.2557037 | 3.286753 | 14.83601 | 9.26141 | 71.88048
Test 7 | 0.2559597 | 3.286753 | 14.86867 | 9.26324 | 72.01365
Test 7 | 0.256658 | 3.286753 | 14.89987 | 9.232233 | 71.99756
Test 7 | 0.2576258 | 3.286753 | 14.93298 | 9.183362 | 71.99373
Test 7 | 0.2580785 | 3.286753 | 14.96523 | 9.17094 | 72.12591
Test 7 | 0.2585086 | 3.286753 | 14.99583 | 9.159132 | 72.14498
Test 7 | 0.2585947 | 3.286753 | 15.02693 | 9.172019 | 72.18042
Test 7 | 0.2586049 | 3.286753 | 15.05813 | 9.19034 | 72.23747
Test 7 | 0.2590751 | 3.286753 | 15.08987 | 9.176308 | 72.13847
Test 7 | 0.2590181 | 3.286753 | 15.12393 | 9.201074 | 72.07263
Test 7 | 0.2592969 | 3.286753 | 15.1577 | 9.201796 | 72.02681
Test 7 | 0.2594571 | 3.286753 | 15.19033 | 9.210222 | 71.99351
Test 7 | 0.2597965 | 3.286753 | 15.22254 | 9.20565 | 71.88063
Test 7 | 0.260229 | 3.286753 | 15.25494 | 9.194607 | 71.78493
Test 7 | 0.2602183 | 3.286753 | 15.28678 | 9.214551 | 71.79279
Test 7 | 0.2604387 | 3.286753 | 15.31828 | 9.217916 | 71.81322
Test 7 | 0.2609296 | 3.286753 | 15.3526 | 9.203843 | 71.71891
Test 7 | 0.2610127 | 3.286753 | 15.38659 | 9.218347 | 71.75543
Test 7 | 0.2611732 | 3.286753 | 15.41895 | 9.226388 | 71.85362
Test 7 | 0.2614705 | 3.286753 | 15.4529 | 9.225681 | 71.78989
Test 7 | 0.2616639 | 3.286753 | 15.48469 | 9.231 | 71.69728
Test 7 | 0.2618022 | 3.286753 | 15.51911 | 9.241749 | 71.64136
Test 7 | 0.2622105 | 3.286753 | 15.55101 | 9.231929 | 71.51988
Test 7 | 0.2622914 | 3.286753 | 15.58631 | 9.247176 | 71.58851
Test 7 | 0.2628215 | 3.286753 | 15.61795 | 9.228606 | 71.5169
Test 7 | 0.2631674 | 3.286753 | 15.65285 | 9.22493 | 71.52561
Test 7 | 0.2634923 | 3.286753 | 15.68772 | 9.222693 | 71.53665
Test 7 | 0.2637012 | 3.286753 | 15.72001 | 9.227047 | 71.54683
Test 7 | 0.2640132 | 3.286753 | 15.75523 | 9.225865 | 71.62788
Test 7 | 0.2645847 | 3.286753 | 15.79083 | 9.206815 | 71.67503
Test 7 | 0.2648488 | 3.286753 | 15.82356 | 9.207512 | 71.83513
Test 7 | 0.265178 | 3.286753 | 15.85618 | 9.203595 | 71.9214
Test 7 | 0.2659101 | 3.286753 | 15.89012 | 9.172581 | 71.7854
Test 7 | 0.26627 | 3.286753 | 15.92285 | 9.166638 | 71.83385
Test 7 | 0.2667704 | 3.286753 | 15.95543 | 9.15097 | 71.77921
Test 7 | 0.2669449 | 3.286753 | 15.9905 | 9.159099 | 71.78164
Test 7 | 0.2673489 | 3.286753 | 16.02325 | 9.150143 | 71.74735
Test 7 | 0.2674115 | 3.286753 | 16.06047 | 9.167102 | 71.8078
Test 7 | 0.2678596 | 3.286753 | 16.09516 | 9.156191 | 71.76708
Test 7 | 0.2680031 | 3.286753 | 16.13241 | 9.167556 | 71.79286
Test 7 | 0.2680398 | 3.286753 | 16.1656 | 9.183902 | 71.79107
Test 7 | 0.2681945 | 3.286753 | 16.2011 | 9.193458 | 71.79192
Test 7 | 0.2685342 | 3.286753 | 16.23388 | 9.188764 | 71.65639
Test 7 | 0.2687854 | 3.286753 | 16.26715 | 9.190389 | 71.55623
Test 7 | 0.2689028 | 3.286753 | 16.30404 | 9.203193 | 71.55132
Test 7 | 0.2694554 | 3.286753 | 16.33941 | 9.185372 | 71.36235
Test 7 | 0.269286 | 3.286753 | 16.37383 | 9.216299 | 71.34171
Test 7 | 0.2690594 | 3.286753 | 16.41034 | 9.252413 | 71.27301
Test 7 | 0.269259 | 3.286753 | 16.44429 | 9.257818 | 71.1719
Test 7 | 0.2695282 | 3.286753 | 16.48098 | 9.259948 | 71.06121
Test 7 | 0.2697247 | 3.286753 | 16.51811 | 9.267297 | 71.08616
Test 7 | 0.2702689 | 3.286753 | 16.555 | 9.250627 | 71.0493
Test 7 | 0.2707189 | 3.286753 | 16.59176 | 9.240366 | 70.98753
Test 7 | 0.2712079 | 3.286753 | 16.62832 | 9.227368 | 70.94512
Test 7 | 0.2714366 | 3.286753 | 16.66633 | 9.232877 | 70.99573
Test 7 | 0.2718598 | 3.286753 | 16.70385 | 9.224881 | 71.07199
Test 7 | 0.2724871 | 3.286753 | 16.74088 | 9.20281 | 71.14264
Test 7 | 0.2726744 | 3.286753 | 16.77718 | 9.210097 | 71.25104
Test 7 | 0.272876 | 3.286753 | 16.81316 | 9.216214 | 71.3137
Test 7 | 0.2730055 | 3.286753 | 16.84976 | 9.227513 | 71.35423
Test 7 | 0.2735455 | 3.286753 | 16.88519 | 9.210445 | 71.31202
Test 7 | 0.2743155 | 3.286753 | 16.92106 | 9.178272 | 71.32189
Test 7 | 0.2749057 | 3.286753 | 16.95653 | 9.158059 | 71.35204
Test 7 | 0.275378 | 3.286753 | 16.99117 | 9.145316 | 71.37596
Test 7 | 0.2759428 | 3.286753 | 17.0279 | 9.127604 | 71.39783
Test 7 | 0.2758933 | 3.286753 | 17.06478 | 9.15066 | 71.54029
Test 7 | 0.2764466 | 3.286753 | 17.10171 | 9.133791 | 71.5784
Test 7 | 0.2765525 | 3.286753 | 17.13827 | 9.146303 | 71.72937
Test 7 | 0.2772516 | 3.286753 | 17.17287 | 9.118611 | 71.71769
Test 7 | 0.2774774 | 3.286753 | 17.21028 | 9.123613 | 71.76898
Test 7 | 0.2780542 | 3.286753 | 17.24491 | 9.104077 | 71.64605
Test 7 | 0.2781581 | 3.286753 | 17.28073 | 9.116175 | 71.58415
Test 7 | 0.2785358 | 3.286753 | 17.31567 | 9.109852 | 71.46597
Test 7 | 0.2787508 | 3.286753 | 17.35368 | 9.115768 | 71.41765
Test 7 | 0.2789371 | 3.286753 | 17.39261 | 9.124018 | 71.44312
Test 7 | 0.2789547 | 3.286753 | 17.43334 | 9.144227 | 71.49114
Test 7 | 0.2793846 | 3.286753 | 17.4708 | 9.135699 | 71.43839
Test 7 | 0.279362 | 3.286753 | 17.50809 | 9.156679 | 71.47965
Test 7 | 0.2800606 | 3.286753 | 17.54546 | 9.130498 | 71.41887
Test 7 | 0.2806679 | 3.286753 | 17.58613 | 9.112105 | 71.47632
Test 7 | 0.2811914 | 3.286753 | 17.62386 | 9.097687 | 71.52209
Test 7 | 0.2818036 | 3.286753 | 17.65987 | 9.076708 | 71.50154
Test 7 | 0.2821457 | 3.286753 | 17.69668 | 9.073585 | 71.46225
Test 7 | 0.2822437 | 3.286753 | 17.73326 | 9.086025 | 71.39902
Test 7 | 0.2825848 | 3.286753 | 17.77206 | 9.083938 | 71.27268
Test 7 | 0.2823348 | 3.286753 | 17.81152 | 9.120236 | 71.33063
Test 7 | 0.2824988 | 3.286753 | 17.8526 | 9.130659 | 71.20004
Test 7 | 0.2822849 | 3.286753 | 17.89131 | 9.164334 | 71.201
Test 7 | 0.2825481 | 3.286753 | 17.92773 | 9.165887 | 71.0903
Test 7 | 0.282857 | 3.286753 | 17.96561 | 9.165203 | 71.0215
Test 7 | 0.2832548 | 3.286753 | 18.00397 | 9.158989 | 70.92943
Test 7 | 0.283682 | 3.286753 | 18.04192 | 9.150678 | 70.93152
Test 7 | 0.2842805 | 3.286753 | 18.08052 | 9.131677 | 70.95222
Test 7 | 0.2845781 | 3.286753 | 18.11936 | 9.132169 | 71.07109
Test 7 | 0.2850995 | 3.286753 | 18.15823 | 9.118312 | 71.17456
Test 7 | 0.2856513 | 3.286753 | 18.19645 | 9.102237 | 71.29577
Test 7 | 0.2863024 | 3.286753 | 18.23765 | 9.081399 | 71.3923
Test 7 | 0.2864684 | 3.286753 | 18.27894 | 9.091417 | 71.51418
Test 7 | 0.287066 | 3.286753 | 18.31963 | 9.073753 | 71.53716
Test 7 | 0.2874884 | 3.286753 | 18.357 | 9.065568 | 71.57052
Test 7 | 0.288112 | 3.286753 | 18.39749 | 9.046273 | 71.50288
Test 7 | 0.2884521 | 3.286753 | 18.43877 | 9.045204 | 71.50268
Test 7 | 0.288902 | 3.286753 | 18.47886 | 9.036661 | 71.36563
Test 7 | 0.2887677 | 3.286753 | 18.51976 | 9.065089 | 71.33401
Test 7 | 0.2887957 | 3.286753 | 18.55867 | 9.082373 | 71.24593
Test 7 | 0.2887511 | 3.286753 | 18.60043 | 9.105618 | 71.21183
Test 7 | 0.2889971 | 3.286753 | 18.6408 | 9.109858 | 71.1084
Test 7 | 0.2890232 | 3.286753 | 18.68013 | 9.127425 | 71.08707
Test 7 | 0.2893469 | 3.286753 | 18.71979 | 9.126349 | 71.00497
Test 7 | 0.2895724 | 3.286753 | 18.75919 | 9.131324 | 70.96894
Test 7 | 0.2901281 | 3.286753 | 18.79721 | 9.114812 | 70.91744
Test 7 | 0.2904429 | 3.286753 | 18.83569 | 9.113682 | 70.99191
Test 7 | 0.2911432 | 3.286753 | 18.87653 | 9.089558 | 70.97345
Test 7 | 0.2916543 | 3.286753 | 18.91838 | 9.077814 | 71.08647
Test 7 | 0.2920031 | 3.286753 | 18.95715 | 9.074696 | 71.15393
Test 7 | 0.2921773 | 3.286753 | 19.00083 | 9.084758 | 71.23226
Test 7 | 0.2928203 | 3.286753 | 19.04335 | 9.065148 | 71.22646
Test 7 | 0.2930712 | 3.286753 | 19.08498 | 9.069417 | 71.29295
Test 7 | 0.2931686 | 3.286753 | 19.12856 | 9.084088 | 71.30135
Test 7 | 0.2935156 | 3.286753 | 19.17129 | 9.082867 | 71.22792
Test 7 | 0.2942143 | 3.286753 | 19.21266 | 9.059279 | 71.11316
Test 7 | 0.2943841 | 3.286753 | 19.25462 | 9.068603 | 71.06688
Test 7 | 0.294745 | 3.286753 | 19.29801 | 9.066785 | 71.01084
Test 7 | 0.2952549 | 3.286753 | 19.34137 | 9.0558 | 70.99307
Test 7 | 0.2954177 | 3.286753 | 19.38418 | 9.065846 | 71.03698
Test 7 | 0.2956045 | 3.286753 | 19.42403 | 9.073004 | 71.0691
Test 7 | 0.2958827 | 3.286753 | 19.46762 | 9.076275 | 71.12953
Test 7 | 0.2964618 | 3.286753 | 19.51088 | 9.060942 | 71.12839
Test 7 | 0.2967565 | 3.286753 | 19.55062 | 9.061372 | 71.11521
Test 7 | 0.2973392 | 3.286753 | 19.59372 | 9.045792 | 71.06638
Test 7 | 0.2979533 | 3.286753 | 19.63626 | 9.028098 | 71.01162
Test 7 | 0.2981619 | 3.286753 | 19.67677 | 9.034074 | 71.01107
Test 7 | 0.298183 | 3.286753 | 19.72043 | 9.052838 | 70.96271
Test 7 | 0.2982753 | 3.286753 | 19.76506 | 9.067705 | 70.88976
Test 7 | 0.2980764 | 3.286753 | 19.80934 | 9.100152 | 70.88878
Test 7 | 0.2983348 | 3.286753 | 19.85324 | 9.104529 | 70.7613
Test 7 | 0.2982144 | 3.286753 | 19.89657 | 9.13177 | 70.70985
Test 7 | 0.2982453 | 3.286753 | 19.94172 | 9.150595 | 70.65073
Test 7 | 0.2987496 | 3.286753 | 19.98431 | 9.139205 | 70.44975
Test 7 | 0.2990446 | 3.286753 | 20.0258 | 9.140121 | 70.37169
Test 7 | 0.299413 | 3.286753 | 20.06922 | 9.13741 | 70.36006
Test 7 | 0.2997734 | 3.286753 | 20.11063 | 9.13426 | 70.3966
Test 7 | 0.3003603 | 3.286753 | 20.15485 | 9.118601 | 70.4529
Test 7 | 0.3005839 | 3.286753 | 20.19618 | 9.123716 | 70.53177
Test 7 | 0.3010913 | 3.286753 | 20.23738 | 9.111542 | 70.66336
Test 7 | 0.3015996 | 3.286753 | 20.27986 | 9.099918 | 70.79405
Test 7 | 0.3023001 | 3.286753 | 20.32354 | 9.0773 | 70.92279
Test 7 | 0.3030874 | 3.286753 | 20.36568 | 9.048928 | 70.9909
Test 7 | 0.3042203 | 3.286753 | 20.40984 | 9.001131 | 70.97363
Test 7 | 0.3045885 | 3.286753 | 20.45207 | 8.997965 | 71.12745
Test 7 | 0.3051644 | 3.286753 | 20.49667 | 8.983584 | 71.1762
Test 7 | 0.305633 | 3.286753 | 20.5385 | 8.974332 | 71.21475
Test 7 | 0.3060926 | 3.286753 | 20.58046 | 8.965678 | 71.27969
Test 7 | 0.3061756 | 3.286753 | 20.6269 | 8.981047 | 71.30476
Test 7 | 0.3064724 | 3.286753 | 20.67175 | 8.983146 | 71.21494
Test 7 | 0.3065505 | 3.286753 | 20.71499 | 8.997353 | 71.15977
Test 7 | 0.3067494 | 3.286753 | 20.75967 | 9.005065 | 71.06988
Test 7 | 0.3067996 | 3.286753 | 20.80287 | 9.020856 | 71.0058
Test 7 | 0.3068384 | 3.286753 | 20.84513 | 9.036892 | 70.91806
Test 7 | 0.3071839 | 3.286753 | 20.8914 | 9.036589 | 70.7883
Test 7 | 0.3073225 | 3.286753 | 20.93774 | 9.048466 | 70.68288
Test 7 | 0.3076903 | 3.286753 | 20.98035 | 9.045216 | 70.59507
Test 7 | 0.3077383 | 3.286753 | 21.02701 | 9.062505 | 70.66901
Test 7 | 0.3078795 | 3.286753 | 21.07422 | 9.074525 | 70.7259
Test 7 | 0.3082774 | 3.286753 | 21.12134 | 9.071352 | 70.72853
Test 7 | 0.308802 | 3.286753 | 21.16744 | 9.060288 | 70.75537
Test 7 | 0.3094587 | 3.286753 | 21.21034 | 9.040159 | 70.73044
Test 7 | 0.3099887 | 3.286753 | 21.25765 | 9.02937 | 70.73237
Test 7 | 0.3105073 | 3.286753 | 21.30458 | 9.019098 | 70.78133
Test 7 | 0.3111048 | 3.286753 | 21.34762 | 9.002643 | 70.74558
Test 7 | 0.3112047 | 3.286753 | 21.39137 | 9.015301 | 70.78808
Test 7 | 0.3117761 | 3.286753 | 21.43662 | 9.001286 | 70.73482
Test 7 | 0.3120445 | 3.286753 | 21.48112 | 9.004463 | 70.68281
Test 7 | 0.3120053 | 3.286753 | 21.52578 | 9.025448 | 70.72351
Test 7 | 0.3121644 | 3.286753 | 21.57254 | 9.035839 | 70.69465
Test 7 | 0.31242 | 3.286753 | 21.61724 | 9.039752 | 70.66814
Test 7 | 0.3127465 | 3.286753 | 21.66145 | 9.039334 | 70.65101
Test 7 | 0.3135198 | 3.286753 | 21.70906 | 9.01457 | 70.55103
Test 7 | 0.314099 | 3.286753 | 21.75716 | 9.001254 | 70.50893
Test 7 | 0.3143418 | 3.286753 | 21.80571 | 9.007407 | 70.48209
Test 7 | 0.3144033 | 3.286753 | 21.85404 | 9.023842 | 70.5792
Test 7 | 0.3146407 | 3.286753 | 21.90146 | 9.029778 | 70.65148
Test 7 | 0.3150804 | 3.286753 | 21.9466 | 9.023155 | 70.73042
Test 7 | 0.3152686 | 3.286753 | 21.99691 | 9.033046 | 70.85744
Test 7 | 0.3161259 | 3.286753 | 22.04606 | 9.004192 | 70.79378
Test 7 | 0.3168567 | 3.286753 | 22.09241 | 8.981549 | 70.71838
Test 7 | 0.3175288 | 3.286753 | 22.13693 | 8.961589 | 70.60968
Test 7 | 0.3180496 | 3.286753 | 22.18779 | 8.952786 | 70.6241
Test 7 | 0.3185751 | 3.286753 | 22.23464 | 8.942117 | 70.63829
Test 7 | 0.3187475 | 3.286753 | 22.28208 | 8.951506 | 70.67004
Test 7 | 0.3187706 | 3.286753 | 22.3307 | 8.969737 | 70.71092
Test 7 | 0.3184324 | 3.286753 | 22.38231 | 9.009576 | 70.71793
Test 7 | 0.3186113 | 3.286753 | 22.43041 | 9.018799 | 70.62001
Test 7 | 0.3185133 | 3.286753 | 22.4778 | 9.043418 | 70.52274
Test 7 | 0.3190256 | 3.286753 | 22.52723 | 9.034219 | 70.30311
Test 7 | 0.3192869 | 3.286753 | 22.57685 | 9.039305 | 70.18873
Test 7 | 0.319745 | 3.286753 | 22.62651 | 9.033249 | 70.0302
Test 7 | 0.3198226 | 3.286753 | 22.67244 | 9.047195 | 70.00331
Test 7 | 0.3198703 | 3.286753 | 22.72291 | 9.064629 | 69.94377
Test 7 | 0.31987 | 3.286753 | 22.77351 | 9.084833 | 70.05467
Test 7 | 0.3204215 | 3.286753 | 22.8246 | 9.073895 | 70.08273
Test 7 | 0.3207184 | 3.286753 | 22.87594 | 9.077476 | 70.2131
Test 7 | 0.3214574 | 3.286753 | 22.92631 | 9.05568 | 70.33843
Test 7 | 0.3223326 | 3.286753 | 22.9725 | 9.024723 | 70.34493
Test 7 | 0.323146 | 3.286753 | 23.02198 | 8.998685 | 70.392
Test 7 | 0.3239485 | 3.286753 | 23.07302 | 8.974009 | 70.41632
Test 7 | 0.3246943 | 3.286753 | 23.12351 | 8.952377 | 70.42939
Test 7 | 0.3250886 | 3.286753 | 23.17215 | 8.949459 | 70.52683
Test 7 | 0.3252889 | 3.286753 | 23.21951 | 8.956712 | 70.65532
Test 7 | 0.3257394 | 3.286753 | 23.2666 | 8.950067 | 70.70968
Test 7 | 0.3261563 | 3.286753 | 23.31899 | 8.947304 | 70.79572
Test 7 | 0.3267154 | 3.286753 | 23.36873 | 8.935727 | 70.80792
Test 7 | 0.3274845 | 3.286753 | 23.41729 | 8.912285 | 70.76616
Test 7 | 0.3282531 | 3.286753 | 23.46688 | 8.889379 | 70.72839
Test 7 | 0.3286565 | 3.286753 | 23.51652 | 8.886333 | 70.86727
Test 7 | 0.3292979 | 3.286753 | 23.56854 | 8.871328 | 70.87846
Test 7 | 0.3293894 | 3.286753 | 23.62196 | 8.886498 | 70.97291
Test 7 | 0.3296228 | 3.286753 | 23.67377 | 8.893381 | 70.93694
Test 7 | 0.3297403 | 3.286753 | 23.72226 | 8.905246 | 70.88009
Test 7 | 0.3300324 | 3.286753 | 23.77314 | 8.908557 | 70.72949
Test 7 | 0.3298449 | 3.286753 | 23.82262 | 8.937248 | 70.69162
Test 7 | 0.3302867 | 3.286753 | 23.87071 | 8.931351 | 70.49269
Test 7 | 0.3301387 | 3.286753 | 23.92318 | 8.959009 | 70.41543
Test 7 | 0.3304281 | 3.286753 | 23.97414 | 8.96237 | 70.21166
Test 7 | 0.3302758 | 3.286753 | 24.02475 | 8.989581 | 70.13899
Test 7 | 0.3305224 | 3.286753 | 24.07315 | 8.994254 | 70.04789
Test 7 | 0.330659 | 3.286753 | 24.12231 | 9.005174 | 70.05287
Test 7 | 0.3309909 | 3.286753 | 24.17597 | 9.007115 | 70.07936
Test 7 | 0.3315451 | 3.286753 | 24.22829 | 8.996459 | 70.16001
Test 7 | 0.3322194 | 3.286753 | 24.28132 | 8.979585 | 70.15472
Test 7 | 0.3325972 | 3.286753 | 24.33253 | 8.978089 | 70.21341
Test 7 | 0.3337303 | 3.286753 | 24.3835 | 8.935911 | 70.14575
Test 7 | 0.3339378 | 3.286753 | 24.43444 | 8.943454 | 70.26568
Test 7 | 0.3346145 | 3.286753 | 24.48906 | 8.927226 | 70.34429
Test 7 | 0.3350896 | 3.286753 | 24.54386 | 8.921852 | 70.45461
Test 7 | 0.3358623 | 3.286753 | 24.59382 | 8.898921 | 70.4917
Test 7 | 0.3363264 | 3.286753 | 24.64697 | 8.893556 | 70.53682
Test 7 | 0.3369295 | 3.286753 | 24.70209 | 8.881564 | 70.57094
Test 7 | 0.3373415 | 3.286753 | 24.75637 | 8.87935 | 70.66503
Test 7 | 0.3380634 | 3.286753 | 24.80731 | 8.859664 | 70.6883
Test 7 | 0.3385956 | 3.286753 | 24.85765 | 8.849756 | 70.72835
Test 7 | 0.3390182 | 3.286753 | 24.91295 | 8.847345 | 70.69498
Test 7 | 0.3391185 | 3.286753 | 24.96632 | 8.861059 | 70.71184
Test 7 | 0.3396998 | 3.286753 | 25.017 | 8.848681 | 70.63045
Test 7 | 0.3395034 | 3.286753 | 25.06803 | 8.876992 | 70.63361
Test 7 | 0.3398773 | 3.286753 | 25.1182 | 8.875199 | 70.47357
Test 7 | 0.3398924 | 3.286753 | 25.17378 | 8.894047 | 70.37115
Test 7 | 0.3401411 | 3.286753 | 25.22827 | 8.900267 | 70.22215
Test 7 | 0.3399629 | 3.286753 | 25.28511 | 8.929677 | 70.14719
Test 7 | 0.3400723 | 3.286753 | 25.33619 | 8.94196 | 70.03425
Test 7 | 0.3400676 | 3.286753 | 25.38764 | 8.960367 | 69.99819
Test 7 | 0.3401475 | 3.286753 | 25.44232 | 8.975445 | 69.95088
Test 7 | 0.3403134 | 3.286753 | 25.4976 | 8.986178 | 69.89635
Test 7 | 0.3406263 | 3.286753 | 25.55007 | 8.988135 | 69.85114
Test 7 | 0.3410515 | 3.286753 | 25.60673 | 8.98562 | 69.85255
Test 7 | 0.341684 | 3.286753 | 25.66248 | 8.971878 | 69.83809
Test 7 | 0.342118 | 3.286753 | 25.7149 | 8.967407 | 69.85129
Test 7 | 0.34302 | 3.286753 | 25.77122 | 8.939843 | 69.87654
Test 7 | 0.3433787 | 3.286753 | 25.82787 | 8.940789 | 69.99995
Test 7 | 0.3438704 | 3.286753 | 25.88 | 8.933231 | 70.02048
Test 7 | 0.3440192 | 3.286753 | 25.93361 | 8.943994 | 70.11692
Test 7 | 0.3443997 | 3.286753 | 25.99131 | 8.944095 | 70.17177
Test 7 | 0.34496 | 3.286753 | 26.04822 | 8.934587 | 70.17884
Test 7 | 0.3453678 | 3.286753 | 26.10709 | 8.933648 | 70.20999
Test 7 | 0.3459687 | 3.286753 | 26.16445 | 8.922198 | 70.16139
Test 7 | 0.3466018 | 3.286753 | 26.221 | 8.908846 | 70.00348
Test 7 | 0.3467822 | 3.286753 | 26.27971 | 8.919507 | 69.9373
Test 7 | 0.3469148 | 3.286753 | 26.33749 | 8.932286 | 69.89713
Test 7 | 0.3471298 | 3.286753 | 26.39637 | 8.941168 | 69.91728
Test 7 | 0.3473293 | 3.286753 | 26.45465 | 8.950618 | 69.99215
Test 7 | 0.3479523 | 3.286753 | 26.5151 | 8.938976 | 70.00149
Test 7 | 0.3483753 | 3.286753 | 26.57187 | 8.936372 | 70.04514
Test 7 | 0.3490554 | 3.286753 | 26.63185 | 8.92168 | 70.09898
Test 7 | 0.3502439 | 3.286753 | 26.68985 | 8.880529 | 70.12291
Test 7 | 0.3509928 | 3.286753 | 26.74807 | 8.861965 | 70.19138
Test 7 | 0.3517757 | 3.286753 | 26.8028 | 8.840612 | 70.28977
Test 7 | 0.3524079 | 3.286753 | 26.85684 | 8.826683 | 70.34532
Test 7 | 0.3526924 | 3.286753 | 26.9119 | 8.830515 | 70.43116
Test 7 | 0.3528019 | 3.286753 | 26.97132 | 8.844517 | 70.47946
Test 7 | 0.3528129 | 3.286753 | 27.03167 | 8.86376 | 70.54156
Test 7 | 0.3534831 | 3.286753 | 27.08648 | 8.848081 | 70.46846
Test 7 | 0.353853 | 3.286753 | 27.14536 | 8.848786 | 70.39585
Test 7 | 0.3544545 | 3.286753 | 27.19952 | 8.836372 | 70.27202
Test 7 | 0.3548271 | 3.286753 | 27.25476 | 8.835737 | 70.26845
Test 7 | 0.3552145 | 3.286753 | 27.31491 | 8.835932 | 70.21236
Test 7 | 0.3554638 | 3.286753 | 27.37543 | 8.843093 | 70.19195
Test 7 | 0.3557896 | 3.286753 | 27.43102 | 8.844829 | 70.21885
Test 7 | 0.3558758 | 3.286753 | 27.4913 | 8.859971 | 70.28301
Test 7 | 0.3560792 | 3.286753 | 27.54799 | 8.868099 | 70.27604
Test 7 | 0.3563849 | 3.286753 | 27.6092 | 8.872567 | 70.2958
Test 7 | 0.3569896 | 3.286753 | 27.67028 | 8.862092 | 70.28529
Test 7 | 0.3576868 | 3.286753 | 27.73039 | 8.846757 | 70.21535
Test 7 | 0.358226 | 3.286753 | 27.79228 | 8.839828 | 70.18651
Test 7 | 0.3589434 | 3.286753 | 27.85311 | 8.823799 | 70.12918
Test 7 | 0.3589473 | 3.286753 | 27.91425 | 8.842976 | 70.18161
Test 7 | 0.3593343 | 3.286753 | 27.97152 | 8.84204 | 70.16279
Test 7 | 0.3596709 | 3.286753 | 28.03382 | 8.845158 | 70.17379
Test 7 | 0.3597674 | 3.286753 | 28.09638 | 8.860145 | 70.22108
Test 7 | 0.3601832 | 3.286753 | 28.15825 | 8.859162 | 70.20168
Test 7 | 0.360692 | 3.286753 | 28.21941 | 8.853375 | 70.11178
Test 7 | 0.3609374 | 3.286753 | 28.27748 | 8.85953 | 70.07122
Test 7 | 0.3614895 | 3.286753 | 28.33904 | 8.851722 | 69.97076
Test 7 | 0.3619324 | 3.286753 | 28.40135 | 8.849482 | 69.88993
Test 7 | 0.3623996 | 3.286753 | 28.45901 | 8.844604 | 69.8491
Test 7 | 0.3626647 | 3.286753 | 28.5215 | 8.851068 | 69.86533
Test 7 | 0.3627507 | 3.286753 | 28.58497 | 8.866557 | 69.86324
Test 7 | 0.3628043 | 3.286753 | 28.64308 | 8.881959 | 69.8938
Test 7 | 0.3630409 | 3.286753 | 28.70404 | 8.889264 | 69.88698
Test 7 | 0.363177 | 3.286753 | 28.76455 | 8.901329 | 69.85625
Test 7 | 0.3638123 | 3.286753 | 28.82813 | 8.889875 | 69.81716
Test 7 | 0.3644454 | 3.286753 | 28.89124 | 8.87841 | 69.85106
Test 7 | 0.3653544 | 3.286753 | 28.95483 | 8.853728 | 69.73922
Test 7 | 0.3653757 | 3.286753 | 29.01902 | 8.87232 | 69.79243
Test 7 | 0.3660002 | 3.286753 | 29.08253 | 8.861423 | 69.72615
Test 7 | 0.3663595 | 3.286753 | 29.14569 | 8.863257 | 69.7213
Test 7 | 0.3665572 | 3.286753 | 29.20481 | 8.871657 | 69.79737
Test 7 | 0.3671015 | 3.286753 | 29.26478 | 8.86353 | 69.83675
Test 7 | 0.3674745 | 3.286753 | 29.33039 | 8.865381 | 69.8713
Test 7 | 0.3680584 | 3.286753 | 29.39316 | 8.856186 | 69.80756
Test 7 | 0.368491 | 3.286753 | 29.45977 | 8.855428 | 69.79935
Test 7 | 0.3690855 | 3.286753 | 29.52474 | 8.84639 | 69.81775
Test 7 | 0.3698027 | 3.286753 | 29.58743 | 8.83082 | 69.77733
Test 7 | 0.3702383 | 3.286753 | 29.64776 | 8.828017 | 69.79136
Test 7 | 0.3705709 | 3.286753 | 29.70758 | 8.829957 | 69.79033
Test 7 | 0.3705174 | 3.286753 | 29.76777 | 8.8504 | 69.79233
Test 7 | 0.3704403 | 3.286753 | 29.83262 | 8.873375 | 69.73957
Test 7 | 0.370629 | 3.286753 | 29.89312 | 8.882318 | 69.68161
Test 7 | 0.3707696 | 3.286753 | 29.95899 | 8.895141 | 69.65707
Test 7 | 0.3710568 | 3.286753 | 30.0201 | 8.899493 | 69.59056
Test 7 | 0.3711953 | 3.286753 | 30.08614 | 8.912416 | 69.57802
Test 7 | 0.3720401 | 3.286753 | 30.14632 | 8.889731 | 69.50436
Test 7 | 0.372368 | 3.286753 | 30.21317 | 8.893762 | 69.53354
Test 7 | 0.3729927 | 3.286753 | 30.2788 | 8.883252 | 69.50306
Test 7 | 0.3734657 | 3.286753 | 30.34111 | 8.878998 | 69.67795
Test 7 | 0.3743368 | 3.286753 | 30.4073 | 8.857 | 69.79705
Test 7 | 0.3749372 | 3.286753 | 30.47482 | 8.848264 | 69.87202
Test 7 | 0.3755467 | 3.286753 | 30.54075 | 8.838647 | 69.99772
Test 7 | 0.3762463 | 3.286753 | 30.60366 | 8.823946 | 69.98251
Test 7 | 0.3767873 | 3.286753 | 30.67037 | 8.817803 | 69.95564
Test 7 | 0.3773356 | 3.286753 | 30.73766 | 8.811488 | 69.96926
Test 7 | 0.3775868 | 3.286753 | 30.8 | 8.817613 | 69.98556
Test 7 | 0.3781304 | 3.286753 | 30.86246 | 8.810107 | 69.9464
Test 7 | 0.3782501 | 3.286753 | 30.93005 | 8.823815 | 69.87302
Test 7 | 0.3783766 | 3.286753 | 30.999 | 8.837576 | 69.85269
Test 7 | 0.3788965 | 3.286753 | 31.06691 | 8.832645 | 69.82334
Test 7 | 0.379351 | 3.286753 | 31.12956 | 8.829263 | 69.8089
Test 7 | 0.3801377 | 3.286753 | 31.19797 | 8.812079 | 69.924
Test 7 | 0.3811001 | 3.286753 | 31.26677 | 8.786966 | 69.9678
Test 7 | 0.381814 | 3.286753 | 31.33451 | 8.773102 | 69.98636
Test 7 | 0.3824079 | 3.286753 | 31.39813 | 8.76363 | 69.98797
Test 7 | 0.382994 | 3.286753 | 31.4663 | 8.755795 | 70.01722
Test 7 | 0.3833581 | 3.286753 | 31.53695 | 8.758793 | 70.0597
Test 7 | 0.3835597 | 3.286753 | 31.6063 | 8.768831 | 69.9834
Test 7 | 0.3837854 | 3.286753 | 31.67598 | 8.777829 | 69.90492
Test 7 | 0.3834551 | 3.286753 | 31.74619 | 8.812445 | 69.75057
Test 7 | 0.3831705 | 3.286753 | 31.81044 | 8.843404 | 69.59716
Test 7 | 0.3833419 | 3.286753 | 31.88043 | 8.854941 | 69.43705
Test 7 | 0.3834223 | 3.286753 | 31.95082 | 8.870766 | 69.348
Test 7 | 0.3838013 | 3.286753 | 32.01485 | 8.870998 | 69.26283
Test 7 | 0.3842997 | 3.286753 | 32.08552 | 8.867535 | 69.18954
Test 7 | 0.38472 | 3.286753 | 32.15041 | 8.866064 | 69.23619
Test 7 | 0.3850104 | 3.286753 | 32.22216 | 8.872452 | 69.32643
Test 7 | 0.385882 | 3.286753 | 32.29253 | 8.851707 | 69.34278
Test 7 | 0.3863468 | 3.286753 | 32.36413 | 8.849999 | 69.46972
Test 7 | 0.3871565 | 3.286753 | 32.42924 | 8.830749 | 69.5428
Test 7 | 0.3878997 | 3.286753 | 32.5008 | 8.816357 | 69.59175
Test 7 | 0.3888119 | 3.286753 | 32.57199 | 8.794258 | 69.629
Test 7 | 0.3893442 | 3.286753 | 32.63806 | 8.788013 | 69.68199
Test 7 | 0.3900161 | 3.286753 | 32.70943 | 8.776916 | 69.68065
Test 7 | 0.390445 | 3.286753 | 32.78185 | 8.777029 | 69.72673
Test 7 | 0.3910011 | 3.286753 | 32.848 | 8.769743 | 69.76224
Test 7 | 0.3916431 | 3.286753 | 32.91446 | 8.758698 | 69.87688
Test 7 | 0.3924491 | 3.286753 | 32.98613 | 8.741753 | 69.89397
Test 7 | 0.3926792 | 3.286753 | 33.05297 | 8.749207 | 69.9873
Test 7 | 0.3932717 | 3.286753 | 33.11972 | 8.740477 | 69.98271
Test 7 | 0.3938222 | 3.286753 | 33.19072 | 8.734745 | 69.95968
Test 7 | 0.3943499 | 3.286753 | 33.25894 | 8.72929 | 69.98449
Test 7 | 0.3949161 | 3.286753 | 33.3261 | 8.721851 | 69.96025
Test 7 | 0.3956301 | 3.286753 | 33.39952 | 8.709548 | 69.97326
Test 7 | 0.3959677 | 3.286753 | 33.47521 | 8.714404 | 69.99846
Test 7 | 0.3962607 | 3.286753 | 33.54428 | 8.719475 | 69.92794
Test 7 | 0.396592 | 3.286753 | 33.61383 | 8.72296 | 69.94056
Test 7 | 0.3967719 | 3.286753 | 33.6821 | 8.732753 | 70.0067
Test 7 | 0.3975634 | 3.286753 | 33.7574 | 8.717461 | 70.03367
Test 7 | 0.3986297 | 3.286753 | 33.82889 | 8.689251 | 70.0437
Test 7 | 0.3990387 | 3.286753 | 33.89851 | 8.689292 | 70.14161
Test 7 | 0.3995891 | 3.286753 | 33.97414 | 8.684704 | 70.20087
Test 7 | 0.4000512 | 3.286753 | 34.04798 | 8.683484 | 70.17284
Test 7 | 0.4008383 | 3.286753 | 34.11676 | 8.66689 | 70.13604
Test 7 | 0.4011898 | 3.286753 | 34.18848 | 8.669896 | 70.17212
Test 7 | 0.4016511 | 3.286753 | 34.25836 | 8.667673 | 70.16303
Test 7 | 0.4018293 | 3.286753 | 34.33323 | 8.678914 | 70.12032
Test 7 | 0.401569 | 3.286753 | 34.40382 | 8.708035 | 70.076
Test 7 | 0.401559 | 3.286753 | 34.47978 | 8.727698 | 69.96586
Test 7 | 0.4017071 | 3.286753 | 34.55546 | 8.740403 | 69.85414
Test 7 | 0.4020764 | 3.286753 | 34.63142 | 8.743533 | 69.75687
Test 7 | 0.4022411 | 3.286753 | 34.70781 | 8.755647 | 69.69728
Test 7 | 0.4023569 | 3.286753 | 34.78407 | 8.769836 | 69.59128
Test 7 | 0.4024686 | 3.286753 | 34.8601 | 8.784125 | 69.49485
Test 7 | 0.4027649 | 3.286753 | 34.93052 | 8.788926 | 69.45669
Test 7 | 0.403183 | 3.286753 | 35.00622 | 8.789716 | 69.45689
Test 7 | 0.4037038 | 3.286753 | 35.07727 | 8.784842 | 69.40728
Test 7 | 0.4043088 | 3.286753 | 35.15403 | 8.777737 | 69.39598
Test 7 | 0.4045132 | 3.286753 | 35.23216 | 8.788362 | 69.45134
Test 7 | 0.4051521 | 3.286753 | 35.30871 | 8.779698 | 69.41651
Test 7 | 0.4054457 | 3.286753 | 35.38706 | 8.786441 | 69.43821
Test 7 | 0.4061166 | 3.286753 | 35.4653 | 8.776797 | 69.39139
Test 7 | 0.4064391 | 3.286753 | 35.54292 | 8.782054 | 69.32934
Test 7 | 0.4067246 | 3.286753 | 35.61994 | 8.788731 | 69.24491
Test 7 | 0.4068968 | 3.286753 | 35.69168 | 8.798982 | 69.23694
Test 7 | 0.407169 | 3.286753 | 35.76348 | 8.804896 | 69.19208
Test 7 | 0.4075677 | 3.286753 | 35.84161 | 8.806876 | 69.11686
Test 7 | 0.4077441 | 3.286753 | 35.91375 | 8.816969 | 69.09502
Test 7 | 0.4081759 | 3.286753 | 35.99342 | 8.817842 | 69.06089
Test 7 | 0.4085275 | 3.286753 | 36.0664 | 8.820519 | 69.0876
Test 7 | 0.4090471 | 3.286753 | 36.14511 | 8.817323 | 69.10484
Test 7 | 0.409873 | 3.286753 | 36.21736 | 8.799379 | 69.08552
Test 7 | 0.4106459 | 3.286753 | 36.29783 | 8.785765 | 69.11966
Test 7 | 0.411459 | 3.286753 | 36.37752 | 8.770291 | 69.16171
Test 7 | 0.4123815 | 3.286753 | 36.45584 | 8.749894 | 69.2386
Test 7 | 0.4129648 | 3.286753 | 36.52948 | 8.742816 | 69.30263
Test 7 | 0.4136112 | 3.286753 | 36.60382 | 8.733247 | 69.43607
Test 7 | 0.4145236 | 3.286753 | 36.6779 | 8.712443 | 69.50143
Test 7 | 0.4151101 | 3.286753 | 36.75894 | 8.707036 | 69.60054
Test 7 | 0.4157356 | 3.286753 | 36.83984 | 8.69996 | 69.66975
Test 7 | 0.4166077 | 3.286753 | 36.92092 | 8.682642 | 69.68287
Test 7 | 0.4174198 | 3.286753 | 37.00267 | 8.668041 | 69.65775
Test 7 | 0.4176199 | 3.286753 | 37.08439 | 8.67886 | 69.71145
Test 7 | 0.4182748 | 3.286753 | 37.16543 | 8.670611 | 69.6845
Test 7 | 0.4189208 | 3.286753 | 37.23969 | 8.661161 | 69.64512
Test 7 | 0.4192652 | 3.286753 | 37.32132 | 8.66589 | 69.53156
Test 7 | 0.4189817 | 3.286753 | 37.39717 | 8.695261 | 69.58295
Test 7 | 0.41955 | 3.286753 | 37.47251 | 8.689191 | 69.60539
Test 7 | 0.420274 | 3.286753 | 37.55342 | 8.677977 | 69.63763
Test 7 | 0.4207551 | 3.286753 | 37.63051 | 8.675916 | 69.66586
Test 7 | 0.4215084 | 3.286753 | 37.71172 | 8.663587 | 69.65082
Test 7 | 0.4223021 | 3.286753 | 37.78849 | 8.648621 | 69.63323
Test 7 | 0.422561 | 3.286753 | 37.87191 | 8.6571 | 69.64961
Test 7 | 0.4233854 | 3.286753 | 37.94784 | 8.640705 | 69.60668
Test 7 | 0.4236548 | 3.286753 | 38.03234 | 8.648935 | 69.75385
Test 7 | 0.4243676 | 3.286753 | 38.11589 | 8.638843 | 69.773
Test 7 | 0.4243452 | 3.286753 | 38.19283 | 8.657195 | 69.7527
Test 7 | 0.424784 | 3.286753 | 38.27601 | 8.658135 | 69.61316
Test 7 | 0.4246049 | 3.286753 | 38.35345 | 8.68297 | 69.5486
Test 7 | 0.424866 | 3.286753 | 38.43811 | 8.691446 | 69.42841
Test 7 | 0.425107 | 3.286753 | 38.52249 | 8.700651 | 69.29562
Test 7 | 0.425382 | 3.286753 | 38.59954 | 8.706783 | 69.15057
Test 7 | 0.4254155 | 3.286753 | 38.68471 | 8.72462 | 69.04287
Test 7 | 0.4253044 | 3.286753 | 38.76939 | 8.748288 | 68.89183
Test 7 | 0.4248986 | 3.286753 | 38.85395 | 8.784124 | 68.81038
Test 7 | 0.4249907 | 3.286753 | 38.93384 | 8.798369 | 68.74524
Test 7 | 0.4252156 | 3.286753 | 39.01923 | 8.808344 | 68.75289
Test 7 | 0.4256285 | 3.286753 | 39.09764 | 8.808927 | 68.68769
Test 7 | 0.4259395 | 3.286753 | 39.18233 | 8.815123 | 68.68532
Test 7 | 0.4264171 | 3.286753 | 39.26192 | 8.813256 | 68.64581
Test 7 | 0.4270849 | 3.286753 | 39.34537 | 8.804389 | 68.61277
Test 7 | 0.4275735 | 3.286753 | 39.42654 | 8.8024 | 68.52512
Test 7 | 0.4277868 | 3.286753 | 39.51379 | 8.813082 | 68.60239
Test 7 | 0.4282941 | 3.286753 | 39.59324 | 8.809898 | 68.632
Test 7 | 0.4289926 | 3.286753 | 39.67991 | 8.800454 | 68.69722
Test 7 | 0.4297151 | 3.286753 | 39.76752 | 8.790248 | 68.72528
Test 7 | 0.4307096 | 3.286753 | 39.8554 | 8.769039 | 68.77714
Test 7 | 0.4316026 | 3.286753 | 39.93955 | 8.751229 | 68.88069
Test 7 | 0.4325539 | 3.286753 | 40.02962 | 8.732426 | 68.96303
Test 7 | 0.4337732 | 3.286753 | 40.11542 | 8.702015 | 69.02964
Test 7 | 0.4348405 | 3.286753 | 40.19587 | 8.676715 | 69.1153
Test 7 | 0.4355254 | 3.286753 | 40.28547 | 8.668728 | 69.22255
Test 7 | 0.4361062 | 3.286753 | 40.37434 | 8.664725 | 69.31271
Test 7 | 0.4369505 | 3.286753 | 40.46176 | 8.64996 | 69.34918
Test 7 | 0.4374765 | 3.286753 | 40.54323 | 8.646549 | 69.45883
Test 7 | 0.4379175 | 3.286753 | 40.62563 | 8.646682 | 69.48574
Test 7 | 0.4384919 | 3.286753 | 40.7139 | 8.64278 | 69.46269
Test 7 | 0.4387925 | 3.286753 | 40.80335 | 8.649905 | 69.43372
Test 7 | 0.4394533 | 3.286753 | 40.89 | 8.642224 | 69.33345
Test 7 | 0.439811 | 3.286753 | 40.97351 | 8.645796 | 69.32066
Test 7 | 0.4403945 | 3.286753 | 41.06386 | 8.641914 | 69.185
Test 7 | 0.4403823 | 3.286753 | 41.1534 | 8.661235 | 69.1597
Test 7 | 0.4406185 | 3.286753 | 41.23673 | 8.669473 | 69.10994
Test 7 | 0.4404717 | 3.286753 | 41.32041 | 8.692859 | 69.12242
Test 7 | 0.4410792 | 3.286753 | 41.41071 | 8.687872 | 69.115
Test 7 | 0.4414908 | 3.286753 | 41.50058 | 8.690498 | 69.16331
Test 7 | 0.4421357 | 3.286753 | 41.58391 | 8.682564 | 69.16738
Test 7 | 0.4428499 | 3.286753 | 41.66812 | 8.672109 | 69.15878
Test 7 | 0.4433923 | 3.286753 | 41.75757 | 8.669477 | 69.168
Test 7 | 0.4442435 | 3.286753 | 41.85039 | 8.655484 | 69.16798
Test 7 | 0.4448818 | 3.286753 | 41.9419 | 8.649534 | 69.19671
Test 7 | 0.4454102 | 3.286753 | 42.03446 | 8.648067 | 69.18367
Test 7 | 0.4458313 | 3.286753 | 42.12655 | 8.650647 | 69.14799
Test 7 | 0.4462965 | 3.286753 | 42.21933 | 8.651636 | 69.12491
Test 7 | 0.4465542 | 3.286753 | 42.31321 | 8.660869 | 69.14584
Test 7 | 0.4469791 | 3.286753 | 42.40584 | 8.663336 | 69.11766
Test 7 | 0.4473489 | 3.286753 | 42.49127 | 8.666443 | 69.12236
Test 7 | 0.4479571 | 3.286753 | 42.58529 | 8.662049 | 69.14326
Test 7 | 0.4485382 | 3.286753 | 42.67893 | 8.658616 | 69.12203
Test 7 | 0.4494881 | 3.286753 | 42.77288 | 8.641041 | 69.10564
Test 7 | 0.4501446 | 3.286753 | 42.85881 | 8.633161 | 69.18221
Test 7 | 0.4510081 | 3.286753 | 42.95256 | 8.618947 | 69.23691
Test 7 | 0.45155 | 3.286753 | 43.04726 | 8.617233 | 69.33748
Test 7 | 0.4520804 | 3.286753 | 43.13399 | 8.614343 | 69.41961
Test 7 | 0.4529631 | 3.286753 | 43.22884 | 8.599669 | 69.45879
Test 7 | 0.4536018 | 3.286753 | 43.31576 | 8.592713 | 69.46723
Test 7 | 0.4544122 | 3.286753 | 43.40963 | 8.580646 | 69.46474
Test 7 | 0.4550159 | 3.286753 | 43.49661 | 8.575038 | 69.4986
Test 7 | 0.4554941 | 3.286753 | 43.58405 | 8.574245 | 69.50197
Test 7 | 0.4559361 | 3.286753 | 43.67147 | 8.574796 | 69.45113
Test 7 | 0.4562465 | 3.286753 | 43.76828 | 8.582114 | 69.42478
Test 7 | 0.4565767 | 3.286753 | 43.86237 | 8.588127 | 69.35391
Test 7 | 0.4567362 | 3.286753 | 43.95245 | 8.599759 | 69.33946
Test 7 | 0.4575192 | 3.286753 | 44.04905 | 8.589184 | 69.36715
Test 7 | 0.4582368 | 3.286753 | 44.14667 | 8.581278 | 69.46885
Test 7 | 0.4590799 | 3.286753 | 44.24312 | 8.568466 | 69.47173
Test 7 | 0.4598317 | 3.286753 | 44.33995 | 8.559162 | 69.50003
Test 7 | 0.4606605 | 3.286753 | 44.42873 | 8.545468 | 69.47728
Test 7 | 0.4609897 | 3.286753 | 44.51827 | 8.550465 | 69.49242
Test 7 | 0.4618853 | 3.286753 | 44.61558 | 8.535958 | 69.48099
Test 7 | 0.4624296 | 3.286753 | 44.70548 | 8.533032 | 69.51827
Test 7 | 0.4626264 | 3.286753 | 44.79553 | 8.542947 | 69.52123
Test 7 | 0.4625753 | 3.286753 | 44.89378 | 8.563575 | 69.41995
Test 7 | 0.4624704 | 3.286753 | 44.99333 | 8.586463 | 69.33074
Test 7 | 0.4625409 | 3.286753 | 45.09146 | 8.602565 | 69.25043
Test 7 | 0.4629497 | 3.286753 | 45.18126 | 8.604479 | 69.12137
Test 7 | 0.4629566 | 3.286753 | 45.27251 | 8.6216 | 69.00653
Test 7 | 0.4632703 | 3.286753 | 45.36291 | 8.627121 | 68.8944
Test 7 | 0.4632642 | 3.286753 | 45.46354 | 8.646486 | 68.85553
Test 7 | 0.4637968 | 3.286753 | 45.56072 | 8.645078 | 68.70936
Test 7 | 0.4635304 | 3.286753 | 45.65352 | 8.672649 | 68.72105
Test 7 | 0.4638193 | 3.286753 | 45.74518 | 8.679237 | 68.7117
Test 7 | 0.4642705 | 3.286753 | 45.83694 | 8.679755 | 68.69335
Test 7 | 0.4647417 | 3.286753 | 45.93781 | 8.681225 | 68.69872
Test 7 | 0.4655667 | 3.286753 | 46.03019 | 8.667879 | 68.77392
Test 7 | 0.4671743 | 3.286753 | 46.1314 | 8.627256 | 68.86877
Test 7 | 0.468336 | 3.286753 | 46.23168 | 8.603172 | 69.00591
Test 7 | 0.4697536 | 3.286753 | 46.33341 | 8.570141 | 69.11978
Test 7 | 0.4708315 | 3.286753 | 46.43455 | 8.549569 | 69.27306
Test 7 | 0.4719334 | 3.286753 | 46.5278 | 8.526778 | 69.42048
Test 7 | 0.4725728 | 3.286753 | 46.63044 | 8.522479 | 69.6054
Test 7 | 0.4734751 | 3.286753 | 46.72461 | 8.507173 | 69.63998
Test 7 | 0.4737943 | 3.286753 | 46.82588 | 8.514131 | 69.71961
Test 7 | 0.4740925 | 3.286753 | 46.91973 | 8.520463 | 69.64819
Test 7 | 0.4744442 | 3.286753 | 47.024 | 8.526741 | 69.5426
Test 7 | 0.4748561 | 3.286753 | 47.12666 | 8.530539 | 69.40183
Test 7 | 0.4749614 | 3.286753 | 47.22968 | 8.5454 | 69.27747
Test 7 | 0.4751205 | 3.286753 | 47.32491 | 8.556895 | 69.12427
Test 7 | 0.475544 | 3.286753 | 47.42923 | 8.560489 | 69.02368
Test 7 | 0.4756254 | 3.286753 | 47.53409 | 8.576478 | 69.03037
Test 7 | 0.4759697 | 3.286753 | 47.63747 | 8.582701 | 69.05399
Test 7 | 0.4764827 | 3.286753 | 47.73827 | 8.582351 | 69.11377
Test 7 | 0.4770409 | 3.286753 | 47.83636 | 8.579874 | 69.16557
Test 7 | 0.4780127 | 3.286753 | 47.94055 | 8.563631 | 69.16965
Test 7 | 0.4787304 | 3.286753 | 48.03738 | 8.55522 | 69.19394
Test 7 | 0.4794998 | 3.286753 | 48.14156 | 8.546283 | 69.26774
Test 7 | 0.4802981 | 3.286753 | 48.23809 | 8.534976 | 69.24011
Test 7 | 0.4804497 | 3.286753 | 48.34447 | 8.548401 | 69.18781
Test 7 | 0.4808999 | 3.286753 | 48.44998 | 8.551023 | 69.11281
Test 7 | 0.4808182 | 3.286753 | 48.54777 | 8.571195 | 69.05802
Test 7 | 0.4807156 | 3.286753 | 48.65318 | 8.593474 | 69.00959
Test 7 | 0.4807945 | 3.286753 | 48.7592 | 8.609371 | 68.88833
Test 7 | 0.4811105 | 3.286753 | 48.85802 | 8.615494 | 68.79478
Test 7 | 0.4815463 | 3.286753 | 48.96394 | 8.618551 | 68.74803
Test 7 | 0.4820942 | 3.286753 | 49.06249 | 8.616278 | 68.76833
Test 7 | 0.4829674 | 3.286753 | 49.17029 | 8.604011 | 68.88276
Test 7 | 0.4842388 | 3.286753 | 49.2867 | 8.579153 | 69.01964
Test 7 | 0.4857717 | 3.286753 | 49.38501 | 8.542099 | 69.11749
Test 7 | 0.4863879 | 3.286753 | 49.48521 | 8.537756 | 69.2314
Test 7 | 0.4875349 | 3.286753 | 49.59292 | 8.516127 | 69.36498
Test 7 | 0.488816 | 3.286753 | 49.70209 | 8.490195 | 69.50679
Test 7 | 0.4899085 | 3.286753 | 49.81063 | 8.470831 | 69.48152
Test 7 | 0.4901893 | 3.286753 | 49.92012 | 8.479728 | 69.46188
Test 7 | 0.4904238 | 3.286753 | 50.02037 | 8.488632 | 69.38985
Test 7 | 0.4904963 | 3.286753 | 50.12995 | 8.504714 | 69.2716
Test 7 | 0.4903579 | 3.286753 | 50.23099 | 8.526669 | 69.14576
Test 7 | 0.4905646 | 3.286753 | 50.34119 | 8.538172 | 69.09882
Test 7 | 0.4909527 | 3.286753 | 50.45177 | 8.543403 | 69.04342
Test 7 | 0.4908288 | 3.286753 | 50.55315 | 8.564895 | 68.9405
Test 7 | 0.4912261 | 3.286753 | 50.66369 | 8.569744 | 68.85151
Test 7 | 0.4913458 | 3.286753 | 50.76529 | 8.582747 | 68.81354
Test 7 | 0.4917783 | 3.286753 | 50.87596 | 8.586334 | 68.73745
Test 7 | 0.492095 | 3.286753 | 50.98839 | 8.594239 | 68.70197
Test 7 | 0.4923723 | 3.286753 | 51.09068 | 8.60178 | 68.62411
Test 7 | 0.4926468 | 3.286753 | 51.20284 | 8.611058 | 68.56008
Test 7 | 0.4931163 | 3.286753 | 51.30466 | 8.611763 | 68.43131
Test 7 | 0.493334 | 3.286753 | 51.4154 | 8.622734 | 68.42883
Test 7 | 0.4939745 | 3.286753 | 51.51821 | 8.617587 | 68.35601
Test 7 | 0.4938057 | 3.286753 | 51.62345 | 8.641095 | 68.40244
Test 7 | 0.4943831 | 3.286753 | 51.73733 | 8.639938 | 68.34917
Test 7 | 0.4944849 | 3.286753 | 51.8411 | 8.653703 | 68.33763
Test 7 | 0.4950907 | 3.286753 | 51.94484 | 8.649814 | 68.31826
Test 7 | 0.4956865 | 3.286753 | 52.0588 | 8.647965 | 68.3788
Test 7 | 0.4964666 | 3.286753 | 52.16265 | 8.638007 | 68.35247
Test 7 | 0.4970998 | 3.286753 | 52.27667 | 8.634846 | 68.36079
Test 7 | 0.4979984 | 3.286753 | 52.38153 | 8.620971 | 68.29248
Test 7 | 0.4987515 | 3.286753 | 52.4956 | 8.613671 | 68.39115
Test 7 | 0.499471 | 3.286753 | 52.60085 | 8.606097 | 68.47558
Test 7 | 0.5004022 | 3.286753 | 52.70635 | 8.591292 | 68.55053
Test 7 | 0.5015121 | 3.286753 | 52.82155 | 8.572001 | 68.65061
Test 7 | 0.5020283 | 3.286753 | 52.93817 | 8.57327 | 68.74842
Test 7 | 0.5026748 | 3.286753 | 53.04423 | 8.568364 | 68.79525
Test 7 | 0.5034063 | 3.286753 | 53.15631 | 8.56153 | 68.82738
Test 7 | 0.5043227 | 3.286753 | 53.27527 | 8.549535 | 68.74739
Test 7 | 0.5052308 | 3.286753 | 53.39163 | 8.537438 | 68.72322
Test 7 | 0.5059191 | 3.286753 | 53.50611 | 8.532476 | 68.65025
Test 7 | 0.5060759 | 3.286753 | 53.61541 | 8.544611 | 68.71285
Test 7 | 0.5066557 | 3.286753 | 53.7305 | 8.543366 | 68.68129
Test 7 | 0.5071059 | 3.286753 | 53.84672 | 8.54665 | 68.73015
Test 7 | 0.5077392 | 3.286753 | 53.95691 | 8.542787 | 68.74912
Test 7 | 0.5084044 | 3.286753 | 54.07497 | 8.539092 | 68.76593
Test 7 | 0.5093509 | 3.286753 | 54.18387 | 8.524517 | 68.82388
Test 7 | 0.5096676 | 3.286753 | 54.30229 | 8.532532 | 68.87241
Test 7 | 0.5107076 | 3.286753 | 54.41998 | 8.516235 | 68.78957
Test 7 | 0.5112559 | 3.286753 | 54.53025 | 8.5152 | 68.79332
Test 7 | 0.51214 | 3.286753 | 54.64852 | 8.50423 | 68.73491
Test 7 | 0.5126272 | 3.286753 | 54.75942 | 8.505299 | 68.76945
Test 7 | 0.5129644 | 3.286753 | 54.87783 | 8.512487 | 68.80883
Test 7 | 0.5132118 | 3.286753 | 54.99942 | 8.523123 | 68.81973
Test 7 | 0.5139589 | 3.286753 | 55.11946 | 8.51691 | 68.83446
Test 7 | 0.5144443 | 3.286753 | 55.23046 | 8.517966 | 68.90595
Test 7 | 0.5155652 | 3.286753 | 55.35214 | 8.499652 | 68.98392
Test 7 | 0.5170236 | 3.286753 | 55.4623 | 8.468589 | 69.03839
Test 7 | 0.5181107 | 3.286753 | 55.58143 | 8.451203 | 69.11187
Test 7 | 0.5191483 | 3.286753 | 55.69369 | 8.434457 | 69.14029
Test 7 | 0.5197803 | 3.286753 | 55.81429 | 8.432177 | 69.12222
Test 7 | 0.5200236 | 3.286753 | 55.92793 | 8.441442 | 69.13547
Test 7 | 0.5205558 | 3.286753 | 56.04993 | 8.442566 | 69.13321
Test 7 | 0.5207625 | 3.286753 | 56.17334 | 8.45444 | 69.13027
Test 7 | 0.5213526 | 3.286753 | 56.2953 | 8.453626 | 69.02543
Test 7 | 0.5207874 | 3.286753 | 56.40906 | 8.489103 | 68.91963
Test 7 | 0.5208949 | 3.286753 | 56.52242 | 8.502654 | 68.73789
Test 7 | 0.5209256 | 3.286753 | 56.64601 | 8.520241 | 68.59419
Test 7 | 0.5212289 | 3.286753 | 56.76931 | 8.528854 | 68.4988
Test 7 | 0.5217823 | 3.286753 | 56.89407 | 8.529472 | 68.46874
Test 7 | 0.522272 | 3.286753 | 57.00809 | 8.530549 | 68.44507
Test 7 | 0.5221632 | 3.286753 | 57.12482 | 8.551578 | 68.47329
Test 7 | 0.5225625 | 3.286753 | 57.24788 | 8.556907 | 68.43533
Test 7 | 0.5231174 | 3.286753 | 57.37391 | 8.557561 | 68.44632
Test 7 | 0.524144 | 3.286753 | 57.48825 | 8.541059 | 68.47465
Test 7 | 0.5247521 | 3.286753 | 57.61418 | 8.539941 | 68.55408
Test 7 | 0.5258253 | 3.286753 | 57.72919 | 8.522096 | 68.50676
Test 7 | 0.5264973 | 3.286753 | 57.85604 | 8.519033 | 68.52997
Test 7 | 0.5271943 | 3.286753 | 57.97151 | 8.51348 | 68.53546
Test 7 | 0.5283569 | 3.286753 | 58.09814 | 8.494568 | 68.58253
Test 7 | 0.5287801 | 3.286753 | 58.22628 | 8.499684 | 68.63785
Test 7 | 0.5296064 | 3.286753 | 58.35356 | 8.491705 | 68.66791
Test 7 | 0.5302032 | 3.286753 | 58.47088 | 8.489632 | 68.72141
Test 7 | 0.5308031 | 3.286753 | 58.59841 | 8.488929 | 68.78266
Test 7 | 0.5315548 | 3.286753 | 58.72945 | 8.483866 | 68.79646
Test 7 | 0.5325135 | 3.286753 | 58.85691 | 8.471691 | 68.746
Test 7 | 0.5331681 | 3.286753 | 58.98604 | 8.469441 | 68.68757
Test 7 | 0.5333804 | 3.286753 | 59.11532 | 8.481249 | 68.63207
Test 7 | 0.5335441 | 3.286753 | 59.23403 | 8.493068 | 68.60047
Test 7 | 0.5338254 | 3.286753 | 59.35982 | 8.502136 | 68.60224
Test 7 | 0.5341218 | 3.286753 | 59.48194 | 8.510175 | 68.56003
Test 7 | 0.5344856 | 3.286753 | 59.60177 | 8.515715 | 68.57549
Test 7 | 0.5354487 | 3.286753 | 59.73192 | 8.503636 | 68.55995
Test 7 | 0.5362754 | 3.286753 | 59.86432 | 8.49623 | 68.58753
Test 7 | 0.5374664 | 3.286753 | 59.99442 | 8.476999 | 68.69821
Test 7 | 0.53868 | 3.286753 | 60.11437 | 8.455718 | 68.78545
Test 7 | 0.5403326 | 3.286753 | 60.24583 | 8.422453 | 68.80163
Test 7 | 0.5411574 | 3.286753 | 60.37765 | 8.41517 | 68.92536
Test 7 | 0.5423103 | 3.286753 | 60.49859 | 8.396214 | 69.00722
Test 7 | 0.5429656 | 3.286753 | 60.62061 | 8.392851 | 69.08967
Test 7 | 0.5439673 | 3.286753 | 60.75193 | 8.380084 | 69.08973
Test 7 | 0.5436537 | 3.286753 | 60.87546 | 8.406815 | 69.15397
Test 7 | 0.5440029 | 3.286753 | 61.00893 | 8.414435 | 69.00106
Test 7 | 0.5438558 | 3.286753 | 61.13885 | 8.436915 | 68.83191
Test 7 | 0.5437859 | 3.286753 | 61.27598 | 8.458014 | 68.6592
Test 7 | 0.5441053 | 3.286753 | 61.39825 | 8.464942 | 68.58087
Test 7 | 0.5446427 | 3.286753 | 61.53364 | 8.466875 | 68.45654
Test 7 | 0.5443747 | 3.286753 | 61.66252 | 8.492965 | 68.35425
Test 7 | 0.5443678 | 3.286753 | 61.78737 | 8.510378 | 68.23974
Test 7 | 0.544788 | 3.286753 | 61.92729 | 8.516496 | 68.18447
Test 7 | 0.5450685 | 3.286753 | 62.06338 | 8.526428 | 68.22744
Test 7 | 0.5459652 | 3.286753 | 62.19678 | 8.516712 | 68.29156
Test 7 | 0.5469078 | 3.286753 | 62.32148 | 8.504395 | 68.41316
Test 7 | 0.5480858 | 3.286753 | 62.45729 | 8.48633 | 68.45347
Test 7 | 0.5489215 | 3.286753 | 62.59159 | 8.478702 | 68.50744
Test 7 | 0.550467 | 3.286753 | 62.71995 | 8.448451 | 68.55037
Test 7 | 0.5518471 | 3.286753 | 62.85546 | 8.424409 | 68.62464
Test 7 | 0.5529076 | 3.286753 | 62.99408 | 8.41063 | 68.75741
Test 7 | 0.5541138 | 3.286753 | 63.13132 | 8.392296 | 68.8235
Test 7 | 0.554866 | 3.286753 | 63.2696 | 8.387892 | 68.89815
Test 7 | 0.5553146 | 3.286753 | 63.39676 | 8.391175 | 68.95352
Test 7 | 0.55585 | 3.286753 | 63.53442 | 8.393204 | 68.89267
Test 7 | 0.5562064 | 3.286753 | 63.66208 | 8.399295 | 68.85251
Test 7 | 0.5564459 | 3.286753 | 63.80203 | 8.410514 | 68.79484
Test 7 | 0.5568008 | 3.286753 | 63.94231 | 8.418265 | 68.67091
Test 7 | 0.5568915 | 3.286753 | 64.0707 | 8.43242 | 68.58121
Test 7 | 0.5573669 | 3.286753 | 64.20991 | 8.436331 | 68.49001
Test 7 | 0.5575476 | 3.286753 | 64.33888 | 8.447796 | 68.44339
Test 7 | 0.5578818 | 3.286753 | 64.47988 | 8.456172 | 68.35171
Test 7 | 0.557738 | 3.286753 | 64.6215 | 8.479115 | 68.34965
Test 7 | 0.558192 | 3.286753 | 64.76345 | 8.483921 | 68.31858
Test 7 | 0.5583794 | 3.286753 | 64.90452 | 8.496695 | 68.32255
Test 7 | 0.5593741 | 3.286753 | 65.03428 | 8.483432 | 68.25167
Test 7 | 0.5601091 | 3.286753 | 65.17506 | 8.479497 | 68.2709
Test 7 | 0.5607311 | 3.286753 | 65.30631 | 8.477733 | 68.24529
Test 7 | 0.5617076 | 3.286753 | 65.44885 | 8.466724 | 68.22204
Test 7 | 0.5623837 | 3.286753 | 65.59269 | 8.464939 | 68.31093
Test 7 | 0.562923 | 3.286753 | 65.73679 | 8.467289 | 68.36436
Test 7 | 0.5640053 | 3.286753 | 65.87954 | 8.453143 | 68.35442
Test 7 | 0.5645346 | 3.286753 | 66.0243 | 8.455837 | 68.38788
Test 7 | 0.5652985 | 3.286753 | 66.15839 | 8.450126 | 68.42081
Test 7 | 0.5659816 | 3.286753 | 66.3026 | 8.448115 | 68.4053
Test 7 | 0.5664775 | 3.286753 | 66.44701 | 8.451699 | 68.41942
Test 7 | 0.5672082 | 3.286753 | 66.58051 | 8.446876 | 68.35252
Test 7 | 0.5674876 | 3.286753 | 66.72523 | 8.4569 | 68.20566
Test 7 | 0.5674066 | 3.286753 | 66.87147 | 8.477856 | 68.15272
Test 7 | 0.5682458 | 3.286753 | 67.00474 | 8.469678 | 68.06196
Test 7 | 0.5686385 | 3.286753 | 67.15248 | 8.476633 | 68.08136
Test 7 | 0.569006 | 3.286753 | 67.29947 | 8.48422 | 68.08523
Test 7 | 0.5694702 | 3.286753 | 67.43521 | 8.487478 | 68.16856
Test 7 | 0.570362 | 3.286753 | 67.58262 | 8.479453 | 68.1469
Test 7 | 0.5711091 | 3.286753 | 67.71826 | 8.474254 | 68.16398
Test 7 | 0.5724426 | 3.286753 | 67.86542 | 8.453149 | 68.27139
Test 7 | 0.5739319 | 3.286753 | 68.00105 | 8.426142 | 68.37245
Test 7 | 0.5756398 | 3.286753 | 68.13658 | 8.392911 | 68.46081
Test 7 | 0.5766812 | 3.286753 | 68.27299 | 8.379369 | 68.59201
Test 7 | 0.5776995 | 3.286753 | 68.42166 | 8.368036 | 68.64141
Test 7 | 0.5780213 | 3.286753 | 68.55957 | 8.37557 | 68.71962
Test 7 | 0.5791975 | 3.286753 | 68.71053 | 8.359953 | 68.75468
Test 7 | 0.5795976 | 3.286753 | 68.84905 | 8.365244 | 68.86593
Test 7 | 0.5806184 | 3.286753 | 68.99838 | 8.353938 | 68.86306
Test 7 | 0.5808057 | 3.286753 | 69.13776 | 8.365415 | 68.91791
Test 7 | 0.5819357 | 3.286753 | 69.28779 | 8.351043 | 68.82
Test 7 | 0.5823721 | 3.286753 | 69.42651 | 8.355224 | 68.77228
Test 7 | 0.5830993 | 3.286753 | 69.57859 | 8.352653 | 68.72427
Test 7 | 0.5837135 | 3.286753 | 69.73145 | 8.353397 | 68.7361
Test 7 | 0.584324 | 3.286753 | 69.87111 | 8.352646 | 68.75851
Test 7 | 0.5845904 | 3.286753 | 70.01114 | 8.36176 | 68.74989
Test 7 | 0.5853213 | 3.286753 | 70.16383 | 8.359082 | 68.74218
Test 7 | 0.5859229 | 3.286753 | 70.30426 | 8.358619 | 68.80708
Test 7 | 0.5863948 | 3.286753 | 70.44573 | 8.361967 | 68.81119
Test 7 | 0.5867963 | 3.286753 | 70.60047 | 8.368869 | 68.80032
Test 7 | 0.5877366 | 3.286753 | 70.75334 | 8.360177 | 68.70071
Test 7 | 0.5880594 | 3.286753 | 70.89496 | 8.367714 | 68.67031
Test 7 | 0.5885913 | 3.286753 | 71.03689 | 8.369319 | 68.58716
Test 7 | 0.5891062 | 3.286753 | 71.19236 | 8.37298 | 68.53363
Test 7 | 0.5889594 | 3.286753 | 71.34842 | 8.39552 | 68.47168
Test 7 | 0.5884974 | 3.286753 | 71.49261 | 8.425699 | 68.35746
Test 7 | 0.5886243 | 3.286753 | 71.64993 | 8.440599 | 68.18858
Test 7 | 0.5882851 | 3.286753 | 71.8066 | 8.468813 | 68.11246
Test 7 | 0.5888547 | 3.286753 | 71.96421 | 8.470989 | 68.01118
Test 7 | 0.58957 | 3.286753 | 72.12097 | 8.468855 | 67.94956
Test 7 | 0.5901954 | 3.286753 | 72.27731 | 8.469236 | 67.88901
Test 7 | 0.5906046 | 3.286753 | 72.42358 | 8.47462 | 67.84816
Test 7 | 0.5913272 | 3.286753 | 72.58212 | 8.472427 | 67.86429
Test 7 | 0.5923883 | 3.286753 | 72.7406 | 8.460536 | 67.90447
Test 7 | 0.592869 | 3.286753 | 72.90134 | 8.465488 | 67.99488
Test 7 | 0.5936326 | 3.286753 | 73.04786 | 8.460693 | 67.99138
Test 7 | 0.594468 | 3.286753 | 73.20755 | 8.455375 | 68.04018
Test 7 | 0.5952424 | 3.286753 | 73.3666 | 8.45171 | 68.03236
Test 7 | 0.5960935 | 3.286753 | 73.5134 | 8.444456 | 68.00294
Test 7 | 0.5969078 | 3.286753 | 73.67565 | 8.440018 | 67.9824
Test 7 | 0.5972841 | 3.286753 | 73.83648 | 8.447787 | 68.01947
Test 7 | 0.5983283 | 3.286753 | 73.98315 | 8.435051 | 67.93556
Test 7 | 0.5984212 | 3.286753 | 74.14684 | 8.451087 | 67.97697
Test 7 | 0.599295 | 3.286753 | 74.30648 | 8.444603 | 67.98289
Test 7 | 0.5998287 | 3.286753 | 74.45553 | 8.446493 | 68.00327
Test 7 | 0.6002821 | 3.286753 | 74.60544 | 8.450719 | 67.99703
Test 7 | 0.6010418 | 3.286753 | 74.7633 | 8.447206 | 67.9704
Test 7 | 0.6019729 | 3.286753 | 74.91773 | 8.438487 | 67.98404
Test 7 | 0.6026457 | 3.286753 | 75.08151 | 8.438063 | 68.01455
Test 7 | 0.603636 | 3.286753 | 75.2317 | 8.427224 | 67.98622
Test 7 | 0.6043369 | 3.286753 | 75.38179 | 8.424461 | 67.99911
Test 7 | 0.6051656 | 3.286753 | 75.54764 | 8.419889 | 68.03496
Test 7 | 0.6059964 | 3.286753 | 75.71218 | 8.415107 | 68.06138
Test 7 | 0.6064859 | 3.286753 | 75.86437 | 8.418415 | 68.09778
Test 7 | 0.6073088 | 3.286753 | 76.0293 | 8.41387 | 68.11265
Test 7 | 0.6080373 | 3.286753 | 76.18216 | 8.410596 | 68.12859
Test 7 | 0.6087794 | 3.286753 | 76.33389 | 8.406814 | 68.09946
Test 7 | 0.6092375 | 3.286753 | 76.48666 | 8.410975 | 68.10607
Test 7 | 0.6100501 | 3.286753 | 76.65409 | 8.406946 | 68.09351
Test 7 | 0.6107468 | 3.286753 | 76.80706 | 8.404516 | 68.04356
Test 7 | 0.6109643 | 3.286753 | 76.96108 | 8.415372 | 68.00556
Test 7 | 0.6119241 | 3.286753 | 77.12879 | 8.407274 | 67.92475
Test 7 | 0.6126501 | 3.286753 | 77.29506 | 8.405443 | 67.97149
Test 7 | 0.6131795 | 3.286753 | 77.46534 | 8.409421 | 68.02462
Test 7 | 0.6139672 | 3.286753 | 77.62199 | 8.404817 | 68.0904
Test 7 | 0.6148059 | 3.286753 | 77.77749 | 8.398694 | 68.16676
Test 7 | 0.61589 | 3.286753 | 77.93365 | 8.385957 | 68.23161
Test 7 | 0.6173482 | 3.286753 | 78.10206 | 8.364423 | 68.30009
Test 7 | 0.6186123 | 3.286753 | 78.27298 | 8.348503 | 68.35975
Test 7 | 0.6200635 | 3.286753 | 78.44465 | 8.327696 | 68.46238
Test 7 | 0.6211405 | 3.286753 | 78.6178 | 8.317163 | 68.51068
Test 7 | 0.6218629 | 3.286753 | 78.78918 | 8.315936 | 68.5145
Test 7 | 0.6227397 | 3.286753 | 78.96396 | 8.310933 | 68.49098
Test 7 | 0.6230248 | 3.286753 | 79.13732 | 8.321558 | 68.46334
Test 7 | 0.6237189 | 3.286753 | 79.30639 | 8.320785 | 68.52499
Test 7 | 0.6242912 | 3.286753 | 79.46966 | 8.322635 | 68.56391
Test 7 | 0.6255936 | 3.286753 | 79.64093 | 8.305879 | 68.60626
Test 7 | 0.6266225 | 3.286753 | 79.81797 | 8.297031 | 68.64394
Test 7 | 0.62738 | 3.286753 | 79.98952 | 8.294795 | 68.60059
Test 7 | 0.6285059 | 3.286753 | 80.16424 | 8.283158 | 68.58606
Test 7 | 0.6293992 | 3.286753 | 80.33989 | 8.277759 | 68.61053
Test 7 | 0.6300038 | 3.286753 | 80.51504 | 8.279891 | 68.63644
Test 7 | 0.6307576 | 3.286753 | 80.68118 | 8.277156 | 68.57856
Test 7 | 0.6307103 | 3.286753 | 80.85361 | 8.296089 | 68.49655
Test 7 | 0.6307404 | 3.286753 | 81.02078 | 8.312449 | 68.41156
Test 7 | 0.6308555 | 3.286753 | 81.1927 | 8.32705 | 68.29124
Test 7 | 0.6311501 | 3.286753 | 81.35484 | 8.335892 | 68.26344
Test 7 | 0.6321842 | 3.286753 | 81.53272 | 8.326809 | 68.28778
Test 7 | 0.6326698 | 3.286753 | 81.69628 | 8.33071 | 68.24619
Test 7 | 0.6335203 | 3.286753 | 81.87455 | 8.326488 | 68.27569
Test 7 | 0.6342455 | 3.286753 | 82.03786 | 8.324026 | 68.24584725
Test 7 | 0.6347962 | 3.286753 | 82.2022 | 8.326236 | 68.24237
Test 7 | 0.6354012 | 3.286753 | 82.38096 | 8.32846 | 68.26285
Test 7 | 0.6357899 | 3.286753 | 82.56274 | 8.336635 | 68.2362
Test 7 | 0.6361871 | 3.286753 | 82.7441 | 8.344517 | 68.20726
Test 7 | 0.6368985 | 3.286753 | 82.92368 | 8.343957 | 68.10538
Test 7 | 0.6370142 | 3.286753 | 83.09025 | 8.35768 | 68.08711
Test 7 | 0.6376943 | 3.286753 | 83.27087 | 8.357991 | 68.02536
Test 7 | 0.6380315 | 3.286753 | 83.45408 | 8.36753 | 67.95385
Test 7 | 0.6388211 | 3.286753 | 83.63796 | 8.36525 | 67.93393
Test 7 | 0.6394831 | 3.286753 | 83.82032 | 8.36614 | 67.9635
Test 7 | 0.6405931 | 3.286753 | 84.00114 | 8.355156 | 67.95714
Test 7 | 0.6412851 | 3.286753 | 84.18495 | 8.355376 | 68.08853
Test 7 | 0.6426275 | 3.286753 | 84.3539 | 8.337203 | 68.10703
Test 7 | 0.6434409 | 3.286753 | 84.53738 | 8.334229 | 68.1903
Test 7 | 0.6442158 | 3.286753 | 84.70889 | 8.331057 | 68.19221
Test 7 | 0.6451651 | 3.286753 | 84.89347 | 8.324661 | 68.17708
Test 7 | 0.6460831 | 3.286753 | 85.06279 | 8.317576 | 68.20937
Test 7 | 0.6471554 | 3.286753 | 85.25037 | 8.308317 | 68.19023
Test 7 | 0.6480382 | 3.286753 | 85.43602 | 8.303739 | 68.20623
Test 7 | 0.6488044 | 3.286753 | 85.623 | 8.30227 | 68.26911
Test 7 | 0.6494385 | 3.286753 | 85.8108 | 8.304239 | 68.26226
Test 7 | 0.6501822 | 3.286753 | 85.99901 | 8.303425 | 68.30591
Test 7 | 0.6515155 | 3.286753 | 86.18517 | 8.287373 | 68.33455
Test 7 | 0.6525936 | 3.286753 | 86.35767 | 8.276547 | 68.40413
Test 7 | 0.6536433 | 3.286753 | 86.5465 | 8.268026 | 68.44345
Test 7 | 0.6544833 | 3.286753 | 86.73638 | 8.264908 | 68.4345
Test 7 | 0.6550552 | 3.286753 | 86.91093 | 8.267087 | 68.41717
Test 7 | 0.6557655 | 3.286753 | 87.10123 | 8.267249 | 68.31764
Test 7 | 0.6557296 | 3.286753 | 87.29245 | 8.286306 | 68.25438
Test 7 | 0.6557643 | 3.286753 | 87.48179 | 8.303402 | 68.15984
Test 7 | 0.6557328 | 3.286753 | 87.67312 | 8.322362 | 68.01067
Test 7 | 0.655694 | 3.286753 | 87.8522 | 8.340347 | 67.95894
Test 7 | 0.6561587 | 3.286753 | 88.0441 | 8.346731 | 67.92754
Test 7 | 0.6568254 | 3.286753 | 88.23422 | 8.347782 | 67.91784
Test 7 | 0.6580574 | 3.286753 | 88.41109 | 8.333224 | 67.93755
Test 7 | 0.6589298 | 3.286753 | 88.58819 | 8.327823 | 68.02296
Test 7 | 0.6605531 | 3.286753 | 88.78119 | 8.304995 | 68.04587
Test 7 | 0.6616162 | 3.286753 | 88.9761 | 8.296502 | 68.10801
Test 7 | 0.6628352 | 3.286753 | 89.17049 | 8.284074 | 68.19017
Test 7 | 0.6639108 | 3.286753 | 89.36428 | 8.275197 | 68.24175
Test 7 | 0.6644899 | 3.286753 | 89.54314 | 8.277315 | 68.29127
Test 7 | 0.6650963 | 3.286753 | 89.74167 | 8.280547 | 68.34256
Test 7 | 0.6654973 | 3.286753 | 89.939 | 8.288755 | 68.26262
Test 7 | 0.6657302 | 3.286753 | 90.13464 | 8.300975 | 68.14327
Test 7 | 0.6661793 | 3.286753 | 90.33133 | 8.307876 | 68.06665
Test 7 | 0.6667097 | 3.286753 | 90.51167 | 8.311224 | 67.99006
Test 7 | 0.6673449 | 3.286753 | 90.71022 | 8.313607 | 67.90753
Test 7 | 0.6674812 | 3.286753 | 90.9086 | 8.328384 | 67.8708
Test 7 | 0.6678348 | 3.286753 | 91.09011 | 8.33618 | 67.82568
Test 7 | 0.6680134 | 3.286753 | 91.28928 | 8.349941 | 67.80122
Test 7 | 0.6682577 | 3.286753 | 91.48951 | 8.362137 | 67.78465
Test 7 | 0.6691751 | 3.286753 | 91.68814 | 8.35733 | 67.81237
Test 7 | 0.6703117 | 3.286753 | 91.87105 | 8.345629 | 67.83062
Test 7 | 0.6713422 | 3.286753 | 92.05461 | 8.336649 | 67.86044
Test 7 | 0.6726758 | 3.286753 | 92.24025 | 8.320372 | 67.87645
Test 7 | 0.6736851 | 3.286753 | 92.43881 | 8.313319 | 67.95409
Test 7 | 0.6750608 | 3.286753 | 92.62612 | 8.296247 | 67.97828
Test 7 | 0.6754273 | 3.286753 | 92.81183 | 8.30386 | 68.01374
Test 7 | 0.6764485 | 3.286753 | 93.00799 | 8.296304 | 68.04168
Test 7 | 0.6770715 | 3.286753 | 93.20095 | 8.298225 | 68.1012
Test 7 | 0.6777337 | 3.286753 | 93.38711 | 8.29856 | 68.09877
Test 7 | 0.6783627 | 3.286753 | 93.58473 | 8.300705 | 68.12445
Test 7 | 0.6795949 | 3.286753 | 93.77858 | 8.287763 | 68.07177
Test 7 | 0.6798266 | 3.286753 | 93.9793 | 8.299841 | 68.00676
Test 7 | 0.6808255 | 3.286753 | 94.16978 | 8.292278 | 67.91861
Test 7 | 0.6812924 | 3.286753 | 94.36994 | 8.298517 | 67.87625
Test 7 | 0.6820924 | 3.286753 | 94.57454 | 8.297012 | 67.91132
Test 7 | 0.6825705 | 3.286753 | 94.76675 | 8.302232 | 67.93005
Test 7 | 0.6831958 | 3.286753 | 94.97384 | 8.30515 | 67.91
Test 7 | 0.6839517 | 3.286753 | 95.18097 | 8.304877 | 67.93793
Test 7 | 0.6847311 | 3.286753 | 95.37098 | 8.302523 | 67.96656
Test 7 | 0.6857277 | 3.286753 | 95.58119 | 8.296653 | 67.98402
Test 7 | 0.6871458 | 3.286753 | 95.78877 | 8.28039 | 68.01174
Test 7 | 0.6883093 | 3.286753 | 95.99835 | 8.270474 | 68.02763
Test 7 | 0.689101 | 3.286753 | 96.21112 | 8.26977 | 67.98342
Test 7 | 0.6893692 | 3.286753 | 96.41929 | 8.281215 | 67.90482
Test 7 | 0.6895205 | 3.286753 | 96.61187 | 8.294115 | 67.86752
Test 7 | 0.6893489 | 3.286753 | 96.80543 | 8.314871 | 67.77909
Test 7 | 0.6888645 | 3.286753 | 97.01814 | 8.344864 | 67.64055
Test 7 | 0.6883323 | 3.286753 | 97.23012 | 8.376035 | 67.49952
Test 7 | 0.6884273 | 3.286753 | 97.42367 | 8.390391 | 67.33934
Test 7 | 0.6883142 | 3.286753 | 97.63755 | 8.411574 | 67.23962
Test 7 | 0.6892371 | 3.286753 | 97.84989 | 8.407308 | 67.15429
Test 7 | 0.6902173 | 3.286753 | 98.0451 | 8.400171 | 67.17692
Test 7 | 0.6914901 | 3.286753 | 98.25951 | 8.387578 | 67.18392
Test 7 | 0.692386 | 3.286753 | 98.47411 | 8.384157 | 67.2837
Test 7 | 0.6938311 | 3.286753 | 98.67241 | 8.366081 | 67.38934
Test 7 | 0.6955439 | 3.286753 | 98.88561 | 8.342916 | 67.54985
Test 7 | 0.6969146 | 3.286753 | 99.08327 | 8.326742 | 67.72095
Test 7 | 0.6986573 | 3.286753 | 99.29887 | 8.303283 | 67.81757
Test 7 | 0.6998066 | 3.286753 | 99.49683 | 8.29253 | 67.84707
Test 7 | 0.7002711 | 3.286753 | 99.6994 | 8.298393 | 67.83252
Test 7 | 0.7007845 | 3.286753 | 99.91511 | 8.304168 | 67.76278
Test 7 | 0.7017903 | 3.286753 | 100.1144 | 8.296899 | 67.68173
Test 7 | 0.7019395 | 3.286753 | 100.3319 | 8.311385 | 67.62141
Test 7 | 0.7020164 | 3.286753 | 100.5321 | 8.326149 | 67.53612
Test 7 | 0.7019994 | 3.286753 | 100.7506 | 8.344649 | 67.46675
Test 7 | 0.7022403 | 3.286753 | 100.9526 | 8.355641 | 67.38878
Test 7 | 0.7023955 | 3.286753 | 101.1544 | 8.368648 | 67.36806
Test 7 | 0.7034731 | 3.286753 | 101.3761 | 8.361315 | 67.35897
Test 7 | 0.7046496 | 3.286753 | 101.5963 | 8.351515 | 67.40434
Test 7 | 0.705903 | 3.286753 | 101.8181 | 8.340058 | 67.45499
Test 7 | 0.7072795 | 3.286753 | 102.0407 | 8.325783 | 67.54975
Test 7 | 0.709234 | 3.286753 | 102.2441 | 8.296461 | 67.6375
Test 7 | 0.7106212 | 3.286753 | 102.4693 | 8.282308 | 67.78091
Test 7 | 0.7124868 | 3.286753 | 102.6915 | 8.256854 | 67.87637
Test 7 | 0.7140927 | 3.286753 | 102.9169 | 8.237806 | 67.95496
Test 7 | 0.7149903 | 3.286753 | 103.1227 | 8.233566 | 68.05613
Test 7 | 0.7162377 | 3.286753 | 103.3484 | 8.222869 | 68.14343
Test 7 | 0.7177107 | 3.286753 | 103.5743 | 8.207048 | 68.25046
Test 7 | 0.7189971 | 3.286753 | 103.783 | 8.194185 | 68.28329
Test 7 | 0.7195293 | 3.286753 | 104.0102 | 8.199979 | 68.26482
Test 7 | 0.7202834 | 3.286753 | 104.2349 | 8.200497 | 68.16117
Test 7 | 0.7207981 | 3.286753 | 104.4449 | 8.20529 | 68.09301
Test 7 | 0.7209753 | 3.286753 | 104.6715 | 8.219051 | 68.01133
Test 7 | 0.7211646 | 3.286753 | 104.8989 | 8.232584 | 67.92858
Test 7 | 0.7211094 | 3.286753 | 105.109 | 8.250334 | 67.84794
Test 7 | 0.7206898 | 3.286753 | 105.321 | 8.276603 | 67.72786
Test 7 | 0.7204659 | 3.286753 | 105.532 | 8.298339 | 67.63026
Test 7 | 0.7206724 | 3.286753 | 105.7629 | 8.311729 | 67.5662
Test 7 | 0.721377 | 3.286753 | 105.9868 | 8.313059 | 67.5038
Test 7 | 0.722357 | 3.286753 | 106.2228 | 8.308983 | 67.46188
Test 7 | 0.7234103 | 3.286753 | 106.4582 | 8.303163 | 67.43691
Test 7 | 0.7245327 | 3.286753 | 106.682 | 8.294861 | 67.46265
Test 7 | 0.7256863 | 3.286753 | 106.8972 | 8.285192 | 67.49251
Test 7 | 0.7266718 | 3.286753 | 107.1111 | 8.279264 | 67.62577
Test 7 | 0.7282128 | 3.286753 | 107.3417 | 8.262008 | 67.75687
Test 7 | 0.7293041 | 3.286753 | 107.5775 | 8.255397 | 67.83511
Test 7 | 0.7310219 | 3.286753 | 107.8126 | 8.234602 | 67.89881
Test 7 | 0.7314771 | 3.286753 | 108.0292 | 8.240879 | 67.9209
Test 7 | 0.7328129 | 3.286753 | 108.2653 | 8.228811 | 67.9013
Test 7 | 0.7338175 | 3.286753 | 108.5014 | 8.224194 | 67.94745
Test 7 | 0.7349726 | 3.286753 | 108.7378 | 8.216222 | 67.86009
Test 7 | 0.7350932 | 3.286753 | 108.9751 | 8.231449 | 67.82715
Test 7 | 0.7352609 | 3.286753 | 109.2132 | 8.245674 | 67.67494
Test 7 | 0.7347746 | 3.286753 | 109.4322 | 8.273146 | 67.59245
Test 7 | 0.7348341 | 3.286753 | 109.673 | 8.290014 | 67.49199
Test 7 | 0.7346916 | 3.286753 | 109.9117 | 8.311277 | 67.48428
Test 7 | 0.7356 | 3.286753 | 110.1313 | 8.307323 | 67.41646
Test 7 | 0.7361846 | 3.286753 | 110.3693 | 8.312062 | 67.35295
Test 7 | 0.7371261 | 3.286753 | 110.5935 | 8.307679 | 67.28126
Test 7 | 0.7380633 | 3.286753 | 110.8325 | 8.304509 | 67.2438
Test 7 | 0.7396091 | 3.286753 | 111.072 | 8.287696 | 67.29434
Test 7 | 0.7407484 | 3.286753 | 111.3156 | 8.280346 | 67.40682
Test 7 | 0.7417973 | 3.286753 | 111.561 | 8.275149 | 67.49529
Test 7 | 0.7429908 | 3.286753 | 111.8047 | 8.266603 | 67.59573
Test 7 | 0.7436309 | 3.286753 | 112.0507 | 8.270533 | 67.62104
Test 7 | 0.7445489 | 3.286753 | 112.2743 | 8.26662 | 67.61981
Test 7 | 0.7457345 | 3.286753 | 112.521 | 8.25846 | 67.63904
Test 7 | 0.7469982 | 3.286753 | 112.7669 | 8.248526 | 67.58389
Test 7 | 0.7479042 | 3.286753 | 113.0126 | 8.246483 | 67.52332
Test 7 | 0.7483653 | 3.286753 | 113.2593 | 8.254306 | 67.47779
Test 7 | 0.7490648 | 3.286753 | 113.5067 | 8.256894 | 67.42979
Test 7 | 0.7492151 | 3.286753 | 113.7568 | 8.271768 | 67.39711
Test 7 | 0.7498053 | 3.286753 | 114.0054 | 8.276798 | 67.41333
Test 7 | 0.7506676 | 3.286753 | 114.2471 | 8.275299 | 67.46461
Test 7 | 0.7515453 | 3.286753 | 114.4749 | 8.272445 | 67.476
Test 7 | 0.7528198 | 3.286753 | 114.7334 | 8.263075 | 67.50189
Test 7 | 0.7543393 | 3.286753 | 114.9767 | 8.247272 | 67.57705
Test 7 | 0.7559751 | 3.286753 | 115.21 | 8.22828 | 67.56778
Test 7 | 0.7574072 | 3.286753 | 115.4561 | 8.214708 | 67.61886
Test 7 | 0.7585725 | 3.286753 | 115.689 | 8.206008 | 67.71646
Test 7 | 0.7602093 | 3.286753 | 115.9204 | 8.187047 | 67.8131
Test 7 | 0.7613795 | 3.286753 | 116.171 | 8.17955 | 67.90267
Test 7 | 0.7622534 | 3.286753 | 116.4263 | 8.17874 | 68.02722
Test 7 | 0.7638624 | 3.286753 | 116.6843 | 8.162368 | 68.111
Test 7 | 0.7650493 | 3.286753 | 116.933 | 8.154403 | 68.14234
Test 7 | 0.7662176 | 3.286753 | 117.1715 | 8.146138 | 68.14194
Test 7 | 0.7669827 | 3.286753 | 117.4053 | 8.146112 | 68.12421
Test 7 | 0.7679284 | 3.286753 | 117.6587 | 8.143602 | 68.08242
Test 7 | 0.7683266 | 3.286753 | 117.8946 | 8.151472 | 68.04577
Test 7 | 0.7686941 | 3.286753 | 118.1292 | 8.159887 | 67.91732
Test 7 | 0.768494 | 3.286753 | 118.3835 | 8.181713 | 67.87525
Test 7 | 0.7687559 | 3.286753 | 118.6473 | 8.194354 | 67.75297
Test 7 | 0.7680911 | 3.286753 | 118.9074 | 8.226544 | 67.65177
Test 7 | 0.768483 | 3.286753 | 119.1645 | 8.235925 | 67.52932
Test 7 | 0.7683172 | 3.286753 | 119.4043 | 8.256056 | 67.46309
Test 7 | 0.7689829 | 3.286753 | 119.6601 | 8.259426 | 67.39318
Test 7 | 0.7699035 | 3.286753 | 119.902 | 8.256343 | 67.3197
Test 7 | 0.7708609 | 3.286753 | 120.1576 | 8.253404 | 67.25999
Test 7 | 0.7714313 | 3.286753 | 120.3989 | 8.257756 | 67.26137
Test 7 | 0.7719729 | 3.286753 | 120.6425 | 8.262856 | 67.25087
Test 7 | 0.7727895 | 3.286753 | 120.9031 | 8.263212 | 67.24924
Test 7 | 0.7733074 | 3.286753 | 121.1457 | 8.268708 | 67.30388
Test 7 | 0.7746989 | 3.286753 | 121.4105 | 8.257037 | 67.37807
Test 7 | 0.7761542 | 3.286753 | 121.6528 | 8.242523 | 67.41964
Test 7 | 0.7773357 | 3.286753 | 121.8957 | 8.233892 | 67.48235
Test 7 | 0.7787146 | 3.286753 | 122.139 | 8.221132 | 67.55355
Test 7 | 0.7803194 | 3.286753 | 122.3823 | 8.203661 | 67.62849
Test 7 | 0.7825709 | 3.286753 | 122.6468 | 8.17415 | 67.74489
Test 7 | 0.7842302 | 3.286753 | 122.8932 | 8.155954 | 67.92431
Test 7 | 0.786476 | 3.286753 | 123.161 | 8.12711 | 68.01565
Test 7 | 0.7878039 | 3.286753 | 123.4309 | 8.117486 | 68.1366
Test 7 | 0.7889048 | 3.286753 | 123.6778 | 8.111042 | 68.20597
Test 7 | 0.7901013 | 3.286753 | 123.9493 | 8.104245 | 68.23325
Test 7 | 0.7908462 | 3.286753 | 124.2207 | 8.106696 | 68.23097
Test 7 | 0.7917069 | 3.286753 | 124.4866 | 8.106394 | 68.18424
Test 7 | 0.791904 | 3.286753 | 124.7385 | 8.118752 | 68.07651
Test 7 | 0.7920962 | 3.286753 | 125.0027 | 8.132005 | 67.93603
Test 7 | 0.7920036 | 3.286753 | 125.2613 | 8.150728 | 67.78503
Test 7 | 0.7922822 | 3.286753 | 125.5286 | 8.162379 | 67.68455
Test 7 | 0.7929151 | 3.286753 | 125.8037 | 8.167216 | 67.62438
Test 7 | 0.7931106 | 3.286753 | 126.0777 | 8.180969 | 67.6255
Test 7 | 0.7935548 | 3.286753 | 126.3298 | 8.188151 | 67.61087
Test 7 | 0.7943783 | 3.286753 | 126.6037 | 8.188903 | 67.60419
Test 7 | 0.7947854 | 3.286753 | 126.8565 | 8.196849 | 67.59688
Test 7 | 0.7958443 | 3.286753 | 127.1133 | 8.1916 | 67.6168
Test 7 | 0.7968916 | 3.286753 | 127.3932 | 8.188074 | 67.62667
Test 7 | 0.7982002 | 3.286753 | 127.6703 | 8.178999 | 67.54694
Test 7 | 0.7985757 | 3.286753 | 127.9472 | 8.189033 | 67.4935
Test 7 | 0.7986867 | 3.286753 | 128.2286 | 8.204762 | 67.39567
Test 7 | 0.7990293 | 3.286753 | 128.5074 | 8.215548 | 67.33639
Test 7 | 0.7987356 | 3.286753 | 128.7877 | 8.239528 | 67.22929
Test 7 | 0.7990115 | 3.286753 | 129.0444 | 8.250248 | 67.14265
Test 7 | 0.7990474 | 3.286753 | 129.326 | 8.267512 | 67.07219
Test 7 | 0.7992902 | 3.286753 | 129.584 | 8.278968 | 66.96417
Test 7 | 0.8000562 | 3.286753 | 129.8685 | 8.281263 | 66.95629
Test 7 | 0.8010168 | 3.286753 | 130.1515 | 8.279417 | 66.88513
Test 7 | 0.8018598 | 3.286753 | 130.4344 | 8.279978 | 66.85477
Test 7 | 0.8031557 | 3.286753 | 130.7224 | 8.271504 | 66.90481
Test 7 | 0.804524 | 3.286753 | 131.0084 | 8.261426 | 66.97757
Test 7 | 0.8063423 | 3.286753 | 131.295 | 8.242202 | 67.1027
Test 7 | 0.8074783 | 3.286753 | 131.5578 | 8.235478 | 67.22342
Test 7 | 0.8093515 | 3.286753 | 131.8402 | 8.214997 | 67.33561
Test 7 | 0.8103371 | 3.286753 | 132.1063 | 8.211564 | 67.40686
Test 7 | 0.8122814 | 3.286753 | 132.3973 | 8.190303 | 67.40949
Test 7 | 0.8141842 | 3.286753 | 132.6842 | 8.169731 | 67.51146
Test 7 | 0.8152337 | 3.286753 | 132.9758 | 8.16662 | 67.52336
Test 7 | 0.8163509 | 3.286753 | 133.2653 | 8.162012 | 67.51079
Test 7 | 0.8168263 | 3.286753 | 133.5551 | 8.17024 | 67.44174
Test 7 | 0.8171359 | 3.286753 | 133.8222 | 8.180382 | 67.40566
Test 7 | 0.8179029 | 3.286753 | 134.089 | 8.181325 | 67.38251
Test 7 | 0.8189204 | 3.286753 | 134.3818 | 8.178828 | 67.42945
Test 7 | 0.8197315 | 3.286753 | 134.65 | 8.178938 | 67.45552
Test 7 | 0.8202339 | 3.286753 | 134.92 | 8.185307 | 67.42887
Test 7 | 0.8213011 | 3.286753 | 135.1888 | 8.180309 | 67.39449
Test 7 | 0.8224244 | 3.286753 | 135.4836 | 8.175768 | 67.39225
Test 7 | 0.8236329 | 3.286753 | 135.7808 | 8.169676 | 67.3906
Test 7 | 0.8253562 | 3.286753 | 136.0517 | 8.151827 | 67.45123
Test 7 | 0.8266841 | 3.286753 | 136.349 | 8.143418 | 67.48888
Test 7 | 0.826698 | 3.286753 | 136.6226 | 8.159484 | 67.56641
Test 7 | 0.8283373 | 3.286753 | 136.9192 | 8.144864 | 67.5043
Test 7 | 0.8285324 | 3.286753 | 137.1937 | 8.157348 | 67.57776
Test 7 | 0.8296778 | 3.286753 | 137.4687 | 8.151148 | 67.6469
Test 7 | 0.8321121 | 3.286753 | 137.7675 | 8.121143 | 67.65647
Test 7 | 0.833068 | 3.286753 | 138.0696 | 8.120284 | 67.72006
Test 7 | 0.8346526 | 3.286753 | 138.3449 | 8.105608 | 67.61999
Test 7 | 0.8345373 | 3.286753 | 138.6494 | 8.125692 | 67.63161
Test 7 | 0.8357108 | 3.286753 | 138.951 | 8.120514 | 67.53967
Test 7 | 0.8358299 | 3.286753 | 139.2293 | 8.134459 | 67.60225
Test 7 | 0.8373996 | 3.286753 | 139.5065 | 8.120129 | 67.48906
Test 7 | 0.8363891 | 3.286753 | 139.8143 | 8.157717 | 67.50948
Test 7 | 0.8363747 | 3.286753 | 140.1194 | 8.175805 | 67.2308
Test 7 | 0.8356574 | 3.286753 | 140.4263 | 8.207783 | 67.158
Test 7 | 0.8369498 | 3.286753 | 140.705 | 8.198696 | 67.00948
Test 7 | 0.8360568 | 3.286753 | 141.0144 | 8.234281 | 66.97685
Test 7 | 0.8374584 | 3.286753 | 141.2941 | 8.22302 | 66.87189
Test 7 | 0.8375612 | 3.286753 | 141.6047 | 8.239077 | 66.86607
Test 7 | 0.8387857 | 3.286753 | 141.9132 | 8.232936 | 66.78532
Test 7 | 0.8391745 | 3.286753 | 142.2229 | 8.243255 | 66.89646
Test 7 | 0.8411359 | 3.286753 | 142.5373 | 8.222997 | 66.93772
Test 7 | 0.8427487 | 3.286753 | 142.845 | 8.209237 | 67.04241
Test 7 | 0.8441599 | 3.286753 | 143.1571 | 8.199691 | 67.08967
Test 7 | 0.8456682 | 3.286753 | 143.4436 | 8.186818 | 67.166
Test 7 | 0.8472821 | 3.286753 | 143.7576 | 8.17351 | 67.22005
Test 7 | 0.8486731 | 3.286753 | 144.0726 | 8.164591 | 67.23147
Test 7 | 0.8498882 | 3.286753 | 144.3784 | 8.158541 | 67.24962
Test 7 | 0.8507075 | 3.286753 | 144.6671 | 8.159116 | 67.19088
Test 7 | 0.851164 | 3.286753 | 144.957 | 8.166703 | 67.23904
Test 7 | 0.8522492 | 3.286753 | 145.2462 | 8.162165 | 67.21925
Test 7 | 0.8529523 | 3.286753 | 145.56 | 8.166324 | 67.18602
Test 7 | 0.8539812 | 3.286753 | 145.852 | 8.162999 | 67.2199
Test 7 | 0.8546213 | 3.286753 | 146.1729 | 8.168707 | 67.22482
Test 7 | 0.8556134 | 3.286753 | 146.4892 | 8.167409 | 67.1731
Test 7 | 0.8564375 | 3.286753 | 146.8106 | 8.169584 | 67.23565
Test 7 | 0.8574573 | 3.286753 | 147.1031 | 8.166404 | 67.24176
Test 7 | 0.8586314 | 3.286753 | 147.4232 | 8.161806 | 67.28885
Test 7 | 0.8600585 | 3.286753 | 147.7171 | 8.150956 | 67.29347
Test 7 | 0.8612727 | 3.286753 | 148.0381 | 8.145653 | 67.3162
Test 7 | 0.862433 | 3.286753 | 148.3333 | 8.139953 | 67.33564
Test 7 | 0.8633505 | 3.286753 | 148.6559 | 8.140328 | 67.35167
Test 7 | 0.8641519 | 3.286753 | 148.9814 | 8.143028 | 67.33023
Test 7 | 0.8655179 | 3.286753 | 149.3073 | 8.135099 | 67.33393
Test 7 | 0.8660453 | 3.286753 | 149.6071 | 8.141506 | 67.33238
Test 7 | 0.8671526 | 3.286753 | 149.9359 | 8.138578 | 67.28612
Test 7 | 0.8675959 | 3.286753 | 150.2564 | 8.147642 | 67.20301
Test 7 | 0.8682752 | 3.286753 | 150.5628 | 8.151485 | 67.15696
Test 7 | 0.8682999 | 3.286753 | 150.887 | 8.168574 | 67.06886
Test 7 | 0.8687453 | 3.286753 | 151.2158 | 8.177982 | 66.96422
Test 7 | 0.8690765 | 3.286753 | 151.5223 | 8.188313 | 66.93526
Test 7 | 0.8696362 | 3.286753 | 151.8528 | 8.195614 | 66.90066
Test 7 | 0.8699216 | 3.286753 | 152.1842 | 8.208111 | 66.88715
Test 7 | 0.8710725 | 3.286753 | 152.4871 | 8.202731 | 66.82452
Test 7 | 0.87151 | 3.286753 | 152.8185 | 8.212305 | 66.79845
Test 7 | 0.8726832 | 3.286753 | 153.1239 | 8.206605 | 66.78682
Test 7 | 0.873984 | 3.286753 | 153.4594 | 8.200125 | 66.77872
Test 7 | 0.8750469 | 3.286753 | 153.7946 | 8.198081 | 66.78838
Test 7 | 0.8759504 | 3.286753 | 154.1289 | 8.198966 | 66.86172
Test 7 | 0.8772921 | 3.286753 | 154.4363 | 8.190204 | 66.81038
Test 7 | 0.8772478 | 3.286753 | 154.7736 | 8.208924 | 66.81482
Test 7 | 0.8778388 | 3.286753 | 155.1092 | 8.215652 | 66.76619
Test 7 | 0.878694 | 3.286753 | 155.4194 | 8.216066 | 66.71269
Test 7 | 0.8797466 | 3.286753 | 155.7632 | 8.214546 | 66.73181
Test 7 | 0.8811146 | 3.286753 | 156.1013 | 8.206836 | 66.7901
Test 7 | 0.8830219 | 3.286753 | 156.4348 | 8.188878 | 66.82049
Test 7 | 0.8846208 | 3.286753 | 156.7771 | 8.177154 | 66.81618
Test 7 | 0.88627 | 3.286753 | 157.0914 | 8.163083 | 66.81833
Test 7 | 0.8876988 | 3.286753 | 157.4059 | 8.153115 | 66.9321
Test 7 | 0.8895036 | 3.286753 | 157.7494 | 8.137785 | 67.05557
Test 7 | 0.8910193 | 3.286753 | 158.0951 | 8.127898 | 67.19597
Test 7 | 0.8925646 | 3.286753 | 158.4389 | 8.117389 | 67.28179
Test 7 | 0.8934011 | 3.286753 | 158.7549 | 8.118356 | 67.31652
Test 7 | 0.8943495 | 3.286753 | 159.1008 | 8.118799 | 67.23985
Test 7 | 0.8953994 | 3.286753 | 159.4478 | 8.117434 | 67.2007
Test 7 | 0.8966441 | 3.286753 | 159.7912 | 8.112346 | 67.19406
Test 7 | 0.8971543 | 3.286753 | 160.1121 | 8.119396 | 67.1476
Test 7 | 0.8980247 | 3.286753 | 160.4617 | 8.121361 | 67.04271
Test 7 | 0.8981406 | 3.286753 | 160.7859 | 8.135666 | 67.0493
Test 7 | 0.8988993 | 3.286753 | 161.1307 | 8.139359 | 67.06047
Test 7 | 0.8997005 | 3.286753 | 161.4835 | 8.14266 | 67.09844
Test 7 | 0.900715 | 3.286753 | 161.8071 | 8.140604 | 67.15412
Test 7 | 0.9027485 | 3.286753 | 162.1599 | 8.121639 | 67.16957
Test 7 | 0.9040312 | 3.286753 | 162.514 | 8.116296 | 67.20375
Test 7 | 0.9061148 | 3.286753 | 162.8374 | 8.095091 | 67.21451
Test 7 | 0.9079698 | 3.286753 | 163.1924 | 8.07962 | 67.27446
Test 7 | 0.9093882 | 3.286753 | 163.5532 | 8.072247 | 67.31544
Test 7 | 0.9100602 | 3.286753 | 163.9099 | 8.077908 | 67.34462
Test 7 | 0.9109467 | 3.286753 | 164.2695 | 8.079882 | 67.33197
Test 7 | 0.9113449 | 3.286753 | 164.598 | 8.088966 | 67.36269
Test 7 | 0.9116479 | 3.286753 | 164.9587 | 8.101302 | 67.30832
Test 7 | 0.9121435 | 3.286753 | 165.3178 | 8.110118 | 67.2505
Test 7 | 0.9128365 | 3.286753 | 165.6802 | 8.115561 | 67.13091
Test 7 | 0.9128404 | 3.286753 | 166.0374 | 8.132987 | 66.9812
Test 7 | 0.9129741 | 3.286753 | 166.3754 | 8.147157 | 66.86429
Test 7 | 0.9134919 | 3.286753 | 166.7317 | 8.155353 | 66.78128
Test 7 | 0.9138856 | 3.286753 | 167.0656 | 8.164643 | 66.72163
Test 7 | 0.9135557 | 3.286753 | 167.3988 | 8.18684 | 66.61871
Test 7 | 0.9134247 | 3.286753 | 167.7549 | 8.206606 | 66.53368
Test 7 | 0.913738 | 3.286753 | 168.0913 | 8.217427 | 66.51095
Test 7 | 0.9146083 | 3.286753 | 168.4365 | 8.218639 | 66.50545
Test 7 | 0.9160017 | 3.286753 | 168.8025 | 8.211455 | 66.51197
Test 7 | 0.9177729 | 3.286753 | 169.1394 | 8.196119 | 66.53929
Test 7 | 0.9192336 | 3.286753 | 169.4773 | 8.186415 | 66.54896
Test 7 | 0.9207673 | 3.286753 | 169.8482 | 8.177022 | 66.54606
Test 7 | 0.9223305 | 3.286753 | 170.2093 | 8.166651 | 66.65832
Test 7 | 0.9241574 | 3.286753 | 170.5492 | 8.15064 | 66.76662
Test 7 | 0.9253171 | 3.286753 | 170.9231 | 8.148047 | 66.88579
Test 7 | 0.9269785 | 3.286753 | 171.2975 | 8.136651 | 66.92072
Test 7 | 0.9277244 | 3.286753 | 171.6405 | 8.139839 | 66.94628
Test 7 | 0.9292568 | 3.286753 | 172.0179 | 8.130854 | 66.93838
Test 7 | 0.9305647 | 3.286753 | 172.3879 | 8.125454 | 67.00029
Test 7 | 0.9324923 | 3.286753 | 172.7308 | 8.107991 | 67.00373
Test 7 | 0.9338855 | 3.286753 | 173.0758 | 8.099961 | 67.09573
Test 7 | 0.9354745 | 3.286753 | 173.4203 | 8.088539 | 67.10774
Test 7 | 0.9373063 | 3.286753 | 173.7676 | 8.073088 | 67.19905
Test 7 | 0.9393075 | 3.286753 | 174.1458 | 8.056221 | 67.35555
Test 7 | 0.9415152 | 3.286753 | 174.5257 | 8.035974 | 67.51999
Test 7 | 0.9438573 | 3.286753 | 174.9072 | 8.013625 | 67.67216
Test 7 | 0.9459128 | 3.286753 | 175.2882 | 7.996214 | 67.8203
Test 7 | 0.9475725 | 3.286753 | 175.6393 | 7.984187 | 67.86525
Test 7 | 0.9494359 | 3.286753 | 175.9931 | 7.968899 | 67.89671
Test 7 | 0.9510876 | 3.286753 | 176.3774 | 7.958586 | 67.92563
Test 7 | 0.9524366 | 3.286753 | 176.7295 | 7.951897 | 67.95435
Test 7 | 0.9537473 | 3.286753 | 177.1136 | 7.947294 | 67.9565
Test 7 | 0.9541379 | 3.286753 | 177.4681 | 7.956683 | 67.90367
Test 7 | 0.9543406 | 3.286753 | 177.8566 | 7.970711 | 67.82754
Test 7 | 0.9548411 | 3.286753 | 178.2463 | 7.979805 | 67.82691
Test 7 | 0.9560888 | 3.286753 | 178.6337 | 7.976288 | 67.81414
Test 7 | 0.956721 | 3.286753 | 179.0249 | 7.983193 | 67.84207
Test 7 | 0.9575167 | 3.286753 | 179.4191 | 7.987479 | 67.76424
Test 7 | 0.9576139 | 3.286753 | 179.8082 | 8.003178 | 67.6901
Test 7 | 0.9580793 | 3.286753 | 180.1983 | 8.012751 | 67.55013
Test 7 | 0.958464 | 3.286753 | 180.5586 | 8.022329 | 67.47492
Test 7 | 0.9597483 | 3.286753 | 180.9195 | 8.016865 | 67.39525
Test 7 | 0.959205 | 3.286753 | 181.282 | 8.042031 | 67.33414
Test 7 | 0.9588604 | 3.286753 | 181.674 | 8.065216 | 67.13882
Test 7 | 0.958008 | 3.286753 | 182.0398 | 8.095841 | 66.98188
Test 7 | 0.9578996 | 3.286753 | 182.4331 | 8.11517 | 66.84055
Test 7 | 0.9580074 | 3.286753 | 182.799 | 8.129617 | 66.79565
Test 7 | 0.959 | 3.286753 | 183.1658 | 8.129073 | 66.74696
Test 7 | 0.9600725 | 3.286753 | 183.5635 | 8.128535 | 66.73643
Test 7 | 0.9615215 | 3.286753 | 183.964 | 8.121732 | 66.73169
Test 7 | 0.9628566 | 3.286753 | 184.3313 | 8.115399 | 66.75457
Test 7 | 0.9652145 | 3.286753 | 184.735 | 8.093483 | 66.82093
Test 7 | 0.966827 | 3.286753 | 185.1044 | 8.082638 | 66.93113
Test 7 | 0.9686744 | 3.286753 | 185.4741 | 8.067919 | 67.03773
Test 7 | 0.9706581 | 3.286753 | 185.8818 | 8.052637 | 67.1945
Test 7 | 0.9725053 | 3.286753 | 186.2878 | 8.039598 | 67.27613
Test 7 | 0.9736743 | 3.286753 | 186.6948 | 8.037827 | 67.33589
Test 7 | 0.975212 | 3.286753 | 187.105 | 8.030103 | 67.3322
Test 7 | 0.9766452 | 3.286753 | 187.4789 | 8.022553 | 67.35837
Test 7 | 0.9776078 | 3.286753 | 187.8875 | 8.024214 | 67.27319
Test 7 | 0.9795872 | 3.286753 | 188.3003 | 8.009375 | 67.31739
Test 7 | 0.981427 | 3.286753 | 188.7112 | 7.996788 | 67.39222
Test 7 | 0.9821763 | 3.286753 | 189.1267 | 8.002172 | 67.41006
Test 7 | 0.9831144 | 3.286753 | 189.504 | 8.002841 | 67.40187
Test 7 | 0.9835328 | 3.286753 | 189.9173 | 8.013471 | 67.39739
Test 7 | 0.9850112 | 3.286753 | 190.3334 | 8.006942 | 67.39146
Test 7 | 0.9859656 | 3.286753 | 190.7499 | 8.008934 | 67.38542
Test 7 | 0.9877035 | 3.286753 | 191.1304 | 7.996692 | 67.38293
Test 7 | 0.9883131 | 3.286753 | 191.5476 | 8.004266 | 67.34275
Test 7 | 0.9881436 | 3.286753 | 191.9668 | 8.024536 | 67.14306
Test 7 | 0.9879078 | 3.286753 | 192.3849 | 8.045853 | 67.02977
Test 7 | 0.9875408 | 3.286753 | 192.8043 | 8.069388 | 66.86963
Test 7 | 0.9876273 | 3.286753 | 193.2305 | 8.085807 | 66.78781
Test 7 | 0.9878115 | 3.286753 | 193.639 | 8.09988 | 66.70438
Test 7 | 0.9874961 | 3.286753 | 194.0378 | 8.121749 | 66.65689
Test 7 | 0.9884517 | 3.286753 | 194.4511 | 8.123318 | 66.55074
Test 7 | 0.9889999 | 3.286753 | 194.8397 | 8.130529 | 66.48564
Test 7 | 0.9900854 | 3.286753 | 195.2286 | 8.128906 | 66.49272
Test 7 | 0.9917222 | 3.286753 | 195.648 | 8.119499 | 66.5208
Test 7 | 0.9934619 | 3.286753 | 196.0376 | 8.1072 | 66.52617
Test 7 | 0.9951001 | 3.286753 | 196.4318 | 8.096779 | 66.61631
Test 7 | 0.9965856 | 3.286753 | 196.8636 | 8.090402 | 66.70499
Test 7 | 0.9979189 | 3.286753 | 197.2894 | 8.086249 | 66.75225
Test 7 | 0.9992857 | 3.286753 | 197.7208 | 8.081776 | 66.7858
Test 7 | 1.000488 | 3.286753 | 198.1148 | 8.078433 | 66.78964
Test 7 | 1.002017 | 3.286753 | 198.5498 | 8.071485 | 66.815
Test 7 | 1.003642 | 3.286753 | 198.9825 | 8.062901 | 66.87482
Test 7 | 1.005502 | 3.286753 | 199.3799 | 8.049144 | 66.86241
Test 7 | 1.006562 | 3.286753 | 199.8109 | 8.049565 | 66.89743
Test 7 | 1.008081 | 3.286753 | 200.2095 | 8.041332 | 66.91348
Test 7 | 1.009157 | 3.286753 | 200.6479 | 8.041765 | 66.93466
Test 7 | 1.010454 | 3.286753 | 201.0908 | 8.038833 | 66.96164
Test 7 | 1.012088 | 3.286753 | 201.5291 | 8.030356 | 67.10037
Test 7 | 1.014591 | 3.286753 | 201.9639 | 8.008032 | 67.16056
Test 7 | 1.015546 | 3.286753 | 202.4105 | 8.010644 | 67.18599
Test 7 | 1.01785 | 3.286753 | 202.8521 | 7.991821 | 67.21455
Test 7 | 1.018527 | 3.286753 | 203.2963 | 7.998682 | 67.22478
Test 7 | 1.01967 | 3.286753 | 203.7403 | 7.998194 | 67.13503
Test 7 | 1.019432 | 3.286753 | 204.147 | 8.017905 | 67.03913
Test 7 | 1.019327 | 3.286753 | 204.5941 | 8.037118 | 66.85145
Test 7 | 1.01809 | 3.286753 | 205.0426 | 8.074312 | 66.66738
Test 7 | 1.017118 | 3.286753 | 205.4898 | 8.107401 | 66.41513
Test 7 | 1.016048 | 3.286753 | 205.8999 | 8.140693 | 66.2609
Test 7 | 1.015293 | 3.286753 | 206.3128 | 8.169158 | 66.06852
Test 7 | 1.014662 | 3.286753 | 206.7635 | 8.197193 | 65.92249
Test 7 | 1.015455 | 3.286753 | 207.2125 | 8.202172 | 65.8218
Test 7 | 1.016957 | 3.286753 | 207.6692 | 8.195986 | 65.84621
Test 7 | 1.01957 | 3.286753 | 208.1178 | 8.171631 | 65.9398
Test 7 | 1.021371 | 3.286753 | 208.5384 | 8.159295 | 66.0841
Test 7 | 1.024634 | 3.286753 | 208.9901 | 8.124971 | 66.23934
Test 7 | 1.027702 | 3.286753 | 209.4514 | 8.094359 | 66.45733
Test 7 | 1.030383 | 3.286753 | 209.9107 | 8.069957 | 66.63782
Test 7 | 1.032851 | 3.286753 | 210.3665 | 8.048882 | 66.77767
Test 7 | 1.035166 | 3.286753 | 210.7869 | 8.02893 | 66.90111
Test 7 | 1.036918 | 3.286753 | 211.2317 | 8.018702 | 67.00418
Test 7 | 1.038881 | 3.286753 | 211.6573 | 8.004521 | 67.02268
Test 7 | 1.04088 | 3.286753 | 212.1208 | 7.991275 | 67.07296
Test 7 | 1.042416 | 3.286753 | 212.5789 | 7.984936 | 67.07377
Test 7 | 1.043074 | 3.286753 | 213.0069 | 7.990935 | 67.04493
Test 7 | 1.044182 | 3.286753 | 213.4699 | 7.991321 | 67.03474
Test 7 | 1.044786 | 3.286753 | 213.9018 | 7.998226 | 67.04328
Test 7 | 1.045834 | 3.286753 | 214.3661 | 7.999533 | 67.05615
Test 7 | 1.047068 | 3.286753 | 214.8337 | 7.998101 | 67.03085
Test 7 | 1.047876 | 3.286753 | 215.2643 | 8.001765 | 66.99246
Test 7 | 1.0483 | 3.286753 | 215.7315 | 8.012654 | 66.94606
Test 7 | 1.04967 | 3.286753 | 216.2015 | 8.009154 | 66.88336
Test 7 | 1.050748 | 3.286753 | 216.6783 | 8.010363 | 66.86818
Test 7 | 1.051247 | 3.286753 | 217.1484 | 8.020125 | 66.80693
Test 7 | 1.051837 | 3.286753 | 217.585 | 8.027226 | 66.76838
Test 7 | 1.053092 | 3.286753 | 218.0509 | 8.025257 | 66.76641
Test 7 | 1.053475 | 3.286753 | 218.4899 | 8.035576 | 66.73332
Test 7 | 1.054881 | 3.286753 | 218.9263 | 8.030165 | 66.74284
Test 7 | 1.055657 | 3.286753 | 219.363 | 8.034371 | 66.71346
Test 7 | 1.056599 | 3.286753 | 219.8401 | 8.03749 | 66.73624
Test 7 | 1.057811 | 3.286753 | 220.3124 | 8.036305 | 66.69048
Test 7 | 1.058885 | 3.286753 | 220.7592 | 8.036279 | 66.60672
Test 7 | 1.060584 | 3.286753 | 221.2372 | 8.027898 | 66.60231
Test 7 | 1.061253 | 3.286753 | 221.6806 | 8.033856 | 66.57678
Test 7 | 1.061428 | 3.286753 | 222.1661 | 8.048792 | 66.50349
Test 7 | 1.061611 | 3.286753 | 222.647 | 8.063429 | 66.45512
Test 7 | 1.061861 | 3.286753 | 223.0928 | 8.075768 | 66.42236
Test 7 | 1.063169 | 3.286753 | 223.5387 | 8.072024 | 66.4134
Test 7 | 1.064344 | 3.286753 | 223.9847 | 8.070271 | 66.40633
Test 7 | 1.065983 | 3.286753 | 224.4764 | 8.063139 | 66.40791
Test 7 | 1.06787 | 3.286753 | 224.9624 | 8.052055 | 66.44768
Test 7 | 1.069224 | 3.286753 | 225.4564 | 8.049314 | 66.446
Test 7 | 1.071304 | 3.286753 | 225.9432 | 8.035403 | 66.53707
Test 7 | 1.073558 | 3.286753 | 226.3999 | 8.017877 | 66.6318
Test 7 | 1.075042 | 3.286753 | 226.8952 | 8.013249 | 66.73111
Test 7 | 1.07679 | 3.286753 | 227.3902 | 8.004682 | 66.79346
Test 7 | 1.077785 | 3.286753 | 227.8854 | 8.007299 | 66.82885
Test 7 | 1.079394 | 3.286753 | 228.3442 | 7.999513 | 66.81285
Test 7 | 1.080487 | 3.286753 | 228.8433 | 8.000798 | 66.837
Test 7 | 1.081704 | 3.286753 | 229.3008 | 7.998756 | 66.80891
Test 7 | 1.083131 | 3.286753 | 229.7997 | 7.995051 | 66.79879
Test 7 | 1.084045 | 3.286753 | 230.2613 | 7.997606 | 66.70129
Test 7 | 1.083922 | 3.286753 | 230.765 | 8.016918 | 66.63837
Test 7 | 1.084321 | 3.286753 | 231.2698 | 8.028548 | 66.5649
Test 7 | 1.085189 | 3.286753 | 231.773 | 8.033145 | 66.54445
Test 7 | 1.08666 | 3.286753 | 232.2798 | 8.028942 | 66.52169
Test 7 | 1.087527 | 3.286753 | 232.7826 | 8.033496 | 66.53799
Test 7 | 1.089242 | 3.286753 | 233.255 | 8.024469 | 66.60923
Test 7 | 1.091471 | 3.286753 | 233.7684 | 8.009309 | 66.63122
Test 7 | 1.092957 | 3.286753 | 234.2814 | 8.005077 | 66.67879
Test 7 | 1.09552 | 3.286753 | 234.7493 | 7.983573 | 66.771
Test 7 | 1.09788 | 3.286753 | 235.2606 | 7.966606 | 66.84417
Test 7 | 1.099387 | 3.286753 | 235.7306 | 7.960647 | 66.94065
Test 7 | 1.101109 | 3.286753 | 236.2484 | 7.953201 | 67.03101
Test 7 | 1.102399 | 3.286753 | 236.7493 | 7.95142 | 67.01387
Test 7 | 1.103004 | 3.286753 | 237.2237 | 7.958616 | 67.01139
Test 7 | 1.103917 | 3.286753 | 237.6979 | 7.961344 | 66.97603
Test 7 | 1.104957 | 3.286753 | 238.2176 | 7.96374 | 66.91938
Test 7 | 1.105518 | 3.286753 | 238.6921 | 7.971505 | 66.83423
Test 7 | 1.1057 | 3.286753 | 239.2104 | 7.986182 | 66.73483
Test 7 | 1.105655 | 3.286753 | 239.69 | 8.002841 | 66.61468
Test 7 | 1.105791 | 3.286753 | 240.2103 | 8.018253 | 66.48562
Test 7 | 1.105834 | 3.286753 | 240.6976 | 8.033884 | 66.37304
Test 7 | 1.106037 | 3.286753 | 241.222 | 8.048439 | 66.29051
Test 7 | 1.106576 | 3.286753 | 241.7541 | 8.058333 | 66.24639
Test 7 | 1.10752 | 3.286753 | 242.2491 | 8.061068 | 66.23653
Test 7 | 1.108763 | 3.286753 | 242.7818 | 8.06069 | 66.23682
Test 7 | 1.110724 | 3.286753 | 243.305 | 8.049565 | 66.3251
Test 7 | 1.112898 | 3.286753 | 243.7904 | 8.034151 | 66.37267
Test 7 | 1.115141 | 3.286753 | 244.3288 | 8.019528 | 66.445
Test 7 | 1.117467 | 3.286753 | 244.8655 | 8.003719 | 66.52332
Test 7 | 1.119144 | 3.286753 | 245.3989 | 7.997133 | 66.59688
Test 7 | 1.12062 | 3.286753 | 245.9214 | 7.993064 | 66.59899
Test 7 | 1.121395 | 3.286753 | 246.4133 | 7.997986 | 66.59007
Test 7 | 1.122056 | 3.286753 | 246.9512 | 8.006013 | 66.54419
Test 7 | 1.122388 | 3.286753 | 247.4454 | 8.017286 | 66.48799
Test 7 | 1.122278 | 3.286753 | 247.9847 | 8.036329 | 66.35105
Test 7 | 1.122388 | 3.286753 | 248.525 | 8.052264 | 66.2466
Test 7 | 1.122687 | 3.286753 | 249.0202 | 8.06401 | 66.13293
Test 7 | 1.123311 | 3.286753 | 249.5168 | 8.071117 | 66.05451
Test 7 | 1.124633 | 3.286753 | 250.058 | 8.069626 | 66.03909
Test 7 | 1.125633 | 3.286753 | 250.5617 | 8.07151 | 66.04514
Test 7 | 1.126936 | 3.286753 | 251.1081 | 8.070414 | 66.03185
Test 7 | 1.127956 | 3.286753 | 251.6526 | 8.073297 | 66.06669
Test 7 | 1.129687 | 3.286753 | 252.204 | 8.066207 | 66.10225
Test 7 | 1.132287 | 3.286753 | 252.7058 | 8.045191 | 66.15482
Test 7 | 1.13409 | 3.286753 | 253.2563 | 8.037096 | 66.21696
Test 7 | 1.135343 | 3.286753 | 253.7638 | 8.035442 | 66.20518
Test 7 | 1.1361 | 3.286753 | 254.3194 | 8.042296 | 66.17062
Test 7 | 1.136906 | 3.286753 | 254.8749 | 8.048439 | 66.08444
Test 7 | 1.137969 | 3.286753 | 255.3835 | 8.049442 | 66.08938
Test 7 | 1.139494 | 3.286753 | 255.9438 | 8.045528 | 66.10503
Test 7 | 1.140879 | 3.286753 | 256.4998 | 8.043446 | 66.14105
Test 7 | 1.142 | 3.286753 | 257.0116 | 8.043678 | 66.16446
Test 7 | 1.143032 | 3.286753 | 257.5729 | 8.046688 | 66.14483
Test 7 | 1.14502 | 3.286753 | 258.1326 | 8.036195 | 66.18329
Test 7 | 1.147801 | 3.286753 | 258.7019 | 8.014936 | 66.30383
Test 7 | 1.150395 | 3.286753 | 259.2705 | 7.996379 | 66.41588
Test 7 | 1.152971 | 3.286753 | 259.8324 | 7.977931 | 66.47565
Test 7 | 1.154197 | 3.286753 | 260.3515 | 7.976898 | 66.47818
Test 7 | 1.15612 | 3.286753 | 260.9199 | 7.96774 | 66.51765
Test 7 | 1.158005 | 3.286753 | 261.442 | 7.957712 | 66.60447
Test 7 | 1.160401 | 3.286753 | 262.0127 | 7.942183 | 66.72709
Test 7 | 1.162105 | 3.286753 | 262.5381 | 7.934791 | 66.80168
Test 7 | 1.163799 | 3.286753 | 263.1151 | 7.929098 | 66.82141
Test 7 | 1.165269 | 3.286753 | 263.6884 | 7.926341 | 66.82267
Test 7 | 1.166809 | 3.286753 | 264.2142 | 7.921197 | 66.83717
Test 7 | 1.169042 | 3.286753 | 264.7935 | 7.908261 | 66.89194
Test 7 | 1.171368 | 3.286753 | 265.3669 | 7.893947 | 66.95709
Test 7 | 1.1721 | 3.286753 | 265.8996 | 7.899908 | 66.95429
Test 7 | 1.17331 | 3.286753 | 266.4312 | 7.899394 | 66.9422
Test 7 | 1.173795 | 3.286753 | 267.0133 | 7.9101 | 66.88935
Test 7 | 1.17437 | 3.286753 | 267.5487 | 7.918212 | 66.86978
Test 7 | 1.175692 | 3.286753 | 268.1308 | 7.917596 | 66.85167
Test 7 | 1.17678 | 3.286753 | 268.7146 | 7.920176 | 66.84942
Test 7 | 1.178113 | 3.286753 | 269.2544 | 7.918132 | 66.81376
Test 7 | 1.17877 | 3.286753 | 269.791 | 7.925071 | 66.73954
Test 7 | 1.179871 | 3.286753 | 270.3769 | 7.927463 | 66.66777
Test 7 | 1.180728 | 3.286753 | 270.9184 | 7.931814 | 66.62664
Test 7 | 1.181572 | 3.286753 | 271.5106 | 7.937809 | 66.58924
Test 7 | 1.182713 | 3.286753 | 272.0538 | 7.938342 | 66.59014
Test 7 | 1.183626 | 3.286753 | 272.6459 | 7.943351 | 66.57488
Test 7 | 1.184778 | 3.286753 | 273.1909 | 7.943769 | 66.57983
Test 7 | 1.186053 | 3.286753 | 273.7373 | 7.94254 | 66.60615
Test 7 | 1.187528 | 3.286753 | 274.2858 | 7.938699 | 66.62612
Test 7 | 1.189298 | 3.286753 | 274.8736 | 7.93205 | 66.62747
Test 7 | 1.190843 | 3.286753 | 275.4825 | 7.929012 | 66.61286
Test 7 | 1.192536 | 3.286753 | 276.0683 | 7.92332 | 66.60941
Test 7 | 1.193924 | 3.286753 | 276.622 | 7.920766 | 66.62334
Test 7 | 1.194854 | 3.286753 | 277.2182 | 7.925481 | 66.60483
Test 7 | 1.19606 | 3.286753 | 277.7797 | 7.925536 | 66.62394
Test 7 | 1.196761 | 3.286753 | 278.3355 | 7.932095 | 66.58493
Test 7 | 1.19612 | 3.286753 | 278.939 | 7.957813 | 66.49534
Test 7 | 1.19732 | 3.286753 | 279.5505 | 7.959276 | 66.44465
Test 7 | 1.198893 | 3.286753 | 280.1586 | 7.955671 | 66.43403
Test 7 | 1.20018 | 3.286753 | 280.77 | 7.955949 | 66.42896
Test 7 | 1.202392 | 3.286753 | 281.381 | 7.943947 | 66.42077
Test 7 | 1.203742 | 3.286753 | 281.9982 | 7.943526 | 66.40738
Test 7 | 1.205402 | 3.286753 | 282.6106 | 7.938871 | 66.4622
Test 7 | 1.207488 | 3.286753 | 283.2281 | 7.928753 | 66.52738
Test 7 | 1.210104 | 3.286753 | 283.8486 | 7.911797 | 66.62106
Test 7 | 1.211757 | 3.286753 | 284.4712 | 7.907534 | 66.74107
Test 7 | 1.213607 | 3.286753 | 285.0928 | 7.90067 | 66.75717
Test 7 | 1.21506 | 3.286753 | 285.664 | 7.897577 | 66.76679
Test 7 | 1.216952 | 3.286753 | 286.2869 | 7.890213 | 66.75826
Test 7 | 1.218441 | 3.286753 | 286.9096 | 7.888053 | 66.78512
Test 7 | 1.220161 | 3.286753 | 287.4819 | 7.88152 | 66.76288
Test 7 | 1.221062 | 3.286753 | 288.1148 | 7.887216 | 66.73385
Test 7 | 1.222486 | 3.286753 | 288.7487 | 7.886167 | 66.75392
Test 7 | 1.223576 | 3.286753 | 289.3245 | 7.887822 | 66.75215
Test 7 | 1.224222 | 3.286753 | 289.9554 | 7.89669 | 66.71711
Test 7 | 1.225737 | 3.286753 | 290.5879 | 7.894353 | 66.73026
Test 7 | 1.226839 | 3.286753 | 291.1717 | 7.896008 | 66.69125
Test 7 | 1.2278 | 3.286753 | 291.8067 | 7.900856 | 66.64468
Test 7 | 1.229578 | 3.286753 | 292.4437 | 7.895216 | 66.66109
Test 7 | 1.231166 | 3.286753 | 293.0887 | 7.892227 | 66.68037
Test 7 | 1.232839 | 3.286753 | 293.7243 | 7.88789 | 66.67132
Test 7 | 1.233917 | 3.286753 | 294.3104 | 7.889832 | 66.64075
Test 7 | 1.235432 | 3.286753 | 294.9513 | 7.887629 | 66.6877
Test 7 | 1.237043 | 3.286753 | 295.54 | 7.882802 | 66.73287
Test 7 | 1.238494 | 3.286753 | 296.1843 | 7.881487 | 66.78193
Test 7 | 1.240291 | 3.286753 | 296.8177 | 7.875476 | 66.78622
Test 7 | 1.241732 | 3.286753 | 297.4242 | 7.873254 | 66.8017
Test 7 | 1.242334 | 3.286753 | 298.0616 | 7.882491 | 66.72628
Test 7 | 1.243028 | 3.286753 | 298.7117 | 7.890865 | 66.64277
Test 7 | 1.244443 | 3.286753 | 299.3072 | 7.888625 | 66.60128
Test 7 | 1.245503 | 3.286753 | 299.9555 | 7.892262 | 66.62072
Test 7 | 1.247076 | 3.286753 | 300.5553 | 7.888097 | 66.57969
Test 7 | 1.248461 | 3.286753 | 301.214 | 7.887857 | 66.62561
Test 7 | 1.250243 | 3.286753 | 301.8201 | 7.881213 | 66.65145
Test 7 | 1.25192 | 3.286753 | 302.4756 | 7.877188 | 66.73446
Test 7 | 1.254115 | 3.286753 | 303.1345 | 7.866739 | 66.78409
Test 7 | 1.256532 | 3.286753 | 303.7446 | 7.85227 | 66.87246
Test 7 | 1.258699 | 3.286753 | 304.4051 | 7.842276 | 66.91525
Test 7 | 1.260408 | 3.286753 | 305.0753 | 7.838244 | 66.89416
Test 7 | 1.260689 | 3.286753 | 305.7342 | 7.851665 | 66.77632
Test 7 | 1.261122 | 3.286753 | 306.3954 | 7.863243 | 66.67166
Test 7 | 1.260839 | 3.286753 | 307.0127 | 7.882621 | 66.55425
Test 7 | 1.260118 | 3.286753 | 307.6811 | 7.908835 | 66.36258
Test 7 | 1.25934 | 3.286753 | 308.2982 | 7.934487 | 66.23383
Test 7 | 1.25904 | 3.286753 | 308.9169 | 7.954195 | 66.13416
Test 7 | 1.258918 | 3.286753 | 309.5785 | 7.97278 | 66.01438
Test 7 | 1.259687 | 3.286753 | 310.2536 | 7.98041 | 65.90485
Test 7 | 1.260652 | 3.286753 | 310.8758 | 7.98418 | 65.88044
Test 7 | 1.261898 | 3.286753 | 311.5603 | 7.98597 | 65.84926
Test 7 | 1.2633 | 3.286753 | 312.2401 | 7.985636 | 65.81094
Test 7 | 1.264721 | 3.286753 | 312.8652 | 7.98365 | 65.84063
Test 7 | 1.26643 | 3.286753 | 313.5492 | 7.979524 | 65.86953
Test 7 | 1.268054 | 3.286753 | 314.2405 | 7.976644 | 65.90886
Test 7 | 1.269806 | 3.286753 | 314.9155 | 7.971747 | 65.95672
Test 7 | 1.271542 | 3.286753 | 315.5482 | 7.965963 | 66.01688
Test 7 | 1.273679 | 3.286753 | 316.2457 | 7.956807 | 66.08043
Test 7 | 1.276313 | 3.286753 | 316.9317 | 7.941181 | 66.08802
Test 7 | 1.278389 | 3.286753 | 317.6175 | 7.932534 | 66.18476
Test 7 | 1.280903 | 3.286753 | 318.2511 | 7.917196 | 66.23578
Test 7 | 1.283628 | 3.286753 | 318.9543 | 7.901032 | 66.29297
Test 7 | 1.286043 | 3.286753 | 319.6285 | 7.888026 | 66.36947
Test 7 | 1.287802 | 3.286753 | 320.2845 | 7.882638 | 66.47779
Test 7 | 1.289582 | 3.286753 | 320.9863 | 7.878117 | 66.48334
Test 7 | 1.290239 | 3.286753 | 321.6703 | 7.886868 | 66.47689
Test 7 | 1.292119 | 3.286753 | 322.3114 | 7.879607 | 66.51703
Test 7 | 1.293073 | 3.286753 | 323.0225 | 7.88534 | 66.4936
Test 7 | 1.294496 | 3.286753 | 323.72 | 7.885003 | 66.40767
Test 7 | 1.294974 | 3.286753 | 324.3694 | 7.894991 | 66.33671
Test 7 | 1.295585 | 3.286753 | 325.0235 | 7.903453 | 66.25848
Test 7 | 1.296011 | 3.286753 | 325.737 | 7.915595 | 66.16439
Test 7 | 1.297364 | 3.286753 | 326.436 | 7.916047 | 66.10218
Test 7 | 1.298174 | 3.286753 | 327.0894 | 7.921991 | 66.11426
Test 7 | 1.299151 | 3.286753 | 327.7414 | 7.925855 | 66.06528
Test 7 | 1.299517 | 3.286753 | 328.4664 | 7.938907 | 66.05694
Test 7 | 1.300868 | 3.286753 | 329.1794 | 7.939625 | 66.03596
Test 7 | 1.302212 | 3.286753 | 329.9012 | 7.940624 | 66.00064
Test 7 | 1.304348 | 3.286753 | 330.6166 | 7.931798 | 65.98033
Test 7 | 1.30545 | 3.286753 | 331.278 | 7.934253 | 65.9777
Test 7 | 1.306838 | 3.286753 | 331.9385 | 7.933189 | 65.96379
Test 7 | 1.308119 | 3.286753 | 332.6579 | 7.934819 | 65.94118
Test 7 | 1.309595 | 3.286753 | 333.3216 | 7.932745 | 65.94321
Test 7 | 1.3115 | 3.286753 | 333.99 | 7.925581 | 66.05055
Test 7 | 1.314454 | 3.286753 | 334.7232 | 7.907319 | 66.17153
Test 7 | 1.317227 | 3.286753 | 335.4408 | 7.890939 | 66.30339
Test 7 | 1.320199 | 3.286753 | 336.112 | 7.871173 | 66.43308
Test 7 | 1.323255 | 3.286753 | 336.7854 | 7.850554 | 66.55273
Test 7 | 1.326458 | 3.286753 | 337.5228 | 7.829786 | 66.65101
Test 7 | 1.329282 | 3.286753 | 338.2617 | 7.813621 | 66.74751
Test 7 | 1.332071 | 3.286753 | 338.9404 | 7.796552 | 66.81023
Test 7 | 1.333282 | 3.286753 | 339.6762 | 7.799286 | 66.8183
Test 7 | 1.333877 | 3.286753 | 340.4085 | 7.809136 | 66.74091
Test 7 | 1.333573 | 3.286753 | 341.0977 | 7.828514 | 66.64625
Test 7 | 1.332642 | 3.286753 | 341.7796 | 7.855123 | 66.48992
Test 7 | 1.332326 | 3.286753 | 342.4621 | 7.874548 | 66.35053
Test 7 | 1.332317 | 3.286753 | 343.2063 | 7.891759 | 66.19737
Test 7 | 1.332701 | 3.286753 | 343.8921 | 7.902972 | 66.11867
Test 7 | 1.334001 | 3.286753 | 344.6449 | 7.904846 | 66.04428
Test 7 | 1.334455 | 3.286753 | 345.3969 | 7.916708 | 65.95459
Test 7 | 1.335302 | 3.286753 | 346.1557 | 7.92403 | 65.90157
Test 7 | 1.336384 | 3.286753 | 346.9058 | 7.928348 | 65.87561
Test 7 | 1.337939 | 3.286753 | 347.6665 | 7.927278 | 65.91686
Test 7 | 1.340245 | 3.286753 | 348.4215 | 7.917183 | 65.94107
Test 7 | 1.341187 | 3.286753 | 349.124 | 7.922003 | 65.94313
Test 7 | 1.342393 | 3.286753 | 349.8649 | 7.924557 | 65.91277
Test 7 | 1.343117 | 3.286753 | 350.641 | 7.93357 | 65.83983
Test 7 | 1.344453 | 3.286753 | 351.4172 | 7.935347 | 65.81702
Test 7 | 1.346628 | 3.286753 | 352.1696 | 7.926659 | 65.81668
Test 7 | 1.34894 | 3.286753 | 352.941 | 7.916817 | 65.8844
Test 7 | 1.351437 | 3.286753 | 353.7194 | 7.904992 | 65.9612
Test 7 | 1.352836 | 3.286753 | 354.4935 | 7.905907 | 65.98909
Test 7 | 1.354728 | 3.286753 | 355.2741 | 7.901204 | 66.0151
Test 7 | 1.356723 | 3.286753 | 356.042 | 7.895007 | 66.02205
Test 7 | 1.357719 | 3.286753 | 356.7595 | 7.899322 | 66.00873
Test 7 | 1.359079 | 3.286753 | 357.5237 | 7.900406 | 65.96176
Test 7 | 1.35971 | 3.286753 | 358.2465 | 7.909027 | 65.90971
Test 7 | 1.359752 | 3.286753 | 359.0315 | 7.925874 | 65.78115
Test 7 | 1.359484 | 3.286753 | 359.8052 | 7.946085 | 65.5992
Test 7 | 1.359297 | 3.286753 | 360.6042 | 7.965922 | 65.47934
Test 7 | 1.359611 | 3.286753 | 361.3847 | 7.979471 | 65.36402
Test 7 | 1.359962 | 3.286753 | 362.173 | 7.992756 | 65.31789
Test 7 | 1.361096 | 3.286753 | 362.9548 | 7.996666 | 65.28711
Test 7 | 1.362392 | 3.286753 | 363.6795 | 7.997394 | 65.30929
Test 7 | 1.365333 | 3.286753 | 364.4904 | 7.980736 | 65.36654
Test 7 | 1.368677 | 3.286753 | 365.2759 | 7.958904 | 65.496
Test 7 | 1.372704 | 3.286753 | 366.0061 | 7.928086 | 65.67298
Test 7 | 1.37634 | 3.286753 | 366.8099 | 7.903575 | 65.84429
Test 7 | 1.380775 | 3.286753 | 367.6103 | 7.870014 | 66.01704
Test 7 | 1.384847 | 3.286753 | 368.4178 | 7.840989 | 66.22036
Test 7 | 1.388915 | 3.286753 | 369.2249 | 7.812207 | 66.43679
Test 7 | 1.392438 | 3.286753 | 370.0238 | 7.789538 | 66.58011
Test 7 | 1.394261 | 3.286753 | 370.7674 | 7.7848 | 66.6537
Test 7 | 1.395675 | 3.286753 | 371.5089 | 7.784563 | 66.6435
Test 7 | 1.396688 | 3.286753 | 372.3112 | 7.790071 | 66.59806
Test 7 | 1.397731 | 3.286753 | 373.0588 | 7.79407 | 66.5481
Test 7 | 1.399063 | 3.286753 | 373.876 | 7.796266 | 66.49895
Test 7 | 1.399365 | 3.286753 | 374.6925 | 7.809923 | 66.37657
Test 7 | 1.400318 | 3.286753 | 375.4441 | 7.814943 | 66.32883
Test 7 | 1.400754 | 3.286753 | 376.1944 | 7.825683 | 66.21889
Test 7 | 1.401094 | 3.286753 | 377.0174 | 7.838996 | 66.18147
Test 7 | 1.40229 | 3.286753 | 377.8326 | 7.842553 | 66.1486
Test 7 | 1.403313 | 3.286753 | 378.6587 | 7.848252 | 66.1271
Test 7 | 1.404352 | 3.286753 | 379.4237 | 7.852472 | 66.1515
Test 7 | 1.40619 | 3.286753 | 380.2507 | 7.849025 | 66.10103
Test 7 | 1.40709 | 3.286753 | 381.0797 | 7.856079 | 66.03817
Test 7 | 1.40761 | 3.286753 | 381.9176 | 7.867541 | 65.97289
Test 7 | 1.408356 | 3.286753 | 382.7428 | 7.876191 | 65.89556
Test 7 | 1.409368 | 3.286753 | 383.513 | 7.880706 | 65.82442
Test 7 | 1.410047 | 3.286753 | 384.3496 | 7.890293 | 65.74622
Test 7 | 1.409779 | 3.286753 | 385.1205 | 7.909131 | 65.68564
Test 7 | 1.410016 | 3.286753 | 385.9393 | 7.923276 | 65.60071
Test 7 | 1.409628 | 3.286753 | 386.7878 | 7.945069 | 65.47508
Test 7 | 1.410509 | 3.286753 | 387.6349 | 7.952529 | 65.42445
Test 7 | 1.412595 | 3.286753 | 388.4821 | 7.946389 | 65.38497
Test 7 | 1.414714 | 3.286753 | 389.3247 | 7.939784 | 65.41563
Test 7 | 1.416554 | 3.286753 | 390.1057 | 7.935059 | 65.40421
Test 7 | 1.418976 | 3.286753 | 390.9547 | 7.925203 | 65.45883
Test 7 | 1.422295 | 3.286753 | 391.8144 | 7.905604 | 65.61322
Test 7 | 1.425722 | 3.286753 | 392.675 | 7.884917 | 65.74232
Test 7 | 1.429585 | 3.286753 | 393.5316 | 7.859474 | 65.9528
Test 7 | 1.433622 | 3.286753 | 394.3802 | 7.832131 | 66.15024
Test 7 | 1.436307 | 3.286753 | 395.1666 | 7.818424 | 66.24588
Test 7 | 1.439257 | 3.286753 | 395.9615 | 7.802075 | 66.33037
Test 7 | 1.442386 | 3.286753 | 396.751 | 7.783755 | 66.42908
Test 7 | 1.445582 | 3.286753 | 397.6098 | 7.766152 | 66.49624
Test 7 | 1.447587 | 3.286753 | 398.4061 | 7.760161 | 66.50233
Test 7 | 1.449212 | 3.286753 | 399.2748 | 7.759642 | 66.5263
Test 7 | 1.450775 | 3.286753 | 400.1393 | 7.759696 | 66.53886
Test 7 | 1.451087 | 3.286753 | 400.9426 | 7.771938 | 66.47745
Test 7 | 1.4519 | 3.286753 | 401.743 | 7.778729 | 66.39905
Test 7 | 1.452516 | 3.286753 | 402.6121 | 7.788949 | 66.35266
Test 7 | 1.453416 | 3.286753 | 403.4185 | 7.794888 | 66.26507
Test 7 | 1.45366 | 3.286753 | 404.2236 | 7.807823 | 66.21088
Test 7 | 1.454127 | 3.286753 | 405.1051 | 7.819825 | 66.07036
Test 7 | 1.454308 | 3.286753 | 405.9132 | 7.833475 | 65.97627
Test 7 | 1.454774 | 3.286753 | 406.7254 | 7.844121 | 65.89115
Test 7 | 1.455286 | 3.286753 | 407.5377 | 7.85425 | 65.82271
Test 7 | 1.457436 | 3.286753 | 408.4264 | 7.848172 | 65.84573
Test 7 | 1.458494 | 3.286753 | 409.3182 | 7.853909 | 65.8504
Test 7 | 1.459863 | 3.286753 | 410.1458 | 7.855033 | 65.88269
Test 7 | 1.462588 | 3.286753 | 411.0386 | 7.84282 | 65.93095
Test 7 | 1.465529 | 3.286753 | 411.8638 | 7.827056 | 65.98202
Test 7 | 1.469208 | 3.286753 | 412.7528 | 7.804722 | 66.11189
Test 7 | 1.47246 | 3.286753 | 413.5819 | 7.78589 | 66.20292
Test 7 | 1.475783 | 3.286753 | 414.478 | 7.767667 | 66.32601
Test 7 | 1.478165 | 3.286753 | 415.3134 | 7.75825 | 66.39025
Test 7 | 1.479457 | 3.286753 | 416.1425 | 7.760167 | 66.4205
Test 7 | 1.481583 | 3.286753 | 417.0549 | 7.754877 | 66.44024
Test 7 | 1.483525 | 3.286753 | 417.9688 | 7.751545 | 66.4652
Test 7 | 1.484516 | 3.286753 | 418.8027 | 7.756636 | 66.41505
Test 7 | 1.485439 | 3.286753 | 419.6382 | 7.762461 | 66.36126
Test 7 | 1.486942 | 3.286753 | 420.5486 | 7.76358 | 66.33115
Test 7 | 1.487522 | 3.286753 | 421.3918 | 7.773084 | 66.26266
Test 7 | 1.488758 | 3.286753 | 422.3248 | 7.777365 | 66.18276
Test 7 | 1.489874 | 3.286753 | 423.2418 | 7.782578 | 66.15308
Test 7 | 1.491731 | 3.286753 | 424.1691 | 7.780221 | 66.1609
Test 7 | 1.493501 | 3.286753 | 425.1033 | 7.778887 | 66.20597
Test 7 | 1.495387 | 3.286753 | 426.0308 | 7.776208 | 66.21984
Test 7 | 1.496956 | 3.286753 | 426.9597 | 7.77683 | 66.27169
Test 7 | 1.498531 | 3.286753 | 427.9023 | 7.777623 | 66.23084
Test 7 | 1.500567 | 3.286753 | 428.76 | 7.772085 | 66.21215
Test 7 | 1.50138 | 3.286753 | 429.6907 | 7.780515 | 66.17031
Test 7 | 1.502631 | 3.286753 | 430.5472 | 7.78305 | 66.12624
Test 7 | 1.504029 | 3.286753 | 431.4196 | 7.784334 | 66.0838
Test 7 | 1.503114 | 3.286753 | 432.3524 | 7.810663 | 65.95563
Test 7 | 1.503535 | 3.286753 | 433.299 | 7.82338 | 65.82964
Test 7 | 1.504447 | 3.286753 | 434.1714 | 7.829632 | 65.80427
Test 7 | 1.504855 | 3.286753 | 435.1034 | 7.84219 | 65.72115
Test 7 | 1.506438 | 3.286753 | 436.0751 | 7.843194 | 65.71031
Test 7 | 1.508761 | 3.286753 | 437.0007 | 7.835649 | 65.72592
Test 7 | 1.510674 | 3.286753 | 437.8917 | 7.831756 | 65.77055
Test 7 | 1.513368 | 3.286753 | 438.767 | 7.819502 | 65.85087
Test 7 | 1.516978 | 3.286753 | 439.6466 | 7.797922 | 65.95502
Test 7 | 1.520062 | 3.286753 | 440.6073 | 7.783282 | 66.04437
Test 7 | 1.522923 | 3.286753 | 441.4857 | 7.769529 | 66.13446
Test 7 | 1.525299 | 3.286753 | 442.4246 | 7.761818 | 66.14645
Test 7 | 1.527082 | 3.286753 | 443.3132 | 7.759251 | 66.18673
Test 7 | 1.529324 | 3.286753 | 444.2759 | 7.753317 | 66.22783
Test 7 | 1.530954 | 3.286753 | 445.246 | 7.75371 | 66.24242
Test 7 | 1.532778 | 3.286753 | 446.138 | 7.75077 | 66.24755
Test 7 | 1.534069 | 3.286753 | 447.1257 | 7.754859 | 66.21396
Test 7 | 1.53596 | 3.286753 | 448.0991 | 7.752613 | 66.19239
Test 7 | 1.537572 | 3.286753 | 449.0594 | 7.75295 | 66.16891
Test 7 | 1.539853 | 3.286753 | 449.972 | 7.7457 | 66.17844
Test 7 | 1.542156 | 3.286753 | 450.958 | 7.739506 | 66.25526
Test 7 | 1.544174 | 3.286753 | 451.9386 | 7.736076 | 66.26696
Test 7 | 1.545458 | 3.286753 | 452.9145 | 7.739911 | 66.22949
Test 7 | 1.54677 | 3.286753 | 453.8261 | 7.742329 | 66.24683
Test 7 | 1.548062 | 3.286753 | 454.7339 | 7.744877 | 66.20359
Test 7 | 1.550103 | 3.286753 | 455.7314 | 7.741436 | 66.25264
Test 7 | 1.552114 | 3.286753 | 456.7274 | 7.738265 | 66.26126
Test 7 | 1.554391 | 3.286753 | 457.7093 | 7.732196 | 66.2458
Test 7 | 1.555412 | 3.286753 | 458.7254 | 7.739198 | 66.17638
Test 7 | 1.556322 | 3.286753 | 459.7109 | 7.74675 | 66.12691
Test 7 | 1.558134 | 3.286753 | 460.6314 | 7.744221 | 66.12581
Test 7 | 1.559398 | 3.286753 | 461.552 | 7.747123 | 66.10988
Test 7 | 1.560165 | 3.286753 | 462.5624 | 7.756456 | 66.07057
Test 7 | 1.560545 | 3.286753 | 463.5775 | 7.76969 | 65.97709
Test 7 | 1.560082 | 3.286753 | 464.5853 | 7.791204 | 65.83114
Test 7 | 1.560878 | 3.286753 | 465.5175 | 7.798879 | 65.73833
Test 7 | 1.561948 | 3.286753 | 466.5395 | 7.80529 | 65.72387
Test 7 | 1.564621 | 3.286753 | 467.5502 | 7.795498 | 65.74072
Test 7 | 1.565701 | 3.286753 | 468.4946 | 7.800469 | 65.66736
Test 7 | 1.566712 | 3.286753 | 469.5084 | 7.80727 | 65.60145
Test 7 | 1.568963 | 3.286753 | 470.5431 | 7.802039 | 65.63752
Test 7 | 1.570785 | 3.286753 | 471.5637 | 7.800828 | 65.65716
Test 7 | 1.573918 | 3.286753 | 472.5153 | 7.785488 | 65.76683
Test 7 | 1.576946 | 3.286753 | 473.5443 | 7.772503 | 65.8662
Test 7 | 1.579055 | 3.286753 | 474.592 | 7.768901 | 65.88341
Test 7 | 1.580214 | 3.286753 | 475.6247 | 7.774389 | 65.81938
Test 7 | 1.582558 | 3.286753 | 476.5737 | 7.76685 | 65.85262
Test 7 | 1.585551 | 3.286753 | 477.5278 | 7.753045 | 65.90891
Test 7 | 1.587491 | 3.286753 | 478.5726 | 7.75103 | 65.93417
Test 7 | 1.58898 | 3.286753 | 479.6115 | 7.753305 | 65.91408
Test 7 | 1.590688 | 3.286753 | 480.6655 | 7.753662 | 65.905
Test 7 | 1.592008 | 3.286753 | 481.7098 | 7.75763 | 65.90494
Test 7 | 1.593648 | 3.286753 | 482.7479 | 7.758356 | 65.87133
Test 7 | 1.595726 | 3.286753 | 483.7391 | 7.754047 | 65.92299
Test 7 | 1.598468 | 3.286753 | 484.766 | 7.743876 | 65.96446
Test 7 | 1.600051 | 3.286753 | 485.7476 | 7.744203 | 65.94827
Test 7 | 1.602108 | 3.286753 | 486.8097 | 7.741224 | 65.93873
Test 7 | 1.603442 | 3.286753 | 487.7809 | 7.743765 | 65.90795
Test 7 | 1.604299 | 3.286753 | 488.8168 | 7.751925 | 65.81928
Test 7 | 1.604822 | 3.286753 | 489.8017 | 7.762481 | 65.76721
Test 7 | 1.604487 | 3.286753 | 490.7964 | 7.781494 | 65.64274
Test 7 | 1.60466 | 3.286753 | 491.8418 | 7.796381 | 65.54792
Test 7 | 1.604214 | 3.286753 | 492.8456 | 7.816646 | 65.43857
Test 7 | 1.603848 | 3.286753 | 493.9258 | 7.837355 | 65.27574
Test 7 | 1.604125 | 3.286753 | 495.0013 | 7.851702 | 65.17061
Test 7 | 1.605314 | 3.286753 | 496.0738 | 7.857065 | 65.12618
Test 7 | 1.608037 | 3.286753 | 497.1575 | 7.847582 | 65.14312
Test 7 | 1.610844 | 3.286753 | 498.2428 | 7.837329 | 65.19724
Test 7 | 1.61381 | 3.286753 | 499.2363 | 7.824115 | 65.28574
Test 7 | 1.617391 | 3.286753 | 500.3257 | 7.80651 | 65.39057
Test 7 | 1.620321 | 3.286753 | 501.4186 | 7.795289 | 65.47885
Test 7 | 1.624103 | 3.286753 | 502.502 | 7.775791 | 65.62285
Test 7 | 1.627156 | 3.286753 | 503.6177 | 7.763838 | 65.71103
Test 7 | 1.629602 | 3.286753 | 504.7159 | 7.75743 | 65.74227
Test 7 | 1.631718 | 3.286753 | 505.734 | 7.752927 | 65.7369
Test 7 | 1.632976 | 3.286753 | 506.8345 | 7.757829 | 65.68563
Test 7 | 1.634327 | 3.286753 | 507.9339 | 7.761813 | 65.61707
Test 7 | 1.635604 | 3.286753 | 508.9536 | 7.765258 | 65.59067
Test 7 | 1.636849 | 3.286753 | 509.9714 | 7.768954 | 65.56394
Test 7 | 1.638458 | 3.286753 | 511.0771 | 7.770513 | 65.53095
Test 7 | 1.639645 | 3.286753 | 512.0986 | 7.774775 | 65.52273
Test 7 | 1.641097 | 3.286753 | 513.2273 | 7.778126 | 65.50647
Test 7 | 1.642816 | 3.286753 | 514.3525 | 7.778879 | 65.50876
Test 7 | 1.644597 | 3.286753 | 515.4659 | 7.778841 | 65.50148
Test 7 | 1.646732 | 3.286753 | 516.5007 | 7.774259 | 65.50935
Test 7 | 1.64881 | 3.286753 | 517.6091 | 7.771317 | 65.50483
Test 7 | 1.650746 | 3.286753 | 518.7648 | 7.770405 | 65.45873
Test 7 | 1.65184 | 3.286753 | 519.8618 | 7.776528 | 65.44705
Test 7 | 1.652569 | 3.286753 | 520.9156 | 7.785423 | 65.39129
Test 7 | 1.653495 | 3.286753 | 522.041 | 7.793507 | 65.32701
Test 7 | 1.654802 | 3.286753 | 523.2127 | 7.798664 | 65.31982
Test 7 | 1.65659 | 3.286753 | 524.3293 | 7.798448 | 65.32614
Test 7 | 1.658829 | 3.286753 | 525.3939 | 7.793196 | 65.32245
Test 7 | 1.660541 | 3.286753 | 526.5227 | 7.793843 | 65.31731
Test 7 | 1.662182 | 3.286753 | 527.5902 | 7.794231 | 65.28772
Test 7 | 1.664149 | 3.286753 | 528.7187 | 7.792449 | 65.29043
Test 7 | 1.666049 | 3.286753 | 529.8978 | 7.792025 | 65.26832
Test 7 | 1.666897 | 3.286753 | 531.059 | 7.801156 | 65.23444
Test 7 | 1.668553 | 3.286753 | 532.2005 | 7.802416 | 65.19458
Test 7 | 1.669482 | 3.286753 | 533.262 | 7.809277 | 65.17971
Test 7 | 1.670564 | 3.286753 | 534.4364 | 7.816347 | 65.12837
Test 7 | 1.671911 | 3.286753 | 535.5964 | 7.820696 | 65.10503
Test 7 | 1.673758 | 3.286753 | 536.7597 | 7.82039 | 65.07454
Test 7 | 1.676009 | 3.286753 | 537.8521 | 7.815275 | 65.07952
Test 7 | 1.67879 | 3.286753 | 539.0235 | 7.806369 | 65.09735
Test 7 | 1.682356 | 3.286753 | 540.2079 | 7.790387 | 65.21695
Test 7 | 1.686075 | 3.286753 | 541.3762 | 7.772836 | 65.32761
Test 7 | 1.689314 | 3.286753 | 542.4605 | 7.758567 | 65.45769
Test 7 | 1.693212 | 3.286753 | 543.6436 | 7.739722 | 65.5456
Test 7 | 1.696411 | 3.286753 | 544.8189 | 7.727235 | 65.64799
Test 7 | 1.700175 | 3.286753 | 545.9078 | 7.708434 | 65.76043
Test 7 | 1.703474 | 3.286753 | 547.0077 | 7.694073 | 65.86626
Test 7 | 1.706329 | 3.286753 | 548.1913 | 7.684942 | 65.88501
Test 7 | 1.708939 | 3.286753 | 549.4041 | 7.678432 | 65.92718
Test 7 | 1.71086 | 3.286753 | 550.6079 | 7.677988 | 65.88042
Test 7 | 1.711545 | 3.286753 | 551.8096 | 7.68859 | 65.82039
Test 7 | 1.712446 | 3.286753 | 552.9163 | 7.695902 | 65.77177
Test 7 | 1.712939 | 3.286753 | 554.1201 | 7.708218 | 65.69475
Test 7 | 1.713392 | 3.286753 | 555.2275 | 7.719537 | 65.61508
Test 7 | 1.713996 | 3.286753 | 556.4376 | 7.730915 | 65.54679
Test 7 | 1.716724 | 3.286753 | 557.651 | 7.723167 | 65.56949
Test 7 | 1.71929 | 3.286753 | 558.8752 | 7.717033 | 65.60076
Test 7 | 1.722596 | 3.286753 | 559.9921 | 7.702808 | 65.69059
Test 7 | 1.72672 | 3.286753 | 561.1103 | 7.681361 | 65.8095
Test 7 | 1.731337 | 3.286753 | 562.3307 | 7.657071 | 65.93758
Test 7 | 1.736024 | 3.286753 | 563.5616 | 7.632446 | 66.11995
Test 7 | 1.739759 | 3.286753 | 564.7828 | 7.616182 | 66.24461
Test 7 | 1.743623 | 3.286753 | 566.02 | 7.599068 | 66.37266
Test 7 | 1.746509 | 3.286753 | 567.245 | 7.59037 | 66.44935
Test 7 | 1.748536 | 3.286753 | 568.478 | 7.589246 | 66.45508
Test 7 | 1.749851 | 3.286753 | 569.6195 | 7.593055 | 66.42061
Test 7 | 1.750529 | 3.286753 | 570.7564 | 7.602322 | 66.35426
Test 7 | 1.750611 | 3.286753 | 572.0049 | 7.618235 | 66.20439
Test 7 | 1.751231 | 3.286753 | 573.2714 | 7.629701 | 66.09363
Test 7 | 1.750981 | 3.286753 | 574.5007 | 7.64824 | 65.94748
Test 7 | 1.75096 | 3.286753 | 575.7844 | 7.665514 | 65.81183
Test 7 | 1.751017 | 3.286753 | 577.0427 | 7.681767 | 65.68466
Test 7 | 1.751126 | 3.286753 | 578.3027 | 7.697584 | 65.60458
Test 7 | 1.752491 | 3.286753 | 579.5695 | 7.702431 | 65.57627
Test 7 | 1.753733 | 3.286753 | 580.8207 | 7.708135 | 65.51636
Test 7 | 1.755285 | 3.286753 | 581.979 | 7.709852 | 65.49939
Test 7 | 1.756784 | 3.286753 | 583.15 | 7.712189 | 65.48868
Test 7 | 1.758859 | 3.286753 | 584.4145 | 7.710686 | 65.45756
Test 7 | 1.761765 | 3.286753 | 585.6836 | 7.701953 | 65.48841
Test 7 | 1.763642 | 3.286753 | 586.857 | 7.70097 | 65.49394
Test 7 | 1.766485 | 3.286753 | 588.1497 | 7.693112 | 65.52356
Test 7 | 1.768136 | 3.286753 | 589.4395 | 7.695587 | 65.53046
Test 7 | 1.769808 | 3.286753 | 590.7156 | 7.697684 | 65.53435
Test 7 | 1.772701 | 3.286753 | 592.004 | 7.68931 | 65.57116
Test 7 | 1.774947 | 3.286753 | 593.1974 | 7.685324 | 65.58206
Test 7 | 1.777273 | 3.286753 | 594.4975 | 7.682024 | 65.59081
Test 7 | 1.779186 | 3.286753 | 595.7832 | 7.682091 | 65.54889
Test 7 | 1.780704 | 3.286753 | 596.983 | 7.684445 | 65.52491
Test 7 | 1.782558 | 3.286753 | 598.2906 | 7.685266 | 65.50209
Test 7 | 1.783294 | 3.286753 | 599.4872 | 7.694282 | 65.45135
Test 7 | 1.784358 | 3.286753 | 600.7825 | 7.70171 | 65.41388
Test 7 | 1.78502 | 3.286753 | 601.9863 | 7.711422 | 65.33229
Test 7 | 1.785451 | 3.286753 | 603.1917 | 7.723132 | 65.29586
Test 7 | 1.787975 | 3.286753 | 604.3948 | 7.716706 | 65.30022
Test 7 | 1.789785 | 3.286753 | 605.7357 | 7.718189 | 65.29201
Test 7 | 1.792838 | 3.286753 | 607.032 | 7.708385 | 65.2888
Test 7 | 1.794836 | 3.286753 | 608.3763 | 7.70827 | 65.3006
Test 7 | 1.796948 | 3.286753 | 609.7077 | 7.706991 | 65.30175
Test 7 | 1.799014 | 3.286753 | 611.0196 | 7.705844 | 65.30711
Test 7 | 1.801851 | 3.286753 | 612.3704 | 7.698579 | 65.33028
Test 7 | 1.804566 | 3.286753 | 613.5962 | 7.690792 | 65.39911
Test 7 | 1.806216 | 3.286753 | 614.8276 | 7.692153 | 65.35716
Test 7 | 1.806722 | 3.286753 | 616.0542 | 7.703185 | 65.30006
Test 7 | 1.808408 | 3.286753 | 617.384 | 7.705426 | 65.27976
Test 7 | 1.808343 | 3.286753 | 618.6165 | 7.721362 | 65.16249
Test 7 | 1.808632 | 3.286753 | 619.852 | 7.734312 | 65.08073
Test 7 | 1.809797 | 3.286753 | 621.1795 | 7.740894 | 65.00756
Test 7 | 1.811096 | 3.286753 | 622.5626 | 7.747006 | 64.93917
Test 7 | 1.811656 | 3.286753 | 623.9099 | 7.758973 | 64.84802
Test 7 | 1.812039 | 3.286753 | 625.2801 | 7.772724 | 64.73152
Test 7 | 1.812235 | 3.286753 | 626.5378 | 7.786681 | 64.6706
Test 7 | 1.813118 | 3.286753 | 627.8747 | 7.795692 | 64.59763
Test 7 | 1.814319 | 3.286753 | 629.1381 | 7.801039 | 64.60116
Test 7 | 1.817081 | 3.286753 | 630.4055 | 7.793009 | 64.62494
Test 7 | 1.8185 | 3.286753 | 631.7765 | 7.797778 | 64.63105
Test 7 | 1.82123 | 3.286753 | 633.1691 | 7.791554 | 64.60649
Test 7 | 1.823255 | 3.286753 | 634.5371 | 7.791049 | 64.58323
Test 7 | 1.825433 | 3.286753 | 635.8136 | 7.788111 | 64.57165
Test 7 | 1.828366 | 3.286753 | 637.1793 | 7.779819 | 64.61812
Test 7 | 1.831358 | 3.286753 | 638.5898 | 7.771577 | 64.64205
Test 7 | 1.833236 | 3.286753 | 639.9825 | 7.772584 | 64.65732
Test 7 | 1.835606 | 3.286753 | 641.3632 | 7.769246 | 64.67052
Test 7 | 1.838004 | 3.286753 | 642.6546 | 7.764594 | 64.72688
Test 7 | 1.841195 | 3.286753 | 643.9369 | 7.753144 | 64.76274
Test 7 | 1.843502 | 3.286753 | 645.2232 | 7.749194 | 64.80093
Test 7 | 1.846613 | 3.286753 | 646.6105 | 7.739716 | 64.80775
Test 7 | 1.849075 | 3.286753 | 647.9065 | 7.734586 | 64.81283
Test 7 | 1.852228 | 3.286753 | 649.2045 | 7.723723 | 64.85743
Test 7 | 1.854853 | 3.286753 | 650.6153 | 7.718613 | 64.91922
Test 7 | 1.858697 | 3.286753 | 652.043 | 7.703586 | 65.01641
Test 7 | 1.861094 | 3.286753 | 653.3489 | 7.699148 | 65.06242
Test 7 | 1.863938 | 3.286753 | 654.6568 | 7.691034 | 65.12384
Test 7 | 1.867623 | 3.286753 | 656.0824 | 7.677398 | 65.20367
Test 7 | 1.871292 | 3.286753 | 657.3911 | 7.662573 | 65.25193
Test 7 | 1.875283 | 3.286753 | 658.8272 | 7.646656 | 65.34011
Test 7 | 1.879198 | 3.286753 | 660.1433 | 7.630042 | 65.41229
Test 7 | 1.882073 | 3.286753 | 661.4627 | 7.621952 | 65.46262
Test 7 | 1.884437 | 3.286753 | 662.7817 | 7.618005 | 65.47352
Test 7 | 1.886199 | 3.286753 | 664.2285 | 7.620376 | 65.49354
Test 7 | 1.888557 | 3.286753 | 665.6828 | 7.618001 | 65.50197
Test 7 | 1.889514 | 3.286753 | 667.0136 | 7.625497 | 65.45984
Test 7 | 1.892248 | 3.286753 | 668.4767 | 7.620164 | 65.46557
Test 7 | 1.894197 | 3.286753 | 669.8197 | 7.619765 | 65.46214
Test 7 | 1.896993 | 3.286753 | 671.2677 | 7.613742 | 65.44327
Test 7 | 1.899386 | 3.286753 | 672.7409 | 7.611241 | 65.45692
Test 7 | 1.902003 | 3.286753 | 674.228 | 7.607088 | 65.44514
Test 7 | 1.904884 | 3.286753 | 675.5725 | 7.599215 | 65.49423
Test 7 | 1.907384 | 3.286753 | 677.0527 | 7.595911 | 65.49837
Test 7 | 1.909577 | 3.286753 | 678.4167 | 7.593744 | 65.51974
Test 7 | 1.912568 | 3.286753 | 679.8831 | 7.586372665 | 65.56933
Test 7 | 1.914079 | 3.286753 | 681.2403 | 7.589526 | 65.52592
Test 7 | 1.915454 | 3.286753 | 682.6002 | 7.593763 | 65.46072
Test 7 | 1.917024 | 3.286753 | 683.9679 | 7.596519 | 65.40003
Test 7 | 1.917431 | 3.286753 | 685.4547 | 7.609801 | 65.26437
Test 7 | 1.917797 | 3.286753 | 686.9543 | 7.623535 | 65.13521
Test 7 | 1.918688 | 3.286753 | 688.3279 | 7.631685 | 65.05429
Test 7 | 1.919984 | 3.286753 | 689.7056 | 7.63664 | 64.97869
Test 7 | 1.920909 | 3.286753 | 691.2118 | 7.645948 | 64.90936
Test 7 | 1.921415 | 3.286753 | 692.5984 | 7.657253 | 64.83487
Test 7 | 1.923383 | 3.286753 | 693.9794 | 7.65683 | 64.81249
Test 7 | 1.925757 | 3.286753 | 695.4829 | 7.654514 | 64.8105
Test 7 | 1.92892 | 3.286753 | 696.8784 | 7.64474 | 64.86181
Test 7 | 1.933488 | 3.286753 | 698.4101 | 7.625383 | 64.98582
Test 7 | 1.937711 | 3.286753 | 699.9465 | 7.608881 | 65.06199
Test 7 | 1.94134 | 3.286753 | 701.4651 | 7.596904 | 65.13313
Test 7 | 1.944251 | 3.286753 | 702.8795 | 7.589445 | 65.16036
Test 7 | 1.947337 | 3.286753 | 704.391 | 7.581683 | 65.2013
Test 7 | 1.949623 | 3.286753 | 705.8237 | 7.579296 | 65.19654
Test 7 | 1.950985 | 3.286753 | 707.3268 | 7.584832 | 65.16275
Test 7 | 1.952413 | 3.286753 | 708.9179 | 7.590781 | 65.09367
Test 7 | 1.953096 | 3.286753 | 710.4376 | 7.601732 | 65.01333
Test 7 | 1.953937 | 3.286753 | 711.87 | 7.610505 | 64.91094
Test 7 | 1.954369 | 3.286753 | 713.4092 | 7.623592 | 64.78755
Test 7 | 1.955663 | 3.286753 | 714.8368 | 7.628743 | 64.7101
Test 7 | 1.958369 | 3.286753 | 716.3964 | 7.624272 | 64.72956
Test 7 | 1.962532 | 3.286753 | 717.9648 | 7.60858 | 64.82658
Test 7 | 1.967486 | 3.286753 | 719.5283 | 7.5868 | 64.97184
Test 7 | 1.972035 | 3.286753 | 721.1095 | 7.568428 | 65.09152
Test 7 | 1.974687 | 3.286753 | 722.6823 | 7.56458 | 65.12384
Test 7 | 1.977671 | 3.286753 | 724.2797 | 7.558442 | 65.1461
Test 7 | 1.981136 | 3.286753 | 725.8402 | 7.548249 | 65.20164
Test 7 | 1.984504 | 3.286753 | 727.4243 | 7.539069 | 65.23389
Test 7 | 1.986633 | 3.286753 | 728.8788 | 7.537964 | 65.23133
Test 7 | 1.988053 | 3.286753 | 730.3366 | 7.542255 | 65.16674
Test 7 | 1.988667 | 3.286753 | 731.9285 | 7.554025 | 65.07508
Test 7 | 1.989536 | 3.286753 | 733.398 | 7.562579 | 64.98185
Test 7 | 1.990751 | 3.286753 | 734.8619 | 7.568429 | 64.94891
Test 7 | 1.994839 | 3.286753 | 736.448 | 7.553713 | 65.04027
Test 7 | 1.998614 | 3.286753 | 737.9306 | 7.540354 | 65.13811
Test 7 | 2.002212 | 3.286753 | 739.4078 | 7.528314 | 65.18935
Test 7 | 2.005475 | 3.286753 | 741.021 | 7.520211 | 65.24179
Test 7 | 2.008197 | 3.286753 | 742.4999 | 7.514802 | 65.25424
Test 7 | 2.010596 | 3.286753 | 744.1194 | 7.513237 | 65.23741
Test 7 | 2.012716 | 3.286753 | 745.6095 | 7.512431 | 65.23756
Test 7 | 2.014565 | 3.286753 | 747.2387 | 7.515027 | 65.20816
Test 7 | 2.0165 | 3.286753 | 748.7345 | 7.515629 | 65.17087
Test 7 | 2.016045 | 3.286753 | 750.3533 | 7.53528 | 65.03435
Test 7 | 2.015674 | 3.286753 | 751.8504 | 7.553092 | 64.90946
Test 7 | 2.015196 | 3.286753 | 753.5267 | 7.573521 | 64.77817
Test 7 | 2.015545 | 3.286753 | 755.1522 | 7.587236 | 64.63883
Test 7 | 2.016636 | 3.286753 | 756.8113 | 7.59568 | 64.5783
Test 7 | 2.018093 | 3.286753 | 758.4564 | 7.601202 | 64.49388
Test 7 | 2.019261 | 3.286753 | 760.1293 | 7.609156 | 64.43059
Test 7 | 2.020313 | 3.286753 | 761.6504 | 7.616445 | 64.3661
Test 7 | 2.021324 | 3.286753 | 763.3186 | 7.62549 | 64.31253
Test 7 | 2.024006 | 3.286753 | 764.9909 | 7.621959 | 64.2957
Test 7 | 2.02585 | 3.286753 | 766.5209 | 7.623308 | 64.28799
Test 7 | 2.028544 | 3.286753 | 768.2063 | 7.619784 | 64.3022
Test 7 | 2.031294 | 3.286753 | 769.8859 | 7.615785 | 64.31662
Test 7 | 2.0343 | 3.286753 | 771.4246 | 7.608474 | 64.35646
Test 7 | 2.037733 | 3.286753 | 773.1121 | 7.599441 | 64.39414
Test 7 | 2.040401 | 3.286753 | 774.8117 | 7.596247 | 64.35387
Test 7 | 2.043425 | 3.286753 | 776.5016 | 7.590295 | 64.37332
Test 7 | 2.045911 | 3.286753 | 778.0604 | 7.587063 | 64.39498
Test 7 | 2.048428 | 3.286753 | 779.6136 | 7.583539 | 64.41074
Test 7 | 2.05185 | 3.286753 | 781.1849 | 7.573496 | 64.47396
Test 7 | 2.055003 | 3.286753 | 782.854 | 7.566407 | 64.52381
Test 7 | 2.059465 | 3.286753 | 784.4159 | 7.548685 | 64.64052
Test 7 | 2.064055 | 3.286753 | 785.982 | 7.530158 | 64.75548
Test 7 | 2.069476 | 3.286753 | 787.7157 | 7.507279 | 64.90177
Test 7 | 2.077003 | 3.286753 | 789.4316 | 7.469202 | 65.13398
Test 7 | 2.083401 | 3.286753 | 791.1833 | 7.439866 | 65.34116
Test 7 | 2.089057 | 3.286753 | 792.8532 | 7.415253 | 65.49817
Test 7 | 2.093724 | 3.286753 | 794.4846 | 7.397422 | 65.63577
Test 7 | 2.097942 | 3.286753 | 796.2285 | 7.38388 | 65.72396
Test 7 | 2.100057 | 3.286753 | 797.8238 | 7.383782 | 65.698
Test 7 | 2.099407 | 3.286753 | 799.5378 | 7.404228 | 65.54423
Test 7 | 2.099038 | 3.286753 | 801.1513 | 7.421775 | 65.40011
Test 7 | 2.098215 | 3.286753 | 802.7659 | 7.442567 | 65.19046
Test 7 | 2.095042 | 3.286753 | 804.5066 | 7.481317 | 64.90743
Test 7 | 2.092863 | 3.286753 | 806.1208 | 7.511944 | 64.67349
Test 7 | 2.090467 | 3.286753 | 807.8367 | 7.545205 | 64.40562
Test 7 | 2.08756 | 3.286753 | 809.672 | 7.583419 | 64.13393
Test 7 | 2.084698 | 3.286753 | 811.3869 | 7.620358 | 63.8897
Test 7 | 2.084489 | 3.286753 | 813.1667 | 7.638612 | 63.75084
Test 7 | 2.085559 | 3.286753 | 814.971 | 7.647708 | 63.67079
Test 7 | 2.086205 | 3.286753 | 816.781 | 7.659946 | 63.57897
Test 7 | 2.089004 | 3.286753 | 818.5229 | 7.655725 | 63.56519
Test 7 | 2.090803 | 3.286753 | 820.3083 | 7.659224 | 63.53959
Test 7 | 2.092752 | 3.286753 | 821.9635 | 7.660393 | 63.50837
Test 7 | 2.09669 | 3.286753 | 823.7799 | 7.648505 | 63.61395
Test 7 | 2.102636 | 3.286753 | 825.593 | 7.622046 | 63.74072
Test 7 | 2.108199 | 3.286753 | 827.3853 | 7.598333 | 63.89323
Test 7 | 2.112907 | 3.286753 | 829.1898 | 7.581013 | 63.99335
Test 7 | 2.11772 | 3.286753 | 831.0039 | 7.563104 | 64.07678
Test 7 | 2.122034 | 3.286753 | 832.8232 | 7.548871 | 64.18001
Test 7 | 2.126829 | 3.286753 | 834.6272 | 7.531151 | 64.29167
Test 7 | 2.130411 | 3.286753 | 836.2951 | 7.520844 | 64.36493
Test 7 | 2.133923 | 3.286753 | 837.9643 | 7.511071 | 64.38856
Test 7 | 2.134106 | 3.286753 | 839.7987 | 7.526227 | 64.27228
Test 7 | 2.134946 | 3.286753 | 841.6396 | 7.536785 | 64.19187
Test 7 | 2.136415 | 3.286753 | 843.481 | 7.542893 | 64.07904
Test 7 | 2.137041 | 3.286753 | 845.3173 | 7.554884 | 64.02965
Test 7 | 2.138786 | 3.286753 | 847.1714 | 7.559111 | 63.98024
Test 7 | 2.140342 | 3.286753 | 849.0374 | 7.56475 | 63.90916
Test 7 | 2.14302 | 3.286753 | 850.8857 | 7.562283 | 63.92661
Test 7 | 2.146383 | 3.286753 | 852.7498 | 7.555115 | 63.97253
Test 7 | 2.152177 | 3.286753 | 854.6214 | 7.530981 | 64.091
Test 7 | 2.156926 | 3.286753 | 856.489 | 7.514245 | 64.22275
Test 7 | 2.162416 | 3.286753 | 858.3643 | 7.492503 | 64.35091
Test 7 | 2.168928 | 3.286753 | 860.2186 | 7.463671 | 64.49916
Test 7 | 2.174576 | 3.286753 | 861.949 | 7.439888 | 64.64549
Test 7 | 2.180318 | 3.286753 | 863.8314 | 7.416917 | 64.79926
Test 7 | 2.185081 | 3.286753 | 865.5612 | 7.399404 | 64.94086
Test 7 | 2.189548 | 3.286753 | 867.4564 | 7.385375 | 65.02418
Test 7 | 2.193221 | 3.286753 | 869.1982 | 7.375439 | 65.10637
Test 7 | 2.196349 | 3.286753 | 871.1057 | 7.370588 | 65.14081
Test 7 | 2.199215 | 3.286753 | 873.0121 | 7.367475 | 65.14407
Test 7 | 2.200281 | 3.286753 | 874.917 | 7.376397 | 65.05088
Test 7 | 2.200661 | 3.286753 | 876.6852 | 7.388753 | 64.91
Test 7 | 2.20102 | 3.286753 | 878.576 | 7.402278 | 64.76001
Test 7 | 2.200794 | 3.286753 | 880.3372 | 7.418639 | 64.63261
Test 7 | 2.201454 | 3.286753 | 882.2832 | 7.430579 | 64.53888
Test 7 | 2.201904 | 3.286753 | 884.2164 | 7.443818 | 64.42439
Test 7 | 2.202826 | 3.286753 | 886.1331 | 7.453709 | 64.36757
Test 7 | 2.203775 | 3.286753 | 887.9044 | 7.462178 | 64.30336
Test 7 | 2.206122 | 3.286753 | 889.6804 | 7.461202 | 64.31757
Test 7 | 2.209467 | 3.286753 | 891.621 | 7.454854 | 64.34331
Test 7 | 2.213401 | 3.286753 | 893.4204 | 7.44337 | 64.36282
Test 7 | 2.217385 | 3.286753 | 895.364 | 7.43278 | 64.4051
Test 7 | 2.220547 | 3.286753 | 897.3317 | 7.427919 | 64.41963
Test 7 | 2.223825 | 3.286753 | 899.1255 | 7.420842 | 64.45822
Test 7 | 2.227077 | 3.286753 | 901.0923 | 7.415366 | 64.47015
Test 7 | 2.229088 | 3.286753 | 903.0624 | 7.418176 | 64.46377
Test 7 | 2.230178 | 3.286753 | 904.8756 | 7.425807 | 64.39491
Test 7 | 2.231916 | 3.286753 | 906.8762 | 7.430642 | 64.36866
Test 7 | 2.234437 | 3.286753 | 908.8399 | 7.429936 | 64.32703
Test 7 | 2.236727 | 3.286753 | 910.6619 | 7.429598 | 64.3232
Test 7 | 2.238771 | 3.286753 | 912.647 | 7.432201 | 64.25507
Test 7 | 2.240336 | 3.286753 | 914.4775 | 7.436704 | 64.20276
Test 7 | 2.242829 | 3.286753 | 916.4605 | 7.436275 | 64.19979
Test 7 | 2.244347 | 3.286753 | 918.3112 | 7.441217 | 64.16399
Test 7 | 2.247324 | 3.286753 | 920.3113 | 7.437679 | 64.19017
Test 7 | 2.251139 | 3.286753 | 922.15 | 7.427299 | 64.25312
Test 7 | 2.253909 | 3.286753 | 924.1806 | 7.425366 | 64.28604
Test 7 | 2.256824 | 3.286753 | 926.189 | 7.422291 | 64.24866
Test 7 | 2.25927 | 3.286753 | 928.1922 | 7.422252 | 64.24146
Test 7 | 2.262786 | 3.286753 | 930.0486 | 7.414002 | 64.24952
Test 7 | 2.266018 | 3.286753 | 932.114 | 7.409281 | 64.26577
Test 7 | 2.270004 | 3.286753 | 934.1261 | 7.399222 | 64.3159
Test 7 | 2.272847 | 3.286753 | 936.0151 | 7.395652 | 64.34583
Test 7 | 2.275905 | 3.286753 | 938.0827 | 7.392082 | 64.34
Test 7 | 2.278735 | 3.286753 | 940.0967 | 7.389565 | 64.3655
Test 7 | 2.281386 | 3.286753 | 942.0154 | 7.387445 | 64.36997
Test 7 | 2.285097 | 3.286753 | 944.0345 | 7.379254 | 64.43396
Test 7 | 2.28759 | 3.286753 | 945.9308 | 7.377971 | 64.41486
Test 7 | 2.291399 | 3.286753 | 947.9736 | 7.369344 | 64.44356
Test 7 | 2.29379 | 3.286753 | 949.8886 | 7.36884 | 64.42941
Test 7 | 2.296037 | 3.286753 | 951.9414 | 7.370318 | 64.37414
Test 7 | 2.29836 | 3.286753 | 953.9336 | 7.370823 | 64.39421
Test 7 | 2.300235 | 3.286753 | 955.8399 | 7.373514 | 64.34939
Test 7 | 2.302196 | 3.286753 | 957.7561 | 7.37572 | 64.32488
Test 7 | 2.305109 | 3.286753 | 959.8454 | 7.373136 | 64.33288
Test 7 | 2.307351 | 3.286753 | 961.7634 | 7.373518 | 64.32223
Test 7 | 2.309687 | 3.286753 | 963.8647 | 7.374691 | 64.28789
Test 7 | 2.312567 | 3.286753 | 965.9695 | 7.372394 | 64.2966
Test 7 | 2.316512 | 3.286753 | 967.9072 | 7.362047 | 64.34674
Test 7 | 2.320153 | 3.286753 | 970.0198 | 7.354979 | 64.36462
Test 7 | 2.323699 | 3.286753 | 972.165 | 7.348759 | 64.3877
Test 7 | 2.326434 | 3.286753 | 974.298 | 7.34758 | 64.40207
Test 7 | 2.328512 | 3.286753 | 976.4307 | 7.350523 | 64.37985
Test 7 | 2.33193 | 3.286753 | 978.5704 | 7.345057 | 64.40372
Test 7 | 2.334876 | 3.286753 | 980.5272 | 7.34118 | 64.42581
Test 7 | 2.338336 | 3.286753 | 982.6788 | 7.335532 | 64.44389
Test 7 | 2.340973 | 3.286753 | 984.8295 | 7.335034 | 64.40699
Test 7 | 2.341652 | 3.286753 | 986.9908 | 7.346869 | 64.31193
Test 7 | 2.343816 | 3.286753 | 989.1525 | 7.34937 | 64.26369
Test 7 | 2.345332 | 3.286753 | 991.128 | 7.354534 | 64.22219
Test 7 | 2.347784 | 3.286753 | 993.2975 | 7.355242 | 64.20032
Test 7 | 2.349482 | 3.286753 | 995.2827 | 7.359295 | 64.16682
Test 7 | 2.351065 | 3.286753 | 997.4593 | 7.365459 | 64.11267
Test 7 | 2.35243 | 3.286753 | 999.453 | 7.37162 | 64.0634
Test 8 | 0.0165231 | 3.286266 | 0.2176382 | 32.53762 | 163.4468
Test 8 | 0.0164255 | 3.286266 | 0.2223447 | 33.6375 | 167.7409
Test 8 | 0.01675976 | 3.286266 | 0.2240425 | 32.55581 | 165.4132
Test 8 | 0.01678262 | 3.286266 | 0.2262619 | 32.7888 | 166.5502
Test 8 | 0.01682852 | 3.286266 | 0.2284434 | 32.92461 | 167.1698
Test 8 | 0.01711082 | 3.286266 | 0.2304333 | 32.12458 | 165.1395
Test 8 | 0.01741792 | 3.286266 | 0.2321823 | 31.23707 | 162.4944
Test 8 | 0.01721612 | 3.286266 | 0.2345705 | 32.30256 | 164.9097
Test 8 | 0.01761362 | 3.286266 | 0.2362395 | 31.08057 | 161.2596
Test 8 | 0.01764209 | 3.286266 | 0.2384064 | 31.26452 | 160.7034
Test 8 | 0.01780623 | 3.286266 | 0.2402992 | 30.93444 | 158.7958
Test 8 | 0.0179087 | 3.286266 | 0.2423133 | 30.83776 | 157.1341
Test 8 | 0.01808004 | 3.286266 | 0.2441331 | 30.48329 | 155.1298
Test 8 | 0.01809875 | 3.286266 | 0.2464098 | 30.70399 | 154.8461
Test 8 | 0.01828761 | 3.286266 | 0.2483027 | 30.3041 | 153.1828
Test 8 | 0.01825238 | 3.286266 | 0.2506289 | 30.70621 | 153.5312
Test 8 | 0.01833199 | 3.286266 | 0.2529347 | 30.72012 | 153.2818
Test 8 | 0.01841856 | 3.286266 | 0.2552055 | 30.70524 | 153.3227
Test 8 | 0.01860162 | 3.286266 | 0.2572072 | 30.34 | 152.6895
Test 8 | 0.01876395 | 3.286266 | 0.2593746 | 30.06857 | 152.4843
Test 8 | 0.01886206 | 3.286266 | 0.2617638 | 30.0307 | 153.035
Test 8 | 0.01905252 | 3.286266 | 0.2639634 | 29.68059 | 152.3187
Test 8 | 0.01923815 | 3.286266 | 0.2660547 | 29.34123 | 151.2678
Test 8 | 0.01927832 | 3.286266 | 0.2682101 | 29.45579 | 151.4326
Test 8 | 0.01956625 | 3.286266 | 0.2702317 | 28.81077 | 149.445
Test 8 | 0.01962372 | 3.286266 | 0.2725123 | 28.884 | 149.1462
Test 8 | 0.01985704 | 3.286266 | 0.2745207 | 28.41711 | 147.322
Test 8 | 0.01976426 | 3.286266 | 0.2768418 | 28.92707 | 147.8917
Test 8 | 0.01992045 | 3.286266 | 0.2789816 | 28.69533 | 146.4652
Test 8 | 0.0199254 | 3.286266 | 0.281152 | 28.90421 | 146.4251
Test 8 | 0.01999155 | 3.286266 | 0.2835458 | 28.95771 | 146.2827
Test 8 | 0.02028678 | 3.286266 | 0.2855777 | 28.32253 | 144.6186
Test 8 | 0.02048709 | 3.286266 | 0.287755 | 27.98312 | 143.8481
Test 8 | 0.02055158 | 3.286266 | 0.2899204 | 28.01705 | 144.0364
Test 8 | 0.02084582 | 3.286266 | 0.2920462 | 27.43137 | 142.7968
Test 8 | 0.0212099 | 3.286266 | 0.2940123 | 26.67609 | 140.9934
Test 8 | 0.02130612 | 3.286266 | 0.2963644 | 26.64718 | 141.2766
Test 8 | 0.02115691 | 3.286266 | 0.2992029 | 27.28321 | 143.7374
Test 8 | 0.02125877 | 3.286266 | 0.3017422 | 27.25171 | 144.5696
Test 8 | 0.02131374 | 3.286266 | 0.3042189 | 27.33384 | 144.9875
Test 8 | 0.02131707 | 3.286266 | 0.3067464 | 27.55233 | 145.4464
Test 8 | 0.02160304 | 3.286266 | 0.3087437 | 27.0024 | 143.67
Test 8 | 0.02161558 | 3.286266 | 0.3110467 | 27.17227 | 143.7283
Test 8 | 0.02187104 | 3.286266 | 0.3130748 | 26.71427 | 142.1076
Test 8 | 0.02183663 | 3.286266 | 0.3154978 | 27.00593 | 142.7151
Test 8 | 0.02213605 | 3.286266 | 0.3175189 | 26.44863 | 140.917
Test 8 | 0.0223821 | 3.286266 | 0.3194578 | 26.02828 | 139.1095
Test 8 | 0.02268781 | 3.286266 | 0.3214078 | 25.48622 | 136.9329
Test 8 | 0.02248257 | 3.286266 | 0.324179 | 26.17743 | 138.6409
Test 8 | 0.02270185 | 3.286266 | 0.3265464 | 25.86165 | 138.2163
Test 8 | 0.02258573 | 3.286266 | 0.3293226 | 26.3504 | 139.8338
Test 8 | 0.02295776 | 3.286266 | 0.3314727 | 25.6698 | 138.3666
Test 8 | 0.02303158 | 3.286266 | 0.3338467 | 25.68819 | 138.2361
Test 8 | 0.02343852 | 3.286266 | 0.3358609 | 24.95358 | 136.0115
Test 8 | 0.02337232 | 3.286266 | 0.3384304 | 25.28714 | 136.5918
Test 8 | 0.02347994 | 3.286266 | 0.3406776 | 25.22223 | 136.3998
Test 8 | 0.02356124 | 3.286266 | 0.3431599 | 25.23099 | 136.2835
Test 8 | 0.02359388 | 3.286266 | 0.3456809 | 25.34607 | 136.1135
Test 8 | 0.02382565 | 3.286266 | 0.347852 | 25.01145 | 134.5689
Test 8 | 0.0237495 | 3.286266 | 0.3505072 | 25.36424 | 134.8253
Test 8 | 0.02397861 | 3.286266 | 0.3526793 | 25.03606 | 133.3132
Test 8 | 0.02383258 | 3.286266 | 0.3554671 | 25.54412 | 134.1126
Test 8 | 0.02389771 | 3.286266 | 0.3580333 | 25.58851 | 134.0661
Test 8 | 0.02408167 | 3.286266 | 0.3603987 | 25.36552 | 133.3081
Test 8 | 0.02434811 | 3.286266 | 0.36367 | 25.03866 | 131.7831
Test 8 | 0.02409318 | 3.286266 | 0.3663774 | 25.76168 | 133.2226
Test 8 | 0.02430495 | 3.286266 | 0.3683399 | 25.45031 | 132.0992
Test 8 | 0.0240958 | 3.286266 | 0.3710884 | 26.08727 | 133.6253
Test 8 | 0.02455208 | 3.286266 | 0.3727663 | 25.24026 | 131.2399
Test 8 | 0.02428575 | 3.286266 | 0.3753987 | 25.97907 | 133.0892
Test 8 | 0.02465111 | 3.286266 | 0.3773592 | 25.34637 | 131.3107
Test 8 | 0.02467562 | 3.286266 | 0.3795928 | 25.44578 | 131.3794
Test 8 | 0.02485989 | 3.286266 | 0.381863 | 25.21988 | 130.6764
Test 8 | 0.02493025 | 3.286266 | 0.3842464 | 25.23426 | 130.7411
Test 8 | 0.02501546 | 3.286266 | 0.3866479 | 25.21928 | 130.6984
Test 8 | 0.02528194 | 3.286266 | 0.3887575 | 24.82515 | 129.4736
Test 8 | 0.02571494 | 3.286266 | 0.3903934 | 24.09713 | 127.2036
Test 8 | 0.02541634 | 3.286266 | 0.3933435 | 24.85306 | 129.0451
Test 8 | 0.02624711 | 3.286266 | 0.394584 | 23.37816 | 124.7624
Test 8 | 0.02585541 | 3.286266 | 0.3973381 | 24.26002 | 126.7655
Test 8 | 0.02569552 | 3.286266 | 0.4001093 | 24.73419 | 127.7335
Test 8 | 0.02584567 | 3.286266 | 0.40219 | 24.57478 | 126.9678
Test 8 | 0.02614161 | 3.286266 | 0.4040603 | 24.13323 | 125.4003
Test 8 | 0.02610264 | 3.286266 | 0.4063942 | 24.34515 | 125.756
Test 8 | 0.02638317 | 3.286266 | 0.408554 | 23.95684 | 124.597
Test 8 | 0.02634366 | 3.286266 | 0.4110895 | 24.17787 | 125.0353
Test 8 | 0.02672939 | 3.286266 | 0.4128944 | 23.58821 | 123.468
Test 8 | 0.02684273 | 3.286266 | 0.4153308 | 23.52745 | 123.5663
Test 8 | 0.02714464 | 3.286266 | 0.4173564 | 23.11921 | 122.7918
Test 8 | 0.02725805 | 3.286266 | 0.419803 | 23.06162 | 123.0779
Test 8 | 0.02736657 | 3.286266 | 0.4220906 | 23.00376 | 123.2846
Test 8 | 0.02742168 | 3.286266 | 0.424673 | 23.05157 | 123.7285
Test 8 | 0.02733919 | 3.286266 | 0.4275007 | 23.34531 | 125.0091
Test 8 | 0.0276682 | 3.286266 | 0.4295026 | 22.90013 | 124.2047
Test 8 | 0.02766517 | 3.286266 | 0.4320665 | 23.04188 | 124.8747
Test 8 | 0.02803554 | 3.286266 | 0.4341802 | 22.54686 | 123.6001
Test 8 | 0.02822946 | 3.286266 | 0.4365035 | 22.35716 | 122.9512
Test 8 | 0.0282533 | 3.286266 | 0.4390736 | 22.45086 | 123.1565
Test 8 | 0.02814009 | 3.286266 | 0.4418793 | 22.77648 | 124.0641
Test 8 | 0.02806605 | 3.286266 | 0.444693 | 23.0426 | 124.8378
Test 8 | 0.02852213 | 3.286266 | 0.446623 | 22.40841 | 122.854
Test 8 | 0.02834281 | 3.286266 | 0.4492413 | 22.82589 | 123.6377
Test 8 | 0.02875672 | 3.286266 | 0.4512111 | 22.27076 | 121.703
Test 8 | 0.02893371 | 3.286266 | 0.4534901 | 22.11024 | 120.829
Test 8 | 0.02881447 | 3.286266 | 0.4562921 | 22.43137 | 121.3532
Test 8 | 0.02881319 | 3.286266 | 0.4586735 | 22.55043 | 121.2586
Test 8 | 0.02935917 | 3.286266 | 0.46037 | 21.79984 | 118.5103
Test 8 | 0.02930971 | 3.286266 | 0.4629258 | 21.99491 | 118.3275
Test 8 | 0.02898867 | 3.286266 | 0.4657863 | 22.62372 | 119.5035
Test 8 | 0.02914993 | 3.286266 | 0.4681436 | 22.48733 | 118.7794
Test 8 | 0.02911497 | 3.286266 | 0.4706374 | 22.66145 | 118.7953
Test 8 | 0.02926405 | 3.286266 | 0.4730528 | 22.54627 | 118.1485
Test 8 | 0.02938591 | 3.286266 | 0.4752377 | 22.46294 | 117.4816
Test 8 | 0.02946741 | 3.286266 | 0.4778254 | 22.46049 | 117.1986
Test 8 | 0.02970314 | 3.286266 | 0.4800821 | 22.2098 | 116.3396
Test 8 | 0.02981622 | 3.286266 | 0.4826037 | 22.15743 | 115.9407
Test 8 | 0.02967097 | 3.286266 | 0.4852772 | 22.49884 | 116.7434
Test 8 | 0.02974185 | 3.286266 | 0.4878776 | 22.51173 | 116.6444
Test 8 | 0.02955222 | 3.286266 | 0.4908423 | 22.94012 | 117.7732
Test 8 | 0.02948521 | 3.286266 | 0.4934722 | 23.16798 | 118.4538
Test 8 | 0.02966668 | 3.286266 | 0.4957474 | 22.99093 | 117.9497
Test 8 | 0.02989875 | 3.286266 | 0.4978573 | 22.73174 | 117.0849
Test 8 | 0.03017517 | 3.286266 | 0.4998886 | 22.40824 | 115.9715
Test 8 | 0.03030003 | 3.286266 | 0.5023413 | 22.33299 | 115.626
Test 8 | 0.0304589 | 3.286266 | 0.5048545 | 22.21119 | 115.2735
Test 8 | 0.03046981 | 3.286266 | 0.5073588 | 22.30538 | 115.5786
Test 8 | 0.03038869 | 3.286266 | 0.5100926 | 22.54545 | 116.3461
Test 8 | 0.03067667 | 3.286266 | 0.5124347 | 22.22574 | 115.5027
Test 8 | 0.03116187 | 3.286266 | 0.5144772 | 21.62484 | 113.8416
Test 8 | 0.031104 | 3.286266 | 0.5173236 | 21.82548 | 114.5028
Test 8 | 0.03130438 | 3.286266 | 0.5198508 | 21.65223 | 114.3383
Test 8 | 0.03146988 | 3.286266 | 0.5222249 | 21.52293 | 114.1333
Test 8 | 0.03189065 | 3.286266 | 0.5244014 | 21.04608 | 113.0531
Test 8 | 0.03184779 | 3.286266 | 0.5270223 | 21.20822 | 113.6191
Test 8 | 0.03221282 | 3.286266 | 0.5293467 | 20.82172 | 112.5115
Test 8 | 0.03198041 | 3.286266 | 0.5323874 | 21.2468 | 113.4684
Test 8 | 0.03220926 | 3.286266 | 0.5346411 | 21.03463 | 112.613
Test 8 | 0.03228423 | 3.286266 | 0.5372327 | 21.03853 | 112.273
Test 8 | 0.03239158 | 3.286266 | 0.5398227 | 21.00007 | 111.8463
Test 8 | 0.0322874 | 3.286266 | 0.5428189 | 21.25313 | 112.3439
Test 8 | 0.03265321 | 3.286266 | 0.5450178 | 20.86377 | 111.0031
Test 8 | 0.03268138 | 3.286266 | 0.5474807 | 20.92193 | 110.9198
Test 8 | 0.03282773 | 3.286266 | 0.5498327 | 20.82489 | 110.5572
Test 8 | 0.03284058 | 3.286266 | 0.5524205 | 20.90654 | 110.8584
Test 8 | 0.03291724 | 3.286266 | 0.5550138 | 20.90696 | 111.0974
Test 8 | 0.03288682 | 3.286266 | 0.5579438 | 21.05623 | 111.7914
Test 8 | 0.03277577 | 3.286266 | 0.5608394 | 21.30918 | 112.6732
Test 8 | 0.03321315 | 3.286266 | 0.5631352 | 20.83658 | 111.5467
Test 8 | 0.03329521 | 3.286266 | 0.5658826 | 20.83515 | 111.6561
Test 8 | 0.03395191 | 3.286266 | 0.567796 | 20.10472 | 109.787
Test 8 | 0.03380671 | 3.286266 | 0.570937 | 20.38996 | 110.6978
Test 8 | 0.0337026 | 3.286266 | 0.5740391 | 20.62759 | 111.4595
Test 8 | 0.03397835 | 3.286266 | 0.5765516 | 20.38297 | 110.7315
Test 8 | 0.0340304 | 3.286266 | 0.5793505 | 20.41932 | 110.7985
Test 8 | 0.03423811 | 3.286266 | 0.5819487 | 20.26277 | 110.4523
Test 8 | 0.0339907 | 3.286266 | 0.5849873 | 20.66618 | 111.6097
Test 8 | 0.03421102 | 3.286266 | 0.587706 | 20.49566 | 111.1807
Test 8 | 0.03449676 | 3.286266 | 0.5901176 | 20.24025 | 110.3484
Test 8 | 0.03456069 | 3.286266 | 0.5926687 | 20.25261 | 110.2699
Test 8 | 0.03490833 | 3.286266 | 0.5948056 | 19.92282 | 109.1897
Test 8 | 0.03483917 | 3.286266 | 0.5975533 | 20.09439 | 109.5451
Test 8 | 0.03508179 | 3.286266 | 0.6001964 | 19.90508 | 109.0314
Test 8 | 0.03507081 | 3.286266 | 0.6028843 | 20.00674 | 109.2459
Test 8 | 0.03506413 | 3.286266 | 0.6058022 | 20.11123 | 109.4912
Test 8 | 0.03521475 | 3.286266 | 0.6082697 | 20.02078 | 109.1608
Test 8 | 0.03537769 | 3.286266 | 0.6107429 | 19.91743 | 108.7431
Test 8 | 0.03550374 | 3.286266 | 0.6132299 | 19.85679 | 108.4442
Test 8 | 0.03547543 | 3.286266 | 0.6161727 | 19.98394 | 108.6315
Test 8 | 0.03544837 | 3.286266 | 0.6191688 | 20.11177 | 108.909
Test 8 | 0.035513 | 3.286266 | 0.6218565 | 20.12563 | 108.8197
Test 8 | 0.03582746 | 3.286266 | 0.6242578 | 19.85025 | 107.8085
Test 8 | 0.03590143 | 3.286266 | 0.6270754 | 19.85776 | 107.6546
Test 8 | 0.03613156 | 3.286266 | 0.6294372 | 19.67945 | 107.0157
Test 8 | 0.03613551 | 3.286266 | 0.6321385 | 19.75958 | 107.1413
Test 8 | 0.03615331 | 3.286266 | 0.635216 | 19.83623 | 107.3267
Test 8 | 0.03657703 | 3.286266 | 0.6375689 | 19.4511 | 106.3554
Test 8 | 0.03659046 | 3.286266 | 0.6403385 | 19.52125 | 106.7456
Test 8 | 0.03673179 | 3.286266 | 0.6432298 | 19.4588 | 106.7931
Test 8 | 0.03681099 | 3.286266 | 0.6460008 | 19.45862 | 106.9855
Test 8 | 0.03685425 | 3.286266 | 0.6490465 | 19.50449 | 107.4549
Test 8 | 0.03720528 | 3.286266 | 0.6517153 | 19.21687 | 106.9018
Test 8 | 0.0374993 | 3.286266 | 0.6541271 | 18.98671 | 106.4375
Test 8 | 0.03751174 | 3.286266 | 0.6572247 | 19.06397 | 106.9455
Test 8 | 0.0379503 | 3.286266 | 0.6596544 | 18.69476 | 105.9893
Test 8 | 0.03796588 | 3.286266 | 0.662445 | 18.75845 | 106.2223
Test 8 | 0.03792568 | 3.286266 | 0.6653636 | 18.88105 | 106.5995
Test 8 | 0.03791478 | 3.286266 | 0.668556 | 18.98255 | 106.895
Test 8 | 0.03791039 | 3.286266 | 0.671537 | 19.07161 | 107.009
Test 8 | 0.03787605 | 3.286266 | 0.67441 | 19.18794 | 107.217
Test 8 | 0.03812189 | 3.286266 | 0.6768612 | 19.01011 | 106.4424
Test 8 | 0.03829356 | 3.286266 | 0.6795767 | 18.91563 | 105.9024
Test 8 | 0.03838586 | 3.286266 | 0.6824649 | 18.90478 | 105.594
Test 8 | 0.03848124 | 3.286266 | 0.6851574 | 18.8854 | 105.4516
Test 8 | 0.03883126 | 3.286266 | 0.6877857 | 18.61762 | 104.469
Test 8 | 0.03879452 | 3.286266 | 0.6908958 | 18.73725 | 104.6346
Test 8 | 0.03877994 | 3.286266 | 0.6940218 | 18.83617 | 104.9021
Test 8 | 0.03905319 | 3.286266 | 0.6967993 | 18.64784 | 104.2265
Test 8 | 0.03884894 | 3.286266 | 0.7002118 | 18.93673 | 104.9022
Test 8 | 0.03902444 | 3.286266 | 0.703036 | 18.84249 | 104.5241
Test 8 | 0.03891874 | 3.286266 | 0.7060656 | 19.02661 | 105.0204
Test 8 | 0.03923115 | 3.286266 | 0.7087832 | 18.79685 | 104.2754
Test 8 | 0.03933119 | 3.286266 | 0.7114576 | 18.77192 | 103.9578
Test 8 | 0.03949174 | 3.286266 | 0.714367 | 18.69574 | 103.6852
Test 8 | 0.03975753 | 3.286266 | 0.716878 | 18.51145 | 103.1335
Test 8 | 0.03973995 | 3.286266 | 0.7197951 | 18.60323 | 103.3552
Test 8 | 0.03970102 | 3.286266 | 0.7230782 | 18.72474 | 103.7376
Test 8 | 0.03973285 | 3.286266 | 0.7260587 | 18.77182 | 104.0307
Test 8 | 0.03983026 | 3.286266 | 0.7289392 | 18.75421 | 104.1634
Test 8 | 0.04014511 | 3.286266 | 0.7314119 | 18.52382 | 103.4727
Test 8 | 0.04028097 | 3.286266 | 0.7341451 | 18.46783 | 103.3506
Test 8 | 0.04070679 | 3.286266 | 0.7367377 | 18.14735 | 102.5372
Test 8 | 0.04049947 | 3.286266 | 0.7400221 | 18.41535 | 103.3632
Test 8 | 0.04035328 | 3.286266 | 0.7435821 | 18.63825 | 104.099
Test 8 | 0.04077719 | 3.286266 | 0.7462057 | 18.31715 | 103.3005
Test 8 | 0.04091248 | 3.286266 | 0.7492875 | 18.27136 | 103.2757
Test 8 | 0.04106511 | 3.286266 | 0.7524074 | 18.2113 | 103.1651
Test 8 | 0.04131407 | 3.286266 | 0.755265 | 18.06081 | 102.9353
Test 8 | 0.0413651 | 3.286266 | 0.7582967 | 18.0886 | 103.3577
Test 8 | 0.04153638 | 3.286266 | 0.7614896 | 18.01526 | 103.4769
Test 8 | 0.04201448 | 3.286266 | 0.7641058 | 17.66808 | 102.7376
Test 8 | 0.0421779 | 3.286266 | 0.7672311 | 17.60315 | 102.823
Test 8 | 0.04204236 | 3.286266 | 0.7708956 | 17.80145 | 103.612
Test 8 | 0.04221878 | 3.286266 | 0.7740246 | 17.72464 | 103.5588
Test 8 | 0.04231184 | 3.286266 | 0.7771822 | 17.71874 | 103.6006
Test 8 | 0.04264647 | 3.286266 | 0.7797418 | 17.49921 | 102.9468
Test 8 | 0.04250154 | 3.286266 | 0.7832215 | 17.69739 | 103.2383
Test 8 | 0.04278593 | 3.286266 | 0.7859763 | 17.52433 | 102.3228
Test 8 | 0.04310506 | 3.286266 | 0.7887251 | 17.32619 | 101.4416
Test 8 | 0.04296765 | 3.286266 | 0.7919117 | 17.50764 | 101.7891
Test 8 | 0.04326632 | 3.286266 | 0.7948088 | 17.32992 | 101.1291
Test 8 | 0.0430555 | 3.286266 | 0.7983841 | 17.57877 | 101.6735
Test 8 | 0.04307083 | 3.286266 | 0.8015046 | 17.63492 | 101.7923
Test 8 | 0.04315355 | 3.286266 | 0.8047018 | 17.63745 | 101.8016
Test 8 | 0.04344379 | 3.286266 | 0.8077217 | 17.46788 | 101.2632
Test 8 | 0.04343079 | 3.286266 | 0.8111253 | 17.552 | 101.6724
Test 8 | 0.04371411 | 3.286266 | 0.8141235 | 17.38925 | 101.2258
Test 8 | 0.04384285 | 3.286266 | 0.8173395 | 17.35557 | 100.9376
Test 8 | 0.04404612 | 3.286266 | 0.8200947 | 17.25371 | 100.4666
Test 8 | 0.04362148 | 3.286266 | 0.8239671 | 17.67433 | 101.5917
Test 8 | 0.04381809 | 3.286266 | 0.8269238 | 17.57893 | 101.2909
Test 8 | 0.04383936 | 3.286266 | 0.8299632 | 17.62643 | 101.2657
Test 8 | 0.04353916 | 3.286266 | 0.8337397 | 17.95165 | 102.1662
Test 8 | 0.04389607 | 3.286266 | 0.8366535 | 17.72263 | 101.492
Test 8 | 0.04417855 | 3.286266 | 0.8396532 | 17.55945 | 100.9026
Test 8 | 0.04398562 | 3.286266 | 0.8433488 | 17.7918 | 101.5531
Test 8 | 0.04449926 | 3.286266 | 0.8458068 | 17.4341 | 100.4815
Test 8 | 0.04468679 | 3.286266 | 0.8488448 | 17.35017 | 100.0713
Test 8 | 0.04467464 | 3.286266 | 0.8519787 | 17.4237 | 100.1019
Test 8 | 0.04457479 | 3.286266 | 0.855326 | 17.57062 | 100.3713
Test 8 | 0.04492038 | 3.286266 | 0.8581692 | 17.35881 | 99.71189
Test 8 | 0.04502126 | 3.286266 | 0.8611435 | 17.341 | 99.44655
Test 8 | 0.04518351 | 3.286266 | 0.8643504 | 17.2808 | 99.15353
Test 8 | 0.04513897 | 3.286266 | 0.8678777 | 17.38558 | 99.39056
Test 8 | 0.04518252 | 3.286266 | 0.8714963 | 17.42443 | 99.72896
Test 8 | 0.0455482 | 3.286266 | 0.8744817 | 17.2045 | 99.40093
Test 8 | 0.04581749 | 3.286266 | 0.8774198 | 17.05999 | 99.30853
Test 8 | 0.04607072 | 3.286266 | 0.8806821 | 16.9357 | 99.30367
Test 8 | 0.04638758 | 3.286266 | 0.8835087 | 16.75874 | 98.94514
Test 8 | 0.04615634 | 3.286266 | 0.8875636 | 17.00476 | 99.90428
Test 8 | 0.0463922 | 3.286266 | 0.890876 | 16.89512 | 99.88435
Test 8 | 0.04667643 | 3.286266 | 0.894019 | 16.74886 | 99.59447
Test 8 | 0.0467643 | 3.286266 | 0.897415 | 16.74937 | 99.58341
Test 8 | 0.04686691 | 3.286266 | 0.9005953 | 16.7352 | 99.41913
Test 8 | 0.0470332 | 3.286266 | 0.9037648 | 16.67555 | 98.97396
Test 8 | 0.04700067 | 3.286266 | 0.9072807 | 16.76361 | 98.9657
Test 8 | 0.04712763 | 3.286266 | 0.9104258 | 16.73121 | 98.70722
Test 8 | 0.04722205 | 3.286266 | 0.913766 | 16.7255 | 98.55945
Test 8 | 0.04723375 | 3.286266 | 0.91728 | 16.78151 | 98.51555
Test 8 | 0.04732818 | 3.286266 | 0.920445 | 16.77228 | 98.29502
Test 8 | 0.04703653 | 3.286266 | 0.9241474 | 17.04922 | 98.99116
Test 8 | 0.0470285 | 3.286266 | 0.9277461 | 17.12146 | 99.19608
Test 8 | 0.04719084 | 3.286266 | 0.9309002 | 17.06167 | 99.00184
Test 8 | 0.04749431 | 3.286266 | 0.9340319 | 16.901 | 98.55093
Test 8 | 0.0477668 | 3.286266 | 0.9369936 | 16.76171 | 98.19573
Test 8 | 0.04791541 | 3.286266 | 0.9404015 | 16.71848 | 98.05621
Test 8 | 0.0480002 | 3.286266 | 0.9439477 | 16.72229 | 98.09716
Test 8 | 0.04823911 | 3.286266 | 0.9474073 | 16.61774 | 97.81186
Test 8 | 0.04790472 | 3.286266 | 0.9515319 | 16.92391 | 98.82648
Test 8 | 0.04833537 | 3.286266 | 0.954389 | 16.67359 | 98.12011
Test 8 | 0.04877606 | 3.286266 | 0.9573673 | 16.42476 | 97.31251
Test 8 | 0.04848668 | 3.286266 | 0.9614254 | 16.69185 | 98.0951
Test 8 | 0.04869582 | 3.286266 | 0.9647282 | 16.60564 | 97.71665
Test 8 | 0.04906238 | 3.286266 | 0.9675189 | 16.40575 | 96.96649
Test 8 | 0.04897818 | 3.286266 | 0.9710313 | 16.52197 | 97.13156
Test 8 | 0.04897464 | 3.286266 | 0.9748059 | 16.58859 | 97.1851
Test 8 | 0.04913082 | 3.286266 | 0.9781569 | 16.53996 | 96.95162
Test 8 | 0.04915279 | 3.286266 | 0.9818101 | 16.5869 | 96.98306
Test 8 | 0.04947154 | 3.286266 | 0.9848172 | 16.42399 | 96.31605
Test 8 | 0.04922857 | 3.286266 | 0.9888612 | 16.65462 | 96.78971
Test 8 | 0.04939974 | 3.286266 | 0.9922195 | 16.59558 | 96.52578
Test 8 | 0.04953539 | 3.286266 | 0.9957735 | 16.56393 | 96.36848
Test 8 | 0.04989983 | 3.286266 | 0.9991078 | 16.37752 | 95.7468
Test 8 | 0.04954543 | 3.286266 | 1.003338 | 16.68299 | 96.68191
Test 8 | 0.04999473 | 3.286266 | 1.006487 | 16.4359 | 95.89252
Test 8 | 0.0500716 | 3.286266 | 1.010066 | 16.44375 | 95.80061
Test 8 | 0.05008039 | 3.286266 | 1.013962 | 16.50138 | 96.05805
Test 8 | 0.0505057 | 3.286266 | 1.017172 | 16.27599 | 95.51098
Test 8 | 0.05044142 | 3.286266 | 1.021137 | 16.38111 | 95.93543
Test 8 | 0.05069661 | 3.286266 | 1.024736 | 16.27377 | 95.74452
Test 8 | 0.05095089 | 3.286266 | 1.028174 | 16.16579 | 95.62382
Test 8 | 0.05102553 | 3.286266 | 1.031617 | 16.17251 | 95.76294
Test 8 | 0.05125336 | 3.286266 | 1.035157 | 16.08405 | 95.59815
Test 8 | 0.05123607 | 3.286266 | 1.039084 | 16.15597 | 95.928
Test 8 | 0.0512656 | 3.286266 | 1.042644 | 16.19265 | 96.09437
Test 8 | 0.05145324 | 3.286266 | 1.046277 | 16.13077 | 96.02905
Test 8 | 0.05174553 | 3.286266 | 1.049824 | 16.00312 | 95.68048
Test 8 | 0.05170244 | 3.286266 | 1.05343 | 16.08487 | 95.9039
Test 8 | 0.05208341 | 3.286266 | 1.056683 | 15.89936 | 95.30521
Test 8 | 0.05206516 | 3.286266 | 1.060523 | 15.96834 | 95.33873
Test 8 | 0.0518241 | 3.286266 | 1.064524 | 16.17805 | 95.90904
Test 8 | 0.05202529 | 3.286266 | 1.068023 | 16.10592 | 95.61533
Test 8 | 0.05222433 | 3.286266 | 1.071311 | 16.0326 | 95.35604
Test 8 | 0.05241031 | 3.286266 | 1.074557 | 15.96724 | 94.98919
Test 8 | 0.0524247 | 3.286266 | 1.0784 | 16.01555 | 94.76543
Test 8 | 0.05244055 | 3.286266 | 1.08219 | 16.06212 | 94.73974
Test 8 | 0.05258613 | 3.286266 | 1.085571 | 16.02322 | 94.56134
Test 8 | 0.05265983 | 3.286266 | 1.089396 | 16.0347 | 94.5361
Test 8 | 0.05279833 | 3.286266 | 1.09292 | 16.00229 | 94.54801
Test 8 | 0.05269414 | 3.286266 | 1.096836 | 16.12319 | 95.06226
Test 8 | 0.05290664 | 3.286266 | 1.100557 | 16.04819 | 95.13249
Test 8 | 0.05312602 | 3.286266 | 1.104075 | 15.9668 | 95.18818
Test 8 | 0.05328043 | 3.286266 | 1.107938 | 15.92993 | 95.43469
Test 8 | 0.05350015 | 3.286266 | 1.111815 | 15.85465 | 95.65318
Test 8 | 0.05415019 | 3.286266 | 1.114718 | 15.51669 | 94.92858
Test 8 | 0.05419118 | 3.286266 | 1.118523 | 15.54611 | 95.36349
Test 8 | 0.05433694 | 3.286266 | 1.122452 | 15.51713 | 95.63453
Test 8 | 0.0545286 | 3.286266 | 1.126387 | 15.46225 | 95.77967
Test 8 | 0.05463855 | 3.286266 | 1.130445 | 15.45557 | 95.8674
Test 8 | 0.05477496 | 3.286266 | 1.134161 | 15.42924 | 95.5755
Test 8 | 0.05466145 | 3.286266 | 1.138074 | 15.54684 | 95.84581
Test 8 | 0.05473841 | 3.286266 | 1.142024 | 15.55696 | 95.86372
Test 8 | 0.0552148 | 3.286266 | 1.145303 | 15.33357 | 94.89349
Test 8 | 0.05522719 | 3.286266 | 1.149186 | 15.37866 | 94.73741
Test 8 | 0.05519763 | 3.286266 | 1.152834 | 15.444 | 94.59802
Test 8 | 0.05516622 | 3.286266 | 1.156623 | 15.51241 | 94.43396
Test 8 | 0.05537134 | 3.286266 | 1.160108 | 15.44408 | 93.84911
Test 8 | 0.05531079 | 3.286266 | 1.163918 | 15.52875 | 93.97374
Test 8 | 0.05541567 | 3.286266 | 1.16755 | 15.5183 | 93.97534
Test 8 | 0.0555107 | 3.286266 | 1.171264 | 15.51441 | 93.9275
Test 8 | 0.0555276 | 3.286266 | 1.17534 | 15.55892 | 94.11124
Test 8 | 0.05572473 | 3.286266 | 1.179301 | 15.5011 | 94.00969
Test 8 | 0.05584825 | 3.286266 | 1.183273 | 15.48459 | 94.05631
Test 8 | 0.05608818 | 3.286266 | 1.186786 | 15.39797 | 93.87164
Test 8 | 0.05631147 | 3.286266 | 1.190813 | 15.32794 | 93.80438
Test 8 | 0.05638123 | 3.286266 | 1.194871 | 15.34214 | 93.94236
Test 8 | 0.05648138 | 3.286266 | 1.198985 | 15.34042 | 93.89987
Test 8 | 0.05621953 | 3.286266 | 1.203544 | 15.54252 | 94.52774
Test 8 | 0.05643851 | 3.286266 | 1.207461 | 15.47234 | 94.31632
Test 8 | 0.05652309 | 3.286266 | 1.21158 | 15.47869 | 94.37051
Test 8 | 0.05696812 | 3.286266 | 1.21494 | 15.28005 | 93.85988
Test 8 | 0.05699467 | 3.286266 | 1.219089 | 15.31796 | 94.15622
Test 8 | 0.05715166 | 3.286266 | 1.222838 | 15.28076 | 94.21143
Test 8 | 0.05726436 | 3.286266 | 1.226747 | 15.26934 | 94.38449
Test 8 | 0.05777518 | 3.286266 | 1.230293 | 15.04388 | 93.91586
Test 8 | 0.05794073 | 3.286266 | 1.234509 | 15.00929 | 94.00783
Test 8 | 0.05802635 | 3.286266 | 1.238647 | 15.01519 | 94.21998
Test 8 | 0.05837003 | 3.286266 | 1.242181 | 14.88123 | 93.82249
Test 8 | 0.05836307 | 3.286266 | 1.246439 | 14.93581 | 94.0227
Test 8 | 0.05814603 | 3.286266 | 1.250736 | 15.09939 | 94.49787
Test 8 | 0.05831606 | 3.286266 | 1.254859 | 15.06096 | 94.29728
Test 8 | 0.05845385 | 3.286266 | 1.258901 | 15.03832 | 94.18954
Test 8 | 0.05853015 | 3.286266 | 1.262772 | 15.04525 | 94.13779
Test 8 | 0.05876681 | 3.286266 | 1.266739 | 14.97121 | 93.89981
Test 8 | 0.05902088 | 3.286266 | 1.270348 | 14.88487 | 93.64723
Test 8 | 0.0591546 | 3.286266 | 1.274162 | 14.86215 | 93.54341
Test 8 | 0.05904431 | 3.286266 | 1.27868 | 14.97061 | 93.91317
Test 8 | 0.05943525 | 3.286266 | 1.282134 | 14.81423 | 93.37164
Test 8 | 0.05962977 | 3.286266 | 1.286216 | 14.7646 | 93.20294
Test 8 | 0.05946373 | 3.286266 | 1.290509 | 14.89672 | 93.49663
Test 8 | 0.05963589 | 3.286266 | 1.294501 | 14.85665 | 93.12166
Test 8 | 0.05955933 | 3.286266 | 1.298586 | 14.94187 | 93.06664
Test 8 | 0.05970454 | 3.286266 | 1.302527 | 14.9144 | 92.58525
Test 8 | 0.0593465 | 3.286266 | 1.307439 | 15.15183 | 92.91531
Test 8 | 0.05987303 | 3.286266 | 1.310937 | 14.92634 | 91.88747
Test 8 | 0.05959585 | 3.286266 | 1.315643 | 15.11959 | 92.09704
Test 8 | 0.05998953 | 3.286266 | 1.319197 | 14.9621 | 91.28637
Test 8 | 0.05956922 | 3.286266 | 1.324193 | 15.23145 | 91.84702
Test 8 | 0.05994933 | 3.286266 | 1.328099 | 15.08328 | 91.33899
Test 8 | 0.05990735 | 3.286266 | 1.332739 | 15.1572 | 91.7461
Test 8 | 0.06012896 | 3.286266 | 1.33659 | 15.08914 | 91.66955
Test 8 | 0.06025824 | 3.286266 | 1.340995 | 15.07399 | 91.76182
Test 8 | 0.06072543 | 3.286266 | 1.344876 | 14.88589 | 91.47037
Test 8 | 0.06102785 | 3.286266 | 1.348727 | 14.78093 | 91.44389
Test 8 | 0.06097416 | 3.286266 | 1.353559 | 14.86002 | 92.02368
Test 8 | 0.06134354 | 3.286266 | 1.357663 | 14.72612 | 91.92841
Test 8 | 0.06160784 | 3.286266 | 1.36158 | 14.64216 | 91.84391
Test 8 | 0.06132207 | 3.286266 | 1.366494 | 14.83228 | 92.54103
Test 8 | 0.06173492 | 3.286266 | 1.370101 | 14.67319 | 92.02965
Test 8 | 0.06167752 | 3.286266 | 1.374814 | 14.75109 | 92.36774
Test 8 | 0.06208999 | 3.286266 | 1.378825 | 14.59822 | 91.9128
Test 8 | 0.06219293 | 3.286266 | 1.382842 | 14.59232 | 91.85192
Test 8 | 0.06253632 | 3.286266 | 1.386579 | 14.47151 | 91.44365
Test 8 | 0.06277618 | 3.286266 | 1.390777 | 14.40461 | 91.31254
Test 8 | 0.06289514 | 3.286266 | 1.394889 | 14.3926 | 91.37542
Test 8 | 0.06287523 | 3.286266 | 1.399196 | 14.44619 | 91.61346
Test 8 | 0.06289104 | 3.286266 | 1.403948 | 14.48796 | 91.84252
Test 8 | 0.0627901 | 3.286266 | 1.408783 | 14.58463 | 92.30475
Test 8 | 0.06296157 | 3.286266 | 1.413265 | 14.55145 | 92.2863
Test 8 | 0.06346547 | 3.286266 | 1.416849 | 14.35762 | 91.75811
Test 8 | 0.06365765 | 3.286266 | 1.421269 | 14.31558 | 91.70671
Test 8 | 0.0640267 | 3.286266 | 1.425134 | 14.18952 | 91.28926
Test 8 | 0.06398829 | 3.286266 | 1.429818 | 14.25324 | 91.50549
Test 8 | 0.06402152 | 3.286266 | 1.434173 | 14.28182 | 91.63295
Test 8 | 0.0638863 | 3.286266 | 1.439125 | 14.39186 | 92.05939
Test 8 | 0.06409396 | 3.286266 | 1.443638 | 14.34359 | 92.01337
Test 8 | 0.06448793 | 3.286266 | 1.447729 | 14.20903 | 91.56469
Test 8 | 0.06426927 | 3.286266 | 1.45287 | 14.35667 | 92.06049
Test 8 | 0.06465387 | 3.286266 | 1.45671 | 14.22388 | 91.66504
Test 8 | 0.06489255 | 3.286266 | 1.461027 | 14.16128 | 91.53161
Test 8 | 0.0650477 | 3.286266 | 1.46528 | 14.13483 | 91.46492
Test 8 | 0.06501881 | 3.286266 | 1.470076 | 14.19371 | 91.67541
Test 8 | 0.06497915 | 3.286266 | 1.474923 | 14.25789 | 91.85764
Test 8 | 0.0651106 | 3.286266 | 1.479048 | 14.24009 | 91.62644
Test 8 | 0.0652032 | 3.286266 | 1.483751 | 14.24483 | 91.42554
Test 8 | 0.06514673 | 3.286266 | 1.48855 | 14.31569 | 91.66095
Test 8 | 0.06537141 | 3.286266 | 1.492675 | 14.25685 | 91.40753
Test 8 | 0.06571896 | 3.286266 | 1.496963 | 14.14698 | 90.85839
Test 8 | 0.06593476 | 3.286266 | 1.501324 | 14.09547 | 90.54332
Test 8 | 0.06588908 | 3.286266 | 1.506276 | 14.16158 | 90.61709
Test 8 | 0.06604147 | 3.286266 | 1.510784 | 14.13849 | 90.44885
Test 8 | 0.06622895 | 3.286266 | 1.515096 | 14.09868 | 90.30748
Test 8 | 0.06619205 | 3.286266 | 1.520067 | 14.16071 | 90.63279
Test 8 | 0.06635705 | 3.286266 | 1.524639 | 14.13276 | 90.53982
Test 8 | 0.06620511 | 3.286266 | 1.529476 | 14.24274 | 90.81279
Test 8 | 0.0665636 | 3.286266 | 1.533911 | 14.1306 | 90.4229
Test 8 | 0.06682183 | 3.286266 | 1.538291 | 14.06163 | 90.2117
Test 8 | 0.06692642 | 3.286266 | 1.543267 | 14.06306 | 90.22857
Test 8 | 0.06716932 | 3.286266 | 1.547713 | 14.00175 | 90.05733
Test 8 | 0.0671095 | 3.286266 | 1.552488 | 14.07 | 90.30435
Test 8 | 0.06724583 | 3.286266 | 1.557325 | 14.05667 | 90.33674
Test 8 | 0.06755441 | 3.286266 | 1.561695 | 13.96763 | 90.01929
Test 8 | 0.06770461 | 3.286266 | 1.566223 | 13.94604 | 89.93273
Test 8 | 0.06771559 | 3.286266 | 1.570955 | 13.98364 | 89.96522
Test 8 | 0.06770877 | 3.286266 | 1.57556 | 14.02746 | 90.0888
Test 8 | 0.0678056 | 3.286266 | 1.580492 | 14.0312 | 90.02989
Test 8 | 0.06785039 | 3.286266 | 1.585287 | 14.0552 | 89.95091
Test 8 | 0.06793997 | 3.286266 | 1.590162 | 14.06127 | 89.83061
Test 8 | 0.06793971 | 3.286266 | 1.59515 | 14.10548 | 89.73251
Test 8 | 0.06818509 | 3.286266 | 1.599682 | 14.04393 | 89.37942
Test 8 | 0.06790896 | 3.286266 | 1.60472 | 14.20297 | 89.84955
Test 8 | 0.06821035 | 3.286266 | 1.609308 | 14.11798 | 89.51612
Test 8 | 0.06815325 | 3.286266 | 1.613951 | 14.18245 | 89.57911
Test 8 | 0.06817324 | 3.286266 | 1.618569 | 14.21468 | 89.55877
Test 8 | 0.06845691 | 3.286266 | 1.62311 | 14.13667 | 89.14838
Test 8 | 0.06877396 | 3.286266 | 1.62739 | 14.04357 | 88.81218
Test 8 | 0.06889284 | 3.286266 | 1.631899 | 14.03392 | 88.77196
Test 8 | 0.06860279 | 3.286266 | 1.637395 | 14.20051 | 89.39953
Test 8 | 0.06907875 | 3.286266 | 1.641787 | 14.04307 | 88.85381
Test 8 | 0.06907606 | 3.286266 | 1.646504 | 14.08451 | 88.97253
Test 8 | 0.06946544 | 3.286266 | 1.651249 | 13.96718 | 88.62906
Test 8 | 0.06975315 | 3.286266 | 1.655965 | 13.89176 | 88.57186
Test 8 | 0.06999346 | 3.286266 | 1.661057 | 13.83896 | 88.63983
Test 8 | 0.07001402 | 3.286266 | 1.66625 | 13.87407 | 89.0083
Test 8 | 0.07021263 | 3.286266 | 1.670921 | 13.83437 | 89.07178
Test 8 | 0.0703888 | 3.286266 | 1.675935 | 13.80651 | 89.23916
Test 8 | 0.07031797 | 3.286266 | 1.681068 | 13.87671 | 89.67507
Test 8 | 0.07084363 | 3.286266 | 1.685635 | 13.70869 | 89.43906
Test 8 | 0.07121345 | 3.286266 | 1.690485 | 13.60571 | 89.41011
Test 8 | 0.07147188 | 3.286266 | 1.695104 | 13.5444 | 89.4336
Test 8 | 0.07163899 | 3.286266 | 1.700077 | 13.52084 | 89.42694
Test 8 | 0.07183915 | 3.286266 | 1.704694 | 13.48211 | 89.38235
Test 8 | 0.07194503 | 3.286266 | 1.709461 | 13.48005 | 89.41926
Test 8 | 0.07184393 | 3.286266 | 1.71498 | 13.56166 | 89.71181
Test 8 | 0.07185638 | 3.286266 | 1.720229 | 13.59845 | 89.6412
Test 8 | 0.07175746 | 3.286266 | 1.72537 | 13.67672 | 89.6251
Test 8 | 0.07192451 | 3.286266 | 1.730288 | 13.65207 | 89.18582
Test 8 | 0.07175932 | 3.286266 | 1.735333 | 13.75498 | 89.17506
Test 8 | 0.0720844 | 3.286266 | 1.740122 | 13.66882 | 88.57269
Test 8 | 0.07221504 | 3.286266 | 1.744944 | 13.65715 | 88.2193
Test 8 | 0.07221084 | 3.286266 | 1.750271 | 13.70044 | 87.92293
Test 8 | 0.07186601 | 3.286266 | 1.755809 | 13.876 | 88.16315
Test 8 | 0.0717379 | 3.286266 | 1.761379 | 13.96978 | 88.35166
Test 8 | 0.07204074 | 3.286266 | 1.765978 | 13.88874 | 87.97291
Test 8 | 0.0720424 | 3.286266 | 1.77116 | 13.92885 | 88.02904
Test 8 | 0.07219425 | 3.286266 | 1.77657 | 13.91269 | 87.93532
Test 8 | 0.07227893 | 3.286266 | 1.781663 | 13.9199 | 88.00353
Test 8 | 0.07264507 | 3.286266 | 1.786219 | 13.81518 | 87.72014
Test 8 | 0.0729 | 3.286266 | 1.791367 | 13.75826 | 87.75746
Test 8 | 0.07314972 | 3.286266 | 1.796121 | 13.70075 | 87.75932
Test 8 | 0.07341503 | 3.286266 | 1.800912 | 13.63818 | 87.65782
Test 8 | 0.07366771 | 3.286266 | 1.805942 | 13.58261 | 87.55335
Test 8 | 0.07348374 | 3.286266 | 1.811363 | 13.69168 | 87.99921
Test 8 | 0.07368745 | 3.286266 | 1.816625 | 13.65564 | 87.98157
Test 8 | 0.07360006 | 3.286266 | 1.822333 | 13.7311 | 88.2715
Test 8 | 0.07418716 | 3.286266 | 1.826517 | 13.54566 | 87.61559
Test 8 | 0.0743561 | 3.286266 | 1.831327 | 13.51969 | 87.47765
Test 8 | 0.07430758 | 3.286266 | 1.836806 | 13.57785 | 87.54153
Test 8 | 0.07455951 | 3.286266 | 1.841519 | 13.52085 | 87.223
Test 8 | 0.07455245 | 3.286266 | 1.846977 | 13.56349 | 87.29578
Test 8 | 0.07466639 | 3.286266 | 1.851959 | 13.5586 | 87.20292
Test 8 | 0.07474249 | 3.286266 | 1.857261 | 13.56974 | 87.17074
Test 8 | 0.07458595 | 3.286266 | 1.862636 | 13.6662 | 87.46299
Test 8 | 0.07468573 | 3.286266 | 1.86808 | 13.66955 | 87.37837
Test 8 | 0.07502702 | 3.286266 | 1.872818 | 13.57982 | 87.01277
Test 8 | 0.0752147 | 3.286266 | 1.877981 | 13.54939 | 86.8366
Test 8 | 0.07530246 | 3.286266 | 1.883647 | 13.55861 | 86.93224
Test 8 | 0.07538098 | 3.286266 | 1.889135 | 13.5698 | 87.02331
Test 8 | 0.07554609 | 3.286266 | 1.894147 | 13.54639 | 86.9402
Test 8 | 0.07545868 | 3.286266 | 1.899985 | 13.61964 | 87.28352
Test 8 | 0.07568522 | 3.286266 | 1.904925 | 13.57343 | 87.21586
Test 8 | 0.07611231 | 3.286266 | 1.910215 | 13.4588 | 87.00321
Test 8 | 0.07624582 | 3.286266 | 1.915759 | 13.45063 | 87.16604
Test 8 | 0.07640198 | 3.286266 | 1.920938 | 13.43192 | 87.23394
Test 8 | 0.07666411 | 3.286266 | 1.926424 | 13.37832 | 87.14412
Test 8 | 0.07701312 | 3.286266 | 1.931558 | 13.29267 | 86.83243
Test 8 | 0.07705994 | 3.286266 | 1.936852 | 13.31291 | 86.91754
Test 8 | 0.0771055 | 3.286266 | 1.942566 | 13.33641 | 87.08562
Test 8 | 0.07718288 | 3.286266 | 1.948329 | 13.34917 | 87.17595
Test 8 | 0.07715874 | 3.286266 | 1.954166 | 13.39754 | 87.31483
Test 8 | 0.07725993 | 3.286266 | 1.959498 | 13.39893 | 87.34366
Test 8 | 0.07756862 | 3.286266 | 1.964827 | 13.32865 | 87.08925
Test 8 | 0.07783345 | 3.286266 | 1.970092 | 13.27357 | 86.87247
Test 8 | 0.07801617 | 3.286266 | 1.975413 | 13.24716 | 86.80423
Test 8 | 0.07836056 | 3.286266 | 1.98063 | 13.16564 | 86.64687
Test 8 | 0.07838243 | 3.286266 | 1.986475 | 13.19713 | 86.74927
Test 8 | 0.07832454 | 3.286266 | 1.991995 | 13.25337 | 86.8603
Test 8 | 0.07842793 | 3.286266 | 1.997791 | 13.25691 | 86.84963
Test 8 | 0.07839187 | 3.286266 | 2.00359 | 13.30763 | 86.96575
Test 8 | 0.0786434 | 3.286266 | 2.009145 | 13.2593 | 86.72969
Test 8 | 0.07840322 | 3.286266 | 2.015063 | 13.37996 | 87.14023
Test 8 | 0.07858232 | 3.286266 | 2.020701 | 13.35631 | 87.08308
Test 8 | 0.07898588 | 3.286266 | 2.025923 | 13.25433 | 86.633
Test 8 | 0.07924399 | 3.286266 | 2.031057 | 13.2015 | 86.35145
Test 8 | 0.07922276 | 3.286266 | 2.036932 | 13.24679 | 86.49825
Test 8 | 0.07949325 | 3.286266 | 2.042573 | 13.19323 | 86.31442
Test 8 | 0.07939261 | 3.286266 | 2.048305 | 13.26381 | 86.5028
Test 8 | 0.07974834 | 3.286266 | 2.053727 | 13.18054 | 86.29728
Test 8 | 0.07970946 | 3.286266 | 2.059306 | 13.22925 | 86.44464
Test 8 | 0.07997826 | 3.286266 | 2.065059 | 13.17718 | 86.22481
Test 8 | 0.08005962 | 3.286266 | 2.070849 | 13.18728 | 86.30831
Test 8 | 0.08035467 | 3.286266 | 2.075989 | 13.12311 | 86.13315
Test 8 | 0.0803582 | 3.286266 | 2.081552 | 13.15712 | 86.233
Test 8 | 0.08048219 | 3.286266 | 2.087498 | 13.15408 | 86.23911
Test 8 | 0.080385 | 3.286266 | 2.093388 | 13.22311 | 86.54909
Test 8 | 0.08086273 | 3.286266 | 2.09886 | 13.10148 | 86.25507
Test 8 | 0.0812791 | 3.286266 | 2.104266 | 13.001 | 85.7832
Test 8 | 0.08104091 | 3.286266 | 2.110281 | 13.11492 | 86.1052
Test 8 | 0.08118658 | 3.286266 | 2.116241 | 13.10481 | 86.05506
Test 8 | 0.08162251 | 3.286266 | 2.121506 | 12.99746 | 85.56734
Test 8 | 0.08129218 | 3.286266 | 2.127812 | 13.14225 | 86.04199
Test 8 | 0.08146373 | 3.286266 | 2.133681 | 13.12305 | 86.00983
Test 8 | 0.0817964 | 3.286266 | 2.139414 | 13.0515 | 85.58825
Test 8 | 0.08165753 | 3.286266 | 2.145602 | 13.13381 | 85.67667
Test 8 | 0.08157927 | 3.286266 | 2.151797 | 13.19701 | 85.76547
Test 8 | 0.08185321 | 3.286266 | 2.157291 | 13.14229 | 85.57226
Test 8 | 0.0820856 | 3.286266 | 2.162983 | 13.10247 | 85.37263
Test 8 | 0.08218936 | 3.286266 | 2.169204 | 13.107 | 85.36635
Test 8 | 0.08230772 | 3.286266 | 2.175391 | 13.1066 | 85.3039
Test 8 | 0.08222368 | 3.286266 | 2.181587 | 13.17081 | 85.43893
Test 8 | 0.08205755 | 3.286266 | 2.18769 | 13.26119 | 85.8074
Test 8 | 0.08234988 | 3.286266 | 2.193634 | 13.20298 | 85.69194
Test 8 | 0.0825208 | 3.286266 | 2.199958 | 13.18625 | 85.64083
Test 8 | 0.08279676 | 3.286266 | 2.205681 | 13.13258 | 85.49035
Test 8 | 0.08311614 | 3.286266 | 2.211198 | 13.06444 | 85.24423
Test 8 | 0.08343268 | 3.286266 | 2.216918 | 12.99904 | 85.04042
Test 8 | 0.0834977 | 3.286266 | 2.222867 | 13.01363 | 85.06201
Test 8 | 0.08371646 | 3.286266 | 2.228616 | 12.97919 | 84.88396
Test 8 | 0.08366506 | 3.286266 | 2.234529 | 13.02961 | 85.01371
Test 8 | 0.08386494 | 3.286266 | 2.240044 | 12.99959 | 84.78904
Test 8 | 0.08364614 | 3.286266 | 2.246288 | 13.10411 | 85.16389
Test 8 | 0.08387995 | 3.286266 | 2.251984 | 13.0642 | 85.08401
Test 8 | 0.08400045 | 3.286266 | 2.258146 | 13.06239 | 85.14192
Test 8 | 0.08430868 | 3.286266 | 2.26371 | 12.999 | 85.06694
Test 8 | 0.08472572 | 3.286266 | 2.269824 | 12.90611 | 84.91307
Test 8 | 0.08519459 | 3.286266 | 2.275705 | 12.79752 | 84.76707
Test 8 | 0.08539632 | 3.286266 | 2.2816 | 12.77012 | 84.87464
Test 8 | 0.08545636 | 3.286266 | 2.288212 | 12.78914 | 85.18128
Test 8 | 0.08541756 | 3.286266 | 2.294916 | 12.83827 | 85.52664
Test 8 | 0.0858737 | 3.286266 | 2.300801 | 12.73481 | 85.28203
Test 8 | 0.08583253 | 3.286266 | 2.307621 | 12.78481 | 85.54516
Test 8 | 0.08609926 | 3.286266 | 2.313279 | 12.73688 | 85.38638
Test 8 | 0.08629459 | 3.286266 | 2.31937 | 12.71267 | 85.17477
Test 8 | 0.08653965 | 3.286266 | 2.32545 | 12.67391 | 84.88497
Test 8 | 0.08656292 | 3.286266 | 2.331458 | 12.69983 | 84.85801
Test 8 | 0.08677476 | 3.286266 | 2.337169 | 12.66885 | 84.57705
Test 8 | 0.0869104 | 3.286266 | 2.343327 | 12.66261 | 84.39583
Test 8 | 0.08677098 | 3.286266 | 2.349566 | 12.73716 | 84.51102
Test 8 | 0.08673863 | 3.286266 | 2.355743 | 12.78017 | 84.44925
Test 8 | 0.08678291 | 3.286266 | 2.3622 | 12.80213 | 84.26237
Test 8 | 0.08677269 | 3.286266 | 2.36861 | 12.83989 | 84.22913
Test 8 | 0.08678932 | 3.286266 | 2.374703 | 12.86799 | 84.23391
Test 8 | 0.08705762 | 3.286266 | 2.381021 | 12.82282 | 83.92129
Test 8 | 0.08700337 | 3.286266 | 2.38756 | 12.87408 | 83.89835
Test 8 | 0.08708543 | 3.286266 | 2.393645 | 12.88257 | 83.74759
Test 8 | 0.08723956 | 3.286266 | 2.39985 | 12.87037 | 83.47161
Test 8 | 0.08723355 | 3.286266 | 2.406027 | 12.90528 | 83.41508
Test 8 | 0.0870944 | 3.286266 | 2.412818 | 12.98309 | 83.55915
Test 8 | 0.08724049 | 3.286266 | 2.418858 | 12.97203 | 83.42302
Test 8 | 0.08725097 | 3.286266 | 2.425414 | 13.00407 | 83.40074
Test 8 | 0.08744442 | 3.286266 | 2.431357 | 12.97832 | 83.11584
Test 8 | 0.08736665 | 3.286266 | 2.438182 | 13.03793 | 83.26636
Test 8 | 0.08736165 | 3.286266 | 2.445188 | 13.07689 | 83.46954
Test 8 | 0.08788355 | 3.286266 | 2.451266 | 12.95416 | 83.19601
Test 8 | 0.08821306 | 3.286266 | 2.457903 | 12.89237 | 83.13908
Test 8 | 0.08867743 | 3.286266 | 2.46406 | 12.78966 | 83.01208
Test 8 | 0.08861146 | 3.286266 | 2.471574 | 12.84777 | 83.45362
Test 8 | 0.08905338 | 3.286266 | 2.478105 | 12.75419 | 83.45034
Test 8 | 0.08913072 | 3.286266 | 2.48495 | 12.76723 | 83.88381
Test 8 | 0.08972272 | 3.286266 | 2.490799 | 12.62897 | 83.71528
Test 8 | 0.08988807 | 3.286266 | 2.497133 | 12.61454 | 83.85746
Test 8 | 0.09019955 | 3.286266 | 2.503936 | 12.5617 | 83.95818
Test 8 | 0.09025315 | 3.286266 | 2.511138 | 12.58287 | 84.29943
Test 8 | 0.09059776 | 3.286266 | 2.517517 | 12.51905 | 84.30413
Test 8 | 0.09059835 | 3.286266 | 2.524325 | 12.55274 | 84.56897
Test 8 | 0.09100224 | 3.286266 | 2.530656 | 12.47277 | 84.40007
Test 8 | 0.09102859 | 3.286266 | 2.537168 | 12.49763 | 84.55706
Test 8 | 0.09150004 | 3.286266 | 2.54385 | 12.40175 | 84.35377
Test 8 | 0.09150473 | 3.286266 | 2.551044 | 12.43554 | 84.52564
Test 8 | 0.09174198 | 3.286266 | 2.557511 | 12.40267 | 84.40483
Test 8 | 0.0918005 | 3.286266 | 2.563891 | 12.41777 | 84.34444
Test 8 | 0.09169911 | 3.286266 | 2.570533 | 12.47748 | 84.4128
Test 8 | 0.09170285 | 3.286266 | 2.577483 | 12.51019 | 84.41729
Test 8 | 0.09197265 | 3.286266 | 2.583752 | 12.46715 | 84.18699
Test 8 | 0.09198354 | 3.286266 | 2.590863 | 12.49851 | 84.20075
Test 8 | 0.09221522 | 3.286266 | 2.5975 | 12.46764 | 83.96971
Test 8 | 0.09213652 | 3.286266 | 2.604265 | 12.52147 | 84.08272
Test 8 | 0.09264895 | 3.286266 | 2.610725 | 12.41406 | 83.70629
Test 8 | 0.09273051 | 3.286266 | 2.617683 | 12.42527 | 83.79453
Test 8 | 0.092941 | 3.286266 | 2.624164 | 12.39967 | 83.886
Test 8 | 0.09308074 | 3.286266 | 2.631369 | 12.39641 | 84.04727
Test 8 | 0.09323221 | 3.286266 | 2.638589 | 12.39007 | 84.12185
Test 8 | 0.0934472 | 3.286266 | 2.645625 | 12.36601 | 84.14619
Test 8 | 0.09386696 | 3.286266 | 2.651874 | 12.28461 | 83.93953
Test 8 | 0.09400789 | 3.286266 | 2.659071 | 12.28104 | 84.04354
Test 8 | 0.09421365 | 3.286266 | 2.666091 | 12.25974 | 84.05503
Test 8 | 0.09424628 | 3.286266 | 2.673386 | 12.28477 | 84.13079
Test 8 | 0.09436766 | 3.286266 | 2.680695 | 12.28669 | 84.05014
Test 8 | 0.09431546 | 3.286266 | 2.688135 | 12.33443 | 84.08528
Test 8 | 0.09456776 | 3.286266 | 2.694953 | 12.29983 | 83.86343
Test 8 | 0.09468977 | 3.286266 | 2.702071 | 12.30055 | 83.72329
Test 8 | 0.09464791 | 3.286266 | 2.708838 | 12.34226 | 83.73473
Test 8 | 0.09475285 | 3.286266 | 2.716001 | 12.34751 | 83.50818
Test 8 | 0.09494646 | 3.286266 | 2.72301 | 12.32893 | 83.20235
Test 8 | 0.09517316 | 3.286266 | 2.730066 | 12.30206 | 82.98144
Test 8 | 0.09521829 | 3.286266 | 2.737429 | 12.32356 | 82.95592
Test 8 | 0.09513169 | 3.286266 | 2.74442 | 12.37753 | 83.0937
Test 8 | 0.09519609 | 3.286266 | 2.7518 | 12.39403 | 83.10117
Test 8 | 0.09521108 | 3.286266 | 2.758705 | 12.42122 | 83.21773
Test 8 | 0.09539731 | 3.286266 | 2.765513 | 12.4033 | 83.2763
Test 8 | 0.09594225 | 3.286266 | 2.772368 | 12.2932 | 83.09879
Test 8 | 0.09616026 | 3.286266 | 2.779268 | 12.26798 | 83.22627
Test 8 | 0.09651094 | 3.286266 | 2.786541 | 12.21086 | 83.28874
Test 8 | 0.09675712 | 3.286266 | 2.793956 | 12.18113 | 83.34347
Test 8 | 0.09696208 | 3.286266 | 2.801077 | 12.16061 | 83.38488
Test 8 | 0.09712147 | 3.286266 | 2.807939 | 12.15041 | 83.47884
Test 8 | 0.09738308 | 3.286266 | 2.815372 | 12.11721 | 83.52409
Test 8 | 0.09739721 | 3.286266 | 2.823372 | 12.14812 | 83.66054
Test 8 | 0.09761676 | 3.286266 | 2.830474 | 12.12396 | 83.52126
Test 8 | 0.09743612 | 3.286266 | 2.837844 | 12.20064 | 83.68918
Test 8 | 0.09768462 | 3.286266 | 2.844866 | 12.16868 | 83.40021
Test 8 | 0.09784307 | 3.286266 | 2.852198 | 12.16056 | 83.17439
Test 8 | 0.09808474 | 3.286266 | 2.858869 | 12.12901 | 82.94651
Test 8 | 0.09818731 | 3.286266 | 2.86578 | 12.13294 | 82.86946
Test 8 | 0.09823764 | 3.286266 | 2.872919 | 12.15071 | 82.82288
Test 8 | 0.09813945 | 3.286266 | 2.880531 | 12.20729 | 82.86726
Test 8 | 0.0982127 | 3.286266 | 2.887732 | 12.21956 | 82.82005
Test 8 | 0.09818308 | 3.286266 | 2.8949 | 12.25728 | 82.89034
Test 8 | 0.09832084 | 3.286266 | 2.902344 | 12.25439 | 82.79182
Test 8 | 0.09871984 | 3.286266 | 2.909014 | 12.18346 | 82.52176
Test 8 | 0.09900836 | 3.286266 | 2.916513 | 12.14379 | 82.41342
Test 8 | 0.09933965 | 3.286266 | 2.923932 | 12.09361 | 82.28035
Test 8 | 0.09931968 | 3.286266 | 2.931925 | 12.13154 | 82.4492
Test 8 | 0.09955006 | 3.286266 | 2.939644 | 12.10726 | 82.41559
Test 8 | 0.09960189 | 3.286266 | 2.947406 | 12.12659 | 82.59568
Test 8 | 0.1000134 | 3.286266 | 2.954873 | 12.05748 | 82.43693
Test 8 | 0.09998228 | 3.286266 | 2.962365 | 12.09557 | 82.73172
Test 8 | 0.1003355 | 3.286266 | 2.970015 | 12.04158 | 82.70698
Test 8 | 0.1004543 | 3.286266 | 2.977849 | 12.04479 | 82.80708
Test 8 | 0.1007988 | 3.286266 | 2.985529 | 11.99346 | 82.63097
Test 8 | 0.1008839 | 3.286266 | 2.992884 | 12.00273 | 82.75887
Test 8 | 0.1010263 | 3.286266 | 3.00074 | 12.00034 | 82.91294
Test 8 | 0.1012481 | 3.286266 | 3.008542 | 11.97889 | 82.93561
Test 8 | 0.1012743 | 3.286266 | 3.016032 | 12.00249 | 83.16019
Test 8 | 0.1014872 | 3.286266 | 3.023465 | 11.98165 | 83.23516
Test 8 | 0.1017562 | 3.286266 | 3.030987 | 11.94803 | 83.11521
Test 8 | 0.1017526 | 3.286266 | 3.038458 | 11.97834 | 83.23176
Test 8 | 0.1021039 | 3.286266 | 3.046113 | 11.92602 | 83.02873
Test 8 | 0.1022122 | 3.286266 | 3.054275 | 11.93264 | 82.97378
Test 8 | 0.1024712 | 3.286266 | 3.061754 | 11.90147 | 82.67178
Test 8 | 0.1023345 | 3.286266 | 3.070077 | 11.96573 | 82.77936
Test 8 | 0.102575 | 3.286266 | 3.077315 | 11.93777 | 82.57789
Test 8 | 0.1025556 | 3.286266 | 3.08539 | 11.97361 | 82.55871
Test 8 | 0.102672 | 3.286266 | 3.092711 | 11.97482 | 82.49013
Test 8 | 0.1023996 | 3.286266 | 3.101374 | 12.07235 | 82.80656
Test 8 | 0.1027538 | 3.286266 | 3.108678 | 12.01749 | 82.70119
Test 8 | 0.1029338 | 3.286266 | 3.116842 | 12.00695 | 82.76846
Test 8 | 0.103451 | 3.286266 | 3.124173 | 11.91515 | 82.56686
Test 8 | 0.1035651 | 3.286266 | 3.131657 | 11.91739 | 82.61956
Test 8 | 0.1038892 | 3.286266 | 3.139573 | 11.8731 | 82.40061
Test 8 | 0.1041288 | 3.286266 | 3.14747 | 11.84824 | 82.18831
Test 8 | 0.1037771 | 3.286266 | 3.156339 | 11.9623 | 82.44351
Test 8 | 0.1038845 | 3.286266 | 3.16457 | 11.96871 | 82.32547
Test 8 | 0.1038139 | 3.286266 | 3.172893 | 12.01651 | 82.24567
Test 8 | 0.1041705 | 3.286266 | 3.180916 | 11.96455 | 81.78835
Test 8 | 0.1042805 | 3.286266 | 3.18907 | 11.96994 | 81.60213
Test 8 | 0.1040554 | 3.286266 | 3.197025 | 12.05177 | 81.69683
Test 8 | 0.1038975 | 3.286266 | 3.205408 | 12.12012 | 81.90989
Test 8 | 0.1045119 | 3.286266 | 3.212241 | 12.00357 | 81.49133
Test 8 | 0.1045801 | 3.286266 | 3.220009 | 12.01692 | 81.57281
Test 8 | 0.1050173 | 3.286266 | 3.228069 | 11.94689 | 81.47747
Test 8 | 0.1050356 | 3.286266 | 3.23671 | 11.9747 | 81.66165
Test 8 | 0.105573 | 3.286266 | 3.245012 | 11.8835 | 81.56416
Test 8 | 0.1056353 | 3.286266 | 3.253636 | 11.90103 | 81.78605
Test 8 | 0.1061222 | 3.286266 | 3.261366 | 11.8201 | 81.69376
Test 8 | 0.1063053 | 3.286266 | 3.269167 | 11.80759 | 81.72554
Test 8 | 0.1066013 | 3.286266 | 3.277403 | 11.77169 | 81.66494
Test 8 | 0.1064913 | 3.286266 | 3.286327 | 11.82814 | 81.86357
Test 8 | 0.1067044 | 3.286266 | 3.29442 | 11.80997 | 81.64869
Test 8 | 0.1067692 | 3.286266 | 3.302299 | 11.82385 | 81.66715
Test 8 | 0.1072095 | 3.286266 | 3.310338 | 11.75546 | 81.37011
Test 8 | 0.1066266 | 3.286266 | 3.319846 | 11.91847 | 81.79981
Test 8 | 0.1071252 | 3.286266 | 3.32705 | 11.83341 | 81.39838
Test 8 | 0.1068915 | 3.286266 | 3.336255 | 11.91809 | 81.61643
Test 8 | 0.1071006 | 3.286266 | 3.343954 | 11.89899 | 81.50226
Test 8 | 0.107142 | 3.286266 | 3.352417 | 11.9199 | 81.54839
Test 8 | 0.1073205 | 3.286266 | 3.36035 | 11.90839 | 81.58364
Test 8 | 0.107668 | 3.286266 | 3.368805 | 11.86142 | 81.55417
Test 8 | 0.108098 | 3.286266 | 3.376969 | 11.79575 | 81.36097
Test 8 | 0.1082817 | 3.286266 | 3.384854 | 11.7832 | 81.30048
Test 8 | 0.1084485 | 3.286266 | 3.39364 | 11.77748 | 81.29196
Test 8 | 0.1084021 | 3.286266 | 3.402019 | 11.81667 | 81.48243
Test 8 | 0.1086325 | 3.286266 | 3.410292 | 11.79523 | 81.35067
Test 8 | 0.10879 | 3.286266 | 3.418255 | 11.78855 | 81.26285
Test 8 | 0.1087137 | 3.286266 | 3.427201 | 11.83601 | 81.30855
Test 8 | 0.1087408 | 3.286266 | 3.435222 | 11.8578 | 81.21124
Test 8 | 0.1090272 | 3.286266 | 3.443745 | 11.82483 | 80.91833
Test 8 | 0.1091115 | 3.286266 | 3.45263 | 11.83705 | 80.87435
Test 8 | 0.109377 | 3.286266 | 3.460431 | 11.80626 | 80.67993
Test 8 | 0.1094452 | 3.286266 | 3.469399 | 11.82211 | 80.68326
Test 8 | 0.1096633 | 3.286266 | 3.477939 | 11.80411 | 80.56571
Test 8 | 0.1098582 | 3.286266 | 3.486199 | 11.79021 | 80.5536
Test 8 | 0.109876 | 3.286266 | 3.495241 | 11.81695 | 80.68235
Test 8 | 0.1100607 | 3.286266 | 3.503912 | 11.80654 | 80.67267
Test 8 | 0.1103406 | 3.286266 | 3.512762 | 11.77638 | 80.6435
Test 8 | 0.1104471 | 3.286266 | 3.521118 | 11.78165 | 80.68512
Test 8 | 0.1107977 | 3.286266 | 3.53013 | 11.73716 | 80.62344
Test 8 | 0.111278 | 3.286266 | 3.538629 | 11.66407 | 80.38037
Test 8 | 0.1110251 | 3.286266 | 3.547559 | 11.74685 | 80.75524
Test 8 | 0.1115833 | 3.286266 | 3.555602 | 11.65599 | 80.44893
Test 8 | 0.1115473 | 3.286266 | 3.564506 | 11.6927 | 80.60747
Test 8 | 0.1120182 | 3.286266 | 3.572842 | 11.62173 | 80.48121
Test 8 | 0.1119648 | 3.286266 | 3.581607 | 11.66134 | 80.81066
Test 8 | 0.1125005 | 3.286266 | 3.590357 | 11.57878 | 80.63198
Test 8 | 0.1124643 | 3.286266 | 3.599085 | 11.6144 | 80.87758
Test 8 | 0.112744 | 3.286266 | 3.608042 | 11.5856 | 80.88341
Test 8 | 0.1131011 | 3.286266 | 3.617292 | 11.54207 | 80.90341
Test 8 | 0.1136531 | 3.286266 | 3.625883 | 11.45738 | 80.77557
Test 8 | 0.1135968 | 3.286266 | 3.635628 | 11.49956 | 81.02844
Test 8 | 0.1138838 | 3.286266 | 3.644716 | 11.47027 | 81.02327
Test 8 | 0.1139069 | 3.286266 | 3.653491 | 11.49322 | 81.08182
Test 8 | 0.1139829 | 3.286266 | 3.662681 | 11.50677 | 81.11419
Test 8 | 0.1141477 | 3.286266 | 3.671329 | 11.50066 | 81.07528
Test 8 | 0.1140733 | 3.286266 | 3.680727 | 11.54515 | 81.10718
Test 8 | 0.1143056 | 3.286266 | 3.689935 | 11.52704 | 80.89171
Test 8 | 0.1143942 | 3.286266 | 3.698466 | 11.53579 | 80.80338
Test 8 | 0.1145121 | 3.286266 | 3.707474 | 11.54008 | 80.59802
Test 8 | 0.1146101 | 3.286266 | 3.716903 | 11.54966 | 80.51837
Test 8 | 0.1145141 | 3.286266 | 3.725731 | 11.59651 | 80.5701
Test 8 | 0.1147013 | 3.286266 | 3.734898 | 11.58714 | 80.42856
Test 8 | 0.1145511 | 3.286266 | 3.744936 | 11.64876 | 80.54914
Test 8 | 0.1145798 | 3.286266 | 3.754348 | 11.67219 | 80.6461
Test 8 | 0.115107 | 3.286266 | 3.762442 | 11.59045 | 80.36635
Test 8 | 0.1154248 | 3.286266 | 3.771698 | 11.55508 | 80.227
Test 8 | 0.1155907 | 3.286266 | 3.781404 | 11.55157 | 80.29668
Test 8 | 0.1157794 | 3.286266 | 3.790878 | 11.5428 | 80.33239
Test 8 | 0.1162995 | 3.286266 | 3.799042 | 11.46443 | 80.06271
Test 8 | 0.1162087 | 3.286266 | 3.809285 | 11.51331 | 80.36228
Test 8 | 0.1164785 | 3.286266 | 3.818544 | 11.48789 | 80.3494
Test 8 | 0.1165314 | 3.286266 | 3.827515 | 11.50442 | 80.42572
Test 8 | 0.1163456 | 3.286266 | 3.837014 | 11.56984 | 80.67984
Test 8 | 0.1167382 | 3.286266 | 3.846163 | 11.51955 | 80.58615
Test 8 | 0.1171823 | 3.286266 | 3.854563 | 11.45737 | 80.37372
Test 8 | 0.1175086 | 3.286266 | 3.864166 | 11.42221 | 80.30224
Test 8 | 0.1176608 | 3.286266 | 3.873878 | 11.42133 | 80.36275
Test 8 | 0.1180527 | 3.286266 | 3.882605 | 11.37118 | 80.25593
Test 8 | 0.1182223 | 3.286266 | 3.891598 | 11.36483 | 80.32934
Test 8 | 0.1182912 | 3.286266 | 3.901489 | 11.38044 | 80.54072
Test 8 | 0.1188182 | 3.286266 | 3.910231 | 11.305 | 80.4629
Test 8 | 0.1189762 | 3.286266 | 3.920042 | 11.30327 | 80.57201
Test 8 | 0.118944 | 3.286266 | 3.929458 | 11.33657 | 80.74464
Test 8 | 0.1192146 | 3.286266 | 3.939363 | 11.31361 | 80.70785
Test 8 | 0.1195659 | 3.286266 | 3.948698 | 11.27387 | 80.55415
Test 8 | 0.1194348 | 3.286266 | 3.958995 | 11.3281 | 80.77846
Test 8 | 0.1197464 | 3.286266 | 3.96864 | 11.29668 | 80.58536
Test 8 | 0.1197817 | 3.286266 | 3.978054 | 11.3168 | 80.47861
Test 8 | 0.1199239 | 3.286266 | 3.987487 | 11.31676 | 80.22118
Test 8 | 0.1198263 | 3.286266 | 3.996955 | 11.36211 | 80.12688
Test 8 | 0.119879 | 3.286266 | 4.006678 | 11.37974 | 79.98919
Test 8 | 0.1195168 | 3.286266 | 4.016475 | 11.4768 | 80.17518
Test 8 | 0.1196254 | 3.286266 | 4.025882 | 11.4828 | 80.06161
Test 8 | 0.1199012 | 3.286266 | 4.035244 | 11.45663 | 79.8373
Test 8 | 0.120029 | 3.286266 | 4.045663 | 11.46177 | 79.71787
Test 8 | 0.1202128 | 3.286266 | 4.055453 | 11.45439 | 79.72066
Test 8 | 0.1207499 | 3.286266 | 4.065311 | 11.3803 | 79.45288
Test 8 | 0.1208769 | 3.286266 | 4.075533 | 11.38497 | 79.49285
Test 8 | 0.1208692 | 3.286266 | 4.085728 | 11.41491 | 79.71441
Test 8 | 0.121323 | 3.286266 | 4.094999 | 11.35538 | 79.61682
Test 8 | 0.1215476 | 3.286266 | 4.104355 | 11.3393 | 79.66491
Test 8 | 0.1212968 | 3.286266 | 4.114761 | 11.41511 | 79.92009
Test 8 | 0.1218632 | 3.286266 | 4.123609 | 11.33356 | 79.65906
Test 8 | 0.1218779 | 3.286266 | 4.133333 | 11.35755 | 79.75101
Test 8 | 0.1221925 | 3.286266 | 4.143116 | 11.32588 | 79.64062
Test 8 | 0.1222999 | 3.286266 | 4.15281 | 11.33245 | 79.78951
Test 8 | 0.1229034 | 3.286266 | 4.162547 | 11.24773 | 79.61074
Test 8 | 0.1227831 | 3.286266 | 4.173627 | 11.29978 | 79.86357
Test 8 | 0.1229848 | 3.286266 | 4.183976 | 11.29068 | 79.88096
Test 8 | 0.1231723 | 3.286266 | 4.194312 | 11.28413 | 80.00014
Test 8 | 0.1232597 | 3.286266 | 4.204279 | 11.29492 | 80.21056
Test 8 | 0.1236046 | 3.286266 | 4.214664 | 11.25972 | 80.1942
Test 8 | 0.1239988 | 3.286266 | 4.224621 | 11.21468 | 80.08462
Test 8 | 0.1241108 | 3.286266 | 4.234402 | 11.22036 | 80.069
Test 8 | 0.1244643 | 3.286266 | 4.244498 | 11.18331 | 79.80298
Test 8 | 0.1244508 | 3.286266 | 4.255 | 11.21343 | 79.8217
Test 8 | 0.1249493 | 3.286266 | 4.264185 | 11.14813 | 79.48327
Test 8 | 0.1246197 | 3.286266 | 4.275105 | 11.23589 | 79.72911
Test 8 | 0.1249121 | 3.286266 | 4.284604 | 11.20819 | 79.44053
Test 8 | 0.1247449 | 3.286266 | 4.295408 | 11.2666 | 79.51968
Test 8 | 0.1246206 | 3.286266 | 4.305546 | 11.31573 | 79.6586
Test 8 | 0.1248568 | 3.286266 | 4.316007 | 11.30034 | 79.6253
Test 8 | 0.1253658 | 3.286266 | 4.325216 | 11.23268 | 79.39737
Test 8 | 0.1253994 | 3.286266 | 4.335199 | 11.25257 | 79.44187
Test 8 | 0.1257364 | 3.286266 | 4.345588 | 11.21916 | 79.33959
Test 8 | 0.1260888 | 3.286266 | 4.356459 | 11.18445 | 79.25407
Test 8 | 0.1261908 | 3.286266 | 4.367021 | 11.19345 | 79.36449
Test 8 | 0.1260466 | 3.286266 | 4.377723 | 11.24657 | 79.63884
Test 8 | 0.1265106 | 3.286266 | 4.388073 | 11.19061 | 79.40103
Test 8 | 0.1265148 | 3.286266 | 4.398712 | 11.217 | 79.29199
Test 8 | 0.1264057 | 3.286266 | 4.410131 | 11.26554 | 79.30617
Test 8 | 0.1266439 | 3.286266 | 4.420829 | 11.25043 | 79.22762
Test 8 | 0.1269625 | 3.286266 | 4.430567 | 11.2187 | 79.07993
Test 8 | 0.127102 | 3.286266 | 4.441256 | 11.22108 | 79.08358
Test 8 | 0.1273834 | 3.286266 | 4.451263 | 11.19674 | 78.95319
Test 8 | 0.127341 | 3.286266 | 4.461485 | 11.22993 | 78.96756
Test 8 | 0.1272962 | 3.286266 | 4.472361 | 11.26523 | 79.07983
Test 8 | 0.1274584 | 3.286266 | 4.482862 | 11.26296 | 79.14104
Test 8 | 0.1279016 | 3.286266 | 4.492687 | 11.20956 | 79.0888
Test 8 | 0.128248 | 3.286266 | 4.503041 | 11.17477 | 78.98057
Test 8 | 0.1282536 | 3.286266 | 4.513576 | 11.19994 | 79.02463
Test 8 | 0.1285285 | 3.286266 | 4.52349 | 11.17657 | 78.84566
Test 8 | 0.1285483 | 3.286266 | 4.533827 | 11.19866 | 78.8201
Test 8 | 0.128631 | 3.286266 | 4.544633 | 11.21092 | 78.80788
Test 8 | 0.1287319 | 3.286266 | 4.555162 | 11.2193 | 78.8377
Test 8 | 0.1290583 | 3.286266 | 4.565112 | 11.187 | 78.71654
Test 8 | 0.129192 | 3.286266 | 4.57611 | 11.19074 | 78.75678
Test 8 | 0.1295847 | 3.286266 | 4.586028 | 11.14713 | 78.60589
Test 8 | 0.1297298 | 3.286266 | 4.596689 | 11.14806 | 78.6702
Test 8 | 0.1298884 | 3.286266 | 4.608013 | 11.14826 | 78.73658
Test 8 | 0.1299991 | 3.286266 | 4.61856 | 11.15474 | 78.82102
Test 8 | 0.130165 | 3.286266 | 4.629825 | 11.15348 | 78.86513
Test 8 | 0.1302841 | 3.286266 | 4.640444 | 11.15862 | 78.84182
Test 8 | 0.1303553 | 3.286266 | 4.651665 | 11.17339 | 78.79784
Test 8 | 0.1306143 | 3.286266 | 4.661914 | 11.15364 | 78.67056
Test 8 | 0.1306499 | 3.286266 | 4.673379 | 11.17499 | 78.67214
Test 8 | 0.1308704 | 3.286266 | 4.68363 | 11.16179 | 78.50403
Test 8 | 0.131156 | 3.286266 | 4.693982 | 11.13779 | 78.30809
Test 8 | 0.1311686 | 3.286266 | 4.705518 | 11.16302 | 78.3717
Test 8 | 0.1313421 | 3.286266 | 4.717246 | 11.1613 | 78.32749
Test 8 | 0.1316592 | 3.286266 | 4.728339 | 11.13371 | 78.2487
Test 8 | 0.1315116 | 3.286266 | 4.740717 | 11.18793 | 78.4833
Test 8 | 0.1316827 | 3.286266 | 4.752234 | 11.18599 | 78.44945
Test 8 | 0.131851 | 3.286266 | 4.76281 | 11.18228 | 78.45335
Test 8 | 0.1321734 | 3.286266 | 4.774021 | 11.15399 | 78.39165
Test 8 | 0.1326484 | 3.286266 | 4.784528 | 11.09863 | 78.26113
Test 8 | 0.1328664 | 3.286266 | 4.795762 | 11.0882 | 78.30551
Test 8 | 0.1329705 | 3.286266 | 4.806729 | 11.09617 | 78.35826
Test 8 | 0.1331946 | 3.286266 | 4.817623 | 11.08393 | 78.39279
Test 8 | 0.1333892 | 3.286266 | 4.829182 | 11.07813 | 78.53972
Test 8 | 0.1335133 | 3.286266 | 4.840532 | 11.08353 | 78.77929
Test 8 | 0.1337411 | 3.286266 | 4.852589 | 11.07332 | 78.98545
Test 8 | 0.1342339 | 3.286266 | 4.8639 | 11.01778 | 78.97358
Test 8 | 0.1345053 | 3.286266 | 4.875682 | 10.99995 | 79.09773
Test 8 | 0.1346711 | 3.286266 | 4.886751 | 10.99779 | 79.2096
Test 8 | 0.1352576 | 3.286266 | 4.897165 | 10.92585 | 79.10587
Test 8 | 0.1356133 | 3.286266 | 4.909025 | 10.89494 | 79.15121
Test 8 | 0.1356367 | 3.286266 | 4.921264 | 10.91833 | 79.27981
Test 8 | 0.135976 | 3.286266 | 4.932895 | 10.88958 | 79.08646
Test 8 | 0.1357833 | 3.286266 | 4.945314 | 10.948 | 79.25225
Test 8 | 0.1359044 | 3.286266 | 4.956465 | 10.95315 | 79.26773
Test 8 | 0.135961 | 3.286266 | 4.968719 | 10.97108 | 79.30576
Test 8 | 0.1364204 | 3.286266 | 4.980371 | 10.92288 | 79.11216
Test 8 | 0.1367052 | 3.286266 | 4.992423 | 10.90373 | 79.03159
Test 8 | 0.1370048 | 3.286266 | 5.00428 | 10.88187 | 78.96587
Test 8 | 0.1374816 | 3.286266 | 5.01604 | 10.83193 | 78.81066
Test 8 | 0.1376691 | 3.286266 | 5.028324 | 10.8289 | 78.89452
Test 8 | 0.1375983 | 3.286266 | 5.040829 | 10.86701 | 79.0256
Test 8 | 0.1375325 | 3.286266 | 5.052396 | 10.90237 | 79.12334
Test 8 | 0.1376888 | 3.286266 | 5.064589 | 10.90388 | 79.06228
Test 8 | 0.1375092 | 3.286266 | 5.076274 | 10.95761 | 79.15651
Test 8 | 0.1379152 | 3.286266 | 5.087905 | 10.91813 | 78.85002
Test 8 | 0.1381421 | 3.286266 | 5.100039 | 10.90826 | 78.57536
Test 8 | 0.1384341 | 3.286266 | 5.111618 | 10.88694 | 78.27219
Test 8 | 0.1384092 | 3.286266 | 5.123112 | 10.91535 | 78.14955
Test 8 | 0.138575 | 3.286266 | 5.135468 | 10.91551 | 78.01685
Test 8 | 0.13839 | 3.286266 | 5.148424 | 10.97233 | 78.17999
Test 8 | 0.1382826 | 3.286266 | 5.161253 | 11.01676 | 78.2386
Test 8 | 0.1383433 | 3.286266 | 5.174011 | 11.03431 | 78.30171
Test 8 | 0.1385343 | 3.286266 | 5.186266 | 11.02996 | 78.28364
Test 8 | 0.1387238 | 3.286266 | 5.198821 | 11.02647 | 78.30178
Test 8 | 0.1394896 | 3.286266 | 5.209631 | 10.92842 | 78.00329
Test 8 | 0.1398588 | 3.286266 | 5.221591 | 10.89575 | 77.91661
Test 8 | 0.139983 | 3.286266 | 5.233642 | 10.90152 | 77.96469
Test 8 | 0.1401822 | 3.286266 | 5.246131 | 10.89651 | 77.87399
Test 8 | 0.1400245 | 3.286266 | 5.258864 | 10.94757 | 77.99789
Test 8 | 0.140057 | 3.286266 | 5.271685 | 10.96917 | 78.07399
Test 8 | 0.1399603 | 3.286266 | 5.284851 | 11.01177 | 78.17938
Test 8 | 0.1401434 | 3.286266 | 5.297704 | 11.00972 | 78.19607
Test 8 | 0.1405182 | 3.286266 | 5.309294 | 10.97503 | 78.09235
Test 8 | 0.1412074 | 3.286266 | 5.321401 | 10.89294 | 77.89852
Test 8 | 0.1414378 | 3.286266 | 5.333097 | 10.88134 | 77.91611
Test 8 | 0.141892 | 3.286266 | 5.345766 | 10.83747 | 77.90166
Test 8 | 0.1421835 | 3.286266 | 5.358596 | 10.81898 | 78.01606
Test 8 | 0.1423038 | 3.286266 | 5.371804 | 10.82733 | 78.15734
Test 8 | 0.1423273 | 3.286266 | 5.384996 | 10.85033 | 78.36313
Test 8 | 0.1425428 | 3.286266 | 5.396928 | 10.84152 | 78.42598
Test 8 | 0.1426734 | 3.286266 | 5.40999 | 10.84786 | 78.43565
Test 8 | 0.1430601 | 3.286266 | 5.422751 | 10.81476 | 78.27957
Test 8 | 0.1435418 | 3.286266 | 5.435123 | 10.7668 | 78.04032
Test 8 | 0.1437899 | 3.286266 | 5.448203 | 10.7555 | 77.96091
Test 8 | 0.144232 | 3.286266 | 5.461019 | 10.71481 | 77.84044
Test 8 | 0.1443614 | 3.286266 | 5.474157 | 10.72134 | 77.85064
Test 8 | 0.1442739 | 3.286266 | 5.488001 | 10.76149 | 78.09175
Test 8 | 0.1444059 | 3.286266 | 5.500226 | 10.76575 | 78.17865
Test 8 | 0.1443931 | 3.286266 | 5.513596 | 10.79384 | 78.31196
Test 8 | 0.1446158 | 3.286266 | 5.527098 | 10.78698 | 78.39135
Test 8 | 0.1452252 | 3.286266 | 5.539512 | 10.72066 | 78.25208
Test 8 | 0.1457055 | 3.286266 | 5.551446 | 10.67304 | 78.17387
Test 8 | 0.1458494 | 3.286266 | 5.564975 | 10.67795 | 78.21254
Test 8 | 0.1461663 | 3.286266 | 5.577847 | 10.65629 | 78.18543
Test 8 | 0.1462476 | 3.286266 | 5.590453 | 10.66851 | 78.23929
Test 8 | 0.1465153 | 3.286266 | 5.603564 | 10.65448 | 78.1642
Test 8 | 0.1463051 | 3.286266 | 5.616587 | 10.70995 | 78.43875
Test 8 | 0.1463932 | 3.286266 | 5.630047 | 10.72269 | 78.46628
Test 8 | 0.1463226 | 3.286266 | 5.642599 | 10.75698 | 78.43331
Test 8 | 0.1464655 | 3.286266 | 5.6549 | 10.7594 | 78.33863
Test 8 | 0.1466593 | 3.286266 | 5.667113 | 10.75416 | 78.15772
Test 8 | 0.1468377 | 3.286266 | 5.679349 | 10.75121 | 77.97397
Test 8 | 0.1472264 | 3.286266 | 5.692367 | 10.71903 | 77.6364
Test 8 | 0.1472204 | 3.286266 | 5.705507 | 10.74465 | 77.45121
Test 8 | 0.146969 | 3.286266 | 5.718348 | 10.8057 | 77.32267
Test 8 | 0.1466268 | 3.286266 | 5.731541 | 10.88125 | 77.27789
Test 8 | 0.1462973 | 3.286266 | 5.745433 | 10.95681 | 77.32497
Test 8 | 0.1464926 | 3.286266 | 5.7589 | 10.95323 | 77.2173
Test 8 | 0.1469502 | 3.286266 | 5.77128 | 10.90852 | 76.98365
Test 8 | 0.1473398 | 3.286266 | 5.784289 | 10.87537 | 76.84825
Test 8 | 0.1475767 | 3.286266 | 5.797379 | 10.86501 | 76.89675
Test 8 | 0.1476818 | 3.286266 | 5.811185 | 10.87539 | 77.0695
Test 8 | 0.1484062 | 3.286266 | 5.824609 | 10.79435 | 77.0437
Test 8 | 0.1486998 | 3.286266 | 5.837953 | 10.7764 | 77.3137
Test 8 | 0.149066 | 3.286266 | 5.851999 | 10.74932 | 77.60584
Test 8 | 0.1493772 | 3.286266 | 5.865059 | 10.72847 | 77.83817
Test 8 | 0.1500037 | 3.286266 | 5.878842 | 10.66404 | 77.83712
Test 8 | 0.1503377 | 3.286266 | 5.892249 | 10.64093 | 77.85443
Test 8 | 0.1506149 | 3.286266 | 5.905527 | 10.62568 | 77.77733
Test 8 | 0.1509388 | 3.286266 | 5.918723 | 10.60377 | 77.69946
Test 8 | 0.1512009 | 3.286266 | 5.931591 | 10.59001 | 77.59208
Test 8 | 0.1512963 | 3.286266 | 5.945598 | 10.60163 | 77.5799
Test 8 | 0.1511485 | 3.286266 | 5.959439 | 10.6471 | 77.644
Test 8 | 0.15123 | 3.286266 | 5.972487 | 10.65892 | 77.52984
Test 8 | 0.1512131 | 3.286266 | 5.986659 | 10.68661 | 77.41882
Test 8 | 0.1510896 | 3.286266 | 6.000702 | 10.72918 | 77.46844
Test 8 | 0.1515183 | 3.286266 | 6.013784 | 10.69182 | 77.23804
Test 8 | 0.1518223 | 3.286266 | 6.027624 | 10.67355 | 77.16503
Test 8 | 0.1520334 | 3.286266 | 6.041949 | 10.66923 | 77.06655
Test 8 | 0.1521077 | 3.286266 | 6.056338 | 10.68419 | 77.00505
Test 8 | 0.1522491 | 3.286266 | 6.07069 | 10.68962 | 76.90657
Test 8 | 0.1522925 | 3.286266 | 6.085104 | 10.7089 | 76.92467
Test 8 | 0.1525359 | 3.286266 | 6.099599 | 10.70017 | 76.91689
Test 8 | 0.1526822 | 3.286266 | 6.114211 | 10.70526 | 76.89222
Test 8 | 0.1528839 | 3.286266 | 6.128736 | 10.7024 | 76.84646
Test 8 | 0.1531017 | 3.286266 | 6.1432 | 10.69717 | 76.76207
Test 8 | 0.153299 | 3.286266 | 6.157792 | 10.69498 | 76.77602
Test 8 | 0.1534856 | 3.286266 | 6.172484 | 10.69446 | 76.86515
Test 8 | 0.1538797 | 3.286266 | 6.18693 | 10.66465 | 76.83151
Test 8 | 0.1540974 | 3.286266 | 6.201661 | 10.65985 | 76.88576
Test 8 | 0.1541377 | 3.286266 | 6.216693 | 10.68011 | 76.95302
Test 8 | 0.1543645 | 3.286266 | 6.231484 | 10.67408 | 76.97087
Test 8 | 0.1548374 | 3.286266 | 6.245914 | 10.63355 | 76.94143
Test 8 | 0.1554706 | 3.286266 | 6.260273 | 10.57135 | 76.79219
Test 8 | 0.15553 | 3.286266 | 6.275339 | 10.58871 | 76.86037
Test 8 | 0.155591 | 3.286266 | 6.290144 | 10.60536 | 76.87053
Test 8 | 0.1556137 | 3.286266 | 6.304118 | 10.62582 | 76.87155
Test 8 | 0.1559147 | 3.286266 | 6.318494 | 10.60897 | 76.71203
Test 8 | 0.1557706 | 3.286266 | 6.332811 | 10.6527 | 76.81913
Test 8 | 0.1560899 | 3.286266 | 6.347379 | 10.63357 | 76.72627
Test 8 | 0.1563507 | 3.286266 | 6.361002 | 10.62087 | 76.59298
Test 8 | 0.1564073 | 3.286266 | 6.376264 | 10.63865 | 76.61464
Test 8 | 0.1568623 | 3.286266 | 6.391022 | 10.60149 | 76.48394
Test 8 | 0.1572913 | 3.286266 | 6.405793 | 10.56811 | 76.40918
Test 8 | 0.1572713 | 3.286266 | 6.421497 | 10.59672 | 76.6795
Test 8 | 0.1575854 | 3.286266 | 6.436835 | 10.57973 | 76.82145
Test 8 | 0.1578323 | 3.286266 | 6.452059 | 10.57159 | 76.93087
Test 8 | 0.1579013 | 3.286266 | 6.467687 | 10.58794 | 77.17092
Test 8 | 0.1584071 | 3.286266 | 6.483118 | 10.54554 | 77.15881
Test 8 | 0.1589706 | 3.286266 | 6.497624 | 10.49434 | 77.15464
Test 8 | 0.1594311 | 3.286266 | 6.511735 | 10.45645 | 77.02925
Test 8 | 0.1594438 | 3.286266 | 6.526009 | 10.47771 | 77.06042
Test 8 | 0.1599528 | 3.286266 | 6.540364 | 10.43403 | 76.84113
Test 8 | 0.1600325 | 3.286266 | 6.555862 | 10.44834 | 76.78081
Test 8 | 0.1597493 | 3.286266 | 6.570586 | 10.50897 | 76.91645
Test 8 | 0.1597326 | 3.286266 | 6.584889 | 10.53405 | 76.89294
Test 8 | 0.1598807 | 3.286266 | 6.600847 | 10.54002 | 76.75287
Test 8 | 0.1600221 | 3.286266 | 6.61568 | 10.54505 | 76.632
Test 8 | 0.1599719 | 3.286266 | 6.630782 | 10.57576 | 76.63527
Test 8 | 0.160297 | 3.286266 | 6.644879 | 10.55529 | 76.57545
Test 8 | 0.1608399 | 3.286266 | 6.659837 | 10.50776 | 76.35225
Test 8 | 0.1610354 | 3.286266 | 6.675573 | 10.50702 | 76.32902
Test 8 | 0.1614384 | 3.286266 | 6.689676 | 10.47671 | 76.22491
Test 8 | 0.1611592 | 3.286266 | 6.706217 | 10.53905 | 76.46906
Test 8 | 0.1614372 | 3.286266 | 6.721324 | 10.52644 | 76.49563
Test 8 | 0.1616037 | 3.286266 | 6.736568 | 10.52858 | 76.61921
Test 8 | 0.1619569 | 3.286266 | 6.751742 | 10.50633 | 76.62249
Test 8 | 0.1620933 | 3.286266 | 6.768144 | 10.51413 | 76.71133
Test 8 | 0.1625453 | 3.286266 | 6.783766 | 10.47987 | 76.72831
Test 8 | 0.1630171 | 3.286266 | 6.798115 | 10.44134 | 76.72848
Test 8 | 0.1635068 | 3.286266 | 6.812633 | 10.40105 | 76.71626
Test 8 | 0.1637605 | 3.286266 | 6.828172 | 10.39251 | 76.76479
Test 8 | 0.164142 | 3.286266 | 6.842598 | 10.3661 | 76.7017
Test 8 | 0.1641926 | 3.286266 | 6.857611 | 10.38244 | 76.75788
Test 8 | 0.164171 | 3.286266 | 6.874388 | 10.41059 | 76.79697
Test 8 | 0.1640978 | 3.286266 | 6.890629 | 10.44449 | 76.88284
Test 8 | 0.1643713 | 3.286266 | 6.905305 | 10.43193 | 76.75323
Test 8 | 0.1643252 | 3.286266 | 6.920223 | 10.46033 | 76.68667
Test 8 | 0.164581 | 3.286266 | 6.934706 | 10.44967 | 76.38371
Test 8 | 0.1646645 | 3.286266 | 6.950685 | 10.46313 | 76.20267
Test 8 | 0.1649411 | 3.286266 | 6.966546 | 10.45186 | 75.99722
Test 8 | 0.1647861 | 3.286266 | 6.982007 | 10.49477 | 76.03171
Test 8 | 0.1649644 | 3.286266 | 6.998054 | 10.49617 | 75.99127
Test 8 | 0.1650636 | 3.286266 | 7.013572 | 10.5068 | 76.01446
Test 8 | 0.1651924 | 3.286266 | 7.029861 | 10.51479 | 76.05601
Test 8 | 0.1653445 | 3.286266 | 7.045315 | 10.51852 | 76.09012
Test 8 | 0.165776 | 3.286266 | 7.061341 | 10.48763 | 76.05153
Test 8 | 0.1659037 | 3.286266 | 7.076646 | 10.4942 | 76.14868
Test 8 | 0.1663236 | 3.286266 | 7.092964 | 10.46535 | 76.02544
Test 8 | 0.1663989 | 3.286266 | 7.108288 | 10.47847 | 76.03926
Test 8 | 0.1666747 | 3.286266 | 7.124423 | 10.46753 | 75.97392
Test 8 | 0.166806 | 3.286266 | 7.14007 | 10.47401 | 75.92099
Test 8 | 0.1667817 | 3.286266 | 7.156739 | 10.50152 | 75.93025
Test 8 | 0.1668819 | 3.286266 | 7.172236 | 10.51163 | 75.92917
Test 8 | 0.1668768 | 3.286266 | 7.187837 | 10.53513 | 75.97759
Test 8 | 0.1671656 | 3.286266 | 7.2046 | 10.52325 | 75.90623
Test 8 | 0.1677575 | 3.286266 | 7.219535 | 10.47079 | 75.77745
Test 8 | 0.1680671 | 3.286266 | 7.236678 | 10.45701 | 75.85393
Test 8 | 0.1683785 | 3.286266 | 7.252834 | 10.44164 | 75.86366
Test 8 | 0.1688241 | 3.286266 | 7.267999 | 10.40831 | 75.73847
Test 8 | 0.1689548 | 3.286266 | 7.283955 | 10.41502 | 75.80558
Test 8 | 0.1689603 | 3.286266 | 7.301031 | 10.43876 | 75.89997
Test 8 | 0.1691223 | 3.286266 | 7.316594 | 10.44097 | 75.8643
Test 8 | 0.1692567 | 3.286266 | 7.33418 | 10.44945 | 75.90066
Test 8 | 0.1695725 | 3.286266 | 7.35089 | 10.43429 | 75.88049
Test 8 | 0.169831 | 3.286266 | 7.366804 | 10.42507 | 75.90329
Test 8 | 0.1703209 | 3.286266 | 7.383496 | 10.38867 | 75.87793
Test 8 | 0.1708569 | 3.286266 | 7.400689 | 10.34763 | 75.88766
Test 8 | 0.1710752 | 3.286266 | 7.416697 | 10.34356 | 75.96669
Test 8 | 0.1713745 | 3.286266 | 7.433319 | 10.33057 | 75.97499
Test 8 | 0.1714891 | 3.286266 | 7.449703 | 10.33951 | 76.12382
Test 8 | 0.1717955 | 3.286266 | 7.467704 | 10.32755 | 76.19664
Test 8 | 0.1722238 | 3.286266 | 7.484047 | 10.29874 | 76.12907
Test 8 | 0.1724411 | 3.286266 | 7.49997 | 10.29466 | 76.06898
Test 8 | 0.1723806 | 3.286266 | 7.518377 | 10.32717 | 76.12562
Test 8 | 0.1726536 | 3.286266 | 7.534988 | 10.31728 | 75.9871
Test 8 | 0.1727433 | 3.286266 | 7.551174 | 10.32871 | 75.97242
Test 8 | 0.172906 | 3.286266 | 7.567591 | 10.33169 | 75.97002
Test 8 | 0.1731576 | 3.286266 | 7.584654 | 10.32491 | 75.93598
Test 8 | 0.1734879 | 3.286266 | 7.600788 | 10.30752 | 75.84725
Test 8 | 0.1732727 | 3.286266 | 7.619329 | 10.35835 | 75.98833
Test 8 | 0.1735949 | 3.286266 | 7.636647 | 10.34339 | 75.95846
Test 8 | 0.1739267 | 3.286266 | 7.654844 | 10.32851 | 75.93875
Test 8 | 0.1741133 | 3.286266 | 7.672194 | 10.32974 | 75.93234
Test 8 | 0.1742245 | 3.286266 | 7.689155 | 10.33937 | 76.02908
Test 8 | 0.1749636 | 3.286266 | 7.705965 | 10.27462 | 75.79952
Test 8 | 0.175051 | 3.286266 | 7.724289 | 10.28877 | 75.86894
Test 8 | 0.1750842 | 3.286266 | 7.742501 | 10.30911 | 75.96663
Test 8 | 0.1752725 | 3.286266 | 7.759364 | 10.30938 | 75.9987
Test 8 | 0.1758076 | 3.286266 | 7.776554 | 10.26942 | 75.9099
Test 8 | 0.1757156 | 3.286266 | 7.79349 | 10.30257 | 75.99677
Test 8 | 0.1759838 | 3.286266 | 7.810347 | 10.2934 | 75.95034
Test 8 | 0.1764641 | 3.286266 | 7.8278 | 10.26032 | 75.84505
Test 8 | 0.1765234 | 3.286266 | 7.846298 | 10.27766 | 75.83838
Test 8 | 0.1762233 | 3.286266 | 7.865164 | 10.33749 | 76.02199
Test 8 | 0.1767233 | 3.286266 | 7.881856 | 10.30089 | 75.86675
Test 8 | 0.1768898 | 3.286266 | 7.899717 | 10.3048 | 75.84889
Test 8 | 0.1771353 | 3.286266 | 7.916442 | 10.29802 | 75.81332
Test 8 | 0.1774349 | 3.286266 | 7.933224 | 10.28503 | 75.72352
Test 8 | 0.1779819 | 3.286266 | 7.951019 | 10.24484 | 75.58349
Test 8 | 0.1778637 | 3.286266 | 7.970434 | 10.2835 | 75.75501
Test 8 | 0.1781479 | 3.286266 | 7.988385 | 10.27381 | 75.71072
Test 8 | 0.1782311 | 3.286266 | 8.005938 | 10.28677 | 75.86981
Test 8 | 0.1789508 | 3.286266 | 8.022203 | 10.22493 | 75.69627
Test 8 | 0.1788878 | 3.286266 | 8.040825 | 10.25589 | 75.88928
Test 8 | 0.1791552 | 3.286266 | 8.058154 | 10.24733 | 75.89429
Test 8 | 0.1794031 | 3.286266 | 8.076642 | 10.24247 | 75.8543
Test 8 | 0.1795474 | 3.286266 | 8.093889 | 10.24785 | 75.8525
Test 8 | 0.1800272 | 3.286266 | 8.112579 | 10.21684 | 75.68287
Test 8 | 0.1800201 | 3.286266 | 8.131251 | 10.24116 | 75.70187
Test 8 | 0.180244 | 3.286266 | 8.150412 | 10.23981 | 75.69038
Test 8 | 0.1804304 | 3.286266 | 8.169208 | 10.24223 | 75.6577
Test 8 | 0.1802556 | 3.286266 | 8.187001 | 10.28446 | 75.68181
Test 8 | 0.1805774 | 3.286266 | 8.205664 | 10.27119 | 75.5083
Test 8 | 0.1806904 | 3.286266 | 8.223025 | 10.28006 | 75.4345
Test 8 | 0.1808225 | 3.286266 | 8.241673 | 10.28831 | 75.33666
Test 8 | 0.1809755 | 3.286266 | 8.261241 | 10.29531 | 75.31673
Test 8 | 0.181329 | 3.286266 | 8.280226 | 10.27878 | 75.19413
Test 8 | 0.1813715 | 3.286266 | 8.299208 | 10.29751 | 75.27573
Test 8 | 0.1815576 | 3.286266 | 8.318791 | 10.30067 | 75.18493
Test 8 | 0.1820584 | 3.286266 | 8.336823 | 10.26628 | 75.05181
Test 8 | 0.1820431 | 3.286266 | 8.357279 | 10.2932 | 75.15204
Test 8 | 0.1819512 | 3.286266 | 8.376403 | 10.32718 | 75.26344
Test 8 | 0.182345 | 3.286266 | 8.396313 | 10.30706 | 75.20469
Test 8 | 0.182596 | 3.286266 | 8.414948 | 10.30156 | 75.20821
Test 8 | 0.1832004 | 3.286266 | 8.434239 | 10.25715 | 75.08006
Test 8 | 0.1835318 | 3.286266 | 8.452192 | 10.2419 | 74.98391
Test 8 | 0.1836947 | 3.286266 | 8.471326 | 10.24689 | 74.93456
Test 8 | 0.183829 | 3.286266 | 8.490929 | 10.25561 | 74.95593
Test 8 | 0.1838639 | 3.286266 | 8.509377 | 10.27398 | 75.01145
Test 8 | 0.1840175 | 3.286266 | 8.528755 | 10.28019 | 75.05277
Test 8 | 0.1842486 | 3.286266 | 8.546816 | 10.27614 | 75.00942
Test 8 | 0.184262 | 3.286266 | 8.565246 | 10.2968 | 75.0866
Test 8 | 0.184407 | 3.286266 | 8.584789 | 10.30406 | 75.0781
Test 8 | 0.1846403 | 3.286266 | 8.602721 | 10.29951 | 74.98261
Test 8 | 0.185362 | 3.286266 | 8.621942 | 10.24231 | 74.72545
Test 8 | 0.1856855 | 3.286266 | 8.641829 | 10.23019 | 74.70185
Test 8 | 0.1860352 | 3.286266 | 8.661475 | 10.21494 | 74.64754
Test 8 | 0.1859378 | 3.286266 | 8.682225 | 10.25014 | 74.82004
Test 8 | 0.1859782 | 3.286266 | 8.702491 | 10.2696 | 74.98575
Test 8 | 0.1859766 | 3.286266 | 8.721248 | 10.29191 | 75.0814
Test 8 | 0.1864176 | 3.286266 | 8.741089 | 10.26658 | 74.98078
Test 8 | 0.1866001 | 3.286266 | 8.76176 | 10.27074 | 75.04816
Test 8 | 0.186809 | 3.286266 | 8.781784 | 10.27119 | 75.07142
Test 8 | 0.1876233 | 3.286266 | 8.800764 | 10.20424 | 74.77574
Test 8 | 0.1876567 | 3.286266 | 8.821303 | 10.22441 | 74.84416
Test 8 | 0.188154 | 3.286266 | 8.839836 | 10.1918 | 74.72263
Test 8 | 0.1880028 | 3.286266 | 8.860565 | 10.23215 | 74.87297
Test 8 | 0.1883423 | 3.286266 | 8.879185 | 10.21671 | 74.76511
Test 8 | 0.1883819 | 3.286266 | 8.898073 | 10.23415 | 74.7797
Test 8 | 0.1887441 | 3.286266 | 8.917819 | 10.21752 | 74.69329
Test 8 | 0.1888256 | 3.286266 | 8.936778 | 10.23041 | 74.75519
Test 8 | 0.1893761 | 3.286266 | 8.955326 | 10.19213 | 74.63611
Test 8 | 0.1896481 | 3.286266 | 8.974247 | 10.18439 | 74.68905
Test 8 | 0.18984 | 3.286266 | 8.995091 | 10.18742 | 74.71231
Test 8 | 0.190085 | 3.286266 | 9.015132 | 10.18381 | 74.60884
Test 8 | 0.1901337 | 3.286266 | 9.034577 | 10.20055 | 74.60658
Test 8 | 0.1905247 | 3.286266 | 9.05489 | 10.18156 | 74.65241
Test 8 | 0.1907809 | 3.286266 | 9.074521 | 10.17626 | 74.83069
Test 8 | 0.1910808 | 3.286266 | 9.093719 | 10.1658 | 74.94035
Test 8 | 0.1918923 | 3.286266 | 9.11388 | 10.10234 | 74.81658
Test 8 | 0.1919865 | 3.286266 | 9.135577 | 10.11645 | 75.01034
Test 8 | 0.1926756 | 3.286266 | 9.15612 | 10.06681 | 74.96035
Test 8 | 0.1930163 | 3.286266 | 9.177056 | 10.05424 | 75.1937
Test 8 | 0.1934629 | 3.286266 | 9.198829 | 10.03162 | 75.39349
Test 8 | 0.1937466 | 3.286266 | 9.219635 | 10.02488 | 75.60921
Test 8 | 0.1944144 | 3.286266 | 9.238411 | 9.976413 | 75.46964
Test 8 | 0.1945 | 3.286266 | 9.258633 | 9.989447 | 75.55682
Test 8 | 0.1950925 | 3.286266 | 9.278913 | 9.95061 | 75.48777
Test 8 | 0.195057 | 3.286266 | 9.299645 | 9.976481 | 75.65341
Test 8 | 0.1954709 | 3.286266 | 9.319854 | 9.955861 | 75.65599
Test 8 | 0.1956326 | 3.286266 | 9.339665 | 9.960534 | 75.65087
Test 8 | 0.1961462 | 3.286266 | 9.362368 | 9.932532 | 75.34945
Test 8 | 0.1959434 | 3.286266 | 9.382721 | 9.974741 | 75.36847
Test 8 | 0.1961727 | 3.286266 | 9.404403 | 9.974425 | 75.2852
Test 8 | 0.1962371 | 3.286266 | 9.426153 | 9.990932 | 75.2065
Test 8 | 0.1965507 | 3.286266 | 9.446918 | 9.981017 | 74.99795
Test 8 | 0.1966234 | 3.286266 | 9.46683 | 9.994661 | 74.9062
Test 8 | 0.1966992 | 3.286266 | 9.488408 | 10.00973 | 74.74217
Test 8 | 0.1967228 | 3.286266 | 9.51073 | 10.03087 | 74.66346
Test 8 | 0.1967036 | 3.286266 | 9.532692 | 10.05599 | 74.71768
Test 8 | 0.1966257 | 3.286266 | 9.554533 | 10.08702 | 74.72694
Test 8 | 0.1967052 | 3.286266 | 9.574962 | 10.10041 | 74.69348
Test 8 | 0.1969523 | 3.286266 | 9.596709 | 10.09797 | 74.64293
Test 8 | 0.1972321 | 3.286266 | 9.618634 | 10.09234 | 74.62982
Test 8 | 0.1978755 | 3.286266 | 9.638584 | 10.04762 | 74.50414
Test 8 | 0.1983216 | 3.286266 | 9.660385 | 10.0251 | 74.41059
Test 8 | 0.1980921 | 3.286266 | 9.682763 | 10.07161 | 74.5895
Test 8 | 0.1985761 | 3.286266 | 9.702554 | 10.04306 | 74.43356
Test 8 | 0.1986531 | 3.286266 | 9.725426 | 10.05893 | 74.52793
Test 8 | 0.1991469 | 3.286266 | 9.747383 | 10.0317 | 74.48607
Test 8 | 0.1991153 | 3.286266 | 9.770302 | 10.05848 | 74.66585
Test 8 | 0.1993731 | 3.286266 | 9.792397 | 10.05518 | 74.65632
Test 8 | 0.199697 | 3.286266 | 9.815023 | 10.04575 | 74.59013
Test 8 | 0.2009245 | 3.286266 | 9.836483 | 9.945071 | 74.3586
Test 8 | 0.2011619 | 3.286266 | 9.859528 | 9.944854 | 74.62962
Test 8 | 0.2021747 | 3.286266 | 9.881054 | 9.866964 | 74.63002
Test 8 | 0.2021998 | 3.286266 | 9.902674 | 9.886094 | 75.0041
Test 8 | 0.2024361 | 3.286266 | 9.92556 | 9.885831 | 75.2226
Test 8 | 0.2026251 | 3.286266 | 9.94666 | 9.88837 | 75.39806
Test 8 | 0.2029479 | 3.286266 | 9.967908 | 9.877999 | 75.56354
Test 8 | 0.2037739 | 3.286266 | 9.988379 | 9.818203 | 75.59643
Test 8 | 0.2045449 | 3.286266 | 10.00907 | 9.764507 | 75.68908
Test 8 | 0.2050973 | 3.286266 | 10.0313 | 9.733545 | 75.69304
Test 8 | 0.205448 | 3.286266 | 10.05443 | 9.722716 | 75.71075
Test 8 | 0.2057407 | 3.286266 | 10.0771 | 9.716928 | 75.65903
Test 8 | 0.2058428 | 3.286266 | 10.09856 | 9.727961 | 75.68115
Test 8 | 0.2060164 | 3.286266 | 10.12209 | 9.734207 | 75.75931
Test 8 | 0.2062949 | 3.286266 | 10.14547 | 9.730372 | 75.87937
Test 8 | 0.2062122 | 3.286266 | 10.1694 | 9.761145 | 76.00988
Test 8 | 0.2065065 | 3.286266 | 10.19116 | 9.754166 | 75.75703
Test 8 | 0.2064119 | 3.286266 | 10.21295 | 9.783979 | 75.61468
Test 8 | 0.2068202 | 3.286266 | 10.23405 | 9.765516 | 75.28812
Test 8 | 0.2067699 | 3.286266 | 10.25544 | 9.790698 | 75.16434
Test 8 | 0.2073842 | 3.286266 | 10.27597 | 9.752266 | 74.85395
Test 8 | 0.2069756 | 3.286266 | 10.29916 | 9.812902 | 74.87726
Test 8 | 0.2065449 | 3.286266 | 10.32396 | 9.877589 | 74.78074
Test 8 | 0.206149 | 3.286266 | 10.34719 | 9.937883 | 74.67297
Test 8 | 0.2063638 | 3.286266 | 10.37097 | 9.940003 | 74.49546
Test 8 | 0.2061199 | 3.286266 | 10.39742 | 9.988945 | 74.51424
Test 8 | 0.2071962 | 3.286266 | 10.41939 | 9.906334 | 74.2159
Test 8 | 0.2072334 | 3.286266 | 10.44189 | 9.924152 | 74.35419
Test 8 | 0.2076 | 3.286266 | 10.465 | 9.911015 | 74.27841
Test 8 | 0.2078739 | 3.286266 | 10.48719 | 9.905886 | 74.28473
Test 8 | 0.2083753 | 3.286266 | 10.51061 | 9.88028 | 74.23575
Test 8 | 0.2085404 | 3.286266 | 10.53307 | 9.885726 | 74.36621
Test 8 | 0.2087021 | 3.286266 | 10.55697 | 9.892813 | 74.43477
Test 8 | 0.208941 | 3.286266 | 10.57924 | 9.89102 | 74.39877
Test 8 | 0.2091011 | 3.286266 | 10.60139 | 9.896555 | 74.41592
Test 8 | 0.2092213 | 3.286266 | 10.62567 | 9.907831 | 74.42332
Test 8 | 0.2097183 | 3.286266 | 10.64733 | 9.881021 | 74.29002
Test 8 | 0.2100616 | 3.286266 | 10.6716 | 9.871204 | 74.34383
Test 8 | 0.2106803 | 3.286266 | 10.6954 | 9.835194 | 74.2652
Test 8 | 0.2106277 | 3.286266 | 10.71804 | 9.860939 | 74.34469
Test 8 | 0.2110195 | 3.286266 | 10.74173 | 9.846071 | 74.25087
Test 8 | 0.2108474 | 3.286266 | 10.76518 | 9.883676 | 74.39657
Test 8 | 0.2110003 | 3.286266 | 10.78931 | 9.891488 | 74.43644
Test 8 | 0.2109323 | 3.286266 | 10.81229 | 9.918939 | 74.58742
Test 8 | 0.2118998 | 3.286266 | 10.83553 | 9.849697 | 74.24435
Test 8 | 0.2118465 | 3.286266 | 10.85818 | 9.87526 | 74.18167
Test 8 | 0.2118169 | 3.286266 | 10.88096 | 9.898746 | 74.0414
Test 8 | 0.2116981 | 3.286266 | 10.9065 | 9.933111 | 74.07048
Test 8 | 0.2123038 | 3.286266 | 10.93081 | 9.898534 | 73.92647
Test 8 | 0.2123341 | 3.286266 | 10.95616 | 9.918652 | 74.0689
Test 8 | 0.2128312 | 3.286266 | 10.98051 | 9.894318 | 74.08523
Test 8 | 0.2130429 | 3.286266 | 11.00374 | 9.895556 | 74.10139
Test 8 | 0.2132624 | 3.286266 | 11.0269 | 9.895976 | 74.22837
Test 8 | 0.2134035 | 3.286266 | 11.0519 | 9.905297 | 74.35954
Test 8 | 0.2141253 | 3.286266 | 11.07457 | 9.858814 | 74.27266
Test 8 | 0.2143402 | 3.286266 | 11.09793 | 9.859811 | 74.40446
Test 8 | 0.2150353 | 3.286266 | 11.12238 | 9.817755 | 74.10134
Test 8 | 0.21498 | 3.286266 | 11.14794 | 9.845387 | 74.06741
Test 8 | 0.2151366 | 3.286266 | 11.17114 | 9.851512 | 74.01576
Test 8 | 0.2153935 | 3.286266 | 11.19514 | 9.849146 | 73.85306
Test 8 | 0.2155132 | 3.286266 | 11.21917 | 9.85931 | 73.82164
Test 8 | 0.215251 | 3.286266 | 11.24309 | 9.904422 | 73.85672
Test 8 | 0.2155321 | 3.286266 | 11.26857 | 9.900996 | 73.75085
Test 8 | 0.2157931 | 3.286266 | 11.29382 | 9.899196 | 73.7032
Test 8 | 0.2162825 | 3.286266 | 11.31926 | 9.876636 | 73.61946
Test 8 | 0.2165376 | 3.286266 | 11.34462 | 9.87546 | 73.72039
Test 8 | 0.216918 | 3.286266 | 11.3701 | 9.862949 | 73.74797
Test 8 | 0.2174072 | 3.286266 | 11.39363 | 9.838937 | 73.69542
Test 8 | 0.2177456 | 3.286266 | 11.41976 | 9.830877 | 73.69266
Test 8 | 0.2180246 | 3.286266 | 11.44545 | 9.82779 | 73.76011
Test 8 | 0.2182208 | 3.286266 | 11.46969 | 9.830898 | 73.84991
Test 8 | 0.2180671 | 3.286266 | 11.49589 | 9.867247 | 73.91646
Test 8 | 0.2181057 | 3.286266 | 11.52246 | 9.886565 | 73.94356
Test 8 | 0.2184554 | 3.286266 | 11.54625 | 9.875276 | 73.80687
Test 8 | 0.2186575 | 3.286266 | 11.57231 | 9.879279 | 73.64615
Test 8 | 0.2189292 | 3.286266 | 11.59842 | 9.877001 | 73.50287
Test 8 | 0.2188796 | 3.286266 | 11.62444 | 9.903651 | 73.49593
Test 8 | 0.2189921 | 3.286266 | 11.64889 | 9.91429 | 73.47762
Test 8 | 0.2192238 | 3.286266 | 11.67516 | 9.915658 | 73.49664
Test 8 | 0.2196156 | 3.286266 | 11.69926 | 9.900706 | 73.5176
Test 8 | 0.2198095 | 3.286266 | 11.72381 | 9.903981 | 73.6557
Test 8 | 0.2200271 | 3.286266 | 11.74857 | 9.905279 | 73.74128
Test 8 | 0.2204801 | 3.286266 | 11.77489 | 9.886709 | 73.76368
Test 8 | 0.2214103 | 3.286266 | 11.7989 | 9.823801 | 73.651
Test 8 | 0.221322 | 3.286266 | 11.8258 | 9.854065 | 73.84508
Test 8 | 0.2217092 | 3.286266 | 11.85266 | 9.841982 | 73.81265
Test 8 | 0.2220516 | 3.286266 | 11.87902 | 9.833466 | 73.64685
Test 8 | 0.2221698 | 3.286266 | 11.90623 | 9.845509 | 73.51591
Test 8 | 0.2220116 | 3.286266 | 11.93311 | 9.881804 | 73.47796
Test 8 | 0.2222822 | 3.286266 | 11.95815 | 9.878445 | 73.40637
Test 8 | 0.2224905 | 3.286266 | 11.98543 | 9.882447 | 73.40827
Test 8 | 0.2227154 | 3.286266 | 12.01196 | 9.884335 | 73.43272
Test 8 | 0.2233884 | 3.286266 | 12.03683 | 9.845203 | 73.35449
Test 8 | 0.2238911 | 3.286266 | 12.06359 | 9.82283 | 73.35425
Test 8 | 0.2241385 | 3.286266 | 12.08921 | 9.821981 | 73.55419
Test 8 | 0.2248354 | 3.286266 | 12.11584 | 9.782685 | 73.70008
Test 8 | 0.2254831 | 3.286266 | 12.14076 | 9.746572 | 73.80289
Test 8 | 0.2261315 | 3.286266 | 12.16889 | 9.713208 | 73.95619
Test 8 | 0.2265251 | 3.286266 | 12.1965 | 9.701445 | 74.10477
Test 8 | 0.2269958 | 3.286266 | 12.22377 | 9.682855 | 74.19561
Test 8 | 0.2273355 | 3.286266 | 12.24986 | 9.674546 | 74.29087
Test 8 | 0.2276625 | 3.286266 | 12.27765 | 9.668664 | 74.38694
Test 8 | 0.2284924 | 3.286266 | 12.3048 | 9.619783 | 74.28873
Test 8 | 0.2283428 | 3.286266 | 12.33306 | 9.65451 | 74.41591
Test 8 | 0.229097 | 3.286266 | 12.36084 | 9.612646 | 74.30793
Test 8 | 0.2290993 | 3.286266 | 12.38892 | 9.634289 | 74.32305
Test 8 | 0.229152 | 3.286266 | 12.41469 | 9.649894 | 74.26726
Test 8 | 0.2293615 | 3.286266 | 12.44296 | 9.65421 | 74.24639
Test 8 | 0.2296931 | 3.286266 | 12.4709 | 9.647965 | 74.11177
Test 8 | 0.2298972 | 3.286266 | 12.49878 | 9.65238 | 73.91828
Test 8 | 0.2299303 | 3.286266 | 12.52488 | 9.669751 | 73.84894
Test 8 | 0.229855 | 3.286266 | 12.55319 | 9.697949 | 73.79463
Test 8 | 0.2298805 | 3.286266 | 12.57941 | 9.716058 | 73.72684
Test 8 | 0.2297204 | 3.286266 | 12.60812 | 9.751801 | 73.76501
Test 8 | 0.2302413 | 3.286266 | 12.63639 | 9.729495 | 73.62341
Test 8 | 0.2306779 | 3.286266 | 12.66472 | 9.714434 | 73.51813
Test 8 | 0.231077 | 3.286266 | 12.69235 | 9.702033 | 73.37631
Test 8 | 0.2309687 | 3.286266 | 12.71968 | 9.732038 | 73.46679
Test 8 | 0.2314926 | 3.286266 | 12.74807 | 9.709662 | 73.34644
Test 8 | 0.2311873 | 3.286266 | 12.77711 | 9.757494 | 73.46638
Test 8 | 0.2314263 | 3.286266 | 12.80669 | 9.759902 | 73.39612
Test 8 | 0.2316538 | 3.286266 | 12.83493 | 9.76222 | 73.26782
Test 8 | 0.2315686 | 3.286266 | 12.86471 | 9.792075 | 73.25998
Test 8 | 0.2316236 | 3.286266 | 12.8913 | 9.807656 | 73.16041
Test 8 | 0.2319949 | 3.286266 | 12.91972 | 9.797838 | 72.97055
Test 8 | 0.2321875 | 3.286266 | 12.94832 | 9.803244 | 73.04946
Test 8 | 0.2326883 | 3.286266 | 12.97568 | 9.781711 | 73.02525
Test 8 | 0.2333756 | 3.286266 | 13.00226 | 9.744103 | 73.0208
Test 8 | 0.2336943 | 3.286266 | 13.02933 | 9.737773 | 73.11229
Test 8 | 0.2337681 | 3.286266 | 13.05912 | 9.753883 | 73.27389
Test 8 | 0.2346267 | 3.286266 | 13.08824 | 9.70421 | 73.28727
Test 8 | 0.2350012 | 3.286266 | 13.11759 | 9.695002 | 73.55185
Test 8 | 0.2359023 | 3.286266 | 13.14492 | 9.64112 | 73.60164
Test 8 | 0.2365162 | 3.286266 | 13.17201 | 9.6109 | 73.76042
Test 8 | 0.2372909 | 3.286266 | 13.20102 | 9.569283 | 73.7017
Test 8 | 0.2372258 | 3.286266 | 13.23155 | 9.596674 | 73.83701
Test 8 | 0.2378365 | 3.286266 | 13.26079 | 9.568556 | 73.69413
Test 8 | 0.2378195 | 3.286266 | 13.29129 | 9.591935 | 73.78303
Test 8 | 0.2379613 | 3.286266 | 13.32036 | 9.601463 | 73.81349
Test 8 | 0.238162 | 3.286266 | 13.34861 | 9.605614 | 73.67462
Test 8 | 0.2380041 | 3.286266 | 13.37631 | 9.638321 | 73.60327
Test 8 | 0.2379032 | 3.286266 | 13.40558 | 9.667607 | 73.4338
Test 8 | 0.2377379 | 3.286266 | 13.43625 | 9.703201 | 73.37355
Test 8 | 0.2387491 | 3.286266 | 13.4652 | 9.641914 | 73.08252
Test 8 | 0.238958 | 3.286266 | 13.49599 | 9.647076 | 73.04693
Test 8 | 0.2395521 | 3.286266 | 13.52613 | 9.620716 | 72.98266
Test 8 | 0.2394298 | 3.286266 | 13.5567 | 9.652312 | 73.17379
Test 8 | 0.2395152 | 3.286266 | 13.58819 | 9.667834 | 73.27544
Test 8 | 0.2396176 | 3.286266 | 13.61945 | 9.681806 | 73.42043
Test 8 | 0.2406489 | 3.286266 | 13.64938 | 9.620087 | 73.32689
Test 8 | 0.2405842 | 3.286266 | 13.68011 | 9.646932 | 73.5109
Test 8 | 0.24094 | 3.286266 | 13.70876 | 9.638609 | 73.45424
Test 8 | 0.2413585 | 3.286266 | 13.73955 | 9.626782 | 73.33844
Test 8 | 0.2418912 | 3.286266 | 13.76941 | 9.605261 | 73.14832
Test 8 | 0.2420885 | 3.286266 | 13.79985 | 9.610807 | 72.98138
Test 8 | 0.2421885 | 3.286266 | 13.8287 | 9.62295 | 72.90804
Test 8 | 0.2418661 | 3.286266 | 13.85981 | 9.670327 | 73.10081
Test 8 | 0.2420645 | 3.286266 | 13.88952 | 9.675176 | 73.20677
Test 8 | 0.2422157 | 3.286266 | 13.92078 | 9.684849 | 73.23282
Test 8 | 0.2428673 | 3.286266 | 13.95175 | 9.654385 | 73.18049
Test 8 | 0.243162 | 3.286266 | 13.98075 | 9.651012 | 73.32316
Test 8 | 0.2444015 | 3.286266 | 14.01106 | 9.574082 | 73.17768
Test 8 | 0.2451268 | 3.286266 | 14.04213 | 9.538617 | 73.25582
Test 8 | 0.2453214 | 3.286266 | 14.07462 | 9.545522 | 73.56193
Test 8 | 0.2462014 | 3.286266 | 14.10299 | 9.496513 | 73.50037
Test 8 | 0.2462172 | 3.286266 | 14.13514 | 9.516933 | 73.55558
Test 8 | 0.246381 | 3.286266 | 14.16453 | 9.524052 | 73.63276
Test 8 | 0.2463795 | 3.286266 | 14.19638 | 9.545581 | 73.75245
Test 8 | 0.24653 | 3.286266 | 14.22562 | 9.553566 | 73.73124
Test 8 | 0.2469662 | 3.286266 | 14.25504 | 9.539536 | 73.59103
Test 8 | 0.2474057 | 3.286266 | 14.28389 | 9.524907 | 73.42684
Test 8 | 0.2474333 | 3.286266 | 14.31609 | 9.544255 | 73.32023
Test 8 | 0.2473215 | 3.286266 | 14.34812 | 9.574259 | 73.08742
Test 8 | 0.2476485 | 3.286266 | 14.3796 | 9.569945 | 72.80333
Test 8 | 0.2473272 | 3.286266 | 14.40963 | 9.61486 | 72.75608
Test 8 | 0.2469646 | 3.286266 | 14.44273 | 9.665263 | 72.71765
Test 8 | 0.2467994 | 3.286266 | 14.47418 | 9.699282 | 72.65713
Test 8 | 0.247057 | 3.286266 | 14.50479 | 9.699537 | 72.53513
Test 8 | 0.2472121 | 3.286266 | 14.53649 | 9.708541 | 72.46704
Test 8 | 0.2477701 | 3.286266 | 14.56823 | 9.685967 | 72.36132
Test 8 | 0.2485983 | 3.286266 | 14.60177 | 9.643687 | 72.30804
Test 8 | 0.2491543 | 3.286266 | 14.63383 | 9.621771 | 72.43003
Test 8 | 0.2497227 | 3.286266 | 14.66683 | 9.599627 | 72.54236
Test 8 | 0.249673 | 3.286266 | 14.70081 | 9.625696 | 72.78654
Test 8 | 0.2500211 | 3.286266 | 14.73423 | 9.62073 | 72.8618
Test 8 | 0.2505371 | 3.286266 | 14.76413 | 9.600582 | 72.81666
Test 8 | 0.2506961 | 3.286266 | 14.79831 | 9.610609 | 72.89275
Test 8 | 0.2509843 | 3.286266 | 14.83048 | 9.609394 | 72.84995
Test 8 | 0.2510545 | 3.286266 | 14.86139 | 9.624039 | 72.8322
Test 8 | 0.2511791 | 3.286266 | 14.89421 | 9.635721 | 72.72844
Test 8 | 0.2514061 | 3.286266 | 14.92471 | 9.638028 | 72.61042
Test 8 | 0.2518295 | 3.286266 | 14.95721 | 9.626568 | 72.40855
Test 8 | 0.2517924 | 3.286266 | 14.99124 | 9.65131 | 72.37294
Test 8 | 0.2520568 | 3.286266 | 15.02486 | 9.652672 | 72.29589
Test 8 | 0.2520171 | 3.286266 | 15.05803 | 9.677032 | 72.31686
Test 8 | 0.2521085 | 3.286266 | 15.0892 | 9.690037 | 72.34319
Test 8 | 0.252291 | 3.286266 | 15.12377 | 9.698181 | 72.39008
Test 8 | 0.2529674 | 3.286266 | 15.15428 | 9.665851 | 72.27585
Test 8 | 0.2531575 | 3.286266 | 15.18817 | 9.672927 | 72.46207
Test 8 | 0.2538168 | 3.286266 | 15.21946 | 9.642561 | 72.52964
Test 8 | 0.2547717 | 3.286266 | 15.25061 | 9.59 | 72.572
Test 8 | 0.2556235 | 3.286266 | 15.2849 | 9.547622 | 72.72211
Test 8 | 0.2561112 | 3.286266 | 15.31964 | 9.532904 | 72.87927
Test 8 | 0.256899 | 3.286266 | 15.35272 | 9.494989 | 72.96671
Test 8 | 0.2575902 | 3.286266 | 15.38462 | 9.463725 | 73.01409
Test 8 | 0.2580861 | 3.286266 | 15.41883 | 9.448355 | 73.14567
Test 8 | 0.2583878 | 3.286266 | 15.45452 | 9.448123 | 73.28452
Test 8 | 0.2587984 | 3.286266 | 15.48805 | 9.438599 | 73.25677
Test 8 | 0.258968 | 3.286266 | 15.52001 | 9.445692 | 73.2022
Test 8 | 0.2589381 | 3.286266 | 15.55563 | 9.469557 | 73.16418
Test 8 | 0.2592836 | 3.286266 | 15.58944 | 9.464862 | 72.99831
Test 8 | 0.2593735 | 3.286266 | 15.62143 | 9.477715 | 72.93692
Test 8 | 0.2595295 | 3.286266 | 15.65372 | 9.485885 | 72.85046
Test 8 | 0.2599534 | 3.286266 | 15.68828 | 9.475848 | 72.66687
Test 8 | 0.2599205 | 3.286266 | 15.72064 | 9.497805 | 72.63108
Test 8 | 0.2596584 | 3.286266 | 15.75614 | 9.538474 | 72.65953
Test 8 | 0.2598356 | 3.286266 | 15.79176 | 9.547004 | 72.56833
Test 8 | 0.260153 | 3.286266 | 15.8269 | 9.544914 | 72.544
Test 8 | 0.2601778 | 3.286266 | 15.86238 | 9.564483 | 72.55701
Test 8 | 0.2605231 | 3.286266 | 15.89474 | 9.558613 | 72.49922
Test 8 | 0.2610068 | 3.286266 | 15.92706 | 9.542584 | 72.35722
Test 8 | 0.2617526 | 3.286266 | 15.96195 | 9.509069 | 72.20978
Test 8 | 0.261642 | 3.286266 | 15.99785 | 9.538515 | 72.2888
Test 8 | 0.2621967 | 3.286266 | 16.03432 | 9.519854 | 72.17288
Test 8 | 0.2621909 | 3.286266 | 16.07077 | 9.541907 | 72.2373
Test 8 | 0.2623197 | 3.286266 | 16.10702 | 9.554043 | 72.23074
Test 8 | 0.2623273 | 3.286266 | 16.14329 | 9.575002 | 72.29318
Test 8 | 0.2626318 | 3.286266 | 16.17994 | 9.574504 | 72.28469
Test 8 | 0.263573 | 3.286266 | 16.21487 | 9.526772 | 72.20292
Test 8 | 0.2639761 | 3.286266 | 16.25167 | 9.51925 | 72.1942
Test 8 | 0.2642818 | 3.286266 | 16.28758 | 9.518222 | 72.14703
Test 8 | 0.2645087 | 3.286266 | 16.32463 | 9.523514 | 72.23084
Test 8 | 0.265039 | 3.286266 | 16.36045 | 9.506261 | 72.16676
Test 8 | 0.2654442 | 3.286266 | 16.39738 | 9.498648 | 72.17647
Test 8 | 0.2659534 | 3.286266 | 16.433 | 9.482862 | 72.23168
Test 8 | 0.2663088 | 3.286266 | 16.46785 | 9.477635 | 72.31807
Test 8 | 0.2667164 | 3.286266 | 16.50354 | 9.469165 | 72.40136
Test 8 | 0.2671023 | 3.286266 | 16.53832 | 9.461722 | 72.35408
Test 8 | 0.2679042 | 3.286266 | 16.57347 | 9.425154 | 72.40745
Test 8 | 0.2683651 | 3.286266 | 16.60804 | 9.412394 | 72.51107
Test 8 | 0.2690735 | 3.286266 | 16.64197 | 9.38203 | 72.60277
Test 8 | 0.2697596 | 3.286266 | 16.67824 | 9.354706 | 72.69112
Test 8 | 0.2699835 | 3.286266 | 16.71311 | 9.358725 | 72.79638
Test 8 | 0.2700767 | 3.286266 | 16.74759 | 9.371565 | 72.80333
Test 8 | 0.2703013 | 3.286266 | 16.78428 | 9.376492 | 72.74105
Test 8 | 0.2704163 | 3.286266 | 16.82279 | 9.390008 | 72.69812
Test 8 | 0.2704713 | 3.286266 | 16.86043 | 9.407196 | 72.72849
Test 8 | 0.2707865 | 3.286266 | 16.89743 | 9.405905 | 72.60945
Test 8 | 0.2710555 | 3.286266 | 16.93579 | 9.408552 | 72.46968
Test 8 | 0.2713756 | 3.286266 | 16.97241 | 9.406667 | 72.28993
Test 8 | 0.2715939 | 3.286266 | 17.00715 | 9.410775 | 72.17642
Test 8 | 0.2716442 | 3.286266 | 17.04545 | 9.428473 | 72.17667
Test 8 | 0.2718843 | 3.286266 | 17.08297 | 9.432546 | 72.13803
Test 8 | 0.2718406 | 3.286266 | 17.1189 | 9.455428 | 72.18425
Test 8 | 0.2719493 | 3.286266 | 17.15689 | 9.468834 | 72.22447
Test 8 | 0.2725238 | 3.286266 | 17.19187 | 9.448177 | 72.15616
Test 8 | 0.2728366 | 3.286266 | 17.22954 | 9.447184 | 72.19268
Test 8 | 0.2733812 | 3.286266 | 17.26476 | 9.428814 | 72.11347
Test 8 | 0.2737919 | 3.286266 | 17.3028 | 9.421257 | 72.12823
Test 8 | 0.2742522 | 3.286266 | 17.33874 | 9.409166 | 72.14783
Test 8 | 0.2748743 | 3.286266 | 17.37393 | 9.385633 | 72.18809
Test 8 | 0.2752738 | 3.286266 | 17.41216 | 9.379005 | 72.30027
Test 8 | 0.2755723 | 3.286266 | 17.44798 | 9.37795 | 72.39072
Test 8 | 0.2758796 | 3.286266 | 17.48785 | 9.378453 | 72.50597
Test 8 | 0.2761153 | 3.286266 | 17.52738 | 9.383607 | 72.58123
Test 8 | 0.2765489 | 3.286266 | 17.56578 | 9.374707 | 72.55918
Test 8 | 0.2770555 | 3.286266 | 17.60147 | 9.359427 | 72.57485
Test 8 | 0.2776631 | 3.286266 | 17.63716 | 9.337407 | 72.51511
Test 8 | 0.2780558 | 3.286266 | 17.67291 | 9.329924 | 72.38676
Test 8 | 0.2779504 | 3.286266 | 17.7092 | 9.356177 | 72.34717
Test 8 | 0.2780724 | 3.286266 | 17.74717 | 9.368006 | 72.28421
Test 8 | 0.2781741 | 3.286266 | 17.78358 | 9.380362 | 72.26819
Test 8 | 0.2783613 | 3.286266 | 17.82082 | 9.38737 | 72.23769
Test 8 | 0.2787266 | 3.286266 | 17.85706 | 9.381818 | 72.17205
Test 8 | 0.2788031 | 3.286266 | 17.89587 | 9.397049 | 72.24584
Test 8 | 0.2792449 | 3.286266 | 17.93202 | 9.386259 | 72.17288
Test 8 | 0.2799389 | 3.286266 | 17.96838 | 9.358717 | 72.0826
Test 8 | 0.2804333 | 3.286266 | 18.00771 | 9.346157 | 72.18994
Test 8 | 0.2811533 | 3.286266 | 18.0445 | 9.317348 | 72.22616
Test 8 | 0.2815153 | 3.286266 | 18.08573 | 9.314635 | 72.25714
Test 8 | 0.2816088 | 3.286266 | 18.12594 | 9.329148 | 72.34498
Test 8 | 0.2814983 | 3.286266 | 18.16372 | 9.355936 | 72.35421
Test 8 | 0.2814436 | 3.286266 | 18.20408 | 9.380371 | 72.3023
Test 8 | 0.2816097 | 3.286266 | 18.24384 | 9.389769 | 72.11856
Test 8 | 0.2817361 | 3.286266 | 18.28098 | 9.400442 | 71.92009
Test 8 | 0.2818048 | 3.286266 | 18.32083 | 9.416345 | 71.65906
Test 8 | 0.2815404 | 3.286266 | 18.35887 | 9.453631 | 71.47659
Test 8 | 0.2813102 | 3.286266 | 18.40023 | 9.490439 | 71.35682
Test 8 | 0.2814093 | 3.286266 | 18.44121 | 9.504876 | 71.22142
Test 8 | 0.2816306 | 3.286266 | 18.48163 | 9.510743 | 71.18402
Test 8 | 0.2815361 | 3.286266 | 18.51993 | 9.536856 | 71.32867
Test 8 | 0.2823408 | 3.286266 | 18.56156 | 9.503885 | 71.30279
Test 8 | 0.2831436 | 3.286266 | 18.60194 | 9.470627 | 71.41481
Test 8 | 0.283843 | 3.286266 | 18.63988 | 9.443236 | 71.60296
Test 8 | 0.2847083 | 3.286266 | 18.67891 | 9.405575 | 71.82416
Test 8 | 0.2859955 | 3.286266 | 18.71934 | 9.341272 | 72.0172
Test 8 | 0.2867522 | 3.286266 | 18.75837 | 9.311416 | 72.26194
Test 8 | 0.2880939 | 3.286266 | 18.79837 | 9.244551 | 72.34859
Test 8 | 0.2883473 | 3.286266 | 18.83781 | 9.247678 | 72.58297
Test 8 | 0.2892785 | 3.286266 | 18.87942 | 9.208525 | 72.70442
Test 8 | 0.2896546 | 3.286266 | 18.91854 | 9.203662 | 72.82445
Test 8 | 0.2899823 | 3.286266 | 18.961 | 9.203479 | 72.8239
Test 8 | 0.2900861 | 3.286266 | 19.00296 | 9.217251 | 72.79993
Test 8 | 0.2898389 | 3.286266 | 19.04224 | 9.252064 | 72.73549
Test 8 | 0.2902084 | 3.286266 | 19.08309 | 9.248314 | 72.56606
Test 8 | 0.2902934 | 3.286266 | 19.12262 | 9.262043 | 72.51315
Test 8 | 0.2908728 | 3.286266 | 19.1647 | 9.245487 | 72.30608
Test 8 | 0.2908243 | 3.286266 | 19.20822 | 9.269569 | 72.27107
Test 8 | 0.2908396 | 3.286266 | 19.25087 | 9.289177 | 72.18717
Test 8 | 0.2913098 | 3.286266 | 19.29393 | 9.279922 | 72.18218
Test 8 | 0.291734 | 3.286266 | 19.33682 | 9.273524 | 72.23461
Test 8 | 0.2923861 | 3.286266 | 19.38003 | 9.252838 | 72.31419
Test 8 | 0.2930206 | 3.286266 | 19.41935 | 9.231503 | 72.36153
Test 8 | 0.2934454 | 3.286266 | 19.46283 | 9.225404 | 72.43292
Test 8 | 0.2937842 | 3.286266 | 19.50697 | 9.225014 | 72.58373
Test 8 | 0.2946654 | 3.286266 | 19.54976 | 9.190036 | 72.6912
Test 8 | 0.2957899 | 3.286266 | 19.59268 | 9.140314 | 72.79049
Test 8 | 0.2966677 | 3.286266 | 19.63635 | 9.106555 | 72.88985
Test 8 | 0.2969475 | 3.286266 | 19.67688 | 9.108165 | 73.02929
Test 8 | 0.2975154 | 3.286266 | 19.72025 | 9.09342 | 72.97793
Test 8 | 0.2978078 | 3.286266 | 19.76451 | 9.095948 | 73.04338
Test 8 | 0.2981749 | 3.286266 | 19.80499 | 9.092147 | 73.0543
Test 8 | 0.2981387 | 3.286266 | 19.84906 | 9.114588 | 73.10211
Test 8 | 0.29824 | 3.286266 | 19.89378 | 9.128923 | 72.99209
Test 8 | 0.2978489 | 3.286266 | 19.9388 | 9.173628 | 72.91328
Test 8 | 0.2983341 | 3.286266 | 19.97835 | 9.161943 | 72.59445
Test 8 | 0.2982811 | 3.286266 | 20.02295 | 9.185663 | 72.47528
Test 8 | 0.2990877 | 3.286266 | 20.06498 | 9.155365 | 72.32038
Test 8 | 0.2989479 | 3.286266 | 20.10726 | 9.183233 | 72.44915
Test 8 | 0.299268 | 3.286266 | 20.15148 | 9.183757 | 72.44034
Test 8 | 0.299826 | 3.286266 | 20.19296 | 9.168437 | 72.40822
Test 8 | 0.3003652 | 3.286266 | 20.23779 | 9.155836 | 72.4621
Test 8 | 0.3007944 | 3.286266 | 20.2832 | 9.150205 | 72.63202
Test 8 | 0.3017606 | 3.286266 | 20.32736 | 9.111503 | 72.61782
Test 8 | 0.3020152 | 3.286266 | 20.37302 | 9.116576 | 72.68203
Test 8 | 0.3024873 | 3.286266 | 20.41424 | 9.10653 | 72.66345
Test 8 | 0.3026247 | 3.286266 | 20.45942 | 9.118396 | 72.55044
Test 8 | 0.303064 | 3.286266 | 20.50031 | 9.110152 | 72.31902
Test 8 | 0.3025078 | 3.286266 | 20.54647 | 9.164272 | 72.30684
Test 8 | 0.3023809 | 3.286266 | 20.58848 | 9.190719 | 72.1493
Test 8 | 0.3022509 | 3.286266 | 20.63427 | 9.219084 | 71.9824
Test 8 | 0.3020647 | 3.286266 | 20.67938 | 9.250636 | 71.8944
Test 8 | 0.3021878 | 3.286266 | 20.72184 | 9.262075 | 71.86558
Test 8 | 0.3027075 | 3.286266 | 20.76371 | 9.248952 | 71.72447
Test 8 | 0.3027447 | 3.286266 | 20.80603 | 9.265524 | 71.71119
Test 8 | 0.3030092 | 3.286266 | 20.85239 | 9.269965 | 71.7662
Test 8 | 0.3040524 | 3.286266 | 20.89774 | 9.226484 | 71.70724
Test 8 | 0.3044628 | 3.286266 | 20.94059 | 9.220495 | 71.8573
Test 8 | 0.3047141 | 3.286266 | 20.9878 | 9.226051 | 72.058
Test 8 | 0.3054194 | 3.286266 | 21.0333 | 9.203398 | 72.06191
Test 8 | 0.3057463 | 3.286266 | 21.07683 | 9.202734 | 72.03621
Test 8 | 0.3061759 | 3.286266 | 21.1235 | 9.197245 | 71.99944
Test 8 | 0.3067317 | 3.286266 | 21.16952 | 9.183908 | 72.05715
Test 8 | 0.3076076 | 3.286266 | 21.21276 | 9.150336 | 72.03198
Test 8 | 0.3078097 | 3.286266 | 21.26002 | 9.158681 | 72.10736
Test 8 | 0.3082395 | 3.286266 | 21.30291 | 9.151584 | 72.0707
Test 8 | 0.3087908 | 3.286266 | 21.34977 | 9.138998 | 71.95684
Test 8 | 0.3088648 | 3.286266 | 21.39356 | 9.153349 | 72.00413
Test 8 | 0.3090023 | 3.286266 | 21.44171 | 9.165792 | 72.15994
Test 8 | 0.3099141 | 3.286266 | 21.4892 | 9.132119 | 72.18653
Test 8 | 0.309799 | 3.286266 | 21.53802 | 9.159669 | 72.3142
Test 8 | 0.3100522 | 3.286266 | 21.58557 | 9.164901 | 72.26951
Test 8 | 0.3111901 | 3.286266 | 21.63087 | 9.117093 | 72.09142
Test 8 | 0.3117494 | 3.286266 | 21.6758 | 9.103274 | 72.04403
Test 8 | 0.3116159 | 3.286266 | 21.72075 | 9.129973 | 72.2195
Test 8 | 0.3122871 | 3.286266 | 21.76698 | 9.110117 | 72.20319
Test 8 | 0.3125576 | 3.286266 | 21.81731 | 9.115384 | 72.22393
Test 8 | 0.3128282 | 3.286266 | 21.86467 | 9.119371 | 72.20453
Test 8 | 0.3134146 | 3.286266 | 21.90887 | 9.103645 | 72.17643
Test 8 | 0.3134635 | 3.286266 | 21.9581 | 9.121259 | 72.28055
Test 8 | 0.3139677 | 3.286266 | 22.00693 | 9.112204 | 72.25835
Test 8 | 0.3142318 | 3.286266 | 22.05573 | 9.117064 | 72.28837
Test 8 | 0.3149545 | 3.286266 | 22.0999 | 9.093446 | 72.22683
Test 8 | 0.3153976 | 3.286266 | 22.14876 | 9.087963 | 72.24367
Test 8 | 0.3160419 | 3.286266 | 22.19748 | 9.070854 | 72.15592
Test 8 | 0.3162679 | 3.286266 | 22.24281 | 9.076392 | 72.10259
Test 8 | 0.3164452 | 3.286266 | 22.29231 | 9.086398 | 72.06287
Test 8 | 0.3165627 | 3.286266 | 22.34149 | 9.099685 | 72.01749
Test 8 | 0.316314 | 3.286266 | 22.38752 | 9.132778 | 72.0347
Test 8 | 0.3166795 | 3.286266 | 22.43706 | 9.131874 | 71.9308
Test 8 | 0.3164782 | 3.286266 | 22.4873 | 9.163967 | 71.92052
Test 8 | 0.3168255 | 3.286266 | 22.53532 | 9.163415 | 71.72164
Test 8 | 0.3172261 | 3.286266 | 22.58112 | 9.158864 | 71.48959
Test 8 | 0.3171389 | 3.286266 | 22.63104 | 9.184156 | 71.38842
Test 8 | 0.3173541 | 3.286266 | 22.67682 | 9.19026 | 71.27477
Test 8 | 0.3175452 | 3.286266 | 22.72276 | 9.1978 | 71.20702
Test 8 | 0.3175035 | 3.286266 | 22.77317 | 9.220626 | 71.22868
Test 8 | 0.3177535 | 3.286266 | 22.82395 | 9.226652 | 71.22621
Test 8 | 0.3179601 | 3.286266 | 22.87077 | 9.233567 | 71.25082
Test 8 | 0.3182087 | 3.286266 | 22.92076 | 9.239293 | 71.34921
Test 8 | 0.3185546 | 3.286266 | 22.97271 | 9.240136 | 71.40913
Test 8 | 0.3194665 | 3.286266 | 23.02301 | 9.207573 | 71.3743
Test 8 | 0.320246 | 3.286266 | 23.07356 | 9.182928 | 71.36532
Test 8 | 0.3205935 | 3.286266 | 23.12571 | 9.183743 | 71.43491
Test 8 | 0.3211788 | 3.286266 | 23.17561 | 9.170046 | 71.37532
Test 8 | 0.3216244 | 3.286266 | 23.22298 | 9.163343 | 71.33156
Test 8 | 0.3214343 | 3.286266 | 23.27539 | 9.194886 | 71.43164
Test 8 | 0.3217197 | 3.286266 | 23.32582 | 9.198467 | 71.31163
Test 8 | 0.3219003 | 3.286266 | 23.3738 | 9.207047 | 71.25804
Test 8 | 0.3223471 | 3.286266 | 23.42543 | 9.201828 | 71.1837
Test 8 | 0.3230846 | 3.286266 | 23.47748 | 9.180217 | 71.17151
Test 8 | 0.3236046 | 3.286266 | 23.5282 | 9.170504 | 71.17773
Test 8 | 0.3242719 | 3.286266 | 23.57658 | 9.151583 | 71.11991
Test 8 | 0.3246652 | 3.286266 | 23.62874 | 9.149618 | 71.19318
Test 8 | 0.3248393 | 3.286266 | 23.68245 | 9.16059 | 71.36269
Test 8 | 0.3256748 | 3.286266 | 23.73419 | 9.13356 | 71.45758
Test 8 | 0.3259059 | 3.286266 | 23.78829 | 9.141398 | 71.66719
Test 8 | 0.3265725 | 3.286266 | 23.83639 | 9.12253 | 71.721
Test 8 | 0.3272387 | 3.286266 | 23.88857 | 9.105311 | 71.65936
Test 8 | 0.327348 | 3.286266 | 23.93723 | 9.117768 | 71.65419
Test 8 | 0.3280703 | 3.286266 | 23.98513 | 9.095824 | 71.60578
Test 8 | 0.3282859 | 3.286266 | 24.03723 | 9.103618 | 71.5965
Test 8 | 0.3285967 | 3.286266 | 24.08626 | 9.104936 | 71.49822
Test 8 | 0.3286387 | 3.286266 | 24.13971 | 9.122807 | 71.46085
Test 8 | 0.3288744 | 3.286266 | 24.18878 | 9.128251 | 71.29249
Test 8 | 0.3287722 | 3.286266 | 24.24314 | 9.154456 | 71.23253
Test 8 | 0.3293358 | 3.286266 | 24.2943 | 9.142405 | 71.14837
Test 8 | 0.3295558 | 3.286266 | 24.34495 | 9.149238 | 71.14917
Test 8 | 0.3300067 | 3.286266 | 24.39748 | 9.143943 | 71.15895
Test 8 | 0.3302932 | 3.286266 | 24.44819 | 9.147057 | 71.15663
Test 8 | 0.3307519 | 3.286266 | 24.50119 | 9.141479 | 71.16942
Test 8 | 0.3311594 | 3.286266 | 24.5523 | 9.138018 | 71.11086
Test 8 | 0.3316074 | 3.286266 | 24.60664 | 9.133514 | 71.21355
Test 8 | 0.3326305 | 3.286266 | 24.65577 | 9.095535 | 71.21373
Test 8 | 0.3329067 | 3.286266 | 24.7095 | 9.100237 | 71.38038
Test 8 | 0.3331942 | 3.286266 | 24.76655 | 9.10552 | 71.51095
Test 8 | 0.3336313 | 3.286266 | 24.82076 | 9.101552 | 71.65762
Test 8 | 0.3347715 | 3.286266 | 24.87101 | 9.057958 | 71.59511
Test 8 | 0.3354379 | 3.286266 | 24.92444 | 9.041387 | 71.73999
Test 8 | 0.3363222 | 3.286266 | 24.975 | 9.012147 | 71.75234
Test 8 | 0.3371065 | 3.286266 | 25.02971 | 8.989914 | 71.8484
Test 8 | 0.3374888 | 3.286266 | 25.08044 | 8.987738 | 71.90534
Test 8 | 0.3377732 | 3.286266 | 25.13163 | 8.99092 | 71.94228
Test 8 | 0.3384507 | 3.286266 | 25.18656 | 8.974535 | 71.83562
Test 8 | 0.3382723 | 3.286266 | 25.24181 | 9.00371 | 71.77226
Test 8 | 0.3383492 | 3.286266 | 25.29384 | 9.018167 | 71.75155
Test 8 | 0.3384363 | 3.286266 | 25.34963 | 9.033411 | 71.66122
Test 8 | 0.3383562 | 3.286266 | 25.40092 | 9.055971 | 71.54427
Test 8 | 0.3384334 | 3.286266 | 25.45643 | 9.071624 | 71.45931
Test 8 | 0.3388562 | 3.286266 | 25.51303 | 9.069117 | 71.23327
Test 8 | 0.3391009 | 3.286266 | 25.56868 | 9.07579 | 71.02179
Test 8 | 0.3392502 | 3.286266 | 25.62457 | 9.087622 | 71.01444
Test 8 | 0.3395263 | 3.286266 | 25.67743 | 9.091564 | 70.97515
Test 8 | 0.3396978 | 3.286266 | 25.73382 | 9.102332 | 70.94553
Test 8 | 0.3396261 | 3.286266 | 25.7868 | 9.124922 | 70.93242
Test 8 | 0.3396566 | 3.286266 | 25.84325 | 9.143259 | 70.9305
Test 8 | 0.3400772 | 3.286266 | 25.89531 | 9.139029 | 70.85281
Test 8 | 0.3400643 | 3.286266 | 25.95308 | 9.160109 | 70.83163
Test 8 | 0.3405758 | 3.286266 | 26.00876 | 9.152213 | 70.70731
Test 8 | 0.3407756 | 3.286266 | 26.0624 | 9.160338 | 70.63908
Test 8 | 0.3409239 | 3.286266 | 26.11993 | 9.172573 | 70.52162
Test 8 | 0.3411434 | 3.286266 | 26.17752 | 9.180969 | 70.46224
Test 8 | 0.3418017 | 3.286266 | 26.23534 | 9.165842 | 70.37484
Test 8 | 0.3418623 | 3.286266 | 26.28879 | 9.181259 | 70.43995
Test 8 | 0.3422631 | 3.286266 | 26.34663 | 9.179915 | 70.50733
Test 8 | 0.3426429 | 3.286266 | 26.40577 | 9.18014 | 70.6183
Test 8 | 0.343809 | 3.286266 | 26.46345 | 9.137891 | 70.63349
Test 8 | 0.3442294 | 3.286266 | 26.51742 | 9.134174 | 70.80916
Test 8 | 0.3453508 | 3.286266 | 26.57435 | 9.09443 | 70.86593
Test 8 | 0.3459104 | 3.286266 | 26.63422 | 9.085454 | 70.9127
Test 8 | 0.3465301 | 3.286266 | 26.69283 | 9.072911 | 70.90346
Test 8 | 0.3471186 | 3.286266 | 26.75023 | 9.061615 | 70.92548
Test 8 | 0.3477755 | 3.286266 | 26.81065 | 9.047806 | 70.89675
Test 8 | 0.3474399 | 3.286266 | 26.87051 | 9.085534 | 70.98457
Test 8 | 0.3477429 | 3.286266 | 26.93068 | 9.090016 | 70.95088
Test 8 | 0.3475602 | 3.286266 | 26.99053 | 9.119802 | 70.92219
Test 8 | 0.3480911 | 3.286266 | 27.04823 | 9.111436 | 70.763
Test 8 | 0.348433 | 3.286266 | 27.10746 | 9.113479 | 70.80155
Test 8 | 0.349123 | 3.286266 | 27.16238 | 9.095881 | 70.73349
Test 8 | 0.3493482 | 3.286266 | 27.22237 | 9.104219 | 70.63703
Test 8 | 0.3498414 | 3.286266 | 27.2809 | 9.09809 | 70.50328
Test 8 | 0.3500628 | 3.286266 | 27.3375 | 9.105437 | 70.49251
Test 8 | 0.3498767 | 3.286266 | 27.39698 | 9.13496 | 70.48729
Test 8 | 0.3503399 | 3.286266 | 27.45279 | 9.12938 | 70.42182
Test 8 | 0.3505014 | 3.286266 | 27.50891 | 9.139609 | 70.43828
Test 8 | 0.3505816 | 3.286266 | 27.5699 | 9.155685 | 70.39041
Test 8 | 0.3509152 | 3.286266 | 27.62977 | 9.158129 | 70.36771
Test 8 | 0.3512649 | 3.286266 | 27.68638 | 9.158628 | 70.41182
Test 8 | 0.3517936 | 3.286266 | 27.74694 | 9.151096 | 70.49369
Test 8 | 0.3526184 | 3.286266 | 27.80339 | 9.126866 | 70.50154
Test 8 | 0.3534581 | 3.286266 | 27.86457 | 9.103544 | 70.51937
Test 8 | 0.3546013 | 3.286266 | 27.92546 | 9.064702 | 70.60741
Test 8 | 0.355278 | 3.286266 | 27.98617 | 9.049839 | 70.73485
Test 8 | 0.3555487 | 3.286266 | 28.04942 | 9.056483 | 70.91991
Test 8 | 0.3559387 | 3.286266 | 28.10656 | 9.055056 | 71.06104
Test 8 | 0.3569272 | 3.286266 | 28.16789 | 9.024619 | 71.00971
Test 8 | 0.3576892 | 3.286266 | 28.22453 | 9.00428 | 71.00581
Test 8 | 0.3579541 | 3.286266 | 28.28155 | 9.00912 | 71.02672
Test 8 | 0.3584676 | 3.286266 | 28.34394 | 9.003147 | 70.97913
Test 8 | 0.3589928 | 3.286266 | 28.40525 | 8.996239 | 70.83758
Test 8 | 0.3590372 | 3.286266 | 28.4683 | 9.013978 | 70.7391
Test 8 | 0.3591518 | 3.286266 | 28.53055 | 9.027923 | 70.69194
Test 8 | 0.3589999 | 3.286266 | 28.58909 | 9.054105 | 70.63607
Test 8 | 0.3590937 | 3.286266 | 28.64695 | 9.067693 | 70.54385
Test 8 | 0.3592542 | 3.286266 | 28.70894 | 9.079195 | 70.50848
Test 8 | 0.359423 | 3.286266 | 28.77371 | 9.091132 | 70.45677
Test 8 | 0.3601119 | 3.286266 | 28.83672 | 9.076217 | 70.43883
Test 8 | 0.3606233 | 3.286266 | 28.89952 | 9.070203 | 70.44597
Test 8 | 0.3614162 | 3.286266 | 28.9637 | 9.050505 | 70.36876
Test 8 | 0.3619356 | 3.286266 | 29.02191 | 9.042683 | 70.31608
Test 8 | 0.3617164 | 3.286266 | 29.08624 | 9.073713 | 70.48334
Test 8 | 0.3624477 | 3.286266 | 29.14554 | 9.055559 | 70.51776
Test 8 | 0.3629566 | 3.286266 | 29.20445 | 9.048439 | 70.55805
Test 8 | 0.3633911 | 3.286266 | 29.2635 | 9.045063 | 70.64499
Test 8 | 0.3636108 | 3.286266 | 29.32861 | 9.05424 | 70.69576
Test 8 | 0.3644424 | 3.286266 | 29.39314 | 9.032793 | 70.68957
Test 8 | 0.3653096 | 3.286266 | 29.45766 | 9.009694 | 70.71051
Test 8 | 0.3661571 | 3.286266 | 29.51716 | 8.986146 | 70.66318
Test 8 | 0.366794 | 3.286266 | 29.58158 | 8.974513 | 70.68909
Test 8 | 0.367179 | 3.286266 | 29.64698 | 8.975501 | 70.69078
Test 8 | 0.3675465 | 3.286266 | 29.71285 | 8.977461 | 70.70965
Test 8 | 0.3674217 | 3.286266 | 29.7779 | 9.003233 | 70.72276
Test 8 | 0.3673595 | 3.286266 | 29.83866 | 9.024657 | 70.65953
Test 8 | 0.3675261 | 3.286266 | 29.89861 | 9.034594 | 70.56802
Test 8 | 0.3674427 | 3.286266 | 29.96559 | 9.058944 | 70.40658
Test 8 | 0.3678083 | 3.286266 | 30.03103 | 9.060686 | 70.27168
Test 8 | 0.3684534 | 3.286266 | 30.09137 | 9.047126 | 70.14078
Test 8 | 0.3687897 | 3.286266 | 30.15686 | 9.050291 | 70.09294
Test 8 | 0.3690241 | 3.286266 | 30.21777 | 9.057053 | 70.07305
Test 8 | 0.3693738 | 3.286266 | 30.27946 | 9.058366 | 70.05491
Test 8 | 0.3699739 | 3.286266 | 30.3465 | 9.048996 | 70.17673
Test 8 | 0.3704312 | 3.286266 | 30.41358 | 9.046617 | 70.34826
Test 8 | 0.3716798 | 3.286266 | 30.47783 | 9.004923 | 70.39349
Test 8 | 0.3724017 | 3.286266 | 30.54128 | 8.988721 | 70.57394
Test 8 | 0.3730593 | 3.286266 | 30.60312 | 8.975195 | 70.61957
Test 8 | 0.3738633 | 3.286266 | 30.66453 | 8.954564 | 70.68566
Test 8 | 0.3749622 | 3.286266 | 30.72951 | 8.921022 | 70.67782
Test 8 | 0.375076 | 3.286266 | 30.79363 | 8.93421 | 70.79092
Test 8 | 0.3758716 | 3.286266 | 30.86108 | 8.915918 | 70.82557
Test 8 | 0.3761884 | 3.286266 | 30.92936 | 8.9206 | 70.8211
Test 8 | 0.3765666 | 3.286266 | 30.99796 | 8.922433 | 70.78378
Test 8 | 0.3763089 | 3.286266 | 31.06153 | 8.952983 | 70.79954
Test 8 | 0.376741 | 3.286266 | 31.12726 | 8.951358 | 70.67163
Test 8 | 0.3767149 | 3.286266 | 31.19103 | 8.970942 | 70.69748
Test 8 | 0.377347 | 3.286266 | 31.25906 | 8.960413 | 70.51775
Test 8 | 0.377584 | 3.286266 | 31.32181 | 8.967136 | 70.43187
Test 8 | 0.3776177 | 3.286266 | 31.39147 | 8.985469 | 70.39421
Test 8 | 0.3777748 | 3.286266 | 31.45892 | 8.997293 | 70.29927
Test 8 | 0.3783298 | 3.286266 | 31.52233 | 8.988996 | 70.1599
Test 8 | 0.3780052 | 3.286266 | 31.59325 | 9.024698 | 70.24589
Test 8 | 0.3785121 | 3.286266 | 31.66259 | 9.020296 | 70.1868
Test 8 | 0.378502 | 3.286266 | 31.73258 | 9.040719 | 70.16646
Test 8 | 0.3792517 | 3.286266 | 31.80069 | 9.024339 | 70.06501
Test 8 | 0.3794997 | 3.286266 | 31.8651 | 9.030803 | 70.05317
Test 8 | 0.3800874 | 3.286266 | 31.93541 | 9.02276 | 70.00184
Test 8 | 0.380205 | 3.286266 | 32.00006 | 9.035434 | 69.98554
Test 8 | 0.3810042 | 3.286266 | 32.06884 | 9.016907 | 69.85076
Test 8 | 0.3814791 | 3.286266 | 32.13973 | 9.014354 | 69.82026
Test 8 | 0.3819522 | 3.286266 | 32.20479 | 9.010237 | 69.91212
Test 8 | 0.3823586 | 3.286266 | 32.27668 | 9.011164 | 70.03848
Test 8 | 0.3830435 | 3.286266 | 32.34146 | 8.996993 | 70.09374
Test 8 | 0.3836054 | 3.286266 | 32.41369 | 8.990687 | 70.25492
Test 8 | 0.3846588 | 3.286266 | 32.48311 | 8.960662 | 70.29661
Test 8 | 0.3853451 | 3.286266 | 32.54983 | 8.947113 | 70.41328
Test 8 | 0.3866488 | 3.286266 | 32.62115 | 8.906351 | 70.51509
Test 8 | 0.3872855 | 3.286266 | 32.69403 | 8.896924 | 70.72938
Test 8 | 0.3885419 | 3.286266 | 32.76579 | 8.858881 | 70.65789
Test 8 | 0.3892305 | 3.286266 | 32.83718 | 8.846797 | 70.6551
Test 8 | 0.3896345 | 3.286266 | 32.90987 | 8.848005 | 70.73791
Test 8 | 0.3898985 | 3.286266 | 32.9768 | 8.853997 | 70.78645
Test 8 | 0.3901929 | 3.286266 | 33.04943 | 8.860108 | 70.80342
Test 8 | 0.39051 | 3.286266 | 33.12245 | 8.865273 | 70.78471
Test 8 | 0.3908103 | 3.286266 | 33.19442 | 8.870888 | 70.75678
Test 8 | 0.3910611 | 3.286266 | 33.26838 | 8.879251 | 70.64234
Test 8 | 0.3914771 | 3.286266 | 33.34199 | 8.879993 | 70.57955
Test 8 | 0.3922171 | 3.286266 | 33.4149 | 8.865864 | 70.51884
Test 8 | 0.3924769 | 3.286266 | 33.48942 | 8.873877 | 70.4914
Test 8 | 0.3932797 | 3.286266 | 33.563 | 8.857101 | 70.39357
Test 8 | 0.3930787 | 3.286266 | 33.63706 | 8.885726 | 70.50224
Test 8 | 0.393696 | 3.286266 | 33.70478 | 8.875714 | 70.46481
Test 8 | 0.3937218 | 3.286266 | 33.77914 | 8.894132 | 70.43421
Test 8 | 0.3938809 | 3.286266 | 33.85413 | 8.906681 | 70.36633
Test 8 | 0.3938949 | 3.286266 | 33.92808 | 8.925497 | 70.33987
Test 8 | 0.3945075 | 3.286266 | 33.99643 | 8.915728 | 70.20957
Test 8 | 0.3946409 | 3.286266 | 34.06849 | 8.928584 | 70.13017
Test 8 | 0.3949484 | 3.286266 | 34.13853 | 8.933016 | 69.99673
Test 8 | 0.3949665 | 3.286266 | 34.20725 | 8.950175 | 69.81569
Test 8 | 0.3947266 | 3.286266 | 34.28234 | 8.980727 | 69.62505
Test 8 | 0.3942352 | 3.286266 | 34.35714 | 9.022772 | 69.63591
Test 8 | 0.3946802 | 3.286266 | 34.43232 | 9.022138 | 69.6004
Test 8 | 0.3948301 | 3.286266 | 34.50227 | 9.033603 | 69.61778
Test 8 | 0.3953412 | 3.286266 | 34.57669 | 9.029699 | 69.62765
Test 8 | 0.3962146 | 3.286266 | 34.6542 | 9.010082 | 69.59297
Test 8 | 0.3969369 | 3.286266 | 34.73006 | 8.996975 | 69.5469
Test 8 | 0.3982849 | 3.286266 | 34.80476 | 8.955399 | 69.61034
Test 8 | 0.3997864 | 3.286266 | 34.88225 | 8.908047 | 69.79026
Test 8 | 0.4002571 | 3.286266 | 34.95961 | 8.906815 | 70.09516
Test 8 | 0.4013576 | 3.286266 | 35.03664 | 8.877557 | 70.18041
Test 8 | 0.4018655 | 3.286266 | 35.11483 | 8.874893 | 70.37402
Test 8 | 0.4024624 | 3.286266 | 35.19276 | 8.868222 | 70.44008
Test 8 | 0.403021 | 3.286266 | 35.26955 | 8.862955 | 70.37789
Test 8 | 0.4036261 | 3.286266 | 35.34031 | 8.854129 | 70.37169
Test 8 | 0.4041616 | 3.286266 | 35.41827 | 8.850159 | 70.29092
Test 8 | 0.4045385 | 3.286266 | 35.4945 | 8.852691 | 70.09381
Test 8 | 0.4046037 | 3.286266 | 35.56638 | 8.867758 | 70.00252
Test 8 | 0.4048526 | 3.286266 | 35.64432 | 8.876265 | 69.89594
Test 8 | 0.4043846 | 3.286266 | 35.72398 | 8.916708 | 69.91472
Test 8 | 0.404783 | 3.286266 | 35.801 | 8.918352 | 69.8084
Test 8 | 0.404952 | 3.286266 | 35.87418 | 8.929123 | 69.86965
Test 8 | 0.4056776 | 3.286266 | 35.95221 | 8.916563 | 69.87636
Test 8 | 0.4062134 | 3.286266 | 36.02536 | 8.911151 | 69.90118
Test 8 | 0.4074041 | 3.286266 | 36.10279 | 8.87818 | 69.86729
Test 8 | 0.4075743 | 3.286266 | 36.17593 | 8.888734 | 69.98478
Test 8 | 0.4082234 | 3.286266 | 36.24957 | 8.878528 | 70.00224
Test 8 | 0.4089598 | 3.286266 | 36.328 | 8.865723 | 70.0433
Test 8 | 0.4095328 | 3.286266 | 36.40094 | 8.858683 | 70.07492
Test 8 | 0.409802 | 3.286266 | 36.48181 | 8.866701 | 70.17295
Test 8 | 0.4105211 | 3.286266 | 36.5614 | 8.854942 | 70.18051
Test 8 | 0.4109496 | 3.286266 | 36.63578 | 8.854464 | 70.18432
Test 8 | 0.4115694 | 3.286266 | 36.70962 | 8.845609 | 70.22724
Test 8 | 0.4122562 | 3.286266 | 36.78981 | 8.835417 | 70.21845
Test 8 | 0.4132279 | 3.286266 | 36.86985 | 8.813047 | 70.1963
Test 8 | 0.4140462 | 3.286266 | 36.94408 | 8.795916 | 70.14296
Test 8 | 0.4143411 | 3.286266 | 37.02583 | 8.802839 | 70.20968
Test 8 | 0.4148425 | 3.286266 | 37.10434 | 8.800189 | 70.24195
Test 8 | 0.4151699 | 3.286266 | 37.18182 | 8.804665 | 70.29463
Test 8 | 0.4157215 | 3.286266 | 37.26138 | 8.800107 | 70.38639
Test 8 | 0.4165012 | 3.286266 | 37.33763 | 8.785128 | 70.36143
Test 8 | 0.4165924 | 3.286266 | 37.41892 | 8.800401 | 70.38408
Test 8 | 0.4171348 | 3.286266 | 37.49407 | 8.795158 | 70.30377
Test 8 | 0.4173186 | 3.286266 | 37.57108 | 8.80546 | 70.30747
Test 8 | 0.417874 | 3.286266 | 37.64684 | 8.79978 | 70.23537
Test 8 | 0.4183815 | 3.286266 | 37.7267 | 8.797066 | 70.17674
Test 8 | 0.4187594 | 3.286266 | 37.80243 | 8.798821 | 70.14502
Test 8 | 0.4187396 | 3.286266 | 37.88833 | 8.81965 | 70.1907
Test 8 | 0.4191979 | 3.286266 | 37.97174 | 8.81975 | 70.04439
Test 8 | 0.4193044 | 3.286266 | 38.05406 | 8.834379 | 70.0487
Test 8 | 0.4195255 | 3.286266 | 38.13798 | 8.844534 | 70.01051
Test 8 | 0.4197691 | 3.286266 | 38.22101 | 8.853501 | 70.00928
Test 8 | 0.4205609 | 3.286266 | 38.29777 | 8.837913 | 69.86168
Test 8 | 0.4208283 | 3.286266 | 38.38172 | 8.846033 | 69.79436
Test 8 | 0.4208571 | 3.286266 | 38.45939 | 8.862722 | 69.79703
Test 8 | 0.4211707 | 3.286266 | 38.54358 | 8.868898 | 69.73008
Test 8 | 0.4214471 | 3.286266 | 38.62773 | 8.876608 | 69.76971
Test 8 | 0.4221875 | 3.286266 | 38.70613 | 8.863451 | 69.70857
Test 8 | 0.4229311 | 3.286266 | 38.79022 | 8.851504 | 69.69747
Test 8 | 0.4233291 | 3.286266 | 38.86861 | 8.852722 | 69.80546
Test 8 | 0.4242876 | 3.286266 | 38.95349 | 8.832013 | 69.82309
Test 8 | 0.425263 | 3.286266 | 39.03983 | 8.811027 | 69.99216
Test 8 | 0.4262797 | 3.286266 | 39.11789 | 8.786584 | 70.07074
Test 8 | 0.4270584 | 3.286266 | 39.20332 | 8.773687 | 70.15609
Test 8 | 0.427994 | 3.286266 | 39.28837 | 8.754323 | 70.28487
Test 8 | 0.4286623 | 3.286266 | 39.36811 | 8.744762 | 70.31981
Test 8 | 0.4291594 | 3.286266 | 39.45439 | 8.743636 | 70.33378
Test 8 | 0.4301896 | 3.286266 | 39.54041 | 8.720777 | 70.27596
Test 8 | 0.4308092 | 3.286266 | 39.61969 | 8.71315 | 70.2827
Test 8 | 0.4308237 | 3.286266 | 39.706 | 8.73154 | 70.23756
Test 8 | 0.4309 | 3.286266 | 39.79498 | 8.748012 | 70.15449
Test 8 | 0.4307821 | 3.286266 | 39.87539 | 8.770484 | 70.14661
Test 8 | 0.4311916 | 3.286266 | 39.96269 | 8.772999 | 70.0573
Test 8 | 0.4310551 | 3.286266 | 40.04364 | 8.796338 | 70.05062
Test 8 | 0.4317542 | 3.286266 | 40.13119 | 8.787045 | 70.01678
Test 8 | 0.4327029 | 3.286266 | 40.21113 | 8.765981 | 69.99311
Test 8 | 0.4331482 | 3.286266 | 40.29978 | 8.767255 | 69.98705
Test 8 | 0.4335649 | 3.286266 | 40.38791 | 8.769546 | 69.96994
Test 8 | 0.4342639 | 3.286266 | 40.469 | 8.758887 | 69.94518
Test 8 | 0.4348425 | 3.286266 | 40.55049 | 8.753183 | 69.97697
Test 8 | 0.4350411 | 3.286266 | 40.64054 | 8.764616 | 70.07728
Test 8 | 0.4352502 | 3.286266 | 40.73028 | 8.775529 | 70.10561
Test 8 | 0.435816 | 3.286266 | 40.8202 | 8.772081 | 70.05657
Test 8 | 0.436114 | 3.286266 | 40.90204 | 8.777662 | 70.02385
Test 8 | 0.4367746 | 3.286266 | 40.99103 | 8.770169 | 69.92387
Test 8 | 0.4375053 | 3.286266 | 41.07287 | 8.758349 | 69.84109
Test 8 | 0.4381095 | 3.286266 | 41.16163 | 8.753085 | 69.82933
Test 8 | 0.4385188 | 3.286266 | 41.24455 | 8.754355 | 69.88529
Test 8 | 0.4385828 | 3.286266 | 41.32817 | 8.769543 | 69.93625
Test 8 | 0.4391763 | 3.286266 | 41.41104 | 8.763394 | 69.9136
Test 8 | 0.4393894 | 3.286266 | 41.50192 | 8.77411 | 70.02099
Test 8 | 0.439779 | 3.286266 | 41.59422 | 8.778049 | 70.0295
Test 8 | 0.4407035 | 3.286266 | 41.68532 | 8.760403 | 69.9748
Test 8 | 0.4415735 | 3.286266 | 41.77612 | 8.744922 | 69.95046
Test 8 | 0.44242 | 3.286266 | 41.86425 | 8.729869 | 69.93221
Test 8 | 0.4429407 | 3.286266 | 41.94821 | 8.726824 | 69.92186
Test 8 | 0.4434212 | 3.286266 | 42.03333 | 8.72559 | 69.88012
Test 8 | 0.4433909 | 3.286266 | 42.12629 | 8.746083 | 69.95408
Test 8 | 0.4434896 | 3.286266 | 42.21919 | 8.761467 | 69.97434
Test 8 | 0.4438522 | 3.286266 | 42.30418 | 8.764767 | 69.9381
Test 8 | 0.4443954 | 3.286266 | 42.39635 | 8.762404 | 69.94966
Test 8 | 0.4446584 | 3.286266 | 42.48844 | 8.771053 | 69.94164
Test 8 | 0.4457799 | 3.286266 | 42.57338 | 8.744422 | 69.73085
Test 8 | 0.4461229 | 3.286266 | 42.6667 | 8.75012 | 69.58957
Test 8 | 0.4460684 | 3.286266 | 42.7607 | 8.771539 | 69.53315
Test 8 | 0.4459975 | 3.286266 | 42.8552 | 8.793719 | 69.5658
Test 8 | 0.4462053 | 3.286266 | 42.94161 | 8.803245 | 69.51533
Test 8 | 0.4461512 | 3.286266 | 43.03066 | 8.823639 | 69.61031
Test 8 | 0.4467929 | 3.286266 | 43.12427 | 8.817452 | 69.55323
Test 8 | 0.4470338 | 3.286266 | 43.21978 | 8.827461 | 69.5662
Test 8 | 0.4478779 | 3.286266 | 43.31352 | 8.813292 | 69.58345
Test 8 | 0.4489978 | 3.286266 | 43.40614 | 8.788135 | 69.59868
Test 8 | 0.4506121 | 3.286266 | 43.49447 | 8.743038 | 69.60339
Test 8 | 0.451018 | 3.286266 | 43.58923 | 8.746318 | 69.73547
Test 8 | 0.4517325 | 3.286266 | 43.67691 | 8.736213 | 69.71235
Test 8 | 0.4522858 | 3.286266 | 43.7725 | 8.733924 | 69.78851
Test 8 | 0.4530201 | 3.286266 | 43.86872 | 8.724768 | 69.82941
Test 8 | 0.4533932 | 3.286266 | 43.9569 | 8.727923 | 69.8849
Test 8 | 0.4539197 | 3.286266 | 44.05422 | 8.726969 | 69.97889
Test 8 | 0.4546269 | 3.286266 | 44.14996 | 8.718743 | 69.93168
Test 8 | 0.4551885 | 3.286266 | 44.24686 | 8.716332 | 69.86158
Test 8 | 0.455661 | 3.286266 | 44.33543 | 8.715679 | 69.79846
Test 8 | 0.4565671 | 3.286266 | 44.42386 | 8.698433 | 69.7295
Test 8 | 0.457065 | 3.286266 | 44.52063 | 8.698398 | 69.80794
Test 8 | 0.4574313 | 3.286266 | 44.61037 | 8.701977 | 69.81898
Test 8 | 0.4575906 | 3.286266 | 44.70907 | 8.715161 | 69.84699
Test 8 | 0.4578997 | 3.286266 | 44.80783 | 8.722625 | 69.82047
Test 8 | 0.458471 | 3.286266 | 44.90624 | 8.720007 | 69.7804
Test 8 | 0.4591161 | 3.286266 | 44.99613 | 8.712925 | 69.78254
Test 8 | 0.4594446 | 3.286266 | 45.09498 | 8.719586 | 69.82782
Test 8 | 0.4602157 | 3.286266 | 45.18559 | 8.707852 | 69.8673
Test 8 | 0.4607698 | 3.286266 | 45.28438 | 8.705912 | 69.87301
Test 8 | 0.4614828 | 3.286266 | 45.38393 | 8.698112 | 69.87107
Test 8 | 0.4626071 | 3.286266 | 45.47999 | 8.674208 | 69.93634
Test 8 | 0.463091 | 3.286266 | 45.57424 | 8.674025 | 70.00824
Test 8 | 0.4638864 | 3.286266 | 45.66585 | 8.661681 | 70.0176
Test 8 | 0.4643406 | 3.286266 | 45.7667 | 8.663837 | 70.07101
Test 8 | 0.4651537 | 3.286266 | 45.86231 | 8.651609 | 70.06125
Test 8 | 0.4661768 | 3.286266 | 45.95519 | 8.631118 | 69.99208
Test 8 | 0.4662056 | 3.286266 | 46.04792 | 8.647468 | 70.03184
Test 8 | 0.4667631 | 3.286266 | 46.13971 | 8.644017 | 69.93691
Test 8 | 0.4668144 | 3.286266 | 46.24093 | 8.661081 | 69.86994
Test 8 | 0.4667464 | 3.286266 | 46.34273 | 8.682676 | 69.86977
Test 8 | 0.4672308 | 3.286266 | 46.4435 | 8.683523 | 69.84898
Test 8 | 0.4678811 | 3.286266 | 46.53632 | 8.676708 | 69.84537
Test 8 | 0.4683266 | 3.286266 | 46.62998 | 8.677637 | 69.78138
Test 8 | 0.4687662 | 3.286266 | 46.73139 | 8.680205 | 69.73479
Test 8 | 0.4690666 | 3.286266 | 46.82597 | 8.686638 | 69.74859
Test 8 | 0.4697197 | 3.286266 | 46.92799 | 8.681369 | 69.76567
Test 8 | 0.4708014 | 3.286266 | 47.03111 | 8.660513 | 69.78654
Test 8 | 0.4714732 | 3.286266 | 47.13207 | 8.654389 | 69.77542
Test 8 | 0.4717047 | 3.286266 | 47.22845 | 8.663576 | 69.74489
Test 8 | 0.4717293 | 3.286266 | 47.33158 | 8.681591 | 69.65125
Test 8 | 0.4719576 | 3.286266 | 47.42776 | 8.690817 | 69.60364
Test 8 | 0.4722296 | 3.286266 | 47.53128 | 8.699754 | 69.55634
Test 8 | 0.4721774 | 3.286266 | 47.63586 | 8.720823 | 69.47527
Test 8 | 0.4725129 | 3.286266 | 47.73974 | 8.727435 | 69.38191
Test 8 | 0.4725204 | 3.286266 | 47.84467 | 8.746342 | 69.29677
Test 8 | 0.4726974 | 3.286266 | 47.94051 | 8.757299 | 69.2533
Test 8 | 0.4734701 | 3.286266 | 48.04357 | 8.747504 | 69.26406
Test 8 | 0.4742912 | 3.286266 | 48.14106 | 8.734928 | 69.32167
Test 8 | 0.4756487 | 3.286266 | 48.24649 | 8.704162 | 69.3686
Test 8 | 0.4761968 | 3.286266 | 48.34356 | 8.70161 | 69.48288
Test 8 | 0.4773043 | 3.286266 | 48.4399 | 8.678535 | 69.50764
Test 8 | 0.4783618 | 3.286266 | 48.54646 | 8.659215 | 69.56529
Test 8 | 0.4790584 | 3.286266 | 48.65345 | 8.653079 | 69.6693
Test 8 | 0.4795771 | 3.286266 | 48.76131 | 8.653512 | 69.72486
Test 8 | 0.4798973 | 3.286266 | 48.86889 | 8.661036 | 69.7214
Test 8 | 0.4798988 | 3.286266 | 48.97576 | 8.679922 | 69.69181
Test 8 | 0.4801656 | 3.286266 | 49.07376 | 8.687629 | 69.57478
Test 8 | 0.4808978 | 3.286266 | 49.17151 | 8.678442 | 69.4689
Test 8 | 0.4813088 | 3.286266 | 49.2701 | 8.680998 | 69.42236
Test 8 | 0.4818535 | 3.286266 | 49.37829 | 8.680405 | 69.36548
Test 8 | 0.4823634 | 3.286266 | 49.48515 | 8.680807 | 69.27464
Test 8 | 0.4823823 | 3.286266 | 49.58583 | 8.697788 | 69.26415
Test 8 | 0.4824053 | 3.286266 | 49.68578 | 8.714489 | 69.28511
Test 8 | 0.4828361 | 3.286266 | 49.78508 | 8.716331 | 69.24898
Test 8 | 0.4833151 | 3.286266 | 49.8941 | 8.718113 | 69.22785
Test 8 | 0.4835491 | 3.286266 | 49.99474 | 8.727244 | 69.28296
Test 8 | 0.4842024 | 3.286266 | 50.10441 | 8.722801 | 69.22332
Test 8 | 0.4848833 | 3.286266 | 50.21292 | 8.717158 | 69.12284
Test 8 | 0.4853545 | 3.286266 | 50.32264 | 8.71925 | 69.09119
Test 8 | 0.4859041 | 3.286266 | 50.43251 | 8.718532 | 69.0617
Test 8 | 0.4867772 | 3.286266 | 50.53342 | 8.704668 | 69.08846
Test 8 | 0.4873283 | 3.286266 | 50.63526 | 8.702492 | 69.09041
Test 8 | 0.4877654 | 3.286266 | 50.74709 | 8.706091 | 69.18171
Test 8 | 0.4883225 | 3.286266 | 50.85349 | 8.704449 | 69.15566
Test 8 | 0.4884878 | 3.286266 | 50.9607 | 8.716895 | 69.16993
Test 8 | 0.4893232 | 3.286266 | 51.0717 | 8.706079 | 69.12723
Test 8 | 0.4901264 | 3.286266 | 51.17365 | 8.69489 | 69.12322
Test 8 | 0.4910505 | 3.286266 | 51.27634 | 8.679578 | 69.11185
Test 8 | 0.4915609 | 3.286266 | 51.38835 | 8.680484 | 69.15395
Test 8 | 0.4920487 | 3.286266 | 51.49197 | 8.680749 | 69.16055
Test 8 | 0.4924296 | 3.286266 | 51.60584 | 8.686493 | 69.25764
Test 8 | 0.4928864 | 3.286266 | 51.71879 | 8.689376 | 69.29783
Test 8 | 0.4937796 | 3.286266 | 51.82931 | 8.67647 | 69.36808
Test 8 | 0.4947072 | 3.286266 | 51.93673 | 8.661876 | 69.41256
Test 8 | 0.4956214 | 3.286266 | 52.05065 | 8.648881 | 69.4353
Test 8 | 0.4963322 | 3.286266 | 52.16488 | 8.643054 | 69.39642
Test 8 | 0.4970975 | 3.286266 | 52.28014 | 8.635498 | 69.32649
Test 8 | 0.4978354 | 3.286266 | 52.393 | 8.628506 | 69.25956
Test 8 | 0.4977687 | 3.286266 | 52.50729 | 8.649645 | 69.25491
Test 8 | 0.498157 | 3.286266 | 52.6122 | 8.653422 | 69.14392
Test 8 | 0.4978434 | 3.286266 | 52.71872 | 8.681871 | 69.05703
Test 8 | 0.4972164 | 3.286266 | 52.83474 | 8.722934 | 68.99324
Test 8 | 0.4971062 | 3.286266 | 52.94186 | 8.744493 | 68.85465
Test 8 | 0.4973144 | 3.286266 | 53.05663 | 8.756117 | 68.64497
Test 8 | 0.4970118 | 3.286266 | 53.16291 | 8.784344 | 68.53702
Test 8 | 0.4974813 | 3.286266 | 53.27542 | 8.786325 | 68.31688
Test 8 | 0.49757 | 3.286266 | 53.38254 | 8.800854 | 68.22001
Test 8 | 0.4973369 | 3.286266 | 53.49964 | 8.82843 | 68.15488
Test 8 | 0.4974184 | 3.286266 | 53.6068 | 8.843213 | 68.09361
Test 8 | 0.4978599 | 3.286266 | 53.72095 | 8.846334 | 68.05115
Test 8 | 0.4976945 | 3.286266 | 53.82927 | 8.870064 | 68.07255
Test 8 | 0.4983914 | 3.286266 | 53.93663 | 8.862917 | 68.07196
Test 8 | 0.4989685 | 3.286266 | 54.04652 | 8.860443 | 68.08201
Test 8 | 0.499765 | 3.286266 | 54.16434 | 8.851476 | 68.06608
Test 8 | 0.5006464 | 3.286266 | 54.28265 | 8.839604 | 68.10911
Test 8 | 0.5015673 | 3.286266 | 54.40092 | 8.826363 | 68.06648
Test 8 | 0.5022169 | 3.286266 | 54.51006 | 8.821206 | 68.0882
Test 8 | 0.5031819 | 3.286266 | 54.62827 | 8.806459 | 68.19197
Test 8 | 0.5039619 | 3.286266 | 54.73917 | 8.797045 | 68.28523
Test 8 | 0.50513 | 3.286266 | 54.85868 | 8.77552 | 68.35079
Test 8 | 0.5057535 | 3.286266 | 54.97964 | 8.773201 | 68.41453
Test 8 | 0.5069414 | 3.286266 | 55.1001 | 8.751265 | 68.51229
Test 8 | 0.5081309 | 3.286266 | 55.22034 | 8.729348 | 68.64153
Test 8 | 0.5093242 | 3.286266 | 55.33961 | 8.707257 | 68.67454
Test 8 | 0.5101041 | 3.286266 | 55.45126 | 8.698168 | 68.76519
Test 8 | 0.5111654 | 3.286266 | 55.57061 | 8.680729 | 68.74562
Test 8 | 0.5118 | 3.286266 | 55.68306 | 8.676738 | 68.71394
Test 8 | 0.5122073 | 3.286266 | 55.80494 | 8.681905 | 68.77641
Test 8 | 0.512865 | 3.286266 | 55.91759 | 8.677131 | 68.80834
Test 8 | 0.5135239 | 3.286266 | 56.03863 | 8.673616 | 68.78361
Test 8 | 0.5134155 | 3.286266 | 56.15198 | 8.694829 | 68.77369
Test 8 | 0.513824 | 3.286266 | 56.27518 | 8.700056 | 68.65642
Test 8 | 0.5141059 | 3.286266 | 56.39891 | 8.709625 | 68.58106
Test 8 | 0.5145296 | 3.286266 | 56.52268 | 8.714368 | 68.49872
Test 8 | 0.5152027 | 3.286266 | 56.64494 | 8.710412 | 68.41607
Test 8 | 0.5154493 | 3.286266 | 56.75975 | 8.719719 | 68.33034
Test 8 | 0.5157185 | 3.286266 | 56.88309 | 8.729545 | 68.27659
Test 8 | 0.5161378 | 3.286266 | 57.00688 | 8.734334 | 68.29305
Test 8 | 0.5163776 | 3.286266 | 57.13346 | 8.745601 | 68.40516
Test 8 | 0.5170702 | 3.286266 | 57.24895 | 8.739819 | 68.50981
Test 8 | 0.5183876 | 3.286266 | 57.36866 | 8.713634 | 68.64384
Test 8 | 0.5199951 | 3.286266 | 57.48751 | 8.677783 | 68.71094
Test 8 | 0.5210526 | 3.286266 | 57.60318 | 8.659987 | 68.82233
Test 8 | 0.5227921 | 3.286266 | 57.72443 | 8.620563 | 68.89223
Test 8 | 0.5243184 | 3.286266 | 57.84297 | 8.588046 | 69.0559
Test 8 | 0.525719 | 3.286266 | 57.97043 | 8.561168 | 69.17494
Test 8 | 0.5270062 | 3.286266 | 58.09397 | 8.537556 | 69.24499
Test 8 | 0.5272924 | 3.286266 | 58.212 | 8.545618 | 69.38367
Test 8 | 0.5276532 | 3.286266 | 58.33979 | 8.55267 | 69.39316
Test 8 | 0.5281386 | 3.286266 | 58.48015 | 8.557494 | 69.41278
Test 8 | 0.5287666 | 3.286266 | 58.60849 | 8.555914 | 69.43975
Test 8 | 0.5298908 | 3.286266 | 58.73554 | 8.538118 | 69.40802
Test 8 | 0.5305041 | 3.286266 | 58.85324 | 8.535457 | 69.39363
Test 8 | 0.5311466 | 3.286266 | 58.98157 | 8.533388 | 69.36331
Test 8 | 0.531489 | 3.286266 | 59.1002 | 8.539536 | 69.37032
Test 8 | 0.5319733 | 3.286266 | 59.22743 | 8.542344 | 69.31817
Test 8 | 0.5323359 | 3.286266 | 59.35726 | 8.549412 | 69.33148
Test 8 | 0.5327499 | 3.286266 | 59.47728 | 8.553389 | 69.34712
Test 8 | 0.5329257 | 3.286266 | 59.59687 | 8.564934 | 69.36787
Test 8 | 0.5334594 | 3.286266 | 59.7161 | 8.564905 | 69.32592
Test 8 | 0.5342103 | 3.286266 | 59.84575 | 8.559386 | 69.24271
Test 8 | 0.5350604 | 3.286266 | 59.9757 | 8.550738 | 69.20211
Test 8 | 0.535857 | 3.286266 | 60.09544 | 8.542357 | 69.22876
Test 8 | 0.5366874 | 3.286266 | 60.2161 | 8.533039 | 69.27828
Test 8 | 0.5371765 | 3.286266 | 60.34621 | 8.53591 | 69.39036
Test 8 | 0.5381864 | 3.286266 | 60.46787 | 8.521052 | 69.36331
Test 8 | 0.5389271 | 3.286266 | 60.59964 | 8.516162 | 69.41561
Test 8 | 0.5396926 | 3.286266 | 60.73265 | 8.510659 | 69.47008
Test 8 | 0.5405371 | 3.286266 | 60.85503 | 8.501182 | 69.49361
Test 8 | 0.5410707 | 3.286266 | 60.98782 | 8.502938 | 69.46736
Test 8 | 0.5413174 | 3.286266 | 61.11078 | 8.512317 | 69.41667
Test 8 | 0.5415372 | 3.286266 | 61.24501 | 8.524092 | 69.26091
Test 8 | 0.5416107 | 3.286266 | 61.37875 | 8.540387 | 69.10766
Test 8 | 0.541715 | 3.286266 | 61.51294 | 8.555761 | 69.0224
Test 8 | 0.5416728 | 3.286266 | 61.6465 | 8.575675 | 68.90157
Test 8 | 0.5412682 | 3.286266 | 61.77099 | 8.605843 | 68.80323
Test 8 | 0.5409613 | 3.286266 | 61.89477 | 8.632876 | 68.67149
Test 8 | 0.5413167 | 3.286266 | 62.03042 | 8.640437 | 68.51335
Test 8 | 0.5413696 | 3.286266 | 62.16704 | 8.657777 | 68.42722
Test 8 | 0.5419696 | 3.286266 | 62.30099 | 8.657232 | 68.40115
Test 8 | 0.5428456 | 3.286266 | 62.42619 | 8.646653 | 68.41957
Test 8 | 0.5437052 | 3.286266 | 62.55086 | 8.636549 | 68.43963
Test 8 | 0.5446215 | 3.286266 | 62.68744 | 8.626306 | 68.50209
Test 8 | 0.5455565 | 3.286266 | 62.82562 | 8.615712 | 68.59962
Test 8 | 0.5470005 | 3.286266 | 62.95936 | 8.588531 | 68.68598
Test 8 | 0.5485165 | 3.286266 | 63.09846 | 8.559992 | 68.82109
Test 8 | 0.5491429 | 3.286266 | 63.23483 | 8.558932 | 68.9468
Test 8 | 0.5501436 | 3.286266 | 63.36251 | 8.545043 | 68.99493
Test 8 | 0.5509109 | 3.286266 | 63.50063 | 8.53983 | 68.94627
Test 8 | 0.5515357 | 3.286266 | 63.64035 | 8.539241 | 68.92499
Test 8 | 0.5516669 | 3.286266 | 63.77823 | 8.553671 | 68.97201
Test 8 | 0.5521576 | 3.286266 | 63.90744 | 8.555772 | 68.89675
Test 8 | 0.5526326 | 3.286266 | 64.04654 | 8.559662 | 68.85758
Test 8 | 0.5531816 | 3.286266 | 64.17445 | 8.559741 | 68.75482
Test 8 | 0.5534708 | 3.286266 | 64.31391 | 8.56938 | 68.73781
Test 8 | 0.5544505 | 3.286266 | 64.44233 | 8.556174 | 68.74056
Test 8 | 0.5548315 | 3.286266 | 64.57212 | 8.561635 | 68.81859
Test 8 | 0.555806 | 3.286266 | 64.7119 | 8.550108 | 68.91146
Test 8 | 0.5568404 | 3.286266 | 64.84162 | 8.535448 | 68.94013
Test 8 | 0.5576049 | 3.286266 | 64.97136 | 8.529091 | 68.98308
Test 8 | 0.5587263 | 3.286266 | 65.1122 | 8.513301 | 69.03417
Test 8 | 0.5593527 | 3.286266 | 65.24351 | 8.511377 | 69.08845
Test 8 | 0.5605298 | 3.286266 | 65.38579 | 8.49415 | 69.05489
Test 8 | 0.5615472 | 3.286266 | 65.52725 | 8.481709 | 68.98186
Test 8 | 0.5616844 | 3.286266 | 65.67218 | 8.496315 | 68.97206
Test 8 | 0.5615868 | 3.286266 | 65.81672 | 8.517975 | 68.95688
Test 8 | 0.5618371 | 3.286266 | 65.94824 | 8.527394 | 68.90657
Test 8 | 0.5625886 | 3.286266 | 66.09187 | 8.523149 | 68.8113
Test 8 | 0.5627853 | 3.286266 | 66.22466 | 8.534306 | 68.80888
Test 8 | 0.5632931 | 3.286266 | 66.36917 | 8.537514 | 68.80371
Test 8 | 0.5640007 | 3.286266 | 66.50247 | 8.533208 | 68.83384
Test 8 | 0.565382 | 3.286266 | 66.63477 | 8.508458 | 68.86181
Test 8 | 0.5669628 | 3.286266 | 66.78108 | 8.479655 | 68.9623
Test 8 | 0.568475 | 3.286266 | 66.92517 | 8.4528 | 69.05842
Test 8 | 0.569437 | 3.286266 | 67.07196 | 8.442743 | 69.16574
Test 8 | 0.5698943 | 3.286266 | 67.22134 | 8.447972 | 69.33733
Test 8 | 0.5704833 | 3.286266 | 67.35738 | 8.447599 | 69.44439
Test 8 | 0.5714467 | 3.286266 | 67.50443 | 8.437518 | 69.4383
Test 8 | 0.5716186 | 3.286266 | 67.64022 | 8.449408 | 69.43321
Test 8 | 0.5722486 | 3.286266 | 67.78876 | 8.449326 | 69.35081
Test 8 | 0.5723664 | 3.286266 | 67.93603 | 8.464198 | 69.19928
Test 8 | 0.5725198 | 3.286266 | 68.0728 | 8.476693 | 69.06042
Test 8 | 0.5725245 | 3.286266 | 68.22148 | 8.495069 | 68.98155
Test 8 | 0.5728656 | 3.286266 | 68.37166 | 8.503632 | 68.84162
Test 8 | 0.5722526 | 3.286266 | 68.52276 | 8.540694 | 68.73724
Test 8 | 0.5722962 | 3.286266 | 68.65955 | 8.556441 | 68.57694
Test 8 | 0.5725535 | 3.286266 | 68.80886 | 8.567343 | 68.49657
Test 8 | 0.5728512 | 3.286266 | 68.94769 | 8.575707 | 68.49413
Test 8 | 0.5731831 | 3.286266 | 69.09905 | 8.584584 | 68.49615
Test 8 | 0.5742247 | 3.286266 | 69.24779 | 8.57188 | 68.43345
Test 8 | 0.5749398 | 3.286266 | 69.40042 | 8.569417 | 68.38359
Test 8 | 0.575666 | 3.286266 | 69.54702 | 8.565867 | 68.31164
Test 8 | 0.5763392 | 3.286266 | 69.69091 | 8.563547 | 68.35608
Test 8 | 0.5771292 | 3.286266 | 69.83109 | 8.557299 | 68.47509
Test 8 | 0.5780414 | 3.286266 | 69.98285 | 8.548849 | 68.51042
Test 8 | 0.5785423 | 3.286266 | 70.13644 | 8.552783 | 68.45928
Test 8 | 0.578829 | 3.286266 | 70.29243 | 8.563313 | 68.5067
Test 8 | 0.5797395 | 3.286266 | 70.445 | 8.554965 | 68.45252
Test 8 | 0.5806211 | 3.286266 | 70.58638 | 8.546123 | 68.46459
Test 8 | 0.5814904 | 3.286266 | 70.74006 | 8.539143 | 68.46099
Test 8 | 0.5816753 | 3.286266 | 70.88178 | 8.550812 | 68.44575
Test 8 | 0.5824386 | 3.286266 | 71.03624 | 8.546999 | 68.38287
Test 8 | 0.5830327 | 3.286266 | 71.18859 | 8.547883 | 68.35266
Test 8 | 0.5839341 | 3.286266 | 71.34369 | 8.540077 | 68.34053
Test 8 | 0.5846988 | 3.286266 | 71.50504 | 8.537016 | 68.40467
Test 8 | 0.5855139 | 3.286266 | 71.65811 | 8.531488 | 68.45981
Test 8 | 0.585943 | 3.286266 | 71.80226 | 8.536135 | 68.5129
Test 8 | 0.5875675 | 3.286266 | 71.95771 | 8.507378 | 68.58176
Test 8 | 0.5889284 | 3.286266 | 72.101 | 8.484967 | 68.64922
Test 8 | 0.5907312 | 3.286266 | 72.25849 | 8.451679 | 68.69973
Test 8 | 0.5916696 | 3.286266 | 72.41735 | 8.443413 | 68.87019
Test 8 | 0.5929808 | 3.286266 | 72.57399 | 8.424296 | 68.99886
Test 8 | 0.5939615 | 3.286266 | 72.73235 | 8.414821 | 69.07846
Test 8 | 0.5944594 | 3.286266 | 72.87992 | 8.417775 | 69.16322
Test 8 | 0.59543 | 3.286266 | 73.03884 | 8.40865 | 69.21154
Test 8 | 0.5962886 | 3.286266 | 73.2 | 8.402954 | 69.15047
Test 8 | 0.5967608 | 3.286266 | 73.36155 | 8.408177 | 69.14908
Test 8 | 0.5975255 | 3.286266 | 73.52131 | 8.404933 | 69.09936
Test 8 | 0.597934 | 3.286266 | 73.68128 | 8.411715 | 69.01599
Test 8 | 0.5979835 | 3.286266 | 73.82861 | 8.427141 | 68.8945
Test 8 | 0.5979839 | 3.286266 | 73.98925 | 8.445464 | 68.77435
Test 8 | 0.598228 | 3.286266 | 74.13693 | 8.455417 | 68.64452
Test 8 | 0.5984703 | 3.286266 | 74.29864 | 8.467001 | 68.57523
Test 8 | 0.5985308 | 3.286266 | 74.46313 | 8.484029 | 68.55022
Test 8 | 0.5985215 | 3.286266 | 74.62421 | 8.502648 | 68.42973
Test 8 | 0.5984241 | 3.286266 | 74.7874 | 8.524015 | 68.29111
Test 8 | 0.5989702 | 3.286266 | 74.95167 | 8.527169 | 68.22998
Test 8 | 0.5997698 | 3.286266 | 75.10158 | 8.521456 | 68.24976
Test 8 | 0.6008947 | 3.286266 | 75.25185 | 8.506569 | 68.26569
Test 8 | 0.6015893 | 3.286266 | 75.41576 | 8.505421 | 68.29111
Test 8 | 0.6024112 | 3.286266 | 75.58152 | 8.500871 | 68.30641
Test 8 | 0.6036857 | 3.286266 | 75.74639 | 8.483481 | 68.30541
Test 8 | 0.604164 | 3.286266 | 75.89847 | 8.487058 | 68.4235
Test 8 | 0.6051807 | 3.286266 | 76.066 | 8.477239 | 68.57273
Test 8 | 0.6064139 | 3.286266 | 76.23234 | 8.461258 | 68.61803
Test 8 | 0.607097 | 3.286266 | 76.3976 | 8.460526 | 68.58704
Test 8 | 0.6075351 | 3.286266 | 76.56529 | 8.466875 | 68.56863
Test 8 | 0.6083873 | 3.286266 | 76.71829 | 8.460043 | 68.52471
Test 8 | 0.609349 | 3.286266 | 76.88602 | 8.451798 | 68.48325
Test 8 | 0.6098365 | 3.286266 | 77.05564 | 8.456907 | 68.49223
Test 8 | 0.6104562 | 3.286266 | 77.22346 | 8.458126 | 68.48283
Test 8 | 0.61088 | 3.286266 | 77.38758 | 8.464346 | 68.49664
Test 8 | 0.6112231 | 3.286266 | 77.54357 | 8.471887 | 68.49454
Test 8 | 0.6118409 | 3.286266 | 77.71309 | 8.473269 | 68.53206
Test 8 | 0.6128027 | 3.286266 | 77.86804 | 8.463536 | 68.51975
Test 8 | 0.6133914 | 3.286266 | 78.02423 | 8.464243 | 68.5068
Test 8 | 0.6142072 | 3.286266 | 78.19327 | 8.46006 | 68.49233
Test 8 | 0.6146536 | 3.286266 | 78.34965 | 8.464671 | 68.46499
Test 8 | 0.6156514 | 3.286266 | 78.52036 | 8.455639 | 68.3635
Test 8 | 0.6157306 | 3.286266 | 78.69238 | 8.471985 | 68.32731
Test 8 | 0.61602 | 3.286266 | 78.86295 | 8.482371 | 68.22119
Test 8 | 0.6163388 | 3.286266 | 79.02211 | 8.490702 | 68.25105
Test 8 | 0.6169171 | 3.286266 | 79.18015 | 8.491738 | 68.23519
Test 8 | 0.6173003 | 3.286266 | 79.33882 | 8.498194 | 68.2735
Test 8 | 0.6181629 | 3.286266 | 79.51077 | 8.49286 | 68.27718
Test 8 | 0.6191318 | 3.286266 | 79.66939 | 8.483189 | 68.28187
Test 8 | 0.6201923 | 3.286266 | 79.8288 | 8.471118 | 68.31189
Test 8 | 0.6216618 | 3.286266 | 80.0029 | 8.449505 | 68.32586
Test 8 | 0.623054 | 3.286266 | 80.17752 | 8.430147 | 68.39061
Test 8 | 0.6239193 | 3.286266 | 80.35226 | 8.425103 | 68.50258
Test 8 | 0.6246909 | 3.286266 | 80.52843 | 8.422729 | 68.49423
Test 8 | 0.6248466 | 3.286266 | 80.68966 | 8.435387 | 68.51401
Test 8 | 0.62556 | 3.286266 | 80.85198 | 8.433089 | 68.50354
Test 8 | 0.6261327 | 3.286266 | 81.02753 | 8.435945 | 68.54918
Test 8 | 0.6269469 | 3.286266 | 81.18975 | 8.430893 | 68.45633
Test 8 | 0.6274851 | 3.286266 | 81.36955 | 8.435075 | 68.45781
Test 8 | 0.6283721 | 3.286266 | 81.54661 | 8.429582 | 68.38643
Test 8 | 0.6284596 | 3.286266 | 81.70969 | 8.444089 | 68.32143
Test 8 | 0.6292468 | 3.286266 | 81.88572 | 8.44112 | 68.28406
Test 8 | 0.6300404 | 3.286266 | 82.04916 | 8.436673 | 68.32021
Test 8 | 0.6308575 | 3.286266 | 82.21457 | 8.431798 | 68.36181
Test 8 | 0.6313528 | 3.286266 | 82.39248 | 8.436791 | 68.37906
Test 8 | 0.6321545 | 3.286266 | 82.55819 | 8.432331 | 68.36624905
Test 8 | 0.6327971 | 3.286266 | 82.73863 | 8.433605 | 68.39056
Test 8 | 0.6335587 | 3.286266 | 82.91944 | 8.431729 | 68.34861
Test 8 | 0.6342095 | 3.286266 | 83.10101 | 8.432858 | 68.35979
Test 8 | 0.6351651 | 3.286266 | 83.26758 | 8.424354 | 68.35079
Test 8 | 0.6358495 | 3.286266 | 83.43416 | 8.423045 | 68.31734
Test 8 | 0.6360721 | 3.286266 | 83.61542 | 8.435438 | 68.27564
Test 8 | 0.6364861 | 3.286266 | 83.8009 | 8.443155 | 68.25333
Test 8 | 0.6374443 | 3.286266 | 83.98439 | 8.436223 | 68.30351
Test 8 | 0.6384085 | 3.286266 | 84.16704 | 8.429051 | 68.37278
Test 8 | 0.6397672 | 3.286266 | 84.33661 | 8.410195 | 68.4588
Test 8 | 0.6409839 | 3.286266 | 84.51797 | 8.396315 | 68.61328
Test 8 | 0.6425257 | 3.286266 | 84.68763 | 8.372842 | 68.68481
Test 8 | 0.6439192 | 3.286266 | 84.87215 | 8.354807 | 68.75016
Test 8 | 0.6454913 | 3.286266 | 85.04211 | 8.330809 | 68.8234
Test 8 | 0.6460931 | 3.286266 | 85.21271 | 8.331978 | 68.91433
Test 8 | 0.6466464 | 3.286266 | 85.39667 | 8.335682 | 68.98941
Test 8 | 0.6475695 | 3.286266 | 85.58541 | 8.330306 | 68.9266
Test 8 | 0.6481489 | 3.286266 | 85.77267 | 8.333612 | 68.80479
Test 8 | 0.648228 | 3.286266 | 85.95739 | 8.34952 | 68.72919
Test 8 | 0.6485703 | 3.286266 | 86.14483 | 8.358898 | 68.60026
Test 8 | 0.6481975 | 3.286266 | 86.35233 | 8.388673 | 68.5964
Test 8 | 0.6490619 | 3.286266 | 86.54091 | 8.384615 | 68.44013
Test 8 | 0.6493575 | 3.286266 | 86.72768 | 8.395062 | 68.40784
Test 8 | 0.6499679 | 3.286266 | 86.90163 | 8.396109 | 68.32661
Test 8 | 0.6505462 | 3.286266 | 87.09092 | 8.399444 | 68.25645
Test 8 | 0.6510991 | 3.286266 | 87.26484 | 8.401928 | 68.26945
Test 8 | 0.6516815 | 3.286266 | 87.45624 | 8.405315 | 68.31498
Test 8 | 0.6524148 | 3.286266 | 87.64947 | 8.404959 | 68.29282
Test 8 | 0.6528501 | 3.286266 | 87.84084 | 8.41208 | 68.30458
Test 8 | 0.653627 | 3.286266 | 88.03085 | 8.410249 | 68.24083
Test 8 | 0.6539049 | 3.286266 | 88.20789 | 8.420001 | 68.21719
Test 8 | 0.6546082 | 3.286266 | 88.39996 | 8.420214 | 68.20876
Test 8 | 0.6555945 | 3.286266 | 88.59266 | 8.413197 | 68.17261
Test 8 | 0.6562368 | 3.286266 | 88.78537 | 8.415 | 68.07517
Test 8 | 0.6561586 | 3.286266 | 88.96317 | 8.433861 | 68.00576
Test 8 | 0.656553 | 3.286266 | 89.15622 | 8.442012 | 67.9223
Test 8 | 0.6565127 | 3.286266 | 89.35222 | 8.46161 | 67.91526
Test 8 | 0.6571467 | 3.286266 | 89.55025 | 8.464006 | 67.91769
Test 8 | 0.6580281 | 3.286266 | 89.74715 | 8.45991 | 67.93131
Test 8 | 0.6594658 | 3.286266 | 89.94039 | 8.441198 | 67.93386
Test 8 | 0.6604451 | 3.286266 | 90.11996 | 8.432989 | 67.9644
Test 8 | 0.6617715 | 3.286266 | 90.3172 | 8.417599 | 68.04051
Test 8 | 0.6631802 | 3.286266 | 90.49737 | 8.398598 | 68.12267
Test 8 | 0.6647606 | 3.286266 | 90.67758 | 8.375357 | 68.21181
Test 8 | 0.6656936 | 3.286266 | 90.87611 | 8.370182 | 68.30532
Test 8 | 0.6665968 | 3.286266 | 91.05803 | 8.364226 | 68.34817
Test 8 | 0.6672834 | 3.286266 | 91.25681 | 8.365242 | 68.42408
Test 8 | 0.6680236 | 3.286266 | 91.43962 | 8.363436 | 68.41863
Test 8 | 0.6685616 | 3.286266 | 91.63788 | 8.368084 | 68.38657
Test 8 | 0.6692702 | 3.286266 | 91.82111 | 8.367071 | 68.3684
Test 8 | 0.6697509 | 3.286266 | 92.02304 | 8.37344 | 68.3122
Test 8 | 0.670256 | 3.286266 | 92.20624 | 8.377469 | 68.22696
Test 8 | 0.671194 | 3.286266 | 92.40197 | 8.371804 | 68.1866
Test 8 | 0.672183 | 3.286266 | 92.60461 | 8.365492 | 68.23594
Test 8 | 0.6728885 | 3.286266 | 92.79315 | 8.364955 | 68.28537
Test 8 | 0.6742345 | 3.286266 | 92.99865 | 8.350042 | 68.33749
Test 8 | 0.6748435 | 3.286266 | 93.20199 | 8.353202 | 68.42284
Test 8 | 0.6757726 | 3.286266 | 93.40657 | 8.348534 | 68.42483
Test 8 | 0.6768445 | 3.286266 | 93.60702 | 8.33997 | 68.46339
Test 8 | 0.6781186 | 3.286266 | 93.81211 | 8.326864 | 68.49757
Test 8 | 0.6793346 | 3.286266 | 94.03635 | 8.316915 | 68.47358
Test 8 | 0.6797417 | 3.286266 | 94.24196 | 8.325117 | 68.36347
Test 8 | 0.6798989 | 3.286266 | 94.44674 | 8.33935 | 68.28789
Test 8 | 0.6797207 | 3.286266 | 94.65269 | 8.361916 | 68.16153
Test 8 | 0.6794334 | 3.286266 | 94.84306 | 8.385824 | 68.07987
Test 8 | 0.6795214 | 3.286266 | 95.05208 | 8.402128 | 68.01344
Test 8 | 0.6795098 | 3.286266 | 95.25856 | 8.420668 | 67.92889
Test 8 | 0.6795661 | 3.286266 | 95.44904 | 8.436108 | 67.82856
Test 8 | 0.6800392 | 3.286266 | 95.65737 | 8.442761 | 67.73958
Test 8 | 0.6808125 | 3.286266 | 95.8661 | 8.441974 | 67.65699
Test 8 | 0.681337 | 3.286266 | 96.07808 | 8.447619 | 67.63578
Test 8 | 0.6822352 | 3.286266 | 96.28588 | 8.443612 | 67.60944
Test 8 | 0.6830228 | 3.286266 | 96.49712 | 8.442633 | 67.654
Test 8 | 0.683922 | 3.286266 | 96.68944 | 8.437229 | 67.65183
Test 8 | 0.6841825 | 3.286266 | 96.8838 | 8.447751 | 67.69412
Test 8 | 0.6852268 | 3.286266 | 97.09502 | 8.440382 | 67.66209
Test 8 | 0.6856291 | 3.286266 | 97.30667 | 8.448859 | 67.65892
Test 8 | 0.6866497 | 3.286266 | 97.51848 | 8.442097 | 67.65802
Test 8 | 0.6877454 | 3.286266 | 97.71515 | 8.432191 | 67.62672
Test 8 | 0.6886396 | 3.286266 | 97.92732 | 8.428568 | 67.5879
Test 8 | 0.6895448 | 3.286266 | 98.14309 | 8.424977 | 67.61536
Test 8 | 0.6906974 | 3.286266 | 98.35778 | 8.41525 | 67.63283
Test 8 | 0.6916158 | 3.286266 | 98.57243 | 8.41123 | 67.73258
Test 8 | 0.6931419 | 3.286266 | 98.76914 | 8.390947 | 67.79504
Test 8 | 0.6944251 | 3.286266 | 98.9885 | 8.37853 | 67.97655
Test 8 | 0.6962949 | 3.286266 | 99.20235 | 8.351595 | 68.09977
Test 8 | 0.6981272 | 3.286266 | 99.39991 | 8.324358 | 68.20679
Test 8 | 0.6997341 | 3.286266 | 99.59943 | 8.302802 | 68.35809
Test 8 | 0.7009867 | 3.286266 | 99.81557 | 8.291111 | 68.43795
Test 8 | 0.7022572 | 3.286266 | 100.0172 | 8.277821 | 68.41504
Test 8 | 0.7028467 | 3.286266 | 100.2338 | 8.281842 | 68.46841
Test 8 | 0.7034174 | 3.286266 | 100.4351 | 8.285013 | 68.43459
Test 8 | 0.7037343 | 3.286266 | 100.6529 | 8.295505 | 68.349
Test 8 | 0.7040576 | 3.286266 | 100.8706 | 8.305813 | 68.21968
Test 8 | 0.7036161 | 3.286266 | 101.0738 | 8.33299 | 68.14347
Test 8 | 0.7032305 | 3.286266 | 101.276 | 8.358818 | 67.99291
Test 8 | 0.7027422 | 3.286266 | 101.4988 | 8.388854 | 67.85832
Test 8 | 0.7034509 | 3.286266 | 101.7183 | 8.390066 | 67.73494
Test 8 | 0.7036572 | 3.286266 | 101.9237 | 8.402078 | 67.67098
Test 8 | 0.704485 | 3.286266 | 102.1445 | 8.400507 | 67.5908
Test 8 | 0.7041833 | 3.286266 | 102.35 | 8.42462 | 67.58689
Test 8 | 0.7052351 | 3.286266 | 102.5533 | 8.416196 | 67.52668
Test 8 | 0.705546 | 3.286266 | 102.7779 | 8.427191 | 67.56023
Test 8 | 0.7061783 | 3.286266 | 103.0009 | 8.430366 | 67.54459
Test 8 | 0.7071785 | 3.286266 | 103.207 | 8.423351 | 67.55473
Test 8 | 0.7080722 | 3.286266 | 103.4131 | 8.418879 | 67.56342
Test 8 | 0.7085413 | 3.286266 | 103.6392 | 8.426116 | 67.51628
Test 8 | 0.7090945 | 3.286266 | 103.8642 | 8.431238 | 67.44583
Test 8 | 0.7093809 | 3.286266 | 104.0729 | 8.441364 | 67.3534
Test 8 | 0.7098334 | 3.286266 | 104.2922 | 8.448374 | 67.25987
Test 8 | 0.7102072 | 3.286266 | 104.5017 | 8.456432 | 67.20897
Test 8 | 0.7107768 | 3.286266 | 104.7105 | 8.459755 | 67.18375
Test 8 | 0.7116003 | 3.286266 | 104.9203 | 8.457096 | 67.22193
Test 8 | 0.7125879 | 3.286266 | 105.1497 | 8.452111 | 67.23828
Test 8 | 0.7130416 | 3.286266 | 105.3871 | 8.460415 | 67.29343
Test 8 | 0.714153 | 3.286266 | 105.6105 | 8.451981 | 67.34193
Test 8 | 0.7153017 | 3.286266 | 105.8212 | 8.441662 | 67.42333
Test 8 | 0.7168723 | 3.286266 | 106.0321 | 8.421468 | 67.51281
Test 8 | 0.7187573 | 3.286266 | 106.2636 | 8.395639 | 67.60172
Test 8 | 0.7205857 | 3.286266 | 106.4967 | 8.371412 | 67.669
Test 8 | 0.7218535 | 3.286266 | 106.7282 | 8.360171 | 67.71351
Test 8 | 0.7229464 | 3.286266 | 106.9594 | 8.352961 | 67.71856
Test 8 | 0.7238542 | 3.286266 | 107.1755 | 8.348859 | 67.8147
Test 8 | 0.7247192 | 3.286266 | 107.392 | 8.345768 | 67.85318
Test 8 | 0.7258746 | 3.286266 | 107.6239 | 8.337185 | 67.916
Test 8 | 0.7266656 | 3.286266 | 107.8605 | 8.33733 | 67.97175
Test 8 | 0.7276811 | 3.286266 | 108.0963 | 8.332256 | 67.93903
Test 8 | 0.7282483 | 3.286266 | 108.3298 | 8.337251 | 67.84453
Test 8 | 0.7290092 | 3.286266 | 108.5652 | 8.337933 | 67.70107
Test 8 | 0.7291975 | 3.286266 | 108.803 | 8.351881 | 67.64407
Test 8 | 0.7293839 | 3.286266 | 109.0237 | 8.364549 | 67.56305
Test 8 | 0.7291647 | 3.286266 | 109.2625 | 8.387914 | 67.50743
Test 8 | 0.729666 | 3.286266 | 109.497 | 8.394369 | 67.40088
Test 8 | 0.7293765 | 3.286266 | 109.7168 | 8.417899 | 67.3707
Test 8 | 0.7300136 | 3.286266 | 109.9368 | 8.420054 | 67.33253
Test 8 | 0.7308489 | 3.286266 | 110.1768 | 8.419161 | 67.29678
Test 8 | 0.7322145 | 3.286266 | 110.4154 | 8.405954 | 67.34412
Test 8 | 0.7335549 | 3.286266 | 110.6579 | 8.393651 | 67.38785
Test 8 | 0.735291 | 3.286266 | 110.8982 | 8.372205 | 67.42642
Test 8 | 0.7364652 | 3.286266 | 111.1416 | 8.363848 | 67.55991
Test 8 | 0.7377253 | 3.286266 | 111.364 | 8.351976 | 67.63512
Test 8 | 0.7392133 | 3.286266 | 111.6082 | 8.336627 | 67.72873
Test 8 | 0.7405615 | 3.286266 | 111.8541 | 8.324604 | 67.86207
Test 8 | 0.7415079 | 3.286266 | 112.0993 | 8.321567 | 67.9808
Test 8 | 0.7431027 | 3.286266 | 112.3432 | 8.303918 | 67.97445
Test 8 | 0.7443829 | 3.286266 | 112.5671 | 8.291873 | 67.96351
Test 8 | 0.7452098 | 3.286266 | 112.8123 | 8.2915 | 67.96827
Test 8 | 0.7459895 | 3.286266 | 113.0614 | 8.292452 | 67.83556
Test 8 | 0.7465985 | 3.286266 | 113.3081 | 8.296993 | 67.76965
Test 8 | 0.7467495 | 3.286266 | 113.5544 | 8.311665 | 67.75858
Test 8 | 0.7467222 | 3.286266 | 113.8024 | 8.330425 | 67.67477
Test 8 | 0.7472709 | 3.286266 | 114.0296 | 8.334804 | 67.64032
Test 8 | 0.7476997 | 3.286266 | 114.2596 | 8.34204 | 67.63303
Test 8 | 0.7483362 | 3.286266 | 114.5088 | 8.346017 | 67.61028
Test 8 | 0.7496363 | 3.286266 | 114.7389 | 8.333807 | 67.60856
Test 8 | 0.7511332 | 3.286266 | 114.9885 | 8.31868 | 67.63503
Test 8 | 0.7528988 | 3.286266 | 115.2385 | 8.297709 | 67.74089
Test 8 | 0.7542907 | 3.286266 | 115.4692 | 8.283663 | 67.8548
Test 8 | 0.7559104 | 3.286266 | 115.715 | 8.265765 | 67.91804
Test 8 | 0.7562182 | 3.286266 | 115.9528 | 8.276007 | 68.07216
Test 8 | 0.7573705 | 3.286266 | 116.2071 | 8.268939 | 68.05088
Test 8 | 0.7585976 | 3.286266 | 116.4399 | 8.258718 | 68.14034
Test 8 | 0.7598821 | 3.286266 | 116.6939 | 8.248777 | 68.14251
Test 8 | 0.7607739 | 3.286266 | 116.9505 | 8.247547 | 68.16203
Test 8 | 0.7620449 | 3.286266 | 117.2034 | 8.237835 | 68.14473
Test 8 | 0.7626241 | 3.286266 | 117.4572 | 8.243139 | 68.09287
Test 8 | 0.7632573 | 3.286266 | 117.7133 | 8.247407 | 68.05914
Test 8 | 0.7643428 | 3.286266 | 117.9676 | 8.241765 | 68.06838
Test 8 | 0.7653774 | 3.286266 | 118.2027 | 8.235882 | 68.09755
Test 8 | 0.7660737 | 3.286266 | 118.4401 | 8.237431 | 68.1465
Test 8 | 0.76659 | 3.286266 | 118.6776 | 8.24283 | 68.15682
Test 8 | 0.7678622 | 3.286266 | 118.9149 | 8.231966 | 68.1517
Test 8 | 0.7684872 | 3.286266 | 119.1698 | 8.236201 | 68.15305
Test 8 | 0.7693275 | 3.286266 | 119.4078 | 8.234632 | 68.14762
Test 8 | 0.7708036 | 3.286266 | 119.6685 | 8.221029 | 68.13272
Test 8 | 0.7714828 | 3.286266 | 119.9078 | 8.222973 | 68.13678
Test 8 | 0.7717474 | 3.286266 | 120.1474 | 8.233752 | 68.1066
Test 8 | 0.7723418 | 3.286266 | 120.4071 | 8.238855 | 67.99198
Test 8 | 0.7724785 | 3.286266 | 120.6473 | 8.252371 | 67.9168
Test 8 | 0.7728979 | 3.286266 | 120.9106 | 8.261406 | 67.84709
Test 8 | 0.7729666 | 3.286266 | 121.1537 | 8.276548 | 67.7906
Test 8 | 0.773133 | 3.286266 | 121.4192 | 8.291117 | 67.7208
Test 8 | 0.7730414 | 3.286266 | 121.6842 | 8.311178 | 67.58787
Test 8 | 0.772788 | 3.286266 | 121.9276 | 8.333262 | 67.43189
Test 8 | 0.7727921 | 3.286266 | 122.1708 | 8.349797 | 67.33829
Test 8 | 0.7736898 | 3.286266 | 122.4352 | 8.348463 | 67.20475
Test 8 | 0.7737914 | 3.286266 | 122.7024 | 8.364482 | 67.20103
Test 8 | 0.7744199 | 3.286266 | 122.9708 | 8.369177 | 67.14454
Test 8 | 0.7748436 | 3.286266 | 123.2161 | 8.376705 | 67.11743
Test 8 | 0.7751503 | 3.286266 | 123.4626 | 8.386823 | 67.09032
Test 8 | 0.7761661 | 3.286266 | 123.7317 | 8.38312 | 67.04303
Test 8 | 0.7774586 | 3.286266 | 123.9797 | 8.372012 | 67.06808
Test 8 | 0.7782834 | 3.286266 | 124.2505 | 8.372529 | 67.15694
Test 8 | 0.7793008 | 3.286266 | 124.4999 | 8.367441 | 67.15175
Test 8 | 0.7807129 | 3.286266 | 124.7692 | 8.355232 | 67.17369
Test 8 | 0.7818454 | 3.286266 | 125.0208 | 8.347842 | 67.19112
Test 8 | 0.7825919 | 3.286266 | 125.2933 | 8.350088 | 67.19176
Test 8 | 0.7838346 | 3.286266 | 125.5432 | 8.340236 | 67.24061
Test 8 | 0.7849094 | 3.286266 | 125.8197 | 8.335726 | 67.3445
Test 8 | 0.7866054 | 3.286266 | 126.0934 | 8.317873 | 67.38459
Test 8 | 0.7882742 | 3.286266 | 126.3678 | 8.300717 | 67.48122
Test 8 | 0.7896573 | 3.286266 | 126.6209 | 8.288234 | 67.51634
Test 8 | 0.7911103 | 3.286266 | 126.8731 | 8.274264 | 67.57983
Test 8 | 0.7924338 | 3.286266 | 127.151 | 8.264714 | 67.66949
Test 8 | 0.7940266 | 3.286266 | 127.429 | 8.249584 | 67.7373
Test 8 | 0.7958354 | 3.286266 | 127.7041 | 8.229857 | 67.82006
Test 8 | 0.7968806 | 3.286266 | 127.9599 | 8.224724 | 67.81884
Test 8 | 0.7979764 | 3.286266 | 128.2388 | 8.220027 | 67.78907
Test 8 | 0.7985447 | 3.286266 | 128.4959 | 8.22479 | 67.79146
Test 8 | 0.7989833 | 3.286266 | 128.7797 | 8.233907 | 67.72268
Test 8 | 0.7990622 | 3.286266 | 129.0602 | 8.250209 | 67.66191
Test 8 | 0.7989904 | 3.286266 | 129.3191 | 8.268248 | 67.58869
Test 8 | 0.7992719 | 3.286266 | 129.6024 | 8.280523 | 67.45905
Test 8 | 0.7989573 | 3.286266 | 129.8757 | 8.304525 | 67.3335
Test 8 | 0.7996578 | 3.286266 | 130.1345 | 8.306499 | 67.26548
Test 8 | 0.8007181 | 3.286266 | 130.3937 | 8.301015 | 67.25614
Test 8 | 0.8017478 | 3.286266 | 130.6542 | 8.29625 | 67.25075
Test 8 | 0.8027832 | 3.286266 | 130.9404 | 8.292984 | 67.27727
Test 8 | 0.8045944 | 3.286266 | 131.2237 | 8.273557 | 67.3517
Test 8 | 0.8050777 | 3.286266 | 131.4864 | 8.280168 | 67.44917
Test 8 | 0.8063178 | 3.286266 | 131.7515 | 8.271362 | 67.53795
Test 8 | 0.8083984 | 3.286266 | 132.0356 | 8.246584 | 67.60252
Test 8 | 0.809549 | 3.286266 | 132.2995 | 8.239597 | 67.68655
Test 8 | 0.8106466 | 3.286266 | 132.5866 | 8.23513 | 67.69801
Test 8 | 0.8114078 | 3.286266 | 132.8534 | 8.236228 | 67.62596
Test 8 | 0.8120009 | 3.286266 | 133.1387 | 8.241857 | 67.53935
Test 8 | 0.8124631 | 3.286266 | 133.4301 | 8.250502 | 67.47911
Test 8 | 0.8126245 | 3.286266 | 133.6964 | 8.263684 | 67.44151
Test 8 | 0.8135125 | 3.286266 | 133.9893 | 8.263721 | 67.43308
Test 8 | 0.8139642 | 3.286266 | 134.2576 | 8.271079 | 67.48353
Test 8 | 0.8142489 | 3.286266 | 134.5263 | 8.28184 | 67.46367
Test 8 | 0.8161213 | 3.286266 | 134.8205 | 8.26191 | 67.42363
Test 8 | 0.8172329 | 3.286266 | 135.1155 | 8.257479 | 67.46028
Test 8 | 0.8184158 | 3.286266 | 135.3848 | 8.250034 | 67.4976
Test 8 | 0.8201464 | 3.286266 | 135.6784 | 8.233073 | 67.55718
Test 8 | 0.8210203 | 3.286266 | 135.9751 | 8.233521 | 67.63599
Test 8 | 0.8222543 | 3.286266 | 136.2459 | 8.225171 | 67.62101
Test 8 | 0.823702 | 3.286266 | 136.5184 | 8.212678 | 67.65626
Test 8 | 0.8245906 | 3.286266 | 136.816 | 8.21285 | 67.73804
Test 8 | 0.8254065 | 3.286266 | 137.1152 | 8.214551 | 67.73421
Test 8 | 0.8255049 | 3.286266 | 137.3918 | 8.229157 | 67.69156
Test 8 | 0.8261978 | 3.286266 | 137.69 | 8.233194 | 67.62192
Test 8 | 0.8270027 | 3.286266 | 137.9933 | 8.235273 | 67.56712
Test 8 | 0.8281895 | 3.286266 | 138.2952 | 8.229657 | 67.50488
Test 8 | 0.829236 | 3.286266 | 138.5929 | 8.226567 | 67.46688
Test 8 | 0.8295237 | 3.286266 | 138.8709 | 8.237351 | 67.45868
Test 8 | 0.8296927 | 3.286266 | 139.1513 | 8.25062 | 67.43357
Test 8 | 0.8306415 | 3.286266 | 139.4496 | 8.249433 | 67.40225
Test 8 | 0.8316482 | 3.286266 | 139.7307 | 8.246061 | 67.46885
Test 8 | 0.8333245 | 3.286266 | 140.012 | 8.229449 | 67.595
Test 8 | 0.8351863 | 3.286266 | 140.3183 | 8.210724 | 67.6247
Test 8 | 0.8364921 | 3.286266 | 140.6215 | 8.202799 | 67.61005
Test 8 | 0.8375666 | 3.286266 | 140.931 | 8.199773 | 67.62677
Test 8 | 0.8388878 | 3.286266 | 141.2287 | 8.191228 | 67.60511
Test 8 | 0.8397202 | 3.286266 | 141.5119 | 8.19139 | 67.61375
Test 8 | 0.8409512 | 3.286266 | 141.8012 | 8.184127 | 67.65554
Test 8 | 0.8416642 | 3.286266 | 142.1029 | 8.18765 | 67.67528
Test 8 | 0.8420028 | 3.286266 | 142.3881 | 8.197484 | 67.61129
Test 8 | 0.8418875 | 3.286266 | 142.6991 | 8.217639 | 67.53213
Test 8 | 0.8422342 | 3.286266 | 142.9846 | 8.2273 | 67.51246
Test 8 | 0.8432947 | 3.286266 | 143.2969 | 8.224544 | 67.48016
Test 8 | 0.8441951 | 3.286266 | 143.6096 | 8.224923 | 67.43631
Test 8 | 0.8452573 | 3.286266 | 143.9236 | 8.222199 | 67.40756
Test 8 | 0.8466169 | 3.286266 | 144.2343 | 8.213503 | 67.38344
Test 8 | 0.8472979 | 3.286266 | 144.5506 | 8.218289 | 67.38864
Test 8 | 0.8486194 | 3.286266 | 144.8675 | 8.210676 | 67.44406
Test 8 | 0.8500335 | 3.286266 | 145.1591 | 8.199854 | 67.54032
Test 8 | 0.8521641 | 3.286266 | 145.4751 | 8.17666 | 67.64858
Test 8 | 0.8532779 | 3.286266 | 145.769 | 8.171808 | 67.7579
Test 8 | 0.8549472 | 3.286266 | 146.0838 | 8.157507 | 67.79428
Test 8 | 0.8563737 | 3.286266 | 146.403 | 8.148119 | 67.86364
Test 8 | 0.8575792 | 3.286266 | 146.7229 | 8.142982 | 67.84696
Test 8 | 0.8587656 | 3.286266 | 147.0158 | 8.136708 | 67.83112
Test 8 | 0.8598424 | 3.286266 | 147.3327 | 8.133834 | 67.82356
Test 8 | 0.8604291 | 3.286266 | 147.6273 | 8.13899 | 67.84122
Test 8 | 0.8613061 | 3.286266 | 147.9522 | 8.1403 | 67.81353
Test 8 | 0.861755 | 3.286266 | 148.2716 | 8.149376 | 67.79737
Test 8 | 0.8625753 | 3.286266 | 148.5705 | 8.150278 | 67.77619
Test 8 | 0.8633575 | 3.286266 | 148.8949 | 8.153283 | 67.75156
Test 8 | 0.8646603 | 3.286266 | 149.2205 | 8.146509 | 67.75442
Test 8 | 0.8655832 | 3.286266 | 149.5183 | 8.145365 | 67.79434
Test 8 | 0.8665289 | 3.286266 | 149.8161 | 8.143782 | 67.76616
Test 8 | 0.8678361 | 3.286266 | 150.1423 | 8.13695 | 67.77318
Test 8 | 0.8684976 | 3.286266 | 150.4434 | 8.140849 | 67.72588
Test 8 | 0.8689245 | 3.286266 | 150.7718 | 8.150605 | 67.72538
Test 8 | 0.8697413 | 3.286266 | 151.1023 | 8.153141 | 67.64993
Test 8 | 0.8700711 | 3.286266 | 151.4068 | 8.163378 | 67.65293
Test 8 | 0.8706777 | 3.286266 | 151.7361 | 8.169736 | 67.63837
Test 8 | 0.8713197 | 3.286266 | 152.0691 | 8.175603 | 67.50584
Test 8 | 0.8720654 | 3.286266 | 152.3993 | 8.179349 | 67.4534
Test 8 | 0.872349 | 3.286266 | 152.7036 | 8.190355 | 67.4022
Test 8 | 0.8730293 | 3.286266 | 153.0098 | 8.193992 | 67.36458
Test 8 | 0.87424 | 3.286266 | 153.3463 | 8.189283 | 67.33613
Test 8 | 0.874575 | 3.286266 | 153.6799 | 8.200813 | 67.31532
Test 8 | 0.8758382 | 3.286266 | 154.0141 | 8.194956 | 67.31925
Test 8 | 0.8769329 | 3.286266 | 154.3236 | 8.190938 | 67.34519
Test 8 | 0.8784404 | 3.286266 | 154.6625 | 8.180774 | 67.4414
Test 8 | 0.8798478 | 3.286266 | 154.9723 | 8.170957 | 67.53335
Test 8 | 0.8818594 | 3.286266 | 155.3135 | 8.151628 | 67.59799
Test 8 | 0.8836046 | 3.286266 | 155.6485 | 8.136973 | 67.67533
Test 8 | 0.8846771 | 3.286266 | 155.9616 | 8.133586 | 67.7121
Test 8 | 0.8864533 | 3.286266 | 156.3016 | 8.118687 | 67.75172
Test 8 | 0.8880509 | 3.286266 | 156.6405 | 8.107036 | 67.82987
Test 8 | 0.8892086 | 3.286266 | 156.9533 | 8.102089 | 67.87167
Test 8 | 0.8903494 | 3.286266 | 157.2974 | 8.099057 | 67.84922
Test 8 | 0.8907489 | 3.286266 | 157.612 | 8.107977 | 67.83706
Test 8 | 0.8918913 | 3.286266 | 157.9554 | 8.10484 | 67.86477
Test 8 | 0.8932871 | 3.286266 | 158.2731 | 8.095782 | 67.86998
Test 8 | 0.8946968 | 3.286266 | 158.6183 | 8.087893 | 67.94922
Test 8 | 0.8964943 | 3.286266 | 158.9633 | 8.073013 | 68.00742
Test 8 | 0.8977479 | 3.286266 | 159.3116 | 8.068124 | 68.03877
Test 8 | 0.8991477 | 3.286266 | 159.6515 | 8.060181 | 68.04338
Test 8 | 0.8998508 | 3.286266 | 159.9708 | 8.063686 | 68.03202
Test 8 | 0.9010091 | 3.286266 | 160.3225 | 8.060649 | 68.07379
Test 8 | 0.901826 | 3.286266 | 160.6699 | 8.063486 | 68.06988
Test 8 | 0.9021484 | 3.286266 | 161.0222 | 8.075395 | 68.00426
Test 8 | 0.9021518 | 3.286266 | 161.347 | 8.091621 | 67.92014
Test 8 | 0.9020397 | 3.286266 | 161.698 | 8.111241 | 67.75547
Test 8 | 0.9019117 | 3.286266 | 162.0458 | 8.130997 | 67.62912
Test 8 | 0.9020094 | 3.286266 | 162.372 | 8.145596 | 67.47709
Test 8 | 0.9019825 | 3.286266 | 162.697 | 8.162387 | 67.39863
Test 8 | 0.9027085 | 3.286266 | 163.0473 | 8.166813 | 67.31694
Test 8 | 0.9027863 | 3.286266 | 163.3742 | 8.181773 | 67.24536
Test 8 | 0.9036716 | 3.286266 | 163.729 | 8.183483 | 67.2006
Test 8 | 0.9041285 | 3.286266 | 164.058 | 8.191643 | 67.1748
Test 8 | 0.9050154 | 3.286266 | 164.3852 | 8.191898 | 67.17063
Test 8 | 0.9064448 | 3.286266 | 164.7435 | 8.183886 | 67.24935
Test 8 | 0.9080325 | 3.286266 | 165.1053 | 8.1732 | 67.31138
Test 8 | 0.9100961 | 3.286266 | 165.4671 | 8.154007 | 67.42784
Test 8 | 0.9116666 | 3.286266 | 165.8271 | 8.143617 | 67.45616
Test 8 | 0.913733 | 3.286266 | 166.1898 | 8.124553 | 67.55116
Test 8 | 0.9155946 | 3.286266 | 166.5526 | 8.109217 | 67.61675
Test 8 | 0.9173267 | 3.286266 | 166.917 | 8.096295 | 67.6635
Test 8 | 0.9186889 | 3.286266 | 167.2788 | 8.089801 | 67.71484
Test 8 | 0.9196445 | 3.286266 | 167.6174 | 8.089339 | 67.73038
Test 8 | 0.9203481 | 3.286266 | 167.9825 | 8.094568 | 67.71204
Test 8 | 0.9208149 | 3.286266 | 168.3181 | 8.102519 | 67.67207
Test 8 | 0.9211232 | 3.286266 | 168.6863 | 8.114809 | 67.63178
Test 8 | 0.9216322 | 3.286266 | 169.0523 | 8.123436 | 67.5121
Test 8 | 0.9223705 | 3.286266 | 169.3895 | 8.126613 | 67.45621
Test 8 | 0.9235226 | 3.286266 | 169.7295 | 8.122621 | 67.41768
Test 8 | 0.9243924 | 3.286266 | 170.0969 | 8.124891 | 67.4067
Test 8 | 0.9253223 | 3.286266 | 170.4372 | 8.124793 | 67.3831
Test 8 | 0.9259906 | 3.286266 | 170.777 | 8.129244 | 67.37821
Test 8 | 0.9264416 | 3.286266 | 171.1185 | 8.137571 | 67.38851
Test 8 | 0.9276057 | 3.286266 | 171.4947 | 8.135003 | 67.40911
Test 8 | 0.9287384 | 3.286266 | 171.8663 | 8.132755 | 67.43069
Test 8 | 0.9300558 | 3.286266 | 172.2453 | 8.127618 | 67.40995
Test 8 | 0.930355 | 3.286266 | 172.6206 | 8.140091 | 67.34148
Test 8 | 0.9313681 | 3.286266 | 172.9982 | 8.140159 | 67.25854
Test 8 | 0.9319734 | 3.286266 | 173.3752 | 8.147305 | 67.18615
Test 8 | 0.9331662 | 3.286266 | 173.7533 | 8.14421 | 67.19865
Test 8 | 0.9343057 | 3.286266 | 174.1034 | 8.140724 | 67.20642
Test 8 | 0.9349897 | 3.286266 | 174.4833 | 8.146556 | 67.21863
Test 8 | 0.9354048 | 3.286266 | 174.8328 | 8.155632 | 67.24781
Test 8 | 0.9365423 | 3.286266 | 175.1826 | 8.15211 | 67.27013
Test 8 | 0.9380142 | 3.286266 | 175.5537 | 8.143763 | 67.29152
Test 8 | 0.9395199 | 3.286266 | 175.9391 | 8.135504 | 67.31785
Test 8 | 0.9413122 | 3.286266 | 176.3235 | 8.122257 | 67.29983
Test 8 | 0.9425356 | 3.286266 | 176.6751 | 8.117342 | 67.31814
Test 8 | 0.9433439 | 3.286266 | 177.0946 | 8.122678 | 67.28026
Test 8 | 0.9435364 | 3.286266 | 177.4492 | 8.13562 | 67.27552
Test 8 | 0.9438998 | 3.286266 | 177.8384 | 8.147188 | 67.18106
Test 8 | 0.9439051 | 3.286266 | 178.2247 | 8.164794 | 67.09918
Test 8 | 0.9441592 | 3.286266 | 178.5806 | 8.176693 | 67.00825
Test 8 | 0.9436756 | 3.286266 | 178.9714 | 8.202987 | 66.90529
Test 8 | 0.94406 | 3.286266 | 179.3601 | 8.214113 | 66.75649
Test 8 | 0.9437477 | 3.286266 | 179.7504 | 8.237436 | 66.62856
Test 8 | 0.9438382 | 3.286266 | 180.1078 | 8.252229 | 66.44097
Test 8 | 0.9445122 | 3.286266 | 180.4673 | 8.256906 | 66.39899
Test 8 | 0.9450696 | 3.286266 | 180.8284 | 8.263673 | 66.36986
Test 8 | 0.9460084 | 3.286266 | 181.1907 | 8.263799 | 66.36325
Test 8 | 0.9464189 | 3.286266 | 181.5866 | 8.274677 | 66.43513
Test 8 | 0.9476143 | 3.286266 | 181.982 | 8.271783 | 66.43822
Test 8 | 0.9497001 | 3.286266 | 182.3819 | 8.253587 | 66.53273
Test 8 | 0.9521978 | 3.286266 | 182.78 | 8.228263 | 66.66051
Test 8 | 0.9555644 | 3.286266 | 183.1736 | 8.187982 | 66.82801
Test 8 | 0.9584841 | 3.286266 | 183.5422 | 8.154552 | 67.02645
Test 8 | 0.9612516 | 3.286266 | 183.9394 | 8.12521 | 67.1694
Test 8 | 0.9639293 | 3.286266 | 184.3083 | 8.096336 | 67.3113
Test 8 | 0.9667517 | 3.286266 | 184.7097 | 8.066657 | 67.53072
Test 8 | 0.9692712 | 3.286266 | 185.0789 | 8.040818 | 67.73333
Test 8 | 0.9710826 | 3.286266 | 185.4495 | 8.026888 | 67.87517
Test 8 | 0.9717789 | 3.286266 | 185.8543 | 8.032885 | 67.90878
Test 8 | 0.9731622 | 3.286266 | 186.2622 | 8.027647 | 67.89512
Test 8 | 0.9736509 | 3.286266 | 186.6685 | 8.03708 | 67.7707
Test 8 | 0.9738805 | 3.286266 | 187.0768 | 8.050864 | 67.62657
Test 8 | 0.9737339 | 3.286266 | 187.4857 | 8.070891 | 67.44826
Test 8 | 0.9729836 | 3.286266 | 187.8962 | 8.101041 | 67.19441
Test 8 | 0.9718171 | 3.286266 | 188.3099 | 8.138379 | 66.97866
Test 8 | 0.9703459 | 3.286266 | 188.7191 | 8.180816 | 66.72852
Test 8 | 0.9698471 | 3.286266 | 189.1337 | 8.207225 | 66.60749
Test 8 | 0.9693004 | 3.286266 | 189.5498 | 8.234564 | 66.50703
Test 8 | 0.9697777 | 3.286266 | 189.9564 | 8.244105 | 66.40112
Test 8 | 0.9707158 | 3.286266 | 190.3411 | 8.244842 | 66.37426
Test 8 | 0.9723382 | 3.286266 | 190.7562 | 8.23527 | 66.41095
Test 8 | 0.9750147 | 3.286266 | 191.1716 | 8.207954 | 66.48581
Test 8 | 0.9770271 | 3.286266 | 191.5893 | 8.192039 | 66.59937
Test 8 | 0.9792913 | 3.286266 | 191.9747 | 8.170605 | 66.74488
Test 8 | 0.9820627 | 3.286266 | 192.3823 | 8.141804 | 66.93127
Test 8 | 0.9838688 | 3.286266 | 192.8043 | 8.129733 | 67.09191
Test 8 | 0.9864804 | 3.286266 | 193.1883 | 8.102851 | 67.21787
Test 8 | 0.9879666 | 3.286266 | 193.5741 | 8.094622 | 67.26755
Test 8 | 0.9893098 | 3.286266 | 193.9601 | 8.088755 | 67.28249
Test 8 | 0.9904355 | 3.286266 | 194.3836 | 8.087999 | 67.20915
Test 8 | 0.9902616 | 3.286266 | 194.8084 | 8.108523 | 67.08134
Test 8 | 0.9906989 | 3.286266 | 195.232 | 8.118982 | 66.96547
Test 8 | 0.990334 | 3.286266 | 195.6231 | 8.141241 | 66.86991
Test 8 | 0.9899801 | 3.286266 | 196.0483 | 8.164771 | 66.69459
Test 8 | 0.9889223 | 3.286266 | 196.4768 | 8.20013 | 66.54491
Test 8 | 0.9885591 | 3.286266 | 196.9099 | 8.224249 | 66.37889
Test 8 | 0.9883264 | 3.286266 | 197.3394 | 8.246067 | 66.2885
Test 8 | 0.9899976 | 3.286266 | 197.7322 | 8.23461 | 66.27673
Test 8 | 0.9918971 | 3.286266 | 198.1635 | 8.220995 | 66.38228
Test 8 | 0.9949971 | 3.286266 | 198.5953 | 8.18765 | 66.4976
Test 8 | 0.9981947 | 3.286266 | 199.0307 | 8.153114 | 66.67536
Test 8 | 1.001632 | 3.286266 | 199.4643 | 8.114897 | 66.90912
Test 8 | 1.005318 | 3.286266 | 199.8973 | 8.072976 | 67.16796
Test 8 | 1.009118 | 3.286266 | 200.3355 | 8.029863 | 67.50554
Test 8 | 1.01303 | 3.286266 | 200.7766 | 7.985499 | 67.87045
Test 8 | 1.015701 | 3.286266 | 201.2159 | 7.960937 | 68.0051
Test 8 | 1.017885 | 3.286266 | 201.6515 | 7.943973 | 68.06221
Test 8 | 1.018785 | 3.286266 | 202.0599 | 7.946002 | 68.05566
Test 8 | 1.019414 | 3.286266 | 202.4998 | 7.953475 | 67.99955
Test 8 | 1.02018 | 3.286266 | 202.9063 | 7.957484 | 67.92498
Test 8 | 1.020205 | 3.286266 | 203.3452 | 7.974307 | 67.83978
Test 8 | 1.019993 | 3.286266 | 203.7525 | 7.993607 | 67.70225
Test 8 | 1.019986 | 3.286266 | 204.1958 | 8.011097 | 67.50053
Test 8 | 1.01976 | 3.286266 | 204.6047 | 8.030696 | 67.37408
Test 8 | 1.019691 | 3.286266 | 205.0132 | 8.047825 | 67.30746
Test 8 | 1.020377 | 3.286266 | 205.4607 | 8.054553 | 67.20989
Test 8 | 1.020837 | 3.286266 | 205.908 | 8.064811 | 67.18982
Test 8 | 1.021039 | 3.286266 | 206.3222 | 8.077842 | 67.15008
Test 8 | 1.021939 | 3.286266 | 206.7344 | 8.079731 | 67.08191
Test 8 | 1.022487 | 3.286266 | 207.1841 | 8.08862 | 67.02099
Test 8 | 1.023889 | 3.286266 | 207.5995 | 8.08267 | 67.0077
Test 8 | 1.025022 | 3.286266 | 208.0493 | 8.082282 | 67.0227
Test 8 | 1.025858 | 3.286266 | 208.5061 | 8.086834 | 66.98339
Test 8 | 1.026528 | 3.286266 | 208.968 | 8.094174 | 66.92431
Test 8 | 1.027803 | 3.286266 | 209.4202 | 8.091571 | 66.92687
Test 8 | 1.02901 | 3.286266 | 209.838 | 8.088698 | 66.89312
Test 8 | 1.029531 | 3.286266 | 210.2574 | 8.096663 | 66.87865
Test 8 | 1.030308 | 3.286266 | 210.7147 | 8.102051 | 66.85179
Test 8 | 1.030975 | 3.286266 | 211.135 | 8.1077 | 66.79151
Test 8 | 1.031139 | 3.286266 | 211.5951 | 8.122783 | 66.70968
Test 8 | 1.031899 | 3.286266 | 212.0608 | 8.128679 | 66.6741
Test 8 | 1.033262 | 3.286266 | 212.5244 | 8.124973 | 66.64611
Test 8 | 1.033942 | 3.286266 | 212.9876 | 8.131966 | 66.58673
Test 8 | 1.034436 | 3.286266 | 213.4451 | 8.14166 | 66.52476
Test 8 | 1.035203 | 3.286266 | 213.9202 | 8.147701 | 66.52436
Test 8 | 1.036686 | 3.286266 | 214.3783 | 8.141797 | 66.52073
Test 8 | 1.038027 | 3.286266 | 214.8076 | 8.137037 | 66.57777
Test 8 | 1.040093 | 3.286266 | 215.2747 | 8.12236 | 66.63395
Test 8 | 1.041515 | 3.286266 | 215.7042 | 8.116354 | 66.67633
Test 8 | 1.043023 | 3.286266 | 216.1731 | 8.1105 | 66.70637
Test 8 | 1.044473 | 3.286266 | 216.6048 | 8.10415 | 66.73982
Test 8 | 1.046617 | 3.286266 | 217.0725 | 8.088407 | 66.80908
Test 8 | 1.04814 | 3.286266 | 217.5457 | 8.082507 | 66.83804
Test 8 | 1.04941 | 3.286266 | 217.979 | 8.079006 | 66.83132
Test 8 | 1.049939 | 3.286266 | 218.4167 | 8.087084 | 66.82111
Test 8 | 1.050341 | 3.286266 | 218.8549 | 8.097107 | 66.80004
Test 8 | 1.051248 | 3.286266 | 219.325 | 8.100503 | 66.73827
Test 8 | 1.052296 | 3.286266 | 219.7661 | 8.100633 | 66.69312
Test 8 | 1.053313 | 3.286266 | 220.2428 | 8.102527 | 66.67157
Test 8 | 1.054048 | 3.286266 | 220.7277 | 8.109051 | 66.61776
Test 8 | 1.055178 | 3.286266 | 221.2104 | 8.109393 | 66.58386
Test 8 | 1.05736 | 3.286266 | 221.6857 | 8.093301 | 66.63439
Test 8 | 1.058391 | 3.286266 | 222.1343 | 8.093882 | 66.72117
Test 8 | 1.060296 | 3.286266 | 222.619 | 8.082423 | 66.75121
Test 8 | 1.06156 | 3.286266 | 223.1073 | 8.080876 | 66.76815
Test 8 | 1.062927 | 3.286266 | 223.5958 | 8.077755 | 66.80235
Test 8 | 1.064395 | 3.286266 | 224.0838 | 8.073074 | 66.8396
Test 8 | 1.066147 | 3.286266 | 224.5305 | 8.062592 | 66.8232
Test 8 | 1.067498 | 3.286266 | 224.9791 | 8.058276 | 66.86413
Test 8 | 1.068628 | 3.286266 | 225.4717 | 8.058851 | 66.79796
Test 8 | 1.068963 | 3.286266 | 225.9625 | 8.071322 | 66.72181
Test 8 | 1.069958 | 3.286266 | 226.4541 | 8.073851 | 66.68359
Test 8 | 1.070741 | 3.286266 | 226.9097 | 8.07827 | 66.72664
Test 8 | 1.071835 | 3.286266 | 227.3631 | 8.077899 | 66.71991
Test 8 | 1.072601 | 3.286266 | 227.8581 | 8.083924 | 66.68243
Test 8 | 1.073305 | 3.286266 | 228.3551 | 8.090933 | 66.67023
Test 8 | 1.07482 | 3.286266 | 228.8106 | 8.084231 | 66.62802
Test 8 | 1.075994 | 3.286266 | 229.2703 | 8.082798 | 66.59022
Test 8 | 1.076794 | 3.286266 | 229.7276 | 8.086899 | 66.58747
Test 8 | 1.078055 | 3.286266 | 230.2205 | 8.085297 | 66.55481
Test 8 | 1.07872 | 3.286266 | 230.6854 | 8.091634 | 66.49595
Test 8 | 1.078899 | 3.286266 | 231.1896 | 8.10664 | 66.4307
Test 8 | 1.079504 | 3.286266 | 231.6514 | 8.113719 | 66.39679
Test 8 | 1.080132 | 3.286266 | 232.1532 | 8.121852 | 66.37549
Test 8 | 1.080131 | 3.286266 | 232.6207 | 8.138218 | 66.32244
Test 8 | 1.080879 | 3.286266 | 233.0839 | 8.143139 | 66.24458
Test 8 | 1.081691 | 3.286266 | 233.5523 | 8.147266 | 66.19724
Test 8 | 1.083754 | 3.286266 | 234.0593 | 8.133898 | 66.16312
Test 8 | 1.08517 | 3.286266 | 234.5293 | 8.128973 | 66.2046
Test 8 | 1.087116 | 3.286266 | 235.036 | 8.117386 | 66.26133
Test 8 | 1.088628 | 3.286266 | 235.5061 | 8.111049 | 66.33744
Test 8 | 1.090356 | 3.286266 | 236.0234 | 8.103121 | 66.39559
Test 8 | 1.091461 | 3.286266 | 236.5403 | 8.104434 | 66.48562
Test 8 | 1.093743 | 3.286266 | 237.0441 | 8.087845 | 66.55902
Test 8 | 1.095518 | 3.286266 | 237.5211 | 8.077872 | 66.62653
Test 8 | 1.097545 | 3.286266 | 238.0347 | 8.065469 | 66.59903
Test 8 | 1.098675 | 3.286266 | 238.5103 | 8.064964 | 66.62034
Test 8 | 1.100705 | 3.286266 | 239.0241 | 8.052549 | 66.62009
Test 8 | 1.102085 | 3.286266 | 239.505 | 8.048557 | 66.64219
Test 8 | 1.104131 | 3.286266 | 240.0255 | 8.036184 | 66.68174
Test 8 | 1.105467 | 3.286266 | 240.5056 | 8.032818 | 66.78456
Test 8 | 1.107067 | 3.286266 | 241.0319 | 8.027136 | 66.85684
Test 8 | 1.109013 | 3.286266 | 241.5582 | 8.016451 | 66.92513
Test 8 | 1.111532 | 3.286266 | 242.0832 | 7.997505 | 66.99841
Test 8 | 1.113218 | 3.286266 | 242.5698 | 7.989327 | 67.06898
Test 8 | 1.115528 | 3.286266 | 243.0969 | 7.973557 | 67.09287
Test 8 | 1.116794 | 3.286266 | 243.5838 | 7.971424 | 67.11748
Test 8 | 1.117666 | 3.286266 | 244.1103 | 7.976197 | 67.08579
Test 8 | 1.118428 | 3.286266 | 244.645 | 7.982782 | 67.05785
Test 8 | 1.119026 | 3.286266 | 245.1803 | 7.991705 | 66.97559
Test 8 | 1.118983 | 3.286266 | 245.6703 | 8.008281 | 66.91944
Test 8 | 1.119273 | 3.286266 | 246.2061 | 8.021588 | 66.87432
Test 8 | 1.12034 | 3.286266 | 246.7426 | 8.023767 | 66.7986
Test 8 | 1.12082 | 3.286266 | 247.2843 | 8.034502 | 66.73579
Test 8 | 1.121981 | 3.286266 | 247.8233 | 8.035348 | 66.72085
Test 8 | 1.123895 | 3.286266 | 248.3174 | 8.023978 | 66.69979
Test 8 | 1.124903 | 3.286266 | 248.8178 | 8.025743 | 66.72324
Test 8 | 1.126904 | 3.286266 | 249.3592 | 8.014664 | 66.7689
Test 8 | 1.12928 | 3.286266 | 249.9017 | 7.998341 | 66.87748
Test 8 | 1.130843 | 3.286266 | 250.4066 | 7.99236 | 66.95382
Test 8 | 1.132267 | 3.286266 | 250.9466 | 7.989465 | 66.95591
Test 8 | 1.133699 | 3.286266 | 251.4496 | 7.985261 | 66.98605
Test 8 | 1.135567 | 3.286266 | 251.9536 | 7.974967 | 67.04251
Test 8 | 1.137852 | 3.286266 | 252.4973 | 7.96011 | 67.07935
Test 8 | 1.139459 | 3.286266 | 253.0012 | 7.953515 | 67.0994
Test 8 | 1.141132 | 3.286266 | 253.554 | 7.947536 | 67.13667
Test 8 | 1.142376 | 3.286266 | 254.1074 | 7.947553 | 67.16748
Test 8 | 1.143273 | 3.286266 | 254.6671 | 7.952556 | 67.15218
Test 8 | 1.144321 | 3.286266 | 255.2237 | 7.955353 | 67.11718
Test 8 | 1.145478 | 3.286266 | 255.7694 | 7.956256 | 67.1363
Test 8 | 1.146257 | 3.286266 | 256.2938 | 7.961733 | 67.11328
Test 8 | 1.146929 | 3.286266 | 256.8455 | 7.96953 | 67.0119
Test 8 | 1.147897 | 3.286266 | 257.4092 | 7.973564 | 67.01666
Test 8 | 1.149295 | 3.286266 | 257.9661 | 7.971385 | 66.96781
Test 8 | 1.149731 | 3.286266 | 258.4847 | 7.981351 | 66.91746
Test 8 | 1.150074 | 3.286266 | 259.0442 | 7.99386 | 66.84106
Test 8 | 1.150547 | 3.286266 | 259.5623 | 8.003256 | 66.80975
Test 8 | 1.15189 | 3.286266 | 260.0793 | 8.000517 | 66.77109
Test 8 | 1.152747 | 3.286266 | 260.6486 | 8.006111 | 66.68596
Test 8 | 1.153516 | 3.286266 | 261.2133 | 8.012755 | 66.61308
Test 8 | 1.153765 | 3.286266 | 261.7888 | 8.026946 | 66.53421
Test 8 | 1.154426 | 3.286266 | 262.3112 | 8.033757 | 66.4766
Test 8 | 1.155125 | 3.286266 | 262.8342 | 8.040038 | 66.4323
Test 8 | 1.15597 | 3.286266 | 263.3612 | 8.044377 | 66.41411
Test 8 | 1.158325 | 3.286266 | 263.9382 | 8.029249 | 66.46902
Test 8 | 1.16043 | 3.286266 | 264.5128 | 8.017566 | 66.53833
Test 8 | 1.16322 | 3.286266 | 265.09 | 7.996561 | 66.64871
Test 8 | 1.166248 | 3.286266 | 265.6682 | 7.972443 | 66.7921
Test 8 | 1.169041 | 3.286266 | 266.2504 | 7.95179 | 66.93069
Test 8 | 1.171377 | 3.286266 | 266.7886 | 7.936108 | 67.04632
Test 8 | 1.173579 | 3.286266 | 267.3625 | 7.923371 | 67.13648
Test 8 | 1.17582 | 3.286266 | 267.9469 | 7.910451 | 67.23981
Test 8 | 1.177173 | 3.286266 | 268.483 | 7.908066 | 67.24744
Test 8 | 1.177468 | 3.286266 | 269.0698 | 7.921382 | 67.17554
Test 8 | 1.177378 | 3.286266 | 269.6566 | 7.93987 | 67.01579
Test 8 | 1.17668 | 3.286266 | 270.1995 | 7.965293 | 66.81839
Test 8 | 1.175877 | 3.286266 | 270.7844 | 7.993436 | 66.59441
Test 8 | 1.175428 | 3.286266 | 271.3729 | 8.016933 | 66.42108
Test 8 | 1.174811 | 3.286266 | 271.9177 | 8.041467 | 66.29238
Test 8 | 1.174248 | 3.286266 | 272.5102 | 8.066718 | 66.12428
Test 8 | 1.173754 | 3.286266 | 273.0542 | 8.089635 | 66.01373
Test 8 | 1.174497 | 3.286266 | 273.6498 | 8.097021 | 65.96009
Test 8 | 1.175319 | 3.286266 | 274.249 | 8.103398 | 65.93496
Test 8 | 1.177675 | 3.286266 | 274.7963 | 8.087114 | 65.96354
Test 8 | 1.180177 | 3.286266 | 275.3993 | 8.070535 | 66.0691
Test 8 | 1.182622 | 3.286266 | 275.9982 | 8.054685 | 66.16373
Test 8 | 1.184606 | 3.286266 | 276.5515 | 8.043808 | 66.22177
Test 8 | 1.187228 | 3.286266 | 277.1546 | 8.025783 | 66.25226
Test 8 | 1.18929 | 3.286266 | 277.7628 | 8.015539 | 66.35928
Test 8 | 1.190413 | 3.286266 | 278.3177 | 8.016404 | 66.358
Test 8 | 1.191308 | 3.286266 | 278.9277 | 8.021907 | 66.32303
Test 8 | 1.191891 | 3.286266 | 279.5386 | 8.031607 | 66.31006
Test 8 | 1.192672 | 3.286266 | 280.146 | 8.038525 | 66.20151
Test 8 | 1.19317 | 3.286266 | 280.706 | 8.04787 | 66.18283
Test 8 | 1.194872 | 3.286266 | 281.3224 | 8.042582 | 66.13484
Test 8 | 1.196201 | 3.286266 | 281.9354 | 8.042203 | 66.17407
Test 8 | 1.19764 | 3.286266 | 282.5556 | 8.040542 | 66.13958
Test 8 | 1.199125 | 3.286266 | 283.1711 | 8.038113 | 66.15533
Test 8 | 1.201574 | 3.286266 | 283.7914 | 8.022918 | 66.23101
Test 8 | 1.20323 | 3.286266 | 284.3616 | 8.016917 | 66.29694
Test 8 | 1.205568 | 3.286266 | 284.9284 | 8.00177 | 66.3959
Test 8 | 1.207309 | 3.286266 | 285.5398 | 7.995829 | 66.45225
Test 8 | 1.208738 | 3.286266 | 286.1685 | 7.994503 | 66.40879
Test 8 | 1.21058 | 3.286266 | 286.7947 | 7.987632 | 66.4153
Test 8 | 1.211544 | 3.286266 | 287.4037 | 7.991854 | 66.41613
Test 8 | 1.213656 | 3.286266 | 287.9764 | 7.979943 | 66.3953
Test 8 | 1.215124 | 3.286266 | 288.6088 | 7.978158 | 66.45892
Test 8 | 1.216396 | 3.286266 | 289.2405 | 7.978904 | 66.50616
Test 8 | 1.217143 | 3.286266 | 289.82 | 7.985081 | 66.48824
Test 8 | 1.218503 | 3.286266 | 290.4536 | 7.984683 | 66.4774
Test 8 | 1.219805 | 3.286266 | 291.0822 | 7.98488 | 66.46788
Test 8 | 1.221496 | 3.286266 | 291.6648 | 7.978733 | 66.48742
Test 8 | 1.223367 | 3.286266 | 292.3016 | 7.971706 | 66.51942
Test 8 | 1.225781 | 3.286266 | 292.9398 | 7.957679 | 66.51755
Test 8 | 1.226773 | 3.286266 | 293.5857 | 7.962334 | 66.50579
Test 8 | 1.228148 | 3.286266 | 294.2228 | 7.961756 | 66.48123
Test 8 | 1.229218 | 3.286266 | 294.8684 | 7.965339 | 66.52147
Test 8 | 1.231306 | 3.286266 | 295.5111 | 7.955649 | 66.57935
Test 8 | 1.234164 | 3.286266 | 296.1536 | 7.936067 | 66.71304
Test 8 | 1.236753 | 3.286266 | 296.7482 | 7.918736 | 66.84732
Test 8 | 1.238761 | 3.286266 | 297.3407 | 7.908846 | 66.86632
Test 8 | 1.239615 | 3.286266 | 297.9929 | 7.91528 | 66.82395
Test 8 | 1.241693 | 3.286266 | 298.6435 | 7.906034 | 66.81306
Test 8 | 1.243852 | 3.286266 | 299.2982 | 7.895886 | 66.8426
Test 8 | 1.245671 | 3.286266 | 299.9445 | 7.889845 | 66.89585
Test 8 | 1.247104 | 3.286266 | 300.6006 | 7.888932 | 66.92065
Test 8 | 1.247759 | 3.286266 | 301.2034 | 7.896464 | 66.8953
Test 8 | 1.247086 | 3.286266 | 301.8587 | 7.922182 | 66.71885
Test 8 | 1.246631 | 3.286266 | 302.4626 | 7.943833 | 66.59269
Test 8 | 1.247383 | 3.286266 | 303.0657 | 7.950071 | 66.52824
Test 8 | 1.248697 | 3.286266 | 303.6732 | 7.949247 | 66.49686
Test 8 | 1.249254 | 3.286266 | 304.3377 | 7.959544 | 66.39082
Test 8 | 1.24938 | 3.286266 | 305.0017 | 7.975306 | 66.26432
Test 8 | 1.249706 | 3.286266 | 305.6139 | 7.987142 | 66.11946
Test 8 | 1.249032 | 3.286266 | 306.2769 | 8.013105 | 65.97066
Test 8 | 1.248742 | 3.286266 | 306.8931 | 8.032953 | 65.91896
Test 8 | 1.249701 | 3.286266 | 307.5049 | 8.03663 | 65.91695
Test 8 | 1.251935 | 3.286266 | 308.1733 | 8.025375 | 65.97554
Test 8 | 1.253727 | 3.286266 | 308.7934 | 8.018553 | 66.01838
Test 8 | 1.255607 | 3.286266 | 309.4089 | 8.01049 | 66.05197
Test 8 | 1.258159 | 3.286266 | 310.0867 | 7.995507 | 66.09701
Test 8 | 1.260866 | 3.286266 | 310.7665 | 7.97867 | 66.16986
Test 8 | 1.263182 | 3.286266 | 311.449 | 7.966892 | 66.2295
Test 8 | 1.266128 | 3.286266 | 312.1264 | 7.947109 | 66.37829
Test 8 | 1.269004 | 3.286266 | 312.7496 | 7.92692 | 66.48708
Test 8 | 1.271118 | 3.286266 | 313.3735 | 7.916335 | 66.5993
Test 8 | 1.273081 | 3.286266 | 314.0586 | 7.909199 | 66.65202
Test 8 | 1.274734 | 3.286266 | 314.738 | 7.905765 | 66.68414
Test 8 | 1.276478 | 3.286266 | 315.4246 | 7.901379 | 66.67686
Test 8 | 1.278103 | 3.286266 | 316.0579 | 7.897126 | 66.72489
Test 8 | 1.28035 | 3.286266 | 316.7491 | 7.886633 | 66.74505
Test 8 | 1.282026 | 3.286266 | 317.4415 | 7.883224 | 66.78046
Test 8 | 1.283792 | 3.286266 | 318.1349 | 7.878729 | 66.7845
Test 8 | 1.284984 | 3.286266 | 318.8411 | 7.881566 | 66.76921
Test 8 | 1.28578 | 3.286266 | 319.5286 | 7.888792 | 66.70886
Test 8 | 1.286201 | 3.286266 | 320.2121 | 7.90049 | 66.65753
Test 8 | 1.287362 | 3.286266 | 320.8541 | 7.902051 | 66.61622
Test 8 | 1.287754 | 3.286266 | 321.5601 | 7.914622 | 66.57345
Test 8 | 1.289113 | 3.286266 | 322.2588 | 7.915105 | 66.54316
Test 8 | 1.2901 | 3.286266 | 322.9654 | 7.920323 | 66.47619
Test 8 | 1.290973 | 3.286266 | 323.666 | 7.926774 | 66.41218
Test 8 | 1.29164 | 3.286266 | 324.3773 | 7.935999 | 66.3285
Test 8 | 1.292553 | 3.286266 | 325.0875 | 7.942135 | 66.28827
Test 8 | 1.293699 | 3.286266 | 325.7917 | 7.945249 | 66.29152
Test 8 | 1.295109 | 3.286266 | 326.5044 | 7.945306 | 66.27023
Test 8 | 1.296683 | 3.286266 | 327.1581 | 7.941894 | 66.3058
Test 8 | 1.298168 | 3.286266 | 327.8769 | 7.941146 | 66.30668
Test 8 | 1.298879 | 3.286266 | 328.594 | 7.949793 | 66.20338
Test 8 | 1.299314 | 3.286266 | 329.2515 | 7.960371 | 66.13843
Test 8 | 1.300052 | 3.286266 | 329.9651 | 7.968572 | 66.08777
Test 8 | 1.301209 | 3.286266 | 330.6888 | 7.971849 | 66.03198
Test 8 | 1.301547 | 3.286266 | 331.4053 | 7.984977 | 65.93793
Test 8 | 1.302421 | 3.286266 | 332.0669 | 7.990185 | 65.89317
Test 8 | 1.30355 | 3.286266 | 332.7923 | 7.993775 | 65.88343
Test 8 | 1.304509 | 3.286266 | 333.5242 | 7.999583 | 65.83313
Test 8 | 1.306559 | 3.286266 | 334.2522 | 7.991904 | 65.93248
Test 8 | 1.309694 | 3.286266 | 334.9199 | 7.969571 | 66.01402
Test 8 | 1.312689 | 3.286266 | 335.6482 | 7.950506 | 66.14945
Test 8 | 1.314859 | 3.286266 | 336.3215 | 7.940175 | 66.21918
Test 8 | 1.317468 | 3.286266 | 337.0581 | 7.926082 | 66.32467
Test 8 | 1.320354 | 3.286266 | 337.8013 | 7.908872 | 66.36138
Test 8 | 1.321027 | 3.286266 | 338.5353 | 7.917985 | 66.32498
Test 8 | 1.32203 | 3.286266 | 339.2657 | 7.923025 | 66.2975
Test 8 | 1.322562 | 3.286266 | 339.9433 | 7.932466 | 66.24018
Test 8 | 1.321846 | 3.286266 | 340.6296 | 7.957096 | 66.09177
Test 8 | 1.321795 | 3.286266 | 341.3765 | 7.975164 | 65.96258
Test 8 | 1.321967 | 3.286266 | 342.1244 | 7.990552 | 65.86011
Test 8 | 1.322473 | 3.286266 | 342.8618 | 8.001649 | 65.77761
Test 8 | 1.323439 | 3.286266 | 343.6165 | 8.007556 | 65.70384
Test 8 | 1.325924 | 3.286266 | 344.3706 | 7.995078 | 65.72024
Test 8 | 1.32807 | 3.286266 | 345.1023 | 7.986193 | 65.71905
Test 8 | 1.330051 | 3.286266 | 345.7927 | 7.97835 | 65.80402
Test 8 | 1.332644 | 3.286266 | 346.4835 | 7.963208 | 65.90813
Test 8 | 1.335614 | 3.286266 | 347.2361 | 7.945051 | 66.02194
Test 8 | 1.338235 | 3.286266 | 347.9293 | 7.929761 | 66.14743
Test 8 | 1.340286 | 3.286266 | 348.6919 | 7.922839 | 66.22205
Test 8 | 1.34249 | 3.286266 | 349.4534 | 7.914086 | 66.27107
Test 8 | 1.344577 | 3.286266 | 350.211 | 7.906651 | 66.27735
Test 8 | 1.345468 | 3.286266 | 350.9091 | 7.911921 | 66.23473
Test 8 | 1.346756 | 3.286266 | 351.6824 | 7.914197 | 66.162
Test 8 | 1.346845 | 3.286266 | 352.4481 | 7.930373 | 66.05799
Test 8 | 1.34704 | 3.286266 | 353.2162 | 7.945359 | 65.94062
Test 8 | 1.346847 | 3.286266 | 353.9216 | 7.963509 | 65.8643
Test 8 | 1.346779 | 3.286266 | 354.6972 | 7.981769 | 65.77809
Test 8 | 1.347746 | 3.286266 | 355.4056 | 7.986237 | 65.80423
Test 8 | 1.349158 | 3.286266 | 356.185 | 7.986998 | 65.77317
Test 8 | 1.351192 | 3.286266 | 356.9593 | 7.980286 | 65.77217
Test 8 | 1.353069 | 3.286266 | 357.7365 | 7.975491 | 65.79761
Test 8 | 1.355842 | 3.286266 | 358.4532 | 7.958812 | 65.85226
Test 8 | 1.35968 | 3.286266 | 359.2246 | 7.930969 | 65.98668
Test 8 | 1.362748 | 3.286266 | 359.9504 | 7.911255 | 66.1066
Test 8 | 1.365829 | 3.286266 | 360.7325 | 7.892715 | 66.25559
Test 8 | 1.368712 | 3.286266 | 361.5246 | 7.87676 | 66.36433
Test 8 | 1.370216 | 3.286266 | 362.3115 | 7.876581 | 66.38729
Test 8 | 1.372582 | 3.286266 | 363.035 | 7.865128 | 66.46458
Test 8 | 1.375197 | 3.286266 | 363.8355 | 7.852521 | 66.53215
Test 8 | 1.377711 | 3.286266 | 364.6339 | 7.84106 | 66.5766
Test 8 | 1.379012 | 3.286266 | 365.4297 | 7.843346 | 66.52206
Test 8 | 1.379344 | 3.286266 | 366.1576 | 7.855188 | 66.40051
Test 8 | 1.379931 | 3.286266 | 366.9579 | 7.865658 | 66.30442
Test 8 | 1.380154 | 3.286266 | 367.7649 | 7.880413 | 66.21637
Test 8 | 1.380613 | 3.286266 | 368.5612 | 7.892228 | 66.1845
Test 8 | 1.380973 | 3.286266 | 369.3656 | 7.905325 | 66.13021
Test 8 | 1.38132 | 3.286266 | 370.1051 | 7.91718 | 66.0476
Test 8 | 1.381524 | 3.286266 | 370.9231 | 7.932331 | 65.95046
Test 8 | 1.382321 | 3.286266 | 371.7251 | 7.940323 | 65.85858
Test 8 | 1.383602 | 3.286266 | 372.5401 | 7.943001 | 65.82939
Test 8 | 1.384754 | 3.286266 | 373.3314 | 7.946629 | 65.72528
Test 8 | 1.385328 | 3.286266 | 374.0834 | 7.956039 | 65.65193
Test 8 | 1.385893 | 3.286266 | 374.9063 | 7.967045 | 65.60472
Test 8 | 1.386082 | 3.286266 | 375.7174 | 7.982104 | 65.54213
Test 8 | 1.387183 | 3.286266 | 376.4698 | 7.985399 | 65.53479
Test 8 | 1.388575 | 3.286266 | 377.2824 | 7.986594 | 65.52571
Test 8 | 1.390131 | 3.286266 | 378.047 | 7.984883 | 65.56178
Test 8 | 1.39243 | 3.286266 | 378.8709 | 7.975871 | 65.56492
Test 8 | 1.395151 | 3.286266 | 379.6958 | 7.96209 | 65.61371
Test 8 | 1.398543 | 3.286266 | 380.5186 | 7.940692 | 65.71787
Test 8 | 1.401294 | 3.286266 | 381.2834 | 7.925436 | 65.78019
Test 8 | 1.40396 | 3.286266 | 382.0461 | 7.911155 | 65.85515
Test 8 | 1.406348 | 3.286266 | 382.8703 | 7.901323 | 65.96374
Test 8 | 1.40855 | 3.286266 | 383.7059 | 7.893831 | 66.05123
Test 8 | 1.4106 | 3.286266 | 384.4713 | 7.886605 | 66.09384
Test 8 | 1.412681 | 3.286266 | 385.3138 | 7.880622 | 66.12603
Test 8 | 1.414865 | 3.286266 | 386.0835 | 7.872001 | 66.16417
Test 8 | 1.416749 | 3.286266 | 386.8536 | 7.866735 | 66.17566
Test 8 | 1.418833 | 3.286266 | 387.6883 | 7.860571 | 66.16522
Test 8 | 1.421377 | 3.286266 | 388.4619 | 7.848086 | 66.22855
Test 8 | 1.42444 | 3.286266 | 389.3147 | 7.83153 | 66.34326
Test 8 | 1.426694 | 3.286266 | 390.1686 | 7.823923 | 66.39603
Test 8 | 1.428864 | 3.286266 | 391.018 | 7.817162 | 66.45872
Test 8 | 1.43058 | 3.286266 | 391.7993 | 7.813994 | 66.51685
Test 8 | 1.432347 | 3.286266 | 392.5806 | 7.810271 | 66.55492
Test 8 | 1.434344 | 3.286266 | 393.3641 | 7.804086 | 66.57393
Test 8 | 1.435303 | 3.286266 | 394.1489 | 7.809212 | 66.53289
Test 8 | 1.436647 | 3.286266 | 395.0137 | 7.811709 | 66.43841
Test 8 | 1.436683 | 3.286266 | 395.8799 | 7.828444 | 66.30923
Test 8 | 1.43625 | 3.286266 | 396.7457 | 7.850294 | 66.16167
Test 8 | 1.43633 | 3.286266 | 397.6093 | 7.86651 | 66.04147
Test 8 | 1.436404 | 3.286266 | 398.4689 | 7.882702 | 65.94636
Test 8 | 1.436381 | 3.286266 | 399.2733 | 7.898864 | 65.88909
Test 8 | 1.436553 | 3.286266 | 400.0689 | 7.912713 | 65.78395
Test 8 | 1.437309 | 3.286266 | 400.8664 | 7.920144 | 65.73159
Test 8 | 1.439183 | 3.286266 | 401.6696 | 7.915357 | 65.70424
Test 8 | 1.440986 | 3.286266 | 402.5525 | 7.912924 | 65.7129
Test 8 | 1.443302 | 3.286266 | 403.3544 | 7.903259 | 65.74587
Test 8 | 1.445171 | 3.286266 | 404.2318 | 7.899976 | 65.75354
Test 8 | 1.446625 | 3.286266 | 405.0418 | 7.899909 | 65.76096
Test 8 | 1.448379 | 3.286266 | 405.933 | 7.898123 | 65.77759
Test 8 | 1.450364 | 3.286266 | 406.8108 | 7.893554 | 65.8019
Test 8 | 1.452168 | 3.286266 | 407.6268 | 7.889743 | 65.86141
Test 8 | 1.454353 | 3.286266 | 408.4437 | 7.881817 | 65.92158
Test 8 | 1.456122 | 3.286266 | 409.2579 | 7.878357 | 65.90698
Test 8 | 1.458349 | 3.286266 | 410.1475 | 7.871384 | 65.91811
Test 8 | 1.459263 | 3.286266 | 410.9756 | 7.877398 | 65.87737
Test 8 | 1.460983 | 3.286266 | 411.8601 | 7.875772 | 65.85492
Test 8 | 1.462658 | 3.286266 | 412.6957 | 7.873687 | 65.88719
Test 8 | 1.463895 | 3.286266 | 413.597 | 7.877558 | 65.85703
Test 8 | 1.465281 | 3.286266 | 414.5065 | 7.879948 | 65.83944
Test 8 | 1.467099 | 3.286266 | 415.4022 | 7.877418 | 65.83989
Test 8 | 1.468025 | 3.286266 | 416.2319 | 7.883194 | 65.82308
Test 8 | 1.468961 | 3.286266 | 417.1433 | 7.890395 | 65.7703
Test 8 | 1.470436 | 3.286266 | 417.982 | 7.890406 | 65.76047
Test 8 | 1.472567 | 3.286266 | 418.8974 | 7.884813 | 65.76369
Test 8 | 1.473575 | 3.286266 | 419.7854 | 7.890718 | 65.72684
Test 8 | 1.47523 | 3.286266 | 420.6514 | 7.889273 | 65.68585
Test 8 | 1.476003 | 3.286266 | 421.5704 | 7.898221 | 65.64275
Test 8 | 1.476688 | 3.286266 | 422.4946 | 7.9082 | 65.56024
Test 8 | 1.476965 | 3.286266 | 423.4161 | 7.922479 | 65.47432
Test 8 | 1.478007 | 3.286266 | 424.2711 | 7.927283 | 65.45681
Test 8 | 1.479661 | 3.286266 | 425.1917 | 7.926736 | 65.4619
Test 8 | 1.481408 | 3.286266 | 426.0471 | 7.923958 | 65.47418
Test 8 | 1.48369 | 3.286266 | 426.9766 | 7.916837 | 65.4872
Test 8 | 1.485741 | 3.286266 | 427.8313 | 7.910794 | 65.54513
Test 8 | 1.488698 | 3.286266 | 428.7565 | 7.896445 | 65.61103
Test 8 | 1.491421 | 3.286266 | 429.6184 | 7.883447 | 65.67645
Test 8 | 1.493583 | 3.286266 | 430.4822 | 7.876445 | 65.69465
Test 8 | 1.495674 | 3.286266 | 431.3958 | 7.871112 | 65.74112
Test 8 | 1.497005 | 3.286266 | 432.2845 | 7.87331 | 65.69403
Test 8 | 1.498199 | 3.286266 | 433.224 | 7.877841 | 65.66954
Test 8 | 1.499111 | 3.286266 | 434.1702 | 7.88545 | 65.63789
Test 8 | 1.500234 | 3.286266 | 435.1295 | 7.891039 | 65.59824
Test 8 | 1.501299 | 3.286266 | 436.0003 | 7.895618 | 65.57691
Test 8 | 1.502136 | 3.286266 | 436.9565 | 7.904126 | 65.53323
Test 8 | 1.504039 | 3.286266 | 437.9107 | 7.901349 | 65.54053
Test 8 | 1.506463 | 3.286266 | 438.784 | 7.891645 | 65.53547
Test 8 | 1.50822 | 3.286266 | 439.7187 | 7.890047 | 65.57141
Test 8 | 1.511128 | 3.286266 | 440.6001 | 7.875461 | 65.62178
Test 8 | 1.513552 | 3.286266 | 441.4943 | 7.866191 | 65.68666
Test 8 | 1.5159 | 3.286266 | 442.4439 | 7.858709 | 65.72462
Test 8 | 1.517657 | 3.286266 | 443.326 | 7.856153 | 65.74185
Test 8 | 1.519817 | 3.286266 | 444.2957 | 7.850975 | 65.78162
Test 8 | 1.521689 | 3.286266 | 445.2657 | 7.84876 | 65.85544
Test 8 | 1.523666 | 3.286266 | 446.1537 | 7.844026 | 65.84504
Test 8 | 1.525233 | 3.286266 | 447.0509 | 7.843659 | 65.8174
Test 8 | 1.527358 | 3.286266 | 448.0186 | 7.838778 | 65.80497
Test 8 | 1.529005 | 3.286266 | 448.9117 | 7.837488 | 65.80183
Test 8 | 1.53048 | 3.286266 | 449.8891 | 7.839427 | 65.76931
Test 8 | 1.531832 | 3.286266 | 450.7896 | 7.841254 | 65.74828
Test 8 | 1.532966 | 3.286266 | 451.7724 | 7.846725 | 65.79094
Test 8 | 1.534712 | 3.286266 | 452.6741 | 7.844511 | 65.80577
Test 8 | 1.536396 | 3.286266 | 453.5801 | 7.842988 | 65.79447
Test 8 | 1.539279 | 3.286266 | 454.5673 | 7.830644 | 65.88241
Test 8 | 1.544062 | 3.286266 | 455.5613 | 7.79922 | 66.03442
Test 8 | 1.547421 | 3.286266 | 456.4735 | 7.780944 | 66.1779
Test 8 | 1.551572 | 3.286266 | 457.4673 | 7.75622 | 66.29611
Test 8 | 1.554995 | 3.286266 | 458.3809 | 7.737536 | 66.42431
Test 8 | 1.558689 | 3.286266 | 459.3854 | 7.717781 | 66.54839
Test 8 | 1.561381 | 3.286266 | 460.3847 | 7.707914 | 66.6003
Test 8 | 1.563846 | 3.286266 | 461.3074 | 7.699036 | 66.68061
Test 8 | 1.565822 | 3.286266 | 462.3157 | 7.696404 | 66.7222
Test 8 | 1.565604 | 3.286266 | 463.327 | 7.715386 | 66.56361
Test 8 | 1.564594 | 3.286266 | 464.3344 | 7.74215 | 66.32735
Test 8 | 1.563606 | 3.286266 | 465.3532 | 7.768945 | 66.12678
Test 8 | 1.562585 | 3.286266 | 466.2857 | 7.794685 | 65.94933
Test 8 | 1.562446 | 3.286266 | 467.3029 | 7.813079 | 65.78955
Test 8 | 1.562638 | 3.286266 | 468.3266 | 7.828277 | 65.6915
Test 8 | 1.563647 | 3.286266 | 469.3427 | 7.835132 | 65.59943
Test 8 | 1.563184 | 3.286266 | 470.2814 | 7.855454 | 65.50223
Test 8 | 1.56452 | 3.286266 | 471.2191 | 7.857687 | 65.47398
Test 8 | 1.565935 | 3.286266 | 472.2549 | 7.860726 | 65.54806
Test 8 | 1.568529 | 3.286266 | 473.2897 | 7.851918 | 65.56641
Test 8 | 1.570574 | 3.286266 | 474.2361 | 7.847143 | 65.57511
Test 8 | 1.572561 | 3.286266 | 475.2681 | 7.844361 | 65.54082
Test 8 | 1.573765 | 3.286266 | 476.3154 | 7.849624 | 65.49802
Test 8 | 1.574515 | 3.286266 | 477.3495 | 7.859168 | 65.42769
Test 8 | 1.575672 | 3.286266 | 478.3087 | 7.8634 | 65.42105
Test 8 | 1.57757 | 3.286266 | 479.265 | 7.860176 | 65.42778
Test 8 | 1.579396 | 3.286266 | 480.3083 | 7.85908 | 65.46246
Test 8 | 1.582105 | 3.286266 | 481.3495 | 7.849173 | 65.47851
Test 8 | 1.584758 | 3.286266 | 482.4099 | 7.840143 | 65.53547
Test 8 | 1.588219 | 3.286266 | 483.465 | 7.823085 | 65.62129
Test 8 | 1.591867 | 3.286266 | 484.5222 | 7.804303 | 65.72574
Test 8 | 1.595643 | 3.286266 | 485.5856 | 7.784458 | 65.85372
Test 8 | 1.599734 | 3.286266 | 486.6252 | 7.761276 | 65.96732
Test 8 | 1.602128 | 3.286266 | 487.6421 | 7.754263 | 66.01251
Test 8 | 1.604319 | 3.286266 | 488.7065 | 7.749982 | 66.06263
Test 8 | 1.606206 | 3.286266 | 489.7743 | 7.748679 | 66.09574
Test 8 | 1.607349 | 3.286266 | 490.849 | 7.75464 | 66.06943
Test 8 | 1.608763 | 3.286266 | 491.886 | 7.757363 | 66.02265
Test 8 | 1.610284 | 3.286266 | 492.9402 | 7.759316 | 65.97708
Test 8 | 1.610996 | 3.286266 | 493.9306 | 7.76803 | 65.91234
Test 8 | 1.612456 | 3.286266 | 494.9191 | 7.769484 | 65.87261
Test 8 | 1.614478 | 3.286266 | 495.9923 | 7.766845 | 65.87201
Test 8 | 1.616309 | 3.286266 | 497.077 | 7.766208 | 65.88387
Test 8 | 1.618861 | 3.286266 | 498.1658 | 7.758698 | 65.94809
Test 8 | 1.622557 | 3.286266 | 499.1666 | 7.738903 | 66.05071
Test 8 | 1.625961 | 3.286266 | 500.2445 | 7.723176 | 66.17399
Test 8 | 1.629182 | 3.286266 | 501.2534 | 7.708184 | 66.24699
Test 8 | 1.632105 | 3.286266 | 502.343 | 7.697294 | 66.3357
Test 8 | 1.634342 | 3.286266 | 503.3509 | 7.691641 | 66.35018
Test 8 | 1.635552 | 3.286266 | 504.4435 | 7.696933 | 66.33694
Test 8 | 1.637017 | 3.286266 | 505.5496 | 7.700015 | 66.26874
Test 8 | 1.637636 | 3.286266 | 506.6436 | 7.710843 | 66.20684
Test 8 | 1.63811 | 3.286266 | 507.753 | 7.723258 | 66.14246
Test 8 | 1.638603 | 3.286266 | 508.7701 | 7.734072 | 66.04218
Test 8 | 1.638419 | 3.286266 | 509.7892 | 7.751305 | 65.92476
Test 8 | 1.639502 | 3.286266 | 510.9056 | 7.758012 | 65.88694
Test 8 | 1.641382 | 3.286266 | 512.0147 | 7.757056 | 65.86316
Test 8 | 1.643682 | 3.286266 | 513.0458 | 7.750938 | 65.91427
Test 8 | 1.64696 | 3.286266 | 514.1733 | 7.737089 | 65.98799
Test 8 | 1.649924 | 3.286266 | 515.3001 | 7.726202 | 66.05915
Test 8 | 1.653138 | 3.286266 | 516.422 | 7.712945 | 66.12745
Test 8 | 1.655331 | 3.286266 | 517.4602 | 7.707992 | 66.12235
Test 8 | 1.656997 | 3.286266 | 518.5856 | 7.709225 | 66.14201
Test 8 | 1.659772 | 3.286266 | 519.7254 | 7.700361 | 66.15945
Test 8 | 1.662054 | 3.286266 | 520.8721 | 7.696171 | 66.19995
Test 8 | 1.663799 | 3.286266 | 522.0047 | 7.696732 | 66.20702
Test 8 | 1.665405 | 3.286266 | 523.1421 | 7.698636 | 66.16604
Test 8 | 1.666445 | 3.286266 | 524.1867 | 7.704385 | 66.12055
Test 8 | 1.666841 | 3.286266 | 525.2388 | 7.716178 | 66.04193
Test 8 | 1.667531 | 3.286266 | 526.286 | 7.725164 | 65.96645
Test 8 | 1.66891 | 3.286266 | 527.4445 | 7.729378 | 65.91964
Test 8 | 1.670156 | 3.286266 | 528.4969 | 7.733254 | 65.88359
Test 8 | 1.671191 | 3.286266 | 529.6347 | 7.740307 | 65.81925
Test 8 | 1.672233 | 3.286266 | 530.7927 | 7.747563 | 65.75493
Test 8 | 1.673317 | 3.286266 | 531.8563 | 7.753034 | 65.71902
Test 8 | 1.674154 | 3.286266 | 532.9271 | 7.760876 | 65.70834
Test 8 | 1.676132 | 3.286266 | 534.06 | 7.759028 | 65.68553
Test 8 | 1.678189 | 3.286266 | 535.1526 | 7.755856 | 65.70784
Test 8 | 1.680882 | 3.286266 | 536.3006 | 7.747613 | 65.76371
Test 8 | 1.683459 | 3.286266 | 537.4049 | 7.739811 | 65.77893
Test 8 | 1.687527 | 3.286266 | 538.5693 | 7.71923 | 65.86505
Test 8 | 1.690776 | 3.286266 | 539.7597 | 7.706594 | 65.97309
Test 8 | 1.693636 | 3.286266 | 540.941 | 7.697389 | 66.03316
Test 8 | 1.695753 | 3.286266 | 542.0224 | 7.693537 | 66.10043
Test 8 | 1.697554 | 3.286266 | 543.1076 | 7.692586 | 66.11706
Test 8 | 1.700331 | 3.286266 | 544.2947 | 7.68424 | 66.14645
Test 8 | 1.701959 | 3.286266 | 545.4556 | 7.685903 | 66.10467
Test 8 | 1.702793 | 3.286266 | 546.5714 | 7.694083 | 66.03222
Test 8 | 1.702915 | 3.286266 | 547.7745 | 7.709923 | 65.92331
Test 8 | 1.702388 | 3.286266 | 548.9603 | 7.731393 | 65.71086
Test 8 | 1.701696 | 3.286266 | 550.1817 | 7.754897 | 65.53943
Test 8 | 1.701561 | 3.286266 | 551.3427 | 7.772493 | 65.42243
Test 8 | 1.700918 | 3.286266 | 552.5521 | 7.795432 | 65.25509
Test 8 | 1.700651 | 3.286266 | 553.6586 | 7.813497 | 65.1441
Test 8 | 1.700218 | 3.286266 | 554.8729 | 7.834621 | 65.04216
Test 8 | 1.701124 | 3.286266 | 556.0911 | 7.843462 | 64.97921
Test 8 | 1.701965 | 3.286266 | 557.3042 | 7.852812 | 64.88808
Test 8 | 1.702803 | 3.286266 | 558.528 | 7.862306 | 64.82814
Test 8 | 1.704571 | 3.286266 | 559.7501 | 7.863178 | 64.76919
Test 8 | 1.706231 | 3.286266 | 560.9821 | 7.865157 | 64.74206
Test 8 | 1.708378 | 3.286266 | 562.2021 | 7.862459 | 64.74347
Test 8 | 1.710551 | 3.286266 | 563.4239 | 7.859536 | 64.76236
Test 8 | 1.713389 | 3.286266 | 564.6666 | 7.850806 | 64.8066
Test 8 | 1.715887 | 3.286266 | 565.9088 | 7.845178 | 64.88498
Test 8 | 1.719541 | 3.286266 | 567.1316 | 7.828758 | 64.98582
Test 8 | 1.723594 | 3.286266 | 568.2641 | 7.807538 | 65.11359
Test 8 | 1.727491 | 3.286266 | 569.4026 | 7.787929 | 65.20599
Test 8 | 1.731937 | 3.286266 | 570.6363 | 7.764783 | 65.342
Test 8 | 1.735562 | 3.286266 | 571.7782 | 7.747855 | 65.4165
Test 8 | 1.739488 | 3.286266 | 573.0282 | 7.72978 | 65.54874
Test 8 | 1.743267 | 3.286266 | 574.2873 | 7.713209 | 65.66201
Test 8 | 1.746495 | 3.286266 | 575.5317 | 7.701376 | 65.7481
Test 8 | 1.749197 | 3.286266 | 576.6834 | 7.692967 | 65.81823
Test 8 | 1.751374 | 3.286266 | 577.9474 | 7.690678 | 65.83715
Test 8 | 1.752962 | 3.286266 | 579.2064 | 7.693468 | 65.81173
Test 8 | 1.754461 | 3.286266 | 580.3709 | 7.695767 | 65.7671
Test 8 | 1.755938 | 3.286266 | 581.6257 | 7.699441 | 65.73043
Test 8 | 1.75714 | 3.286266 | 582.7932 | 7.704342 | 65.67745
Test 8 | 1.758509 | 3.286266 | 584.0636 | 7.709125 | 65.58352
Test 8 | 1.759166 | 3.286266 | 585.3404 | 7.7202 | 65.50601
Test 8 | 1.759974 | 3.286266 | 586.5157 | 7.728602 | 65.46005
Test 8 | 1.760814 | 3.286266 | 587.6879 | 7.736662 | 65.43087
Test 8 | 1.762684 | 3.286266 | 588.9722 | 7.737129 | 65.42893
Test 8 | 1.764805 | 3.286266 | 590.1479 | 7.733954 | 65.47828
Test 8 | 1.767784 | 3.286266 | 591.4319 | 7.724677 | 65.49188
Test 8 | 1.770631 | 3.286266 | 592.6111 | 7.715202 | 65.52174
Test 8 | 1.773243 | 3.286266 | 593.8102 | 7.708056 | 65.55485
Test 8 | 1.775617 | 3.286266 | 595.0801 | 7.703903 | 65.55159
Test 8 | 1.777748 | 3.286266 | 596.2663 | 7.700759 | 65.5295
Test 8 | 1.778796 | 3.286266 | 597.4601 | 7.707095 | 65.53461
Test 8 | 1.779968 | 3.286266 | 598.7615 | 7.713709 | 65.50935
Test 8 | 1.780565 | 3.286266 | 599.9674 | 7.724066 | 65.42995
Test 8 | 1.780128 | 3.286266 | 601.2814 | 7.74478 | 65.30872
Test 8 | 1.780178 | 3.286266 | 602.6009 | 7.761342 | 65.19585
Test 8 | 1.780686 | 3.286266 | 603.8113 | 7.772499 | 65.07963
Test 8 | 1.781399 | 3.286266 | 605.1398 | 7.783365 | 64.97233
Test 8 | 1.783184 | 3.286266 | 606.411 | 7.784107 | 64.94772
Test 8 | 1.785759 | 3.286266 | 607.6791 | 7.777899 | 64.96889
Test 8 | 1.78812 | 3.286266 | 608.989 | 7.774099 | 64.98723
Test 8 | 1.79109 | 3.286266 | 610.3297 | 7.765397 | 65.0605
Test 8 | 1.795698 | 3.286266 | 611.6766 | 7.742646 | 65.23436
Test 8 | 1.800578 | 3.286266 | 613.0033 | 7.717436 | 65.43001
Test 8 | 1.805079 | 3.286266 | 614.3125 | 7.695396 | 65.56119
Test 8 | 1.810283 | 3.286266 | 615.6684 | 7.668105 | 65.7384
Test 8 | 1.815084 | 3.286266 | 617.0125 | 7.644242 | 65.87075
Test 8 | 1.819647 | 3.286266 | 618.3617 | 7.622586 | 66.00965
Test 8 | 1.824673 | 3.286266 | 619.7006 | 7.597066 | 66.15686
Test 8 | 1.827765 | 3.286266 | 620.937 | 7.586485 | 66.22406
Test 8 | 1.829553 | 3.286266 | 622.2914 | 7.588184 | 66.19367
Test 8 | 1.829902 | 3.286266 | 623.6511 | 7.601861 | 66.10692
Test 8 | 1.830519 | 3.286266 | 624.9031 | 7.611989 | 66.03896
Test 8 | 1.830431 | 3.286266 | 626.1527 | 7.627945 | 65.94224
Test 8 | 1.830599 | 3.286266 | 627.5224 | 7.64323 | 65.79711
Test 8 | 1.830016 | 3.286266 | 628.8922 | 7.664793 | 65.65573
Test 8 | 1.829 | 3.286266 | 630.1468 | 7.688621 | 65.42857
Test 8 | 1.82758 | 3.286266 | 631.5294 | 7.717469 | 65.22185
Test 8 | 1.82782 | 3.286266 | 632.9082 | 7.732286 | 65.07464
Test 8 | 1.828463 | 3.286266 | 634.2921 | 7.743744 | 65.03811
Test 8 | 1.83033 | 3.286266 | 635.6686 | 7.744725 | 65.00263
Test 8 | 1.831009 | 3.286266 | 636.9426 | 7.754488 | 64.97786
Test 8 | 1.831972 | 3.286266 | 638.3297 | 7.763212 | 64.90554
Test 8 | 1.832325 | 3.286266 | 639.7241 | 7.777174 | 64.81216
Test 8 | 1.832703 | 3.286266 | 641.0027 | 7.789504 | 64.71778
Test 8 | 1.833607 | 3.286266 | 642.2834 | 7.79737 | 64.65366
Test 8 | 1.835727 | 3.286266 | 643.68 | 7.796289 | 64.63805
Test 8 | 1.837065 | 3.286266 | 644.9729 | 7.800569 | 64.5898
Test 8 | 1.837562 | 3.286266 | 646.2601 | 7.811909 | 64.47117
Test 8 | 1.837759 | 3.286266 | 647.6728 | 7.827308 | 64.39781
Test 8 | 1.838705 | 3.286266 | 648.975 | 7.834978 | 64.36776
Test 8 | 1.841032 | 3.286266 | 650.3897 | 7.832218 | 64.36683
Test 8 | 1.844046 | 3.286266 | 651.8228 | 7.823838 | 64.45506
Test 8 | 1.84774 | 3.286266 | 653.2512 | 7.809667 | 64.51934
Test 8 | 1.851355 | 3.286266 | 654.6728 | 7.796121 | 64.57118
Test 8 | 1.854011 | 3.286266 | 655.985 | 7.789384 | 64.59093
Test 8 | 1.857333 | 3.286266 | 657.3901 | 7.778169 | 64.60874
Test 8 | 1.859822 | 3.286266 | 658.7243 | 7.773107 | 64.65209
Test 8 | 1.863422 | 3.286266 | 660.1655 | 7.76005 | 64.69366
Test 8 | 1.865143 | 3.286266 | 661.488 | 7.761245 | 64.68793
Test 8 | 1.867326 | 3.286266 | 662.9278 | 7.759967 | 64.7316
Test 8 | 1.869174 | 3.286266 | 664.2572 | 7.76016 | 64.74776
Test 8 | 1.871391 | 3.286266 | 665.7169 | 7.758794 | 64.7162
Test 8 | 1.873698 | 3.286266 | 667.1835 | 7.756756 | 64.72168
Test 8 | 1.876889 | 3.286266 | 668.6306 | 7.747164 | 64.74183
Test 8 | 1.879767 | 3.286266 | 669.9721 | 7.738962 | 64.75981
Test 8 | 1.883207 | 3.286266 | 671.4334 | 7.727532 | 64.82603
Test 8 | 1.887516 | 3.286266 | 672.7909 | 7.707838 | 64.94354
Test 8 | 1.89316 | 3.286266 | 674.2512 | 7.678581 | 65.09871
Test 8 | 1.897368 | 3.286266 | 675.7087 | 7.661082 | 65.22812
Test 8 | 1.901701 | 3.286266 | 677.1654 | 7.642656 | 65.39612
Test 8 | 1.905662 | 3.286266 | 678.5545 | 7.626529 | 65.46989
Test 8 | 1.909501 | 3.286266 | 680.0367 | 7.612488 | 65.54553
Test 8 | 1.91353 | 3.286266 | 681.4903 | 7.596667 | 65.63781
Test 8 | 1.916828 | 3.286266 | 682.8561 | 7.585722 | 65.65645
Test 8 | 1.919837 | 3.286266 | 684.3419 | 7.578413 | 65.63492
Test 8 | 1.920883 | 3.286266 | 685.8392 | 7.586727 | 65.57529
Test 8 | 1.921633 | 3.286266 | 687.2106 | 7.595964 | 65.46768
Test 8 | 1.92272 | 3.286266 | 688.7183 | 7.604025 | 65.38519
Test 8 | 1.923477 | 3.286266 | 690.2218 | 7.614624 | 65.31027
Test 8 | 1.924717 | 3.286266 | 691.7365 | 7.62151 | 65.28013
Test 8 | 1.927205 | 3.286266 | 693.2301 | 7.618252 | 65.23083
Test 8 | 1.928588 | 3.286266 | 694.7589 | 7.624108 | 65.17088
Test 8 | 1.929691 | 3.286266 | 696.2669 | 7.631925 | 65.11207
Test 8 | 1.931817 | 3.286266 | 697.6608 | 7.630382 | 65.10602
Test 8 | 1.935519 | 3.286266 | 699.1796 | 7.617766 | 65.13463
Test 8 | 1.938561 | 3.286266 | 700.5873 | 7.609169 | 65.1775
Test 8 | 1.940996 | 3.286266 | 702.1143 | 7.606634 | 65.16167
Test 8 | 1.942932 | 3.286266 | 703.6613 | 7.60821 | 65.162
Test 8 | 1.944179 | 3.286266 | 705.1764 | 7.614809 | 65.10462
Test 8 | 1.947331 | 3.286266 | 706.718 | 7.606775 | 65.11578
Test 8 | 1.949726 | 3.286266 | 708.1424 | 7.60339 | 65.14202
Test 8 | 1.951912 | 3.286266 | 709.6803 | 7.602848 | 65.13005
Test 8 | 1.954148 | 3.286266 | 711.1002 | 7.600637 | 65.12469
Test 8 | 1.955738 | 3.286266 | 712.65 | 7.604821 | 65.0713
Test 8 | 1.95686 | 3.286266 | 714.0776 | 7.611317 | 65.02346
Test 8 | 1.959709 | 3.286266 | 715.6354 | 7.605762 | 65.03386
Test 8 | 1.962449 | 3.286266 | 717.2097 | 7.601223 | 65.04102
Test 8 | 1.96465 | 3.286266 | 718.7833 | 7.600842 | 65.02925
Test 8 | 1.965673 | 3.286266 | 720.3647 | 7.609631 | 64.99324
Test 8 | 1.967245 | 3.286266 | 721.9501 | 7.614202 | 64.94338
Test 8 | 1.96946 | 3.286266 | 723.5222 | 7.613622 | 64.91286
Test 8 | 1.970763 | 3.286266 | 724.9697 | 7.618772 | 64.89362
Test 8 | 1.973766 | 3.286266 | 726.554 | 7.612203 | 64.89966
Test 8 | 1.976115 | 3.286266 | 728.1409 | 7.610709 | 64.88009
Test 8 | 1.977946 | 3.286266 | 729.6024 | 7.61187 | 64.8513
Test 8 | 1.979643 | 3.286266 | 731.1934 | 7.615394 | 64.80753
Test 8 | 1.981466 | 3.286266 | 732.6674 | 7.616712 | 64.78649
Test 8 | 1.984563 | 3.286266 | 734.2313 | 7.609169 | 64.80155
Test 8 | 1.987003 | 3.286266 | 735.7143 | 7.605817 | 64.83765
Test 8 | 1.989777 | 3.286266 | 737.1818 | 7.599757 | 64.84574
Test 8 | 1.99283 | 3.286266 | 738.7909 | 7.593028 | 64.89681
Test 8 | 1.99418 | 3.286266 | 740.4086 | 7.599353 | 64.85318
Test 8 | 1.996713 | 3.286266 | 741.9886 | 7.59626 | 64.80917
Test 8 | 1.998103 | 3.286266 | 743.4754 | 7.600893 | 64.75815
Test 8 | 1.999825 | 3.286266 | 745.0083 | 7.603459 | 64.73704
Test 8 | 2.00214 | 3.286266 | 746.5896 | 7.601981 | 64.70687
Test 8 | 2.002251 | 3.286266 | 748.2702 | 7.61825 | 64.59507
Test 8 | 2.002422 | 3.286266 | 749.8708 | 7.633242 | 64.49143
Test 8 | 2.003324 | 3.286266 | 751.5169 | 7.643113 | 64.42774
Test 8 | 2.005716 | 3.286266 | 753.1621 | 7.641589 | 64.40601
Test 8 | 2.00921 | 3.286266 | 754.8035 | 7.631629 | 64.48453
Test 8 | 2.01339 | 3.286266 | 756.461 | 7.616662 | 64.55754
Test 8 | 2.017823 | 3.286266 | 758.11 | 7.599763 | 64.62663
Test 8 | 2.021697 | 3.286266 | 759.7731 | 7.587273 | 64.68515
Test 8 | 2.026322 | 3.286266 | 761.4369 | 7.569217 | 64.78313
Test 8 | 2.030536 | 3.286266 | 763.0891 | 7.554185 | 64.90557
Test 8 | 2.032608 | 3.286266 | 764.6182 | 7.5539 | 64.92142
Test 8 | 2.034698 | 3.286266 | 766.2817 | 7.554788 | 64.89105
Test 8 | 2.036164 | 3.286266 | 767.8171263 | 7.559033 | 64.86283
Test 8 | 2.037322 | 3.286266 | 769.3585 | 7.565596 | 64.80141
Test 8 | 2.038128 | 3.286266 | 771.0404 | 7.576142 | 64.71185
Test 8 | 2.038653 | 3.286266 | 772.7081 | 7.58862 | 64.58589
Test 8 | 2.03965 | 3.286266 | 774.2557 | 7.596387 | 64.5139
Test 8 | 2.041053 | 3.286266 | 775.9531 | 7.602578 | 64.4246
Test 8 | 2.043525 | 3.286266 | 777.6461 | 7.600745 | 64.40582
Test 8 | 2.046204 | 3.286266 | 779.3422 | 7.597389 | 64.42077
Test 8 | 2.047219 | 3.286266 | 781.0537 | 7.606522 | 64.37299
Test 8 | 2.047838 | 3.286266 | 782.7546 | 7.618479 | 64.3174
Test 8 | 2.05005 | 3.286266 | 784.3151 | 7.617201 | 64.27697
Test 8 | 2.052586 | 3.286266 | 786.0405 | 7.615105 | 64.30486
Test 8 | 2.05568 | 3.286266 | 787.7641 | 7.608847 | 64.30714
Test 8 | 2.058399 | 3.286266 | 789.4847 | 7.605337 | 64.27889
Test 8 | 2.060026 | 3.286266 | 791.0613 | 7.608491 | 64.22231
Test 8 | 2.06108 | 3.286266 | 792.6464 | 7.615941 | 64.17705
Test 8 | 2.062298 | 3.286266 | 794.3759 | 7.623545 | 64.11715
Test 8 | 2.064607 | 3.286266 | 796.1056 | 7.623069 | 64.10783
Test 8 | 2.065824 | 3.286266 | 797.695 | 7.629289 | 64.09721
Test 8 | 2.067467 | 3.286266 | 799.4496 | 7.633922 | 64.03424
Test 8 | 2.069582 | 3.286266 | 801.0506 | 7.633582 | 64.01494
Test 8 | 2.071458 | 3.286266 | 802.7919 | 7.636332 | 63.98773
Test 8 | 2.075272 | 3.286266 | 804.5521 | 7.624966 | 64.01624
Test 8 | 2.079489 | 3.286266 | 806.3168 | 7.610734 | 64.08145
Test 8 | 2.08462 | 3.286266 | 808.0702 | 7.589783 | 64.19258
Test 8 | 2.090124 | 3.286266 | 809.8347 | 7.566343 | 64.35293
Test 8 | 2.095348 | 3.286266 | 811.6048 | 7.545121 | 64.51555
Test 8 | 2.099219 | 3.286266 | 813.4012 | 7.533957 | 64.60925
Test 8 | 2.102704 | 3.286266 | 815.1344 | 7.525006 | 64.62773
Test 8 | 2.105503 | 3.286266 | 816.77 | 7.520074 | 64.64403
Test 8 | 2.10789 | 3.286266 | 818.5503 | 7.519402 | 64.61876
Test 8 | 2.109065 | 3.286266 | 820.3553 | 7.527588 | 64.57083
Test 8 | 2.110302 | 3.286266 | 822.1252 | 7.534989 | 64.47228
Test 8 | 2.110054 | 3.286266 | 823.7779 | 7.551915 | 64.3392
Test 8 | 2.109913 | 3.286266 | 825.4231 | 7.568006 | 64.21568
Test 8 | 2.110203 | 3.286266 | 827.2285 | 7.582472 | 64.12393
Test 8 | 2.111561 | 3.286266 | 829.027 | 7.589187 | 64.05861
Test 8 | 2.11358 | 3.286266 | 830.8491 | 7.591347 | 64.04941
Test 8 | 2.116408 | 3.286266 | 832.5074 | 7.586183 | 64.05608
Test 8 | 2.119771 | 3.286266 | 834.3302 | 7.578685 | 64.08908
Test 8 | 2.123127 | 3.286266 | 836.1391 | 7.571124 | 64.10154
Test 8 | 2.126548 | 3.286266 | 837.815 | 7.561911 | 64.14227
Test 8 | 2.130977 | 3.286266 | 839.6637 | 7.547128 | 64.2254
Test 8 | 2.135211 | 3.286266 | 841.4968 | 7.53364 | 64.30714
Test 8 | 2.139676 | 3.286266 | 843.3155 | 7.518446 | 64.41161
Test 8 | 2.143757 | 3.286266 | 845.0055 | 7.504857 | 64.50631
Test 8 | 2.147203 | 3.286266 | 846.7026 | 7.495809 | 64.53778
Test 8 | 2.150544 | 3.286266 | 848.5414 | 7.488766 | 64.5852
Test 8 | 2.153346 | 3.286266 | 850.2361 | 7.484207 | 64.59669
Test 8 | 2.15689 | 3.286266 | 852.0957 | 7.475951 | 64.64893
Test 8 | 2.159766 | 3.286266 | 853.9632 | 7.472394 | 64.65858
Test 8 | 2.161963 | 3.286266 | 855.6678 | 7.472097 | 64.62561
Test 8 | 2.164964 | 3.286266 | 857.5309 | 7.467619 | 64.62061
Test 8 | 2.166416 | 3.286266 | 859.251 | 7.472575 | 64.58343
Test 8 | 2.167709 | 3.286266 | 860.9663 | 7.478564 | 64.50156
Test 8 | 2.168734 | 3.286266 | 862.8378 | 7.487735 | 64.43175
Test 8 | 2.171123 | 3.286266 | 864.7283 | 7.487634 | 64.43243
Test 8 | 2.173387 | 3.286266 | 866.4618 | 7.487024 | 64.43122
Test 8 | 2.175221 | 3.286266 | 868.3416 | 7.490618 | 64.37295
Test 8 | 2.177795 | 3.286266 | 870.0953 | 7.488015 | 64.39247
Test 8 | 2.180241 | 3.286266 | 871.9842 | 7.487444 | 64.37657
Test 8 | 2.182583 | 3.286266 | 873.9107 | 7.48789 | 64.3456
Test 8 | 2.186189 | 3.286266 | 875.8006 | 7.479348 | 64.37761
Test 8 | 2.188821 | 3.286266 | 877.5719 | 7.476464 | 64.37765
Test 8 | 2.191635 | 3.286266 | 879.4791 | 7.473479 | 64.35657
Test 8 | 2.192515 | 3.286266 | 881.4093 | 7.48387 | 64.27997
Test 8 | 2.193429 | 3.286266 | 883.2796 | 7.493502 | 64.21091
Test 8 | 2.194797 | 3.286266 | 885.0524 | 7.499185 | 64.19032
Test 8 | 2.195453 | 3.286266 | 887.0427 | 7.511563 | 64.08524
Test 8 | 2.196512 | 3.286266 | 888.9396 | 7.520367 | 64.0068
Test 8 | 2.198011 | 3.286266 | 890.8722 | 7.52644 | 63.92305
Test 8 | 2.199884 | 3.286266 | 892.6619 | 7.52872 | 63.88718
Test 8 | 2.202764 | 3.286266 | 894.5982 | 7.525339 | 63.89845
Test 8 | 2.205706 | 3.286266 | 896.3954 | 7.520357 | 63.90759
Test 8 | 2.208555 | 3.286266 | 898.1854 | 7.515945 | 63.91269
Test 8 | 2.210975 | 3.286266 | 900.1219 | 7.51567 | 63.91429
Test 8 | 2.212722 | 3.286266 | 902.0881 | 7.520198 | 63.88469
Test 8 | 2.215837 | 3.286266 | 903.9132 | 7.514243 | 63.91522
Test 8 | 2.219321 | 3.286266 | 905.9007 | 7.507135 | 63.92739
Test 8 | 2.221669 | 3.286266 | 907.8754 | 7.507604 | 63.91608
Test 8 | 2.223508 | 3.286266 | 909.687 | 7.51015 | 63.87442
Test 8 | 2.225208 | 3.286266 | 911.6721 | 7.515041 | 63.80515
Test 8 | 2.22722 | 3.286266 | 913.6514 | 7.517756 | 63.76676
Test 8 | 2.22944 | 3.286266 | 915.4762 | 7.517776 | 63.7616
Test 8 | 2.232139 | 3.286266 | 917.3077 | 7.514613 | 63.7661
Test 8 | 2.234377 | 3.286266 | 919.3149 | 7.515975 | 63.76823
Test 8 | 2.236009 | 3.286266 | 921.3194 | 7.521369 | 63.71931
Test 8 | 2.238308 | 3.286266 | 923.3514 | 7.522483 | 63.70504
Test 8 | 2.241688 | 3.286266 | 925.3416 | 7.515978 | 63.72147
Test 8 | 2.245405 | 3.286266 | 927.2163 | 7.506293 | 63.7639
Test 8 | 2.248592 | 3.286266 | 929.2186 | 7.501193 | 63.7477
Test 8 | 2.250394 | 3.286266 | 931.0766 | 7.504164 | 63.72492
Test 8 | 2.253336 | 3.286266 | 932.9358 | 7.499526 | 63.71955
Test 8 | 2.255738 | 3.286266 | 934.7995 | 7.498512 | 63.73865
Test 8 | 2.25895 | 3.286266 | 936.6667 | 7.492135 | 63.75174
Test 8 | 2.262025 | 3.286266 | 938.7108 | 7.488085 | 63.80865
Test 8 | 2.264798 | 3.286266 | 940.5961 | 7.484767 | 63.82528
Test 8 | 2.267545 | 3.286266 | 942.6598 | 7.483025 | 63.80686
Test 8 | 2.27008 | 3.286266 | 944.7354 | 7.482759 | 63.7744
Test 8 | 2.274504 | 3.286266 | 946.7725 | 7.469752 | 63.87557
Test 8 | 2.278859 | 3.286266 | 948.6696 | 7.45614 | 63.91097
Test 8 | 2.281881 | 3.286266 | 950.5848 | 7.451414 | 63.93401
Test 8 | 2.283984 | 3.286266 | 952.6535 | 7.453887 | 63.89282
Test 8 | 2.286193 | 3.286266 | 954.5548 | 7.454335 | 63.87051
Test 8 | 2.288954 | 3.286266 | 956.6602 | 7.452767 | 63.86645
Test 8 | 2.290987 | 3.286266 | 958.6177 | 7.454768 | 63.85934
Test 8 | 2.29399 | 3.286266 | 960.6821 | 7.451276 | 63.87975
Test 8 | 2.297639 | 3.286266 | 962.763 | 7.443717 | 63.91499
Test 8 | 2.300351 | 3.286266 | 964.8845 | 7.442535 | 63.8618
Test 8 | 2.302548 | 3.286266 | 966.9832 | 7.444496 | 63.83436
Test 8 | 2.307055 | 3.286266 | 968.9114 | 7.43023 | 63.89289
Test 8 | 2.311269 | 3.286266 | 970.982 | 7.418979 | 63.95522
Test 8 | 2.314599 | 3.286266 | 972.9787 | 7.412858 | 63.98868
Test 8 | 2.317578 | 3.286266 | 975.0902 | 7.409863 | 64.03427
Test 8 | 2.320952 | 3.286266 | 977.1643 | 7.404048 | 64.071
Test 8 | 2.323817 | 3.286266 | 979.1142 | 7.400542 | 64.09855
Test 8 | 2.327409 | 3.286266 | 981.0829 | 7.39255 | 64.13559
Test 8 | 2.330811 | 3.286266 | 983.2345 | 7.387152 | 64.16858
Test 8 | 2.334727 | 3.286266 | 985.402 | 7.37862 | 64.16834
Test 8 | 2.337614 | 3.286266 | 987.5403 | 7.376381 | 64.17988
Test 8 | 2.341571 | 3.286266 | 989.6841 | 7.367427 | 64.17917
Test 8 | 2.344151 | 3.286266 | 991.8758 | 7.367499 | 64.18432
Test 8 | 2.347058 | 3.286266 | 994.0415 | 7.365307 | 64.2091
Test 8 | 2.34914 | 3.286266 | 996.232 | 7.368459 | 64.20199
Test 8 | 2.350052 | 3.286266 | 998.383 | 7.378639 | 64.13032
Test 9 | 0.01764863 | 3.28768 | 0.1843253 | 24.15443 | 138.5086
Test 9 | 0.01778005 | 3.28768 | 0.1863122 | 24.05523 | 138.2465
Test 9 | 0.01802712 | 3.28768 | 0.1882557 | 23.64446 | 137.2199
Test 9 | 0.01814869 | 3.28768 | 0.1903074 | 23.583 | 137.0568
Test 9 | 0.01823376 | 3.28768 | 0.1924587 | 23.62756 | 137.1994
Test 9 | 0.01809764 | 3.28768 | 0.1948787 | 24.2859 | 139.2808
Test 9 | 0.01808673 | 3.28768 | 0.1973278 | 24.62079 | 140.6607
Test 9 | 0.01831825 | 3.28768 | 0.199233 | 24.23412 | 139.4432
Test 9 | 0.01839591 | 3.28768 | 0.2011577 | 24.26208 | 138.9942
Test 9 | 0.01844068 | 3.28768 | 0.2033243 | 24.40448 | 138.9198
Test 9 | 0.01876406 | 3.28768 | 0.2050422 | 23.76969 | 136.3078
Test 9 | 0.01880469 | 3.28768 | 0.207199 | 23.91603 | 135.9494
Test 9 | 0.018683 | 3.28768 | 0.2096194 | 24.51162 | 137.3083
Test 9 | 0.01848616 | 3.28768 | 0.212068 | 25.32887 | 139.4403
Test 9 | 0.01894659 | 3.28768 | 0.2137068 | 24.2991 | 136.0595
Test 9 | 0.01891556 | 3.28768 | 0.2159525 | 24.63506 | 136.2728
Test 9 | 0.01905639 | 3.28768 | 0.2180778 | 24.51117 | 135.6375
Test 9 | 0.01881259 | 3.28768 | 0.2206877 | 25.4516 | 137.9203
Test 9 | 0.01894733 | 3.28768 | 0.2229214 | 25.34485 | 137.5587
Test 9 | 0.019467 | 3.28768 | 0.2244526 | 24.17467 | 133.9261
Test 9 | 0.0193102 | 3.28768 | 0.2268945 | 24.83616 | 135.1662
Test 9 | 0.01934497 | 3.28768 | 0.2292055 | 24.99901 | 135.5494
Test 9 | 0.01966692 | 3.28768 | 0.2311536 | 24.39282 | 133.8346
Test 9 | 0.0200944 | 3.28768 | 0.2327726 | 23.52966 | 131.2841
Test 9 | 0.02034362 | 3.28768 | 0.2345015 | 23.1272 | 129.9169
Test 9 | 0.02033129 | 3.28768 | 0.2368903 | 23.39114 | 130.6731
Test 9 | 0.0205056 | 3.28768 | 0.2390236 | 23.20224 | 130.2619
Test 9 | 0.02050237 | 3.28768 | 0.2413436 | 23.43482 | 130.8626
Test 9 | 0.02048205 | 3.28768 | 0.2438301 | 23.72327 | 131.8953
Test 9 | 0.02071385 | 3.28768 | 0.2457184 | 23.3749 | 130.9569
Test 9 | 0.0207448 | 3.28768 | 0.2480414 | 23.52554 | 131.4529
Test 9 | 0.02135462 | 3.28768 | 0.2495815 | 22.33895 | 127.9962
Test 9 | 0.02151694 | 3.28768 | 0.2515503 | 22.17673 | 127.0653
Test 9 | 0.02124159 | 3.28768 | 0.2541448 | 22.99011 | 129.3348
Test 9 | 0.02191151 | 3.28768 | 0.2557237 | 21.74003 | 126.054
Test 9 | 0.02182847 | 3.28768 | 0.2581086 | 22.11005 | 126.9932
Test 9 | 0.02183839 | 3.28768 | 0.2603812 | 22.28446 | 127.6577
Test 9 | 0.02162909 | 3.28768 | 0.2630715 | 22.95256 | 129.7721
Test 9 | 0.02189717 | 3.28768 | 0.2650309 | 22.5608 | 128.7011
Test 9 | 0.02193106 | 3.28768 | 0.2671823 | 22.6737 | 128.9403
Test 9 | 0.02236145 | 3.28768 | 0.269028 | 21.95996 | 126.8487
Test 9 | 0.0225822 | 3.28768 | 0.270936 | 21.68544 | 125.721
Test 9 | 0.02264629 | 3.28768 | 0.2731224 | 21.73687 | 125.5801
Test 9 | 0.02264067 | 3.28768 | 0.2755031 | 21.93723 | 125.5908
Test 9 | 0.02307933 | 3.28768 | 0.2772453 | 21.24476 | 123.077
Test 9 | 0.02311735 | 3.28768 | 0.2794833 | 21.34585 | 122.7766
Test 9 | 0.02322377 | 3.28768 | 0.2817871 | 21.32502 | 122.4473
Test 9 | 0.02315143 | 3.28768 | 0.2843013 | 21.64996 | 122.9615
Test 9 | 0.02316357 | 3.28768 | 0.2867425 | 21.81298 | 123.2071
Test 9 | 0.02328918 | 3.28768 | 0.2890574 | 21.75252 | 122.8147
Test 9 | 0.02339685 | 3.28768 | 0.2911569 | 21.70931 | 122.6222
Test 9 | 0.02328944 | 3.28768 | 0.2937891 | 22.10809 | 124.009
Test 9 | 0.02360759 | 3.28768 | 0.2958765 | 21.66911 | 123.0781
Test 9 | 0.02383889 | 3.28768 | 0.2978707 | 21.39388 | 122.5029
Test 9 | 0.02375598 | 3.28768 | 0.3003064 | 21.71964 | 123.7443
Test 9 | 0.02382857 | 3.28768 | 0.3025588 | 21.74942 | 123.986
Test 9 | 0.02396092 | 3.28768 | 0.3049252 | 21.67805 | 124.2051
Test 9 | 0.02405982 | 3.28768 | 0.3073158 | 21.66877 | 124.3154
Test 9 | 0.02423382 | 3.28768 | 0.3096077 | 21.518 | 123.8746
Test 9 | 0.02456434 | 3.28768 | 0.3114353 | 21.06647 | 122.4429
Test 9 | 0.0248526 | 3.28768 | 0.3134171 | 20.71156 | 121.1194
Test 9 | 0.02527642 | 3.28768 | 0.3152383 | 20.13919 | 118.9345
Test 9 | 0.02510671 | 3.28768 | 0.3176474 | 20.56835 | 119.6495
Test 9 | 0.02500418 | 3.28768 | 0.3203952 | 20.91678 | 120.56
Test 9 | 0.02499308 | 3.28768 | 0.3227628 | 21.09006 | 120.8066
Test 9 | 0.02546292 | 3.28768 | 0.3245152 | 20.42926 | 118.341
Test 9 | 0.02553813 | 3.28768 | 0.3266173 | 20.44066 | 117.8893
Test 9 | 0.02552692 | 3.28768 | 0.329193 | 20.61996 | 118.2578
Test 9 | 0.02565048 | 3.28768 | 0.3313779 | 20.55732 | 118.0298
Test 9 | 0.02579828 | 3.28768 | 0.3336465 | 20.46157 | 117.7389
Test 9 | 0.02601466 | 3.28768 | 0.3357923 | 20.25202 | 117.2806
Test 9 | 0.02624085 | 3.28768 | 0.338036 | 20.03739 | 116.7216
Test 9 | 0.02610192 | 3.28768 | 0.3408119 | 20.41756 | 118.0553
Test 9 | 0.02632848 | 3.28768 | 0.3430306 | 20.19831 | 117.8567
Test 9 | 0.02644171 | 3.28768 | 0.345486 | 20.16905 | 118.1162
Test 9 | 0.02677652 | 3.28768 | 0.3477 | 19.79385 | 117.3484
Test 9 | 0.02684218 | 3.28768 | 0.3501523 | 19.83605 | 117.7939
Test 9 | 0.02732667 | 3.28768 | 0.3519795 | 19.23879 | 116.1771
Test 9 | 0.02731723 | 3.28768 | 0.3543479 | 19.38164 | 116.7974
Test 9 | 0.02751847 | 3.28768 | 0.3567026 | 19.22612 | 116.8937
Test 9 | 0.02763513 | 3.28768 | 0.3590871 | 19.19157 | 117.1489
Test 9 | 0.02796515 | 3.28768 | 0.3612848 | 18.85599 | 116.4282
Test 9 | 0.02806065 | 3.28768 | 0.363869 | 18.86181 | 116.7488
Test 9 | 0.02795948 | 3.28768 | 0.3664697 | 19.13436 | 117.7441
Test 9 | 0.0283763 | 3.28768 | 0.368605 | 18.68459 | 116.4939
Test 9 | 0.02863098 | 3.28768 | 0.3707984 | 18.46287 | 115.6276
Test 9 | 0.02834467 | 3.28768 | 0.3736291 | 18.98155 | 117.175
Test 9 | 0.02858276 | 3.28768 | 0.3760432 | 18.78726 | 116.4654
Test 9 | 0.02820352 | 3.28768 | 0.3805752 | 19.52846 | 117.8941
Test 9 | 0.02871585 | 3.28768 | 0.382173 | 18.91692 | 115.2908
Test 9 | 0.02824822 | 3.28768 | 0.3852601 | 19.70634 | 116.7529
Test 9 | 0.02880298 | 3.28768 | 0.3868129 | 19.03092 | 113.8969
Test 9 | 0.02841071 | 3.28768 | 0.3897554 | 19.70888 | 115.1104
Test 9 | 0.02865587 | 3.28768 | 0.3916842 | 19.46897 | 113.7856
Test 9 | 0.02869977 | 3.28768 | 0.3938045 | 19.51452 | 113.2516
Test 9 | 0.0288493 | 3.28768 | 0.3960157 | 19.42118 | 112.3825
Test 9 | 0.02897057 | 3.28768 | 0.3982097 | 19.36563 | 111.7352
Test 9 | 0.02874897 | 3.28768 | 0.4008085 | 19.79366 | 112.5712
Test 9 | 0.02930207 | 3.28768 | 0.4024631 | 19.13213 | 110.3797
Test 9 | 0.02930001 | 3.28768 | 0.4049746 | 19.25423 | 110.5505
Test 9 | 0.02937267 | 3.28768 | 0.4074479 | 19.2761 | 110.5662
Test 9 | 0.02925902 | 3.28768 | 0.4101167 | 19.55338 | 111.1843
Test 9 | 0.02945873 | 3.28768 | 0.4123853 | 19.39586 | 110.5919
Test 9 | 0.02939647 | 3.28768 | 0.4148568 | 19.59484 | 111.1356
Test 9 | 0.02991361 | 3.28768 | 0.4164639 | 18.9965 | 109.3783
Test 9 | 0.02990696 | 3.28768 | 0.4189186 | 19.11697 | 109.6535
Test 9 | 0.03016619 | 3.28768 | 0.4209325 | 18.88015 | 109.0583
Test 9 | 0.03019015 | 3.28768 | 0.4234787 | 18.96422 | 109.2647
Test 9 | 0.03047865 | 3.28768 | 0.4256533 | 18.70245 | 108.5305
Test 9 | 0.03053436 | 3.28768 | 0.42825 | 18.74795 | 108.8235
Test 9 | 0.03028814 | 3.28768 | 0.4310535 | 19.17873 | 110.3447
Test 9 | 0.0305363 | 3.28768 | 0.4334565 | 18.97346 | 109.9371
Test 9 | 0.03085525 | 3.28768 | 0.4354388 | 18.66822 | 108.8735
Test 9 | 0.03077205 | 3.28768 | 0.4379326 | 18.8768 | 109.3709
Test 9 | 0.03089543 | 3.28768 | 0.4403577 | 18.83003 | 109.1459
Test 9 | 0.03066608 | 3.28768 | 0.4430715 | 19.23053 | 110.0066
Test 9 | 0.03089426 | 3.28768 | 0.4451465 | 19.03624 | 109.1048
Test 9 | 0.03087027 | 3.28768 | 0.4475638 | 19.16938 | 108.9084
Test 9 | 0.0306721 | 3.28768 | 0.4504251 | 19.54202 | 109.329
Test 9 | 0.03098946 | 3.28768 | 0.4524218 | 19.22868 | 107.735
Test 9 | 0.03130817 | 3.28768 | 0.4544029 | 18.92168 | 106.1656
Test 9 | 0.03108982 | 3.28768 | 0.4570118 | 19.29856 | 106.7086
Test 9 | 0.03113541 | 3.28768 | 0.4593026 | 19.33854 | 106.32
Test 9 | 0.03118282 | 3.28768 | 0.4617443 | 19.38227 | 105.9545
Test 9 | 0.03132962 | 3.28768 | 0.4641064 | 19.29929 | 105.4058
Test 9 | 0.03114767 | 3.28768 | 0.4670274 | 19.64831 | 106.2637
Test 9 | 0.03126775 | 3.28768 | 0.4695759 | 19.60408 | 106.3091
Test 9 | 0.03143901 | 3.28768 | 0.472019 | 19.49197 | 106.2174
Test 9 | 0.03149762 | 3.28768 | 0.4744425 | 19.5192 | 106.4675
Test 9 | 0.03190768 | 3.28768 | 0.4766675 | 19.10992 | 105.5834
Test 9 | 0.03203931 | 3.28768 | 0.4791664 | 19.05259 | 105.7335
Test 9 | 0.03244316 | 3.28768 | 0.481132 | 18.65744 | 105.0065
Test 9 | 0.03234204 | 3.28768 | 0.4838501 | 18.88035 | 106.0378
Test 9 | 0.03240408 | 3.28768 | 0.4865472 | 18.91296 | 106.3204
Test 9 | 0.03242506 | 3.28768 | 0.4891791 | 18.99066 | 106.6105
Test 9 | 0.03240495 | 3.28768 | 0.4917228 | 19.11312 | 106.8562
Test 9 | 0.03271845 | 3.28768 | 0.4939287 | 18.83271 | 105.8961
Test 9 | 0.03285943 | 3.28768 | 0.4961903 | 18.75695 | 105.6706
Test 9 | 0.03289446 | 3.28768 | 0.4989 | 18.81924 | 105.6724
Test 9 | 0.03293846 | 3.28768 | 0.5014677 | 18.86558 | 105.571
Test 9 | 0.03334055 | 3.28768 | 0.5035283 | 18.48895 | 104.1156
Test 9 | 0.0333517 | 3.28768 | 0.505918 | 18.56428 | 104.0644
Test 9 | 0.03353611 | 3.28768 | 0.5083754 | 18.44986 | 103.689
Test 9 | 0.03365143 | 3.28768 | 0.5110141 | 18.41873 | 103.565
Test 9 | 0.0336667 | 3.28768 | 0.5137522 | 18.50064 | 104.0485
Test 9 | 0.03394739 | 3.28768 | 0.5161804 | 18.28196 | 103.4884
Test 9 | 0.03388448 | 3.28768 | 0.5190357 | 18.45141 | 104.0044
Test 9 | 0.0341372 | 3.28768 | 0.5214417 | 18.2635 | 103.5703
Test 9 | 0.03416459 | 3.28768 | 0.5242277 | 18.33164 | 103.7571
Test 9 | 0.03385073 | 3.28768 | 0.5274662 | 18.78851 | 105.1607
Test 9 | 0.03429549 | 3.28768 | 0.5296481 | 18.38008 | 103.9826
Test 9 | 0.03433196 | 3.28768 | 0.5323116 | 18.43328 | 103.9353
Test 9 | 0.03408996 | 3.28768 | 0.5351627 | 18.79605 | 104.7129
Test 9 | 0.0347197 | 3.28768 | 0.5369645 | 18.18141 | 102.6306
Test 9 | 0.0345747 | 3.28768 | 0.5396145 | 18.42471 | 103.0106
Test 9 | 0.03458131 | 3.28768 | 0.5421309 | 18.50355 | 102.8534
Test 9 | 0.03499923 | 3.28768 | 0.5440265 | 18.12746 | 101.5232
Test 9 | 0.03456976 | 3.28768 | 0.5473152 | 18.69298 | 102.8574
Test 9 | 0.03517969 | 3.28768 | 0.5492045 | 18.11274 | 100.918
Test 9 | 0.03534576 | 3.28768 | 0.5514738 | 18.01707 | 100.3256
Test 9 | 0.03534798 | 3.28768 | 0.5542635 | 18.10593 | 100.5232
Test 9 | 0.03537058 | 3.28768 | 0.5570639 | 18.17417 | 100.9366
Test 9 | 0.03508997 | 3.28768 | 0.560194 | 18.56976 | 102.3534
Test 9 | 0.03541567 | 3.28768 | 0.5627358 | 18.31249 | 102.0361
Test 9 | 0.03560811 | 3.28768 | 0.565337 | 18.19883 | 101.98
Test 9 | 0.03576293 | 3.28768 | 0.567814 | 18.12065 | 102.0887
Test 9 | 0.03606541 | 3.28768 | 0.5701674 | 17.89182 | 101.8544
Test 9 | 0.03650049 | 3.28768 | 0.572242 | 17.53139 | 101.1512
Test 9 | 0.03643684 | 3.28768 | 0.5751888 | 17.68328 | 101.8006
Test 9 | 0.03618671 | 3.28768 | 0.578257 | 18.02423 | 102.8927
Test 9 | 0.03627418 | 3.28768 | 0.5808395 | 18.01751 | 102.8116
Test 9 | 0.03670766 | 3.28768 | 0.5829497 | 17.65841 | 101.4216
Test 9 | 0.03669879 | 3.28768 | 0.5855343 | 17.74528 | 101.2886
Test 9 | 0.03697602 | 3.28768 | 0.5879347 | 17.55184 | 100.4099
Test 9 | 0.03703355 | 3.28768 | 0.5906235 | 17.57737 | 100.0687
Test 9 | 0.03688691 | 3.28768 | 0.5934341 | 17.80172 | 100.4335
Test 9 | 0.03726602 | 3.28768 | 0.5958107 | 17.51121 | 99.34096
Test 9 | 0.03730878 | 3.28768 | 0.598557 | 17.55162 | 99.31796
Test 9 | 0.03683667 | 3.28768 | 0.6019217 | 18.10561 | 100.8468
Test 9 | 0.0374061 | 3.28768 | 0.6041521 | 17.62362 | 99.60822
Test 9 | 0.03754991 | 3.28768 | 0.6068162 | 17.56601 | 99.60429
Test 9 | 0.03771003 | 3.28768 | 0.6093602 | 17.49018 | 99.66864
Test 9 | 0.03790405 | 3.28768 | 0.6120752 | 17.38871 | 99.65207
Test 9 | 0.03820315 | 3.28768 | 0.6144154 | 17.18295 | 99.2512
Test 9 | 0.03849541 | 3.28768 | 0.6169426 | 16.99263 | 98.69409
Test 9 | 0.03820115 | 3.28768 | 0.6203199 | 17.34989 | 99.67947
Test 9 | 0.03829799 | 3.28768 | 0.6229353 | 17.33504 | 99.60286
Test 9 | 0.0384543 | 3.28768 | 0.6256394 | 17.26904 | 99.23131
Test 9 | 0.03884318 | 3.28768 | 0.6279372 | 16.98715 | 98.10553
Test 9 | 0.03864015 | 3.28768 | 0.6308552 | 17.24591 | 98.47512
Test 9 | 0.03848995 | 3.28768 | 0.6339842 | 17.46697 | 98.77042
Test 9 | 0.03869525 | 3.28768 | 0.6366028 | 17.3535 | 98.14234
Test 9 | 0.03858307 | 3.28768 | 0.6395262 | 17.53471 | 98.46864
Test 9 | 0.03898214 | 3.28768 | 0.6418511 | 17.23999 | 97.49185
Test 9 | 0.03930544 | 3.28768 | 0.6443665 | 17.024 | 96.78392
Test 9 | 0.03909338 | 3.28768 | 0.64767 | 17.29741 | 97.56122
Test 9 | 0.03891247 | 3.28768 | 0.6507801 | 17.54246 | 98.4202
Test 9 | 0.03932378 | 3.28768 | 0.653273 | 17.24321 | 97.785
Test 9 | 0.03944799 | 3.28768 | 0.6559173 | 17.20415 | 97.85512
Test 9 | 0.03945764 | 3.28768 | 0.6590036 | 17.27665 | 98.30326
Test 9 | 0.04008342 | 3.28768 | 0.6612562 | 16.79864 | 97.04443
Test 9 | 0.04001775 | 3.28768 | 0.6643942 | 16.9338 | 97.55516
Test 9 | 0.04026947 | 3.28768 | 0.6672007 | 16.7934 | 97.35333
Test 9 | 0.04044107 | 3.28768 | 0.6700518 | 16.72234 | 97.2209
Test 9 | 0.04012873 | 3.28768 | 0.6736078 | 17.0738 | 98.4831
Test 9 | 0.04047381 | 3.28768 | 0.6759661 | 16.84266 | 97.83034
Test 9 | 0.04072016 | 3.28768 | 0.6786576 | 16.70574 | 97.32701
Test 9 | 0.04035484 | 3.28768 | 0.6822761 | 17.10027 | 98.37646
Test 9 | 0.0406422 | 3.28768 | 0.6850144 | 16.92697 | 97.92392
Test 9 | 0.04079473 | 3.28768 | 0.6878689 | 16.87063 | 97.75156
Test 9 | 0.04107231 | 3.28768 | 0.6902722 | 16.70152 | 97.14906
Test 9 | 0.04134157 | 3.28768 | 0.6926926 | 16.54248 | 96.59564
Test 9 | 0.04156827 | 3.28768 | 0.6954443 | 16.42753 | 96.16419
Test 9 | 0.04154263 | 3.28768 | 0.6985774 | 16.52192 | 96.36638
Test 9 | 0.04117958 | 3.28768 | 0.7023762 | 16.90596 | 97.56652
Test 9 | 0.04160803 | 3.28768 | 0.7049215 | 16.61959 | 96.74562
Test 9 | 0.04154603 | 3.28768 | 0.7081306 | 16.74512 | 97.18159
Test 9 | 0.04156813 | 3.28768 | 0.7110656 | 16.79665 | 97.34737
Test 9 | 0.04215396 | 3.28768 | 0.7133552 | 16.38563 | 96.25864
Test 9 | 0.04251767 | 3.28768 | 0.7157896 | 16.16145 | 95.69728
Test 9 | 0.04262991 | 3.28768 | 0.7188674 | 16.14559 | 95.81616
Test 9 | 0.04248847 | 3.28768 | 0.7222931 | 16.33071 | 96.57959
Test 9 | 0.04251448 | 3.28768 | 0.7253491 | 16.37975 | 97.00677
Test 9 | 0.04280659 | 3.28768 | 0.7281473 | 16.21929 | 96.72616
Test 9 | 0.04304763 | 3.28768 | 0.7310104 | 16.10123 | 96.52981
Test 9 | 0.04324945 | 3.28768 | 0.7337618 | 16.01135 | 96.43846
Test 9 | 0.04334455 | 3.28768 | 0.7369464 | 16.01035 | 96.53834
Test 9 | 0.04345003 | 3.28768 | 0.7399601 | 15.99787 | 96.40357
Test 9 | 0.04370177 | 3.28768 | 0.7428488 | 15.87582 | 95.94528
Test 9 | 0.04391185 | 3.28768 | 0.745493 | 15.78025 | 95.56638
Test 9 | 0.04413263 | 3.28768 | 0.7483081 | 15.68176 | 95.0942
Test 9 | 0.0437856 | 3.28768 | 0.7518064 | 16.0058 | 96.04285
Test 9 | 0.0441531 | 3.28768 | 0.7546061 | 15.79908 | 95.42158
Test 9 | 0.04396685 | 3.28768 | 0.7581185 | 16.00738 | 95.97544
Test 9 | 0.04397538 | 3.28768 | 0.7612956 | 16.06823 | 96.0547
Test 9 | 0.04441922 | 3.28768 | 0.7636765 | 15.79798 | 95.12842
Test 9 | 0.04434187 | 3.28768 | 0.7669243 | 15.92057 | 95.48517
Test 9 | 0.04447245 | 3.28768 | 0.7701231 | 15.89322 | 95.40452
Test 9 | 0.04443193 | 3.28768 | 0.773173 | 15.98528 | 95.61608
Test 9 | 0.04467308 | 3.28768 | 0.7761339 | 15.87372 | 95.06888
Test 9 | 0.04485643 | 3.28768 | 0.77897 | 15.80175 | 94.522
Test 9 | 0.04480499 | 3.28768 | 0.7820655 | 15.90099 | 94.59305
Test 9 | 0.04476916 | 3.28768 | 0.7852689 | 15.99169 | 94.69007
Test 9 | 0.04491901 | 3.28768 | 0.7880546 | 15.94152 | 94.42945
Test 9 | 0.044595 | 3.28768 | 0.791834 | 16.25159 | 95.30602
Test 9 | 0.04476613 | 3.28768 | 0.7949631 | 16.1913 | 95.06107
Test 9 | 0.04491208 | 3.28768 | 0.7980418 | 16.14854 | 94.81969
Test 9 | 0.04496224 | 3.28768 | 0.8013333 | 16.17898 | 94.9294
Test 9 | 0.04538854 | 3.28768 | 0.8039167 | 15.92768 | 94.28203
Test 9 | 0.04541173 | 3.28768 | 0.8071629 | 15.97567 | 94.52025
Test 9 | 0.0454767 | 3.28768 | 0.8103004 | 15.99198 | 94.60912
Test 9 | 0.04587571 | 3.28768 | 0.8129725 | 15.76682 | 93.97639
Test 9 | 0.04576521 | 3.28768 | 0.8166144 | 15.91403 | 94.41449
Test 9 | 0.04589476 | 3.28768 | 0.819756 | 15.88519 | 94.36647
Test 9 | 0.04621767 | 3.28768 | 0.8226831 | 15.71992 | 93.88869
Test 9 | 0.04633522 | 3.28768 | 0.8259124 | 15.70166 | 93.89148
Test 9 | 0.0463579 | 3.28768 | 0.8289998 | 15.74494 | 94.03835
Test 9 | 0.04630193 | 3.28768 | 0.8322844 | 15.84556 | 94.29134
Test 9 | 0.04654105 | 3.28768 | 0.8352877 | 15.73974 | 93.96039
Test 9 | 0.04654852 | 3.28768 | 0.8386682 | 15.79837 | 94.11233
Test 9 | 0.04684361 | 3.28768 | 0.8413978 | 15.65073 | 93.62764
Test 9 | 0.04708388 | 3.28768 | 0.8444285 | 15.54721 | 93.27455
Test 9 | 0.04701094 | 3.28768 | 0.8479498 | 15.66052 | 93.54922
Test 9 | 0.04708218 | 3.28768 | 0.8509903 | 15.66915 | 93.51718
Test 9 | 0.04711997 | 3.28768 | 0.8541608 | 15.70231 | 93.5047
Test 9 | 0.04717846 | 3.28768 | 0.8574029 | 15.72285 | 93.43455
Test 9 | 0.04727687 | 3.28768 | 0.8604574 | 15.71324 | 93.44734
Test 9 | 0.0474443 | 3.28768 | 0.8636887 | 15.66113 | 93.27368
Test 9 | 0.04733884 | 3.28768 | 0.8673495 | 15.79766 | 93.75074
Test 9 | 0.04756661 | 3.28768 | 0.8702702 | 15.69942 | 93.43836
Test 9 | 0.04774919 | 3.28768 | 0.8732383 | 15.63272 | 93.25788
Test 9 | 0.0482163 | 3.28768 | 0.8759817 | 15.37946 | 92.5878
Test 9 | 0.04806184 | 3.28768 | 0.8794308 | 15.53942 | 93.12582
Test 9 | 0.04815329 | 3.28768 | 0.8829028 | 15.54157 | 93.31801
Test 9 | 0.04854381 | 3.28768 | 0.8859366 | 15.34507 | 92.82959
Test 9 | 0.04838093 | 3.28768 | 0.8897251 | 15.51463 | 93.40745
Test 9 | 0.04862514 | 3.28768 | 0.892686 | 15.4103 | 93.24038
Test 9 | 0.04877004 | 3.28768 | 0.8960577 | 15.37672 | 93.24606
Test 9 | 0.04884591 | 3.28768 | 0.8992994 | 15.38445 | 93.47359
Test 9 | 0.04931354 | 3.28768 | 0.9020003 | 15.13939 | 92.86525
Test 9 | 0.04946156 | 3.28768 | 0.9053288 | 15.10444 | 92.78697
Test 9 | 0.04948527 | 3.28768 | 0.9088958 | 15.14942 | 93.08742
Test 9 | 0.04945613 | 3.28768 | 0.9122824 | 15.2238 | 93.42631
Test 9 | 0.0495585 | 3.28768 | 0.9155245 | 15.21485 | 93.51727
Test 9 | 0.04978438 | 3.28768 | 0.918815 | 15.13128 | 93.42309
Test 9 | 0.04979679 | 3.28768 | 0.9223852 | 15.18251 | 93.61526
Test 9 | 0.04975202 | 3.28768 | 0.9258338 | 15.26671 | 93.74074
Test 9 | 0.0502367 | 3.28768 | 0.9285675 | 15.01776 | 92.81423
Test 9 | 0.04998367 | 3.28768 | 0.932533 | 15.23498 | 93.3741
Test 9 | 0.05009928 | 3.28768 | 0.9357945 | 15.21779 | 93.25296
Test 9 | 0.05044288 | 3.28768 | 0.9387715 | 15.05893 | 92.66766
Test 9 | 0.05032301 | 3.28768 | 0.9422273 | 15.18645 | 92.92072
Test 9 | 0.05015308 | 3.28768 | 0.9461943 | 15.35391 | 93.27582
Test 9 | 0.0505767 | 3.28768 | 0.9489679 | 15.14204 | 92.26193
Test 9 | 0.05065237 | 3.28768 | 0.9521182 | 15.14695 | 92.08875
Test 9 | 0.05095855 | 3.28768 | 0.955028 | 15.01121 | 91.61743
Test 9 | 0.05102202 | 3.28768 | 0.958551 | 15.02913 | 91.56504
Test 9 | 0.05152859 | 3.28768 | 0.9611633 | 14.77524 | 90.75621
Test 9 | 0.05149193 | 3.28768 | 0.9648654 | 14.85328 | 90.92085
Test 9 | 0.05121279 | 3.28768 | 0.9690282 | 15.08042 | 91.65809
Test 9 | 0.05156116 | 3.28768 | 0.9719709 | 14.92251 | 91.24304
Test 9 | 0.05156164 | 3.28768 | 0.9757209 | 14.9798 | 91.50181
Test 9 | 0.05173791 | 3.28768 | 0.979308 | 14.9326 | 91.55384
Test 9 | 0.05221857 | 3.28768 | 0.9823685 | 14.70478 | 90.95898
Test 9 | 0.05214857 | 3.28768 | 0.9859019 | 14.79731 | 91.21092
Test 9 | 0.05226689 | 3.28768 | 0.9894858 | 14.78394 | 91.25948
Test 9 | 0.05264662 | 3.28768 | 0.9923303 | 14.61333 | 90.67517
Test 9 | 0.05259086 | 3.28768 | 0.9961309 | 14.70042 | 90.90697
Test 9 | 0.05215505 | 3.28768 | 1.00034 | 15.01027 | 91.89151
Test 9 | 0.05263408 | 3.28768 | 1.00341 | 14.78354 | 91.10891
Test 9 | 0.05246118 | 3.28768 | 1.007348 | 14.93954 | 91.55012
Test 9 | 0.05241854 | 3.28768 | 1.011199 | 15.02106 | 91.75879
Test 9 | 0.05307563 | 3.28768 | 1.013724 | 14.68802 | 90.71741
Test 9 | 0.05309887 | 3.28768 | 1.017485 | 14.72962 | 90.88108
Test 9 | 0.05309532 | 3.28768 | 1.021419 | 14.78854 | 91.03221
Test 9 | 0.05333282 | 3.28768 | 1.024845 | 14.70629 | 90.84007
Test 9 | 0.05344017 | 3.28768 | 1.028552 | 14.70025 | 90.83829
Test 9 | 0.05344538 | 3.28768 | 1.032101 | 14.74808 | 90.95669
Test 9 | 0.05344913 | 3.28768 | 1.035933 | 14.80077 | 91.19305
Test 9 | 0.05356822 | 3.28768 | 1.039713 | 14.7888 | 91.16757
Test 9 | 0.05366905 | 3.28768 | 1.043357 | 14.78492 | 91.08876
Test 9 | 0.05381679 | 3.28768 | 1.046981 | 14.75493 | 90.86539
Test 9 | 0.05381203 | 3.28768 | 1.050925 | 14.81312 | 90.92688
Test 9 | 0.05441368 | 3.28768 | 1.05375 | 14.52631 | 89.94211
Test 9 | 0.05442462 | 3.28768 | 1.057324 | 14.56971 | 89.90584
Test 9 | 0.05452782 | 3.28768 | 1.060769 | 14.56192 | 89.89161
Test 9 | 0.05485287 | 3.28768 | 1.064016 | 14.43389 | 89.45243
Test 9 | 0.05468081 | 3.28768 | 1.06782 | 14.5768 | 89.83098
Test 9 | 0.05452444 | 3.28768 | 1.072201 | 14.72068 | 90.3775
Test 9 | 0.05484713 | 3.28768 | 1.075688 | 14.59528 | 90.21021
Test 9 | 0.05521252 | 3.28768 | 1.07919 | 14.44963 | 89.95937
Test 9 | 0.05564342 | 3.28768 | 1.08264 | 14.27218 | 89.54762
Test 9 | 0.05591556 | 3.28768 | 1.086241 | 14.18061 | 89.31299
Test 9 | 0.05564735 | 3.28768 | 1.090452 | 14.37314 | 89.9747
Test 9 | 0.05542688 | 3.28768 | 1.094593 | 14.54272 | 90.52448
Test 9 | 0.0561682 | 3.28768 | 1.097454 | 14.1984 | 89.62056
Test 9 | 0.05611417 | 3.28768 | 1.101509 | 14.27831 | 89.86776
Test 9 | 0.05606666 | 3.28768 | 1.105271 | 14.35137 | 90.06184
Test 9 | 0.05601375 | 3.28768 | 1.109309 | 14.43103 | 90.29354
Test 9 | 0.05586793 | 3.28768 | 1.113207 | 14.55743 | 90.53706
Test 9 | 0.05632404 | 3.28768 | 1.116512 | 14.36514 | 89.92914
Test 9 | 0.05644154 | 3.28768 | 1.120126 | 14.35169 | 90.09976
Test 9 | 0.05709846 | 3.28768 | 1.122953 | 14.05875 | 89.39616
Test 9 | 0.05707068 | 3.28768 | 1.127072 | 14.12405 | 89.77331
Test 9 | 0.05708549 | 3.28768 | 1.130858 | 14.16414 | 89.9716
Test 9 | 0.05689026 | 3.28768 | 1.135269 | 14.31715 | 90.70766
Test 9 | 0.05739669 | 3.28768 | 1.138658 | 14.10761 | 90.11854
Test 9 | 0.0574046 | 3.28768 | 1.142721 | 14.15405 | 90.33786
Test 9 | 0.05784635 | 3.28768 | 1.145852 | 13.97689 | 89.82439
Test 9 | 0.05796143 | 3.28768 | 1.149377 | 13.96427 | 89.66457
Test 9 | 0.05794414 | 3.28768 | 1.153491 | 14.02262 | 89.66178
Test 9 | 0.05823485 | 3.28768 | 1.156991 | 13.92509 | 89.06935
Test 9 | 0.0580911 | 3.28768 | 1.161258 | 14.0457 | 89.29249
Test 9 | 0.05819579 | 3.28768 | 1.164803 | 14.03794 | 89.05636
Test 9 | 0.0579194 | 3.28768 | 1.169213 | 14.22588 | 89.4508
Test 9 | 0.05816038 | 3.28768 | 1.172646 | 14.14968 | 89.0997
Test 9 | 0.05846067 | 3.28768 | 1.17631 | 14.04844 | 88.71758
Test 9 | 0.05845251 | 3.28768 | 1.180453 | 14.10186 | 88.81628
Test 9 | 0.05865342 | 3.28768 | 1.184012 | 14.04764 | 88.59209
Test 9 | 0.05857632 | 3.28768 | 1.188233 | 14.13486 | 88.95147
Test 9 | 0.0592245 | 3.28768 | 1.19112 | 13.86074 | 88.10441
Test 9 | 0.05900436 | 3.28768 | 1.195588 | 14.01675 | 88.52924
Test 9 | 0.05897705 | 3.28768 | 1.199478 | 14.07537 | 88.68573
Test 9 | 0.05893658 | 3.28768 | 1.203756 | 14.14498 | 88.93493
Test 9 | 0.05893089 | 3.28768 | 1.207596 | 14.19285 | 88.97047
Test 9 | 0.05932004 | 3.28768 | 1.211215 | 14.04922 | 88.43293
Test 9 | 0.0593437 | 3.28768 | 1.215001 | 14.0819 | 88.42732
Test 9 | 0.0593951 | 3.28768 | 1.219217 | 14.10632 | 88.37752
Test 9 | 0.0595096 | 3.28768 | 1.223081 | 14.09662 | 88.21492
Test 9 | 0.05987091 | 3.28768 | 1.226436 | 13.9652 | 87.72532
Test 9 | 0.05996854 | 3.28768 | 1.230201 | 13.96249 | 87.76832
Test 9 | 0.06011094 | 3.28768 | 1.234174 | 13.9413 | 87.68153
Test 9 | 0.06003308 | 3.28768 | 1.238255 | 14.02371 | 88.0216
Test 9 | 0.06011615 | 3.28768 | 1.242506 | 14.03299 | 88.22791
Test 9 | 0.06014467 | 3.28768 | 1.246462 | 14.06432 | 88.44192
Test 9 | 0.06066268 | 3.28768 | 1.249867 | 13.86291 | 87.98714
Test 9 | 0.06065845 | 3.28768 | 1.254148 | 13.91233 | 88.2707
Test 9 | 0.06073201 | 3.28768 | 1.258351 | 13.92516 | 88.44025
Test 9 | 0.06064935 | 3.28768 | 1.262581 | 14.01008 | 88.74033
Test 9 | 0.06107089 | 3.28768 | 1.266188 | 13.85682 | 88.21661
Test 9 | 0.06142263 | 3.28768 | 1.269633 | 13.73584 | 87.8516
Test 9 | 0.06147551 | 3.28768 | 1.273841 | 13.75766 | 87.81392
Test 9 | 0.06180021 | 3.28768 | 1.277378 | 13.65128 | 87.34528
Test 9 | 0.06176737 | 3.28768 | 1.281398 | 13.70881 | 87.5
Test 9 | 0.06196334 | 3.28768 | 1.285371 | 13.66447 | 87.31076
Test 9 | 0.06203367 | 3.28768 | 1.289731 | 13.67975 | 87.48205
Test 9 | 0.0622569 | 3.28768 | 1.293611 | 13.62269 | 87.46306
Test 9 | 0.06229275 | 3.28768 | 1.297889 | 13.65201 | 87.6366
Test 9 | 0.06271309 | 3.28768 | 1.301551 | 13.50762 | 87.26463
Test 9 | 0.06275307 | 3.28768 | 1.305798 | 13.53442 | 87.48286
Test 9 | 0.06283691 | 3.28768 | 1.310181 | 13.54365 | 87.59012
Test 9 | 0.06298215 | 3.28768 | 1.314429 | 13.52497 | 87.57179
Test 9 | 0.0634281 | 3.28768 | 1.317782 | 13.36947 | 86.9613
Test 9 | 0.06337687 | 3.28768 | 1.321843 | 13.43235 | 86.99295
Test 9 | 0.06342844 | 3.28768 | 1.325785 | 13.45051 | 86.79204
Test 9 | 0.06331044 | 3.28768 | 1.330239 | 13.54606 | 86.83126
Test 9 | 0.06340629 | 3.28768 | 1.334163 | 13.54497 | 86.71649
Test 9 | 0.06337055 | 3.28768 | 1.338313 | 13.60244 | 86.85363
Test 9 | 0.06379293 | 3.28768 | 1.342107 | 13.46095 | 86.34779
Test 9 | 0.06391472 | 3.28768 | 1.346414 | 13.45275 | 86.28292
Test 9 | 0.06415715 | 3.28768 | 1.350674 | 13.39351 | 86.12751
Test 9 | 0.06420415 | 3.28768 | 1.354816 | 13.41492 | 86.32975
Test 9 | 0.06451494 | 3.28768 | 1.358895 | 13.32598 | 86.21851
Test 9 | 0.06454592 | 3.28768 | 1.363137 | 13.35475 | 86.55157
Test 9 | 0.06479484 | 3.28768 | 1.367074 | 13.29061 | 86.56745
Test 9 | 0.06478317 | 3.28768 | 1.371809 | 13.34145 | 86.79983
Test 9 | 0.0651031 | 3.28768 | 1.375872 | 13.24978 | 86.56799
Test 9 | 0.06538782 | 3.28768 | 1.380186 | 13.17583 | 86.39565
Test 9 | 0.06548246 | 3.28768 | 1.384523 | 13.17905 | 86.53297
Test 9 | 0.06565323 | 3.28768 | 1.388688 | 13.15002 | 86.48913
Test 9 | 0.06576814 | 3.28768 | 1.392971 | 13.14452 | 86.44826
Test 9 | 0.06583676 | 3.28768 | 1.397258 | 13.1575 | 86.49739
Test 9 | 0.06608961 | 3.28768 | 1.401381 | 13.09555 | 86.294
Test 9 | 0.06584445 | 3.28768 | 1.4061 | 13.23768 | 86.72348
Test 9 | 0.06628602 | 3.28768 | 1.409962 | 13.09777 | 86.29526
Test 9 | 0.06639631 | 3.28768 | 1.414188 | 13.09342 | 86.19418
Test 9 | 0.0663046 | 3.28768 | 1.418826 | 13.17273 | 86.44098
Test 9 | 0.06647723 | 3.28768 | 1.422798 | 13.14109 | 86.16692
Test 9 | 0.06649238 | 3.28768 | 1.427301 | 13.17667 | 86.06377
Test 9 | 0.066924 | 3.28768 | 1.431382 | 13.04445 | 85.45617
Test 9 | 0.06671305 | 3.28768 | 1.436214 | 13.17138 | 85.70091
Test 9 | 0.0667816 | 3.28768 | 1.440897 | 13.18722 | 85.63967
Test 9 | 0.06656805 | 3.28768 | 1.445759 | 13.31674 | 85.92024
Test 9 | 0.06683962 | 3.28768 | 1.449617 | 13.244 | 85.50193
Test 9 | 0.06704838 | 3.28768 | 1.453572 | 13.19757 | 85.24391
Test 9 | 0.06716563 | 3.28768 | 1.457972 | 13.19134 | 85.08321
Test 9 | 0.06724657 | 3.28768 | 1.46227 | 13.1984 | 85.18537
Test 9 | 0.06765948 | 3.28768 | 1.466076 | 13.07173 | 84.898
Test 9 | 0.06764894 | 3.28768 | 1.471048 | 13.12014 | 85.24451
Test 9 | 0.06788313 | 3.28768 | 1.475513 | 13.06932 | 85.25773
Test 9 | 0.06807118 | 3.28768 | 1.479761 | 13.03464 | 85.27247
Test 9 | 0.06815261 | 3.28768 | 1.484521 | 13.04534 | 85.57817
Test 9 | 0.06804004 | 3.28768 | 1.489308 | 13.13074 | 86.10056
Test 9 | 0.06854812 | 3.28768 | 1.493471 | 12.97298 | 85.67039
Test 9 | 0.06841376 | 3.28768 | 1.498178 | 13.06503 | 86.13128
Test 9 | 0.06899156 | 3.28768 | 1.50215 | 12.88117 | 85.48784
Test 9 | 0.06875648 | 3.28768 | 1.507215 | 13.01313 | 85.85058
Test 9 | 0.06901378 | 3.28768 | 1.511197 | 12.95041 | 85.43126
Test 9 | 0.06916687 | 3.28768 | 1.515378 | 12.92881 | 85.14597
Test 9 | 0.06902015 | 3.28768 | 1.520259 | 13.02566 | 85.24238
Test 9 | 0.0692339 | 3.28768 | 1.524374 | 12.9804 | 84.83077
Test 9 | 0.06943841 | 3.28768 | 1.528414 | 12.93825 | 84.47948
Test 9 | 0.06932263 | 3.28768 | 1.533238 | 13.02247 | 84.66533
Test 9 | 0.06958639 | 3.28768 | 1.537457 | 12.9595 | 84.28264
Test 9 | 0.0695055 | 3.28768 | 1.542232 | 13.03002 | 84.40246
Test 9 | 0.06965166 | 3.28768 | 1.54662 | 13.01232 | 84.33294
Test 9 | 0.06971459 | 3.28768 | 1.551617 | 13.0308 | 84.50058
Test 9 | 0.06994989 | 3.28768 | 1.556186 | 12.9814 | 84.43234
Test 9 | 0.07008433 | 3.28768 | 1.561165 | 12.97301 | 84.52536
Test 9 | 0.07036173 | 3.28768 | 1.565669 | 12.90805 | 84.40155
Test 9 | 0.0705062 | 3.28768 | 1.570191 | 12.89234 | 84.35481
Test 9 | 0.07029972 | 3.28768 | 1.575355 | 13.01083 | 84.84383
Test 9 | 0.07061 | 3.28768 | 1.579953 | 12.93438 | 84.61883
Test 9 | 0.07061924 | 3.28768 | 1.584921 | 12.97165 | 84.73223
Test 9 | 0.0707942 | 3.28768 | 1.589724 | 12.94673 | 84.59018
Test 9 | 0.07086074 | 3.28768 | 1.594266 | 12.95935 | 84.57839
Test 9 | 0.071275 | 3.28768 | 1.598567 | 12.84371 | 84.08052
Test 9 | 0.07115684 | 3.28768 | 1.603314 | 12.92466 | 84.24075
Test 9 | 0.07134295 | 3.28768 | 1.607727 | 12.89271 | 84.13134
Test 9 | 0.07150712 | 3.28768 | 1.612502 | 12.87169 | 84.10042
Test 9 | 0.07163 | 3.28768 | 1.617554 | 12.86775 | 84.12438
Test 9 | 0.07173456 | 3.28768 | 1.622449 | 12.8691 | 84.21223
Test 9 | 0.0718788 | 3.28768 | 1.627032 | 12.8537 | 84.21026
Test 9 | 0.0722182 | 3.28768 | 1.631593 | 12.76887 | 83.99651
Test 9 | 0.07210347 | 3.28768 | 1.636927 | 12.85141 | 84.35949
Test 9 | 0.07223148 | 3.28768 | 1.641551 | 12.84208 | 84.49804
Test 9 | 0.0725247 | 3.28768 | 1.645955 | 12.77262 | 84.33538
Test 9 | 0.07249792 | 3.28768 | 1.651066 | 12.82175 | 84.51605
Test 9 | 0.07284654 | 3.28768 | 1.655365 | 12.73238 | 84.20986
Test 9 | 0.07312307 | 3.28768 | 1.660009 | 12.67172 | 84.01618
Test 9 | 0.07303424 | 3.28768 | 1.664896 | 12.73996 | 84.22381
Test 9 | 0.0734117 | 3.28768 | 1.669567 | 12.64466 | 83.96485
Test 9 | 0.0733936 | 3.28768 | 1.674931 | 12.69154 | 84.15461
Test 9 | 0.07341229 | 3.28768 | 1.680038 | 12.72376 | 84.18281
Test 9 | 0.07335681 | 3.28768 | 1.685311 | 12.78301 | 84.29076
Test 9 | 0.07327671 | 3.28768 | 1.690264 | 12.84862 | 84.43077
Test 9 | 0.07344939 | 3.28768 | 1.695187 | 12.82553 | 84.30908
Test 9 | 0.07371197 | 3.28768 | 1.699515 | 12.76683 | 83.97261
Test 9 | 0.07388004 | 3.28768 | 1.704042 | 12.74266 | 83.78436
Test 9 | 0.07412991 | 3.28768 | 1.708833 | 12.69248 | 83.45879
Test 9 | 0.0738222 | 3.28768 | 1.714151 | 12.83834 | 83.81796
Test 9 | 0.07385308 | 3.28768 | 1.719453 | 12.86729 | 83.88984
Test 9 | 0.07435434 | 3.28768 | 1.724009 | 12.72802 | 83.53913
Test 9 | 0.07448006 | 3.28768 | 1.729412 | 12.72484 | 83.7239
Test 9 | 0.0746783 | 3.28768 | 1.734464 | 12.69434 | 83.79239
Test 9 | 0.07453706 | 3.28768 | 1.7398 | 12.7817 | 84.24038
Test 9 | 0.07491512 | 3.28768 | 1.744801 | 12.68939 | 84.19943
Test 9 | 0.07533093 | 3.28768 | 1.74966 | 12.58464 | 84.16409
Test 9 | 0.07546373 | 3.28768 | 1.755139 | 12.57966 | 84.41342
Test 9 | 0.07615187 | 3.28768 | 1.759663 | 12.38518 | 84.02595
Test 9 | 0.07639432 | 3.28768 | 1.764694 | 12.34188 | 83.93829
Test 9 | 0.07638438 | 3.28768 | 1.769793 | 12.38076 | 84.09486
Test 9 | 0.07657133 | 3.28768 | 1.774768 | 12.35501 | 84.01743
Test 9 | 0.07678959 | 3.28768 | 1.779514 | 12.31772 | 83.86721
Test 9 | 0.07631684 | 3.28768 | 1.785742 | 12.51445 | 84.5212
Test 9 | 0.07660882 | 3.28768 | 1.790285 | 12.45084 | 84.19733
Test 9 | 0.07692385 | 3.28768 | 1.794934 | 12.38113 | 83.75241
Test 9 | 0.07699165 | 3.28768 | 1.799911 | 12.39361 | 83.52781
Test 9 | 0.07717998 | 3.28768 | 1.804803 | 12.36672 | 83.22125
Test 9 | 0.0772851 | 3.28768 | 1.809799 | 12.36723 | 83.08123
Test 9 | 0.07720301 | 3.28768 | 1.815163 | 12.43028 | 83.13119
Test 9 | 0.07735936 | 3.28768 | 1.820377 | 12.41565 | 82.94069
Test 9 | 0.07730016 | 3.28768 | 1.826178 | 12.4743 | 83.07169
Test 9 | 0.07718837 | 3.28768 | 1.831683 | 12.54817 | 83.30709
Test 9 | 0.07720995 | 3.28768 | 1.836755 | 12.57588 | 83.39984
Test 9 | 0.07740907 | 3.28768 | 1.841572 | 12.54408 | 83.32316
Test 9 | 0.07774815 | 3.28768 | 1.846739 | 12.4698 | 83.18758
Test 9 | 0.07791062 | 3.28768 | 1.852298 | 12.45523 | 83.14645
Test 9 | 0.07800748 | 3.28768 | 1.857552 | 12.45955 | 83.15194
Test 9 | 0.07821369 | 3.28768 | 1.862832 | 12.42917 | 82.96727
Test 9 | 0.07851666 | 3.28768 | 1.867429 | 12.36387 | 82.62186
Test 9 | 0.07816018 | 3.28768 | 1.873161 | 12.51521 | 83.00883
Test 9 | 0.07826409 | 3.28768 | 1.87856 | 12.51797 | 82.96961
Test 9 | 0.07857942 | 3.28768 | 1.883691 | 12.45162 | 82.7737
Test 9 | 0.07842599 | 3.28768 | 1.88923 | 12.53715 | 82.98908
Test 9 | 0.07887021 | 3.28768 | 1.894119 | 12.4284 | 82.58747
Test 9 | 0.07885791 | 3.28768 | 1.899376 | 12.46678 | 82.7894
Test 9 | 0.07908964 | 3.28768 | 1.904867 | 12.42966 | 82.88261
Test 9 | 0.07966716 | 3.28768 | 1.909506 | 12.27994 | 82.64781
Test 9 | 0.07950291 | 3.28768 | 1.915637 | 12.37032 | 83.28332
Test 9 | 0.07958866 | 3.28768 | 1.921444 | 12.3811 | 83.62866
Test 9 | 0.08003462 | 3.28768 | 1.926159 | 12.27355 | 83.42498
Test 9 | 0.08020657 | 3.28768 | 1.9319 | 12.25741 | 83.52365
Test 9 | 0.08073712 | 3.28768 | 1.937061 | 12.12916 | 83.31617
Test 9 | 0.08055289 | 3.28768 | 1.943183 | 12.22321 | 83.8141
Test 9 | 0.08073506 | 3.28768 | 1.948836 | 12.20351 | 83.73897
Test 9 | 0.08076988 | 3.28768 | 1.954609 | 12.22911 | 83.76656
Test 9 | 0.08118023 | 3.28768 | 1.959835 | 12.13816 | 83.48525
Test 9 | 0.08161681 | 3.28768 | 1.96493 | 12.03987 | 83.10471
Test 9 | 0.08163611 | 3.28768 | 1.970303 | 12.06708 | 83.26117
Test 9 | 0.08208595 | 3.28768 | 1.97507 | 11.96406 | 82.96332
Test 9 | 0.08195433 | 3.28768 | 1.981111 | 12.03923 | 83.22893
Test 9 | 0.08180757 | 3.28768 | 1.987249 | 12.1199 | 83.5089
Test 9 | 0.08197251 | 3.28768 | 1.993037 | 12.10634 | 83.55261
Test 9 | 0.08205484 | 3.28768 | 1.998892 | 12.11755 | 83.59226
Test 9 | 0.08272072 | 3.28768 | 2.00368 | 11.95181 | 82.86018
Test 9 | 0.08233817 | 3.28768 | 2.009899 | 12.10057 | 83.10129
Test 9 | 0.0827136 | 3.28768 | 2.015186 | 12.02251 | 82.59788
Test 9 | 0.08254659 | 3.28768 | 2.020758 | 12.10459 | 82.5591
Test 9 | 0.08268963 | 3.28768 | 2.026361 | 12.09619 | 82.23938
Test 9 | 0.08216878 | 3.28768 | 2.032856 | 12.28929 | 82.66988
Test 9 | 0.08252259 | 3.28768 | 2.038388 | 12.21729 | 82.25487
Test 9 | 0.08246097 | 3.28768 | 2.044317 | 12.27115 | 82.32379
Test 9 | 0.08278123 | 3.28768 | 2.049918 | 12.20975 | 82.16232
Test 9 | 0.08311127 | 3.28768 | 2.055615 | 12.14663 | 82.08383
Test 9 | 0.08328416 | 3.28768 | 2.061486 | 12.1308 | 82.2451
Test 9 | 0.08389585 | 3.28768 | 2.066831 | 11.98555 | 82.01507
Test 9 | 0.08384402 | 3.28768 | 2.072644 | 12.03412 | 82.29757
Test 9 | 0.08407915 | 3.28768 | 2.078492 | 12.00068 | 82.32254
Test 9 | 0.08396645 | 3.28768 | 2.084805 | 12.06946 | 82.68274
Test 9 | 0.08404218 | 3.28768 | 2.090924 | 12.08308 | 82.77729
Test 9 | 0.08432236 | 3.28768 | 2.09645 | 12.03464 | 82.5178
Test 9 | 0.08460413 | 3.28768 | 2.102093 | 11.98679 | 82.24395
Test 9 | 0.0845153 | 3.28768 | 2.108159 | 12.04666 | 82.32659
Test 9 | 0.08494314 | 3.28768 | 2.113051 | 11.95328 | 81.81342
Test 9 | 0.08494695 | 3.28768 | 2.119164 | 11.98679 | 81.77244
Test 9 | 0.08517656 | 3.28768 | 2.125066 | 11.95545 | 81.6149
Test 9 | 0.08508266 | 3.28768 | 2.131246 | 12.0167 | 81.76866
Test 9 | 0.08534218 | 3.28768 | 2.136993 | 11.97594 | 81.50616
Test 9 | 0.08511229 | 3.28768 | 2.143073 | 12.07498 | 81.82751
Test 9 | 0.08524883 | 3.28768 | 2.148693 | 12.06789 | 81.86916
Test 9 | 0.08542166 | 3.28768 | 2.154494 | 12.05156 | 81.83527
Test 9 | 0.08577413 | 3.28768 | 2.159786 | 11.98207 | 81.67684
Test 9 | 0.08604912 | 3.28768 | 2.165909 | 11.93936 | 81.66365
Test 9 | 0.08660255 | 3.28768 | 2.171422 | 11.81726 | 81.32088
Test 9 | 0.08653745 | 3.28768 | 2.177787 | 11.86974 | 81.62431
Test 9 | 0.08684924 | 3.28768 | 2.183711 | 11.81672 | 81.62683
Test 9 | 0.08664455 | 3.28768 | 2.189972 | 11.90666 | 82.13355
Test 9 | 0.08688464 | 3.28768 | 2.195473 | 11.87069 | 82.04366
Test 9 | 0.08648685 | 3.28768 | 2.202019 | 12.01586 | 82.56749
Test 9 | 0.08709483 | 3.28768 | 2.207273 | 11.87696 | 82.03784
Test 9 | 0.08723305 | 3.28768 | 2.213526 | 11.87289 | 81.95104
Test 9 | 0.08745749 | 3.28768 | 2.219573 | 11.8443 | 81.77284
Test 9 | 0.08742676 | 3.28768 | 2.225936 | 11.88661 | 81.8131
Test 9 | 0.08780358 | 3.28768 | 2.231813 | 11.81591 | 81.50342
Test 9 | 0.08774532 | 3.28768 | 2.238124 | 11.86506 | 81.62426
Test 9 | 0.08802449 | 3.28768 | 2.244009 | 11.82093 | 81.329
Test 9 | 0.08796331 | 3.28768 | 2.249946 | 11.86869 | 81.39978
Test 9 | 0.08816188 | 3.28768 | 2.255635 | 11.84516 | 81.26974
Test 9 | 0.08804269 | 3.28768 | 2.262179 | 11.91171 | 81.46556
Test 9 | 0.08812593 | 3.28768 | 2.268565 | 11.92278 | 81.52686
Test 9 | 0.08845647 | 3.28768 | 2.274055 | 11.86248 | 81.28979
Test 9 | 0.08866206 | 3.28768 | 2.280296 | 11.83994 | 81.10551
Test 9 | 0.08878599 | 3.28768 | 2.286403 | 11.83853 | 80.97401
Test 9 | 0.08883701 | 3.28768 | 2.292405 | 11.85598 | 81.10093
Test 9 | 0.08917339 | 3.28768 | 2.298022 | 11.79553 | 80.97356
Test 9 | 0.08936149 | 3.28768 | 2.304293 | 11.77798 | 81.04214
Test 9 | 0.08930204 | 3.28768 | 2.310538 | 11.82563 | 81.3802
Test 9 | 0.08952081 | 3.28768 | 2.316923 | 11.80042 | 81.37294
Test 9 | 0.08980535 | 3.28768 | 2.323125 | 11.75715 | 81.27737
Test 9 | 0.08994422 | 3.28768 | 2.329571 | 11.7534 | 81.42223
Test 9 | 0.09008658 | 3.28768 | 2.336265 | 11.74994 | 81.56412
Test 9 | 0.09083887 | 3.28768 | 2.341841 | 11.58371 | 81.01823
Test 9 | 0.0908248 | 3.28768 | 2.347991 | 11.61773 | 81.12489
Test 9 | 0.09090751 | 3.28768 | 2.354674 | 11.62961 | 81.18226
Test 9 | 0.09088501 | 3.28768 | 2.36109 | 11.66707 | 81.23145
Test 9 | 0.09088061 | 3.28768 | 2.367483 | 11.69979 | 81.31834
Test 9 | 0.09090369 | 3.28768 | 2.37391 | 11.7256 | 81.398
Test 9 | 0.09104941 | 3.28768 | 2.380097 | 11.71856 | 81.28777
Test 9 | 0.0912303 | 3.28768 | 2.386469 | 11.70339 | 81.09426
Test 9 | 0.0914726 | 3.28768 | 2.392841 | 11.67255 | 80.91247
Test 9 | 0.09143745 | 3.28768 | 2.39947 | 11.71389 | 81.08402
Test 9 | 0.0915865 | 3.28768 | 2.406208 | 11.70858 | 81.04836
Test 9 | 0.09183764 | 3.28768 | 2.412427 | 11.67472 | 80.93347
Test 9 | 0.09198737 | 3.28768 | 2.419024 | 11.66857 | 80.90886
Test 9 | 0.09235045 | 3.28768 | 2.42524 | 11.60675 | 80.62275
Test 9 | 0.09223253 | 3.28768 | 2.432266 | 11.67016 | 80.85091
Test 9 | 0.09234819 | 3.28768 | 2.438375 | 11.67018 | 80.83287
Test 9 | 0.09242013 | 3.28768 | 2.444538 | 11.68147 | 80.82701
Test 9 | 0.0922767 | 3.28768 | 2.45103 | 11.74893 | 80.9568
Test 9 | 0.09248686 | 3.28768 | 2.457448 | 11.72622 | 80.62959
Test 9 | 0.09233335 | 3.28768 | 2.464375 | 11.79841 | 80.63826
Test 9 | 0.09220113 | 3.28768 | 2.471252 | 11.86529 | 80.63242
Test 9 | 0.09262299 | 3.28768 | 2.476822 | 11.78395 | 80.18288
Test 9 | 0.0925395 | 3.28768 | 2.483937 | 11.83914 | 80.20383
Test 9 | 0.09275182 | 3.28768 | 2.490358 | 11.81547 | 80.0235
Test 9 | 0.09293643 | 3.28768 | 2.496496 | 11.79758 | 79.93597
Test 9 | 0.09279399 | 3.28768 | 2.503629 | 11.86763 | 80.18988
Test 9 | 0.09315037 | 3.28768 | 2.510183 | 11.80783 | 80.07455
Test 9 | 0.09326336 | 3.28768 | 2.516566 | 11.80919 | 80.23174
Test 9 | 0.09343214 | 3.28768 | 2.523632 | 11.7996 | 80.40925
Test 9 | 0.09403033 | 3.28768 | 2.529843 | 11.67862 | 80.17788
Test 9 | 0.09424589 | 3.28768 | 2.536732 | 11.65691 | 80.3043
Test 9 | 0.09459384 | 3.28768 | 2.542835 | 11.59916 | 80.23122
Test 9 | 0.09446673 | 3.28768 | 2.550233 | 11.66423 | 80.51911
Test 9 | 0.09430731 | 3.28768 | 2.557486 | 11.73698 | 80.81476
Test 9 | 0.09477444 | 3.28768 | 2.563358 | 11.64825 | 80.5754
Test 9 | 0.09485227 | 3.28768 | 2.57059 | 11.66195 | 80.68569
Test 9 | 0.09530826 | 3.28768 | 2.576949 | 11.5792 | 80.34003
Test 9 | 0.09501701 | 3.28768 | 2.58435 | 11.68376 | 80.58433
Test 9 | 0.09528347 | 3.28768 | 2.590477 | 11.64605 | 80.35177
Test 9 | 0.0951996 | 3.28768 | 2.597696 | 11.69909 | 80.39472
Test 9 | 0.09542602 | 3.28768 | 2.604478 | 11.67403 | 80.19857
Test 9 | 0.09575691 | 3.28768 | 2.610597 | 11.62073 | 79.92112
Test 9 | 0.09604332 | 3.28768 | 2.617317 | 11.58126 | 79.64493
Test 9 | 0.0955641 | 3.28768 | 2.625018 | 11.73212 | 80.04203
Test 9 | 0.09553868 | 3.28768 | 2.631592 | 11.76777 | 80.01335
Test 9 | 0.09562059 | 3.28768 | 2.638141 | 11.77685 | 80.03047
Test 9 | 0.0959026 | 3.28768 | 2.644504 | 11.73593 | 79.87876
Test 9 | 0.0962024 | 3.28768 | 2.651211 | 11.69247 | 79.76773
Test 9 | 0.09668744 | 3.28768 | 2.65729 | 11.602 | 79.55795
Test 9 | 0.09697886 | 3.28768 | 2.664434 | 11.56338 | 79.54277
Test 9 | 0.09704642 | 3.28768 | 2.671697 | 11.57876 | 79.81094
Test 9 | 0.09713381 | 3.28768 | 2.678424 | 11.58704 | 79.90791
Test 9 | 0.0974357 | 3.28768 | 2.685409 | 11.54538 | 79.92844
Test 9 | 0.09734089 | 3.28768 | 2.693044 | 11.60077 | 80.37945
Test 9 | 0.09776624 | 3.28768 | 2.699384 | 11.52712 | 80.23487
Test 9 | 0.09799488 | 3.28768 | 2.70656 | 11.50389 | 80.26293
Test 9 | 0.09817817 | 3.28768 | 2.713806 | 11.49166 | 80.40206
Test 9 | 0.09797993 | 3.28768 | 2.721793 | 11.57217 | 80.77154
Test 9 | 0.09858071 | 3.28768 | 2.727951 | 11.45742 | 80.40241
Test 9 | 0.09895155 | 3.28768 | 2.734982 | 11.40101 | 80.31166
Test 9 | 0.09868986 | 3.28768 | 2.74285 | 11.49452 | 80.80446
Test 9 | 0.09893838 | 3.28768 | 2.750019 | 11.46674 | 80.80078
Test 9 | 0.09907023 | 3.28768 | 2.757457 | 11.46717 | 80.91219
Test 9 | 0.09929696 | 3.28768 | 2.764933 | 11.44581 | 80.86763
Test 9 | 0.0994965 | 3.28768 | 2.771539 | 11.42719 | 80.76706
Test 9 | 0.09976348 | 3.28768 | 2.77852 | 11.39473 | 80.59384
Test 9 | 0.09980416 | 3.28768 | 2.785449 | 11.41384 | 80.66313
Test 9 | 0.1002312 | 3.28768 | 2.792427 | 11.34515 | 80.39001
Test 9 | 0.1005284 | 3.28768 | 2.799537 | 11.30686 | 80.12853
Test 9 | 0.1006383 | 3.28768 | 2.806898 | 11.31187 | 79.99681
Test 9 | 0.1005563 | 3.28768 | 2.813889 | 11.35854 | 79.98166
Test 9 | 0.1004232 | 3.28768 | 2.821015 | 11.4175 | 80.06092
Test 9 | 0.1004016 | 3.28768 | 2.828726 | 11.45363 | 80.12993
Test 9 | 0.1002762 | 3.28768 | 2.836759 | 11.51492 | 80.2623
Test 9 | 0.1006631 | 3.28768 | 2.84374 | 11.45468 | 80.00285
Test 9 | 0.1008633 | 3.28768 | 2.850489 | 11.43633 | 79.89244
Test 9 | 0.1004917 | 3.28768 | 2.858954 | 11.55529 | 80.30248
Test 9 | 0.1009457 | 3.28768 | 2.865947 | 11.4796 | 80.0426
Test 9 | 0.1011257 | 3.28768 | 2.873416 | 11.46858 | 80.05787
Test 9 | 0.1015137 | 3.28768 | 2.880191 | 11.40791 | 79.82654
Test 9 | 0.1015804 | 3.28768 | 2.887708 | 11.42266 | 79.75865
Test 9 | 0.1017025 | 3.28768 | 2.895243 | 11.42499 | 79.70234
Test 9 | 0.1016622 | 3.28768 | 2.902583 | 11.46303 | 79.75248
Test 9 | 0.1018081 | 3.28768 | 2.909946 | 11.4592 | 79.62032
Test 9 | 0.102009 | 3.28768 | 2.91689 | 11.44135 | 79.48336
Test 9 | 0.1021012 | 3.28768 | 2.924695 | 11.45126 | 79.53716
Test 9 | 0.1020822 | 3.28768 | 2.932698 | 11.48685 | 79.74963
Test 9 | 0.1023472 | 3.28768 | 2.939573 | 11.45423 | 79.65087
Test 9 | 0.1027093 | 3.28768 | 2.947143 | 11.4029 | 79.57841
Test 9 | 0.1031578 | 3.28768 | 2.954518 | 11.33227 | 79.59432
Test 9 | 0.1031805 | 3.28768 | 2.962056 | 11.35616 | 79.83201
Test 9 | 0.1033847 | 3.28768 | 2.969771 | 11.34081 | 79.96325
Test 9 | 0.1035227 | 3.28768 | 2.97705 | 11.33832 | 80.07158
Test 9 | 0.1039711 | 3.28768 | 2.984397 | 11.26848 | 79.77948
Test 9 | 0.1039941 | 3.28768 | 2.991651 | 11.29086 | 79.7899
Test 9 | 0.1042536 | 3.28768 | 2.999236 | 11.26321 | 79.69017
Test 9 | 0.1044083 | 3.28768 | 3.006401 | 11.2567 | 79.64933
Test 9 | 0.104484 | 3.28768 | 3.013629 | 11.2674 | 79.61639
Test 9 | 0.1044899 | 3.28768 | 3.021559 | 11.29577 | 79.539
Test 9 | 0.1047202 | 3.28768 | 3.029444 | 11.27551 | 79.32952
Test 9 | 0.1047789 | 3.28768 | 3.037244 | 11.29187 | 79.34536
Test 9 | 0.1044519 | 3.28768 | 3.045346 | 11.39299 | 79.74906
Test 9 | 0.1047046 | 3.28768 | 3.053139 | 11.36709 | 79.74399
Test 9 | 0.1052272 | 3.28768 | 3.059806 | 11.27903 | 79.41137
Test 9 | 0.1050259 | 3.28768 | 3.0676 | 11.35115 | 79.67118
Test 9 | 0.1054843 | 3.28768 | 3.074585 | 11.27833 | 79.4282
Test 9 | 0.1054961 | 3.28768 | 3.08281 | 11.30598 | 79.66914
Test 9 | 0.1059721 | 3.28768 | 3.090748 | 11.23349 | 79.62585
Test 9 | 0.1064447 | 3.28768 | 3.097772 | 11.15926 | 79.54728
Test 9 | 0.1066971 | 3.28768 | 3.105096 | 11.13279 | 79.58446
Test 9 | 0.106832 | 3.28768 | 3.113167 | 11.13355 | 79.73695
Test 9 | 0.1069089 | 3.28768 | 3.12091 | 11.14518 | 79.97085
Test 9 | 0.1072232 | 3.28768 | 3.12842 | 11.10661 | 80.08474
Test 9 | 0.1073829 | 3.28768 | 3.136544 | 11.10236 | 80.22092
Test 9 | 0.1071872 | 3.28768 | 3.145396 | 11.17439 | 80.47512
Test 9 | 0.1074087 | 3.28768 | 3.153208 | 11.15597 | 80.39197
Test 9 | 0.1075065 | 3.28768 | 3.160864 | 11.16273 | 80.28911
Test 9 | 0.1078093 | 3.28768 | 3.168653 | 11.12747 | 79.96142
Test 9 | 0.1081557 | 3.28768 | 3.176304 | 11.083 | 79.63463
Test 9 | 0.1082355 | 3.28768 | 3.184022 | 11.09355 | 79.52457
Test 9 | 0.1081516 | 3.28768 | 3.191869 | 11.13816 | 79.53567
Test 9 | 0.10808 | 3.28768 | 3.200002 | 11.18134 | 79.52425
Test 9 | 0.1081294 | 3.28768 | 3.207848 | 11.19851 | 79.59648
Test 9 | 0.1084183 | 3.28768 | 3.215325 | 11.16487 | 79.56657
Test 9 | 0.1084709 | 3.28768 | 3.223919 | 11.18385 | 79.56925
Test 9 | 0.1089943 | 3.28768 | 3.231635 | 11.1032 | 79.33002
Test 9 | 0.1090487 | 3.28768 | 3.240193 | 11.12152 | 79.48055
Test 9 | 0.109215 | 3.28768 | 3.247731 | 11.11347 | 79.37737
Test 9 | 0.1096082 | 3.28768 | 3.255112 | 11.05895 | 79.09374
Test 9 | 0.1097264 | 3.28768 | 3.263449 | 11.0634 | 78.88643
Test 9 | 0.1097531 | 3.28768 | 3.271221 | 11.08435 | 78.83685
Test 9 | 0.1091679 | 3.28768 | 3.280199 | 11.23426 | 79.16598
Test 9 | 0.1093949 | 3.28768 | 3.287765 | 11.21349 | 79.04064
Test 9 | 0.1097606 | 3.28768 | 3.296153 | 11.16731 | 78.87602
Test 9 | 0.1100063 | 3.28768 | 3.304504 | 11.14565 | 78.74897
Test 9 | 0.1100261 | 3.28768 | 3.313353 | 11.17147 | 78.84357
Test 9 | 0.1105284 | 3.28768 | 3.320698 | 11.09469 | 78.61109
Test 9 | 0.1105852 | 3.28768 | 3.329376 | 11.11226 | 78.79869
Test 9 | 0.1109447 | 3.28768 | 3.337524 | 11.06739 | 78.77142
Test 9 | 0.1108123 | 3.28768 | 3.346623 | 11.1241 | 79.00603
Test 9 | 0.1111867 | 3.28768 | 3.354457 | 11.07517 | 78.85399
Test 9 | 0.1112073 | 3.28768 | 3.362831 | 11.09872 | 78.86285
Test 9 | 0.1113114 | 3.28768 | 3.370687 | 11.10384 | 78.77828
Test 9 | 0.1114157 | 3.28768 | 3.378862 | 11.10994 | 78.73229
Test 9 | 0.1116812 | 3.28768 | 3.387038 | 11.08392 | 78.55989
Test 9 | 0.1121193 | 3.28768 | 3.395266 | 11.02419 | 78.25597
Test 9 | 0.1120989 | 3.28768 | 3.404178 | 11.05715 | 78.30049
Test 9 | 0.1123543 | 3.28768 | 3.4119 | 11.03191 | 78.13685
Test 9 | 0.1125011 | 3.28768 | 3.421012 | 11.03252 | 78.13151
Test 9 | 0.1120403 | 3.28768 | 3.430281 | 11.15359 | 78.57567
Test 9 | 0.1123592 | 3.28768 | 3.438205 | 11.116 | 78.48104
Test 9 | 0.1123015 | 3.28768 | 3.447713 | 11.15819 | 78.69371
Test 9 | 0.1127655 | 3.28768 | 3.455677 | 11.09212 | 78.4817
Test 9 | 0.1131929 | 3.28768 | 3.46357 | 11.03366 | 78.37518
Test 9 | 0.1134696 | 3.28768 | 3.471721 | 11.00574 | 78.33433
Test 9 | 0.1136238 | 3.28768 | 3.480257 | 11.00288 | 78.45163
Test 9 | 0.114204 | 3.28768 | 3.48777 | 10.91488 | 78.19515
Test 9 | 0.1142256 | 3.28768 | 3.496243 | 10.93726 | 78.38706
Test 9 | 0.114532 | 3.28768 | 3.50428 | 10.90382 | 78.36635
Test 9 | 0.114548 | 3.28768 | 3.513469 | 10.92936 | 78.44303
Test 9 | 0.1147038 | 3.28768 | 3.52237 | 10.92731 | 78.39251
Test 9 | 0.1146744 | 3.28768 | 3.531688 | 10.96183 | 78.39217
Test 9 | 0.1146456 | 3.28768 | 3.540609 | 10.99505 | 78.31623
Test 9 | 0.1147538 | 3.28768 | 3.549733 | 11.0026 | 78.20076
Test 9 | 0.1147885 | 3.28768 | 3.557998 | 11.02156 | 78.11869
Test 9 | 0.1150927 | 3.28768 | 3.566528 | 10.98965 | 77.86156
Test 9 | 0.1154027 | 3.28768 | 3.574455 | 10.95498 | 77.58976
Test 9 | 0.1152945 | 3.28768 | 3.583811 | 11.00429 | 77.63803
Test 9 | 0.1151236 | 3.28768 | 3.593118 | 11.06565 | 77.76949
Test 9 | 0.1156094 | 3.28768 | 3.601935 | 10.99977 | 77.67592
Test 9 | 0.1155806 | 3.28768 | 3.610643 | 11.03185 | 77.91011
Test 9 | 0.1159704 | 3.28768 | 3.61957 | 10.98492 | 77.87187
Test 9 | 0.1161959 | 3.28768 | 3.628001 | 10.96781 | 77.98876
Test 9 | 0.1161971 | 3.28768 | 3.637809 | 10.99722 | 78.26602
Test 9 | 0.116864 | 3.28768 | 3.646312 | 10.89748 | 78.13976
Test 9 | 0.1174592 | 3.28768 | 3.654247 | 10.81079 | 77.9775
Test 9 | 0.1172878 | 3.28768 | 3.664189 | 10.87192 | 78.41635
Test 9 | 0.1179117 | 3.28768 | 3.672152 | 10.78055 | 78.26063
Test 9 | 0.1179988 | 3.28768 | 3.681519 | 10.79209 | 78.36253
Test 9 | 0.117856 | 3.28768 | 3.690749 | 10.84538 | 78.65699
Test 9 | 0.118154 | 3.28768 | 3.699735 | 10.81701 | 78.60103
Test 9 | 0.1184099 | 3.28768 | 3.708259 | 10.79514 | 78.47059
Test 9 | 0.1186156 | 3.28768 | 3.717224 | 10.78373 | 78.25762
Test 9 | 0.1187904 | 3.28768 | 3.725696 | 10.77652 | 78.16376
Test 9 | 0.1190258 | 3.28768 | 3.734356 | 10.75889 | 78.07003
Test 9 | 0.1189239 | 3.28768 | 3.743663 | 10.8042 | 78.11669
Test 9 | 0.1189703 | 3.28768 | 3.752571 | 10.82145 | 78.14827
Test 9 | 0.1191392 | 3.28768 | 3.761394 | 10.81616 | 78.09608
Test 9 | 0.1192529 | 3.28768 | 3.770421 | 10.82146 | 77.97695
Test 9 | 0.1191943 | 3.28768 | 3.780677 | 10.86156 | 78.14506
Test 9 | 0.1193754 | 3.28768 | 3.789884 | 10.85501 | 78.15493
Test 9 | 0.119592 | 3.28768 | 3.799504 | 10.84317 | 78.13652
Test 9 | 0.1194621 | 3.28768 | 3.808761 | 10.89325 | 78.21273
Test 9 | 0.1198652 | 3.28768 | 3.817608 | 10.84524 | 77.8955
Test 9 | 0.1201031 | 3.28768 | 3.82618 | 10.82656 | 77.75978
Test 9 | 0.1200044 | 3.28768 | 3.836434 | 10.87346 | 77.80104
Test 9 | 0.1201668 | 3.28768 | 3.845633 | 10.87008 | 77.77071
Test 9 | 0.1203906 | 3.28768 | 3.854321 | 10.85416 | 77.68662
Test 9 | 0.1203194 | 3.28768 | 3.863582 | 10.89313 | 77.80929
Test 9 | 0.1204525 | 3.28768 | 3.872882 | 10.89523 | 77.8642
Test 9 | 0.120458 | 3.28768 | 3.882549 | 10.92142 | 77.97119
Test 9 | 0.1208977 | 3.28768 | 3.892205 | 10.8691 | 77.79705
Test 9 | 0.121373 | 3.28768 | 3.901496 | 10.80988 | 77.58804
Test 9 | 0.1215984 | 3.28768 | 3.91071 | 10.79529 | 77.51569
Test 9 | 0.1217123 | 3.28768 | 3.919747 | 10.79999 | 77.5102
Test 9 | 0.1214846 | 3.28768 | 3.930238 | 10.86952 | 77.6516
Test 9 | 0.1214793 | 3.28768 | 3.940093 | 10.89772 | 77.65896
Test 9 | 0.1216016 | 3.28768 | 3.950149 | 10.90357 | 77.57649
Test 9 | 0.121951 | 3.28768 | 3.959302 | 10.86631 | 77.27143
Test 9 | 0.1220339 | 3.28768 | 3.968474 | 10.87669 | 77.35498
Test 9 | 0.1222692 | 3.28768 | 3.978332 | 10.86178 | 77.33949
Test 9 | 0.1226955 | 3.28768 | 3.988138 | 10.81302 | 77.24573
Test 9 | 0.123059 | 3.28768 | 3.996957 | 10.773 | 77.10239
Test 9 | 0.123141 | 3.28768 | 4.007009 | 10.78571 | 77.22459
Test 9 | 0.1229817 | 3.28768 | 4.016682 | 10.83978 | 77.48086
Test 9 | 0.1231683 | 3.28768 | 4.026848 | 10.8343 | 77.39072
Test 9 | 0.1234569 | 3.28768 | 4.036525 | 10.80962 | 77.44788
Test 9 | 0.1233755 | 3.28768 | 4.04624 | 10.84994 | 77.68852
Test 9 | 0.1236412 | 3.28768 | 4.055436 | 10.82792 | 77.62533
Test 9 | 0.1239927 | 3.28768 | 4.065123 | 10.79234 | 77.56122
Test 9 | 0.1244035 | 3.28768 | 4.074015 | 10.74463 | 77.43286
Test 9 | 0.124442 | 3.28768 | 4.084621 | 10.76593 | 77.59319
Test 9 | 0.1251607 | 3.28768 | 4.093918 | 10.66687 | 77.3778
Test 9 | 0.1256271 | 3.28768 | 4.104157 | 10.61429 | 77.46828
Test 9 | 0.1257282 | 3.28768 | 4.114511 | 10.62396 | 77.69691
Test 9 | 0.1253552 | 3.28768 | 4.124921 | 10.71433 | 78.10573
Test 9 | 0.1255548 | 3.28768 | 4.135178 | 10.70685 | 78.19473
Test 9 | 0.1261354 | 3.28768 | 4.143984 | 10.63109 | 77.88743
Test 9 | 0.1261545 | 3.28768 | 4.153597 | 10.65253 | 77.93902
Test 9 | 0.1261163 | 3.28768 | 4.164094 | 10.68593 | 77.97993
Test 9 | 0.1266904 | 3.28768 | 4.173679 | 10.61367 | 77.56292
Test 9 | 0.1266792 | 3.28768 | 4.183187 | 10.63972 | 77.35356
Test 9 | 0.12635 | 3.28768 | 4.193663 | 10.72202 | 77.24538
Test 9 | 0.12666 | 3.28768 | 4.202892 | 10.69309 | 76.85866
Test 9 | 0.1265228 | 3.28768 | 4.213402 | 10.74308 | 76.79205
Test 9 | 0.1262188 | 3.28768 | 4.224169 | 10.82249 | 76.83892
Test 9 | 0.1264406 | 3.28768 | 4.233787 | 10.80911 | 76.7008
Test 9 | 0.1267813 | 3.28768 | 4.24399 | 10.777 | 76.52493
Test 9 | 0.1268528 | 3.28768 | 4.25442 | 10.7913 | 76.57063
Test 9 | 0.1271596 | 3.28768 | 4.263905 | 10.76324 | 76.52462
Test 9 | 0.1274379 | 3.28768 | 4.274549 | 10.74303 | 76.74422
Test 9 | 0.1276846 | 3.28768 | 4.284469 | 10.72639 | 76.83371
Test 9 | 0.1278448 | 3.28768 | 4.295084 | 10.72604 | 77.04869
Test 9 | 0.1286366 | 3.28768 | 4.304037 | 10.61649 | 76.8596
Test 9 | 0.1286177 | 3.28768 | 4.314441 | 10.64528 | 77.12997
Test 9 | 0.1285669 | 3.28768 | 4.325366 | 10.68067 | 77.39606
Test 9 | 0.1291782 | 3.28768 | 4.334542 | 10.60227 | 77.13886
Test 9 | 0.1292478 | 3.28768 | 4.344479 | 10.61514 | 77.21921
Test 9 | 0.1293032 | 3.28768 | 4.354686 | 10.63095 | 77.3409
Test 9 | 0.1293898 | 3.28768 | 4.365394 | 10.64283 | 77.32594
Test 9 | 0.1299871 | 3.28768 | 4.375449 | 10.56954 | 77.04877
Test 9 | 0.1297252 | 3.28768 | 4.385918 | 10.63765 | 77.25958
Test 9 | 0.1299731 | 3.28768 | 4.39562 | 10.62055 | 77.10948
Test 9 | 0.130204 | 3.28768 | 4.406539 | 10.6092 | 77.04845
Test 9 | 0.1307618 | 3.28768 | 4.416563 | 10.54282 | 76.77887
Test 9 | 0.1306432 | 3.28768 | 4.428359 | 10.59018 | 77.07381
Test 9 | 0.1306254 | 3.28768 | 4.439496 | 10.61971 | 77.12486
Test 9 | 0.1308461 | 3.28768 | 4.45047 | 10.61007 | 77.07856
Test 9 | 0.1309638 | 3.28768 | 4.461285 | 10.61675 | 77.05422
Test 9 | 0.1309911 | 3.28768 | 4.471548 | 10.63674 | 77.05926
Test 9 | 0.1314903 | 3.28768 | 4.481953 | 10.58069 | 76.86493
Test 9 | 0.1316334 | 3.28768 | 4.493217 | 10.58422 | 76.8918
Test 9 | 0.1319647 | 3.28768 | 4.504143 | 10.55676 | 76.84677
Test 9 | 0.1320801 | 3.28768 | 4.515033 | 10.56379 | 76.83379
Test 9 | 0.1321223 | 3.28768 | 4.52561 | 10.58178 | 76.8778
Test 9 | 0.1321839 | 3.28768 | 4.536581 | 10.59755 | 77.01846
Test 9 | 0.1322733 | 3.28768 | 4.547208 | 10.60802 | 77.06045
Test 9 | 0.1327056 | 3.28768 | 4.558105 | 10.56428 | 76.94413
Test 9 | 0.1327375 | 3.28768 | 4.569218 | 10.58494 | 77.02724
Test 9 | 0.1329921 | 3.28768 | 4.579565 | 10.56833 | 76.85698
Test 9 | 0.1333397 | 3.28768 | 4.590203 | 10.53772 | 76.58983
Test 9 | 0.1333255 | 3.28768 | 4.601808 | 10.56661 | 76.56056
Test 9 | 0.13365 | 3.28768 | 4.612763 | 10.5404 | 76.3577
Test 9 | 0.1335825 | 3.28768 | 4.623927 | 10.5766 | 76.37946
Test 9 | 0.1335654 | 3.28768 | 4.635881 | 10.60665 | 76.4223
Test 9 | 0.1336643 | 3.28768 | 4.647061 | 10.61651 | 76.49191
Test 9 | 0.1338029 | 3.28768 | 4.657862 | 10.61915 | 76.5268
Test 9 | 0.134254 | 3.28768 | 4.668557 | 10.57212 | 76.41974
Test 9 | 0.1345294 | 3.28768 | 4.679218 | 10.55292 | 76.37049
Test 9 | 0.1349264 | 3.28768 | 4.689989 | 10.51506 | 76.26182
Test 9 | 0.1351299 | 3.28768 | 4.700753 | 10.50748 | 76.28438
Test 9 | 0.1351759 | 3.28768 | 4.71218 | 10.52585 | 76.36378
Test 9 | 0.1353945 | 3.28768 | 4.723049 | 10.51609 | 76.31549
Test 9 | 0.135436 | 3.28768 | 4.734296 | 10.53467 | 76.33051
Test 9 | 0.1354248 | 3.28768 | 4.745331 | 10.56097 | 76.30727
Test 9 | 0.1355899 | 3.28768 | 4.756491 | 10.56005 | 76.20163
Test 9 | 0.1355233 | 3.28768 | 4.767715 | 10.59538 | 76.28185
Test 9 | 0.1355363 | 3.28768 | 4.779259 | 10.61898 | 76.29047
Test 9 | 0.1359714 | 3.28768 | 4.789805 | 10.57442 | 76.08271
Test 9 | 0.1362179 | 3.28768 | 4.800859 | 10.5605 | 75.9748
Test 9 | 0.1363725 | 3.28768 | 4.811501 | 10.55993 | 75.91015
Test 9 | 0.136437 | 3.28768 | 4.822641 | 10.57437 | 75.88627
Test 9 | 0.1366976 | 3.28768 | 4.833268 | 10.5573 | 75.81051
Test 9 | 0.1367452 | 3.28768 | 4.844731 | 10.57497 | 75.87402
Test 9 | 0.1365863 | 3.28768 | 4.85644 | 10.62521 | 76.08266
Test 9 | 0.137002 | 3.28768 | 4.867511 | 10.58491 | 75.91704
Test 9 | 0.1370415 | 3.28768 | 4.879956 | 10.60585 | 75.95509
Test 9 | 0.1370254 | 3.28768 | 4.891699 | 10.63387 | 75.99254
Test 9 | 0.137644 | 3.28768 | 4.902213 | 10.56116 | 75.67785
Test 9 | 0.1379338 | 3.28768 | 4.913586 | 10.54123 | 75.67365
Test 9 | 0.1382016 | 3.28768 | 4.924415 | 10.52355 | 75.68021
Test 9 | 0.1384167 | 3.28768 | 4.935754 | 10.51503 | 75.69452
Test 9 | 0.1381979 | 3.28768 | 4.948074 | 10.57467 | 76.04586
Test 9 | 0.1386012 | 3.28768 | 4.95931 | 10.5371 | 76.06048
Test 9 | 0.1390587 | 3.28768 | 4.970755 | 10.49204 | 76.09139
Test 9 | 0.1390117 | 3.28768 | 4.98274 | 10.52446 | 76.38309
Test 9 | 0.1393727 | 3.28768 | 4.99493 | 10.49561 | 76.5755
Test 9 | 0.1400052 | 3.28768 | 5.006795 | 10.4257 | 76.59721
Test 9 | 0.1406377 | 3.28768 | 5.01847 | 10.35623 | 76.49684
Test 9 | 0.1409097 | 3.28768 | 5.030722 | 10.34148 | 76.5583
Test 9 | 0.1410222 | 3.28768 | 5.042971 | 10.35012 | 76.58299
Test 9 | 0.1412962 | 3.28768 | 5.055083 | 10.33478 | 76.47863
Test 9 | 0.1410008 | 3.28768 | 5.067964 | 10.40458 | 76.61853
Test 9 | 0.1411984 | 3.28768 | 5.079072 | 10.39822 | 76.51338
Test 9 | 0.1413001 | 3.28768 | 5.09127 | 10.40819 | 76.36386
Test 9 | 0.1413031 | 3.28768 | 5.103184 | 10.43211 | 76.18885
Test 9 | 0.1411933 | 3.28768 | 5.11462 | 10.47174 | 76.12721
Test 9 | 0.1417671 | 3.28768 | 5.12674 | 10.41176 | 75.78961
Test 9 | 0.1416837 | 3.28768 | 5.139015 | 10.44899 | 75.86814
Test 9 | 0.1417317 | 3.28768 | 5.150488 | 10.46522 | 75.88569
Test 9 | 0.1418057 | 3.28768 | 5.163535 | 10.48078 | 75.93767
Test 9 | 0.1419102 | 3.28768 | 5.176157 | 10.49094 | 75.95564
Test 9 | 0.1419485 | 3.28768 | 5.188528 | 10.51033 | 76.01566
Test 9 | 0.1424488 | 3.28768 | 5.199567 | 10.45884 | 75.90022
Test 9 | 0.1426333 | 3.28768 | 5.212441 | 10.45763 | 76.001
Test 9 | 0.1425896 | 3.28768 | 5.225248 | 10.48975 | 76.12535
Test 9 | 0.1431426 | 3.28768 | 5.236287 | 10.43084 | 75.96977
Test 9 | 0.1435004 | 3.28768 | 5.247645 | 10.40141 | 75.9021
Test 9 | 0.1436171 | 3.28768 | 5.260394 | 10.40974 | 76.0105
Test 9 | 0.1440381 | 3.28768 | 5.271934 | 10.37168 | 75.89655
Test 9 | 0.1441042 | 3.28768 | 5.284906 | 10.38767 | 76.02636
Test 9 | 0.1441933 | 3.28768 | 5.297815 | 10.40017 | 76.03555
Test 9 | 0.1442594 | 3.28768 | 5.310423 | 10.41538 | 76.01557
Test 9 | 0.1445268 | 3.28768 | 5.321991 | 10.39947 | 75.95046
Test 9 | 0.1446325 | 3.28768 | 5.335179 | 10.41001 | 75.98108
Test 9 | 0.1446073 | 3.28768 | 5.34839 | 10.43942 | 75.98517
Test 9 | 0.1449586 | 3.28768 | 5.360528 | 10.41246 | 75.75213
Test 9 | 0.1450606 | 3.28768 | 5.372669 | 10.42138 | 75.7455
Test 9 | 0.145395 | 3.28768 | 5.385446 | 10.39816 | 75.73067
Test 9 | 0.1458552 | 3.28768 | 5.397834 | 10.35642 | 75.62295
Test 9 | 0.145876 | 3.28768 | 5.410366 | 10.3775 | 75.86737
Test 9 | 0.1462784 | 3.28768 | 5.421953 | 10.3426 | 75.75983
Test 9 | 0.1463414 | 3.28768 | 5.434869 | 10.3583 | 75.79827
Test 9 | 0.1464145 | 3.28768 | 5.448113 | 10.37317 | 75.86419
Test 9 | 0.1467013 | 3.28768 | 5.461147 | 10.35737 | 75.86092
Test 9 | 0.1468659 | 3.28768 | 5.473023 | 10.35665 | 75.75284
Test 9 | 0.1470041 | 3.28768 | 5.486273 | 10.36221 | 75.61348
Test 9 | 0.1473825 | 3.28768 | 5.499057 | 10.3331 | 75.33161
Test 9 | 0.1471066 | 3.28768 | 5.512409 | 10.39707 | 75.34446
Test 9 | 0.1471451 | 3.28768 | 5.5245 | 10.41442 | 75.22476
Test 9 | 0.1474127 | 3.28768 | 5.537678 | 10.4014 | 75.0882
Test 9 | 0.1474078 | 3.28768 | 5.550949 | 10.42702 | 75.07137
Test 9 | 0.1473585 | 3.28768 | 5.563493 | 10.45757 | 75.02916
Test 9 | 0.1475543 | 3.28768 | 5.57683 | 10.45484 | 75.03244
Test 9 | 0.1477745 | 3.28768 | 5.590077 | 10.44846 | 75.13908
Test 9 | 0.1480122 | 3.28768 | 5.602693 | 10.43844 | 75.21405
Test 9 | 0.148446 | 3.28768 | 5.615664 | 10.40155 | 75.26685
Test 9 | 0.1490256 | 3.28768 | 5.627866 | 10.34323 | 75.23188
Test 9 | 0.1489748 | 3.28768 | 5.64216 | 10.37656 | 75.62737
Test 9 | 0.1497503 | 3.28768 | 5.65515 | 10.29301 | 75.60231
Test 9 | 0.1502891 | 3.28768 | 5.668662 | 10.24377 | 75.81396
Test 9 | 0.1510213 | 3.28768 | 5.681824 | 10.16823 | 75.88454
Test 9 | 0.1511008 | 3.28768 | 5.695302 | 10.18162 | 76.10448
Test 9 | 0.1511068 | 3.28768 | 5.708267 | 10.20399 | 76.33853
Test 9 | 0.151465 | 3.28768 | 5.720578 | 10.17768 | 76.28864
Test 9 | 0.1519567 | 3.28768 | 5.733571 | 10.1349 | 76.17231
Test 9 | 0.1520351 | 3.28768 | 5.746225 | 10.14679 | 76.2105
Test 9 | 0.1522654 | 3.28768 | 5.75857 | 10.13786 | 76.07436
Test 9 | 0.1520125 | 3.28768 | 5.771776 | 10.19495 | 76.09627
Test 9 | 0.1521888 | 3.28768 | 5.784962 | 10.19457 | 75.79226
Test 9 | 0.151899 | 3.28768 | 5.797951 | 10.25648 | 75.77473
Test 9 | 0.151945 | 3.28768 | 5.810551 | 10.27256 | 75.64823
Test 9 | 0.1520512 | 3.28768 | 5.823463 | 10.281 | 75.51944
Test 9 | 0.1521665 | 3.28768 | 5.837203 | 10.28964 | 75.37611
Test 9 | 0.1521498 | 3.28768 | 5.851281 | 10.31673 | 75.26759
Test 9 | 0.152594 | 3.28768 | 5.864643 | 10.28017 | 74.96533
Test 9 | 0.1524715 | 3.28768 | 5.878665 | 10.32132 | 74.99454
Test 9 | 0.1526586 | 3.28768 | 5.891696 | 10.31886 | 74.96479
Test 9 | 0.152751 | 3.28768 | 5.905996 | 10.33139 | 75.03076
Test 9 | 0.1528637 | 3.28768 | 5.920258 | 10.34108 | 75.07675
Test 9 | 0.1525388 | 3.28768 | 5.935199 | 10.41139 | 75.33322
Test 9 | 0.1532107 | 3.28768 | 5.948809 | 10.34393 | 75.20869
Test 9 | 0.1535746 | 3.28768 | 5.962557 | 10.31877 | 75.24685
Test 9 | 0.1541844 | 3.28768 | 5.976454 | 10.26116 | 75.25434
Test 9 | 0.1548308 | 3.28768 | 5.989176 | 10.19732 | 75.23302
Test 9 | 0.1553329 | 3.28768 | 6.003504 | 10.15574 | 75.31288
Test 9 | 0.1556935 | 3.28768 | 6.017158 | 10.13175 | 75.38836
Test 9 | 0.156158 | 3.28768 | 6.030638 | 10.09413 | 75.39346
Test 9 | 0.1563609 | 3.28768 | 6.044558 | 10.09118 | 75.54263
Test 9 | 0.1563085 | 3.28768 | 6.059435 | 10.12281 | 75.71186
Test 9 | 0.1566822 | 3.28768 | 6.074118 | 10.09898 | 75.57891
Test 9 | 0.1565781 | 3.28768 | 6.088201 | 10.13587 | 75.58224
Test 9 | 0.1565834 | 3.28768 | 6.101461 | 10.15726 | 75.43468
Test 9 | 0.1565419 | 3.28768 | 6.115173 | 10.18548 | 75.29341
Test 9 | 0.1569235 | 3.28768 | 6.128428 | 10.15797 | 74.96605
Test 9 | 0.157059 | 3.28768 | 6.142083 | 10.16305 | 74.84227
Test 9 | 0.1570329 | 3.28768 | 6.156647 | 10.19053 | 74.78497
Test 9 | 0.1572495 | 3.28768 | 6.171011 | 10.18619 | 74.63515
Test 9 | 0.1569576 | 3.28768 | 6.186354 | 10.24953 | 74.75428
Test 9 | 0.1571376 | 3.28768 | 6.200739 | 10.24984 | 74.63704
Test 9 | 0.1572329 | 3.28768 | 6.215362 | 10.26156 | 74.66949
Test 9 | 0.1572809 | 3.28768 | 6.229089 | 10.27795 | 74.75944
Test 9 | 0.1572146 | 3.28768 | 6.243022 | 10.30962 | 74.83269
Test 9 | 0.1583373 | 3.28768 | 6.256406 | 10.18574 | 74.33379
Test 9 | 0.1582299 | 3.28768 | 6.27125 | 10.22376 | 74.41378
Test 9 | 0.1584784 | 3.28768 | 6.285166 | 10.21435 | 74.41601
Test 9 | 0.1586621 | 3.28768 | 6.300129 | 10.21497 | 74.45084
Test 9 | 0.1588617 | 3.28768 | 6.315354 | 10.21394 | 74.63413
Test 9 | 0.1591716 | 3.28768 | 6.33039 | 10.19843 | 74.76337
Test 9 | 0.1596007 | 3.28768 | 6.345149 | 10.16731 | 74.85631
Test 9 | 0.1597936 | 3.28768 | 6.360534 | 10.16737 | 75.01281
Test 9 | 0.1601041 | 3.28768 | 6.374411 | 10.15007 | 75.1225
Test 9 | 0.1608733 | 3.28768 | 6.388714 | 10.0758 | 75.00249
Test 9 | 0.1613363 | 3.28768 | 6.402322 | 10.03939 | 74.99887
Test 9 | 0.1613768 | 3.28768 | 6.417932 | 10.05882 | 75.16988
Test 9 | 0.1616756 | 3.28768 | 6.432568 | 10.04453 | 75.18097
Test 9 | 0.1620225 | 3.28768 | 6.447795 | 10.02523 | 75.05103
Test 9 | 0.162033 | 3.28768 | 6.463062 | 10.04767 | 75.05352
Test 9 | 0.1620292 | 3.28768 | 6.478541 | 10.07221 | 75.12621
Test 9 | 0.1623607 | 3.28768 | 6.492619 | 10.05291 | 75.08032
Test 9 | 0.1624568 | 3.28768 | 6.508173 | 10.06507 | 75.1805
Test 9 | 0.1627174 | 3.28768 | 6.523166 | 10.05598 | 75.09659
Test 9 | 0.1629154 | 3.28768 | 6.537154 | 10.05307 | 75.01439
Test 9 | 0.16315 | 3.28768 | 6.552777 | 10.04813 | 74.95317
Test 9 | 0.163327 | 3.28768 | 6.568098 | 10.0498 | 74.9252
Test 9 | 0.1636286 | 3.28768 | 6.583718 | 10.0366 | 74.85857
Test 9 | 0.1637842 | 3.28768 | 6.599297 | 10.04125 | 74.84967
Test 9 | 0.1637498 | 3.28768 | 6.614937 | 10.06927 | 74.90653
Test 9 | 0.1639773 | 3.28768 | 6.630733 | 10.06533 | 74.79969
Test 9 | 0.1640124 | 3.28768 | 6.645056 | 10.08276 | 74.74205
Test 9 | 0.1641099 | 3.28768 | 6.66 | 10.09343 | 74.67358
Test 9 | 0.1644562 | 3.28768 | 6.674612 | 10.07302 | 74.50255
Test 9 | 0.1645171 | 3.28768 | 6.69043 | 10.08941 | 74.47055
Test 9 | 0.1648053 | 3.28768 | 6.705248 | 10.07643 | 74.35064
Test 9 | 0.1648044 | 3.28768 | 6.720049 | 10.09877 | 74.3473
Test 9 | 0.1649701 | 3.28768 | 6.736191 | 10.10271 | 74.25795
Test 9 | 0.1650916 | 3.28768 | 6.751485 | 10.11074 | 74.25014
Test 9 | 0.1648082 | 3.28768 | 6.767001 | 10.16886 | 74.46489
Test 9 | 0.1652367 | 3.28768 | 6.78151 | 10.13788 | 74.46273
Test 9 | 0.1656267 | 3.28768 | 6.797021 | 10.11327 | 74.49672
Test 9 | 0.1661688 | 3.28768 | 6.812597 | 10.07042 | 74.43148
Test 9 | 0.1664436 | 3.28768 | 6.827526 | 10.05919 | 74.55466
Test 9 | 0.1671662 | 3.28768 | 6.842661 | 9.99452 | 74.46342
Test 9 | 0.1670938 | 3.28768 | 6.859438 | 10.02771 | 74.78161
Test 9 | 0.1675988 | 3.28768 | 6.875731 | 9.991041 | 74.80015
Test 9 | 0.1680684 | 3.28768 | 6.891261 | 9.957737 | 74.74848
Test 9 | 0.1679784 | 3.28768 | 6.908268 | 9.993003 | 74.9897
Test 9 | 0.1680879 | 3.28768 | 6.924747 | 10.0038 | 75.0791
Test 9 | 0.1684174 | 3.28768 | 6.939621 | 9.986092 | 75.03082
Test 9 | 0.1687767 | 3.28768 | 6.955401 | 9.966231 | 74.91466
Test 9 | 0.1688374 | 3.28768 | 6.972209 | 9.983133 | 74.89164
Test 9 | 0.1690716 | 3.28768 | 6.987918 | 9.977931 | 74.78334
Test 9 | 0.1693196 | 3.28768 | 7.004629 | 9.972509 | 74.6596
Test 9 | 0.1694382 | 3.28768 | 7.020542 | 9.981178 | 74.60478
Test 9 | 0.1692861 | 3.28768 | 7.03744 | 10.0232 | 74.65218
Test 9 | 0.1697095 | 3.28768 | 7.052177 | 9.994122 | 74.38288
Test 9 | 0.1694759 | 3.28768 | 7.069462 | 10.04626 | 74.42882
Test 9 | 0.1696317 | 3.28768 | 7.085392 | 10.05041 | 74.34337
Test 9 | 0.1698562 | 3.28768 | 7.102162 | 10.04758 | 74.28411
Test 9 | 0.1701671 | 3.28768 | 7.118578 | 10.03404 | 74.19225
Test 9 | 0.1703229 | 3.28768 | 7.134 | 10.0374 | 74.17272
Test 9 | 0.1704414 | 3.28768 | 7.150379 | 10.04645 | 74.14757
Test 9 | 0.1707146 | 3.28768 | 7.165737 | 10.03583 | 74.04039
Test 9 | 0.1710645 | 3.28768 | 7.182195 | 10.01778 | 73.91419
Test 9 | 0.1713382 | 3.28768 | 7.197486 | 10.00705 | 73.86075
Test 9 | 0.1710629 | 3.28768 | 7.214924 | 10.06361 | 73.97012
Test 9 | 0.171124 | 3.28768 | 7.231633 | 10.07971 | 74.02445
Test 9 | 0.1713682 | 3.28768 | 7.248442 | 10.07438 | 73.94981
Test 9 | 0.1718115 | 3.28768 | 7.264974 | 10.04532 | 73.80767
Test 9 | 0.1714945 | 3.28768 | 7.282544 | 10.10687 | 74.08338
Test 9 | 0.1723345 | 3.28768 | 7.29742 | 10.02903 | 73.93906
Test 9 | 0.1727376 | 3.28768 | 7.314264 | 10.00532 | 73.94485
Test 9 | 0.1728478 | 3.28768 | 7.332445 | 10.0174 | 74.13179
Test 9 | 0.1734165 | 3.28768 | 7.348607 | 9.973742 | 74.22932
Test 9 | 0.1738772 | 3.28768 | 7.36432 | 9.942168 | 74.37087
Test 9 | 0.1740313 | 3.28768 | 7.382432 | 9.948978 | 74.54634
Test 9 | 0.174543 | 3.28768 | 7.399007 | 9.912939 | 74.59697
Test 9 | 0.1751148 | 3.28768 | 7.416437 | 9.871505 | 74.58611
Test 9 | 0.1756867 | 3.28768 | 7.433321 | 9.829671 | 74.53501
Test 9 | 0.1758241 | 3.28768 | 7.449523 | 9.835703 | 74.64481
Test 9 | 0.1763804 | 3.28768 | 7.466359 | 9.795852 | 74.5906
Test 9 | 0.1762395 | 3.28768 | 7.483989 | 9.834686 | 74.71786
Test 9 | 0.1765503 | 3.28768 | 7.499912 | 9.820943 | 74.45688
Test 9 | 0.1762098 | 3.28768 | 7.517469 | 9.882009 | 74.52711
Test 9 | 0.1764629 | 3.28768 | 7.53358 | 9.874808 | 74.30691
Test 9 | 0.175883 | 3.28768 | 7.551741 | 9.963986 | 74.39937
Test 9 | 0.176041 | 3.28768 | 7.567654 | 9.967071 | 74.08912
Test 9 | 0.1761441 | 3.28768 | 7.584804 | 9.977969 | 73.82689
Test 9 | 0.1763723 | 3.28768 | 7.600545 | 9.972813 | 73.55013
Test 9 | 0.1760447 | 3.28768 | 7.618953 | 10.03421 | 73.56715
Test 9 | 0.1763238 | 3.28768 | 7.635656 | 10.0244 | 73.31554
Test 9 | 0.1764245 | 3.28768 | 7.652169 | 10.03461 | 73.35282
Test 9 | 0.1765853 | 3.28768 | 7.670337 | 10.04012 | 73.26687
Test 9 | 0.1768649 | 3.28768 | 7.688019 | 10.03148 | 73.22293
Test 9 | 0.1766786 | 3.28768 | 7.706497 | 10.07681 | 73.4694
Test 9 | 0.1770779 | 3.28768 | 7.723956 | 10.05414 | 73.48016
Test 9 | 0.1775819 | 3.28768 | 7.740498 | 10.01856 | 73.42565
Test 9 | 0.1778175 | 3.28768 | 7.75811 | 10.01476 | 73.54052
Test 9 | 0.1782646 | 3.28768 | 7.774657 | 9.985848 | 73.66187
Test 9 | 0.1789847 | 3.28768 | 7.790964 | 9.926433 | 73.63834
Test 9 | 0.1795404 | 3.28768 | 7.808496 | 9.88728 | 73.74768
Test 9 | 0.1797004 | 3.28768 | 7.825568 | 9.891267 | 74.04658
Test 9 | 0.1804592 | 3.28768 | 7.842094 | 9.828963 | 74.01273
Test 9 | 0.1803727 | 3.28768 | 7.859443 | 9.860166 | 74.30467
Test 9 | 0.1809427 | 3.28768 | 7.87702 | 9.820054 | 74.328
Test 9 | 0.1810645 | 3.28768 | 7.894619 | 9.828754 | 74.5592
Test 9 | 0.1815515 | 3.28768 | 7.912497 | 9.798237 | 74.48974
Test 9 | 0.1817915 | 3.28768 | 7.930488 | 9.794604 | 74.36205
Test 9 | 0.1818523 | 3.28768 | 7.947681 | 9.809266 | 74.27092
Test 9 | 0.1820416 | 3.28768 | 7.965649 | 9.811007 | 73.94365
Test 9 | 0.1818192 | 3.28768 | 7.983559 | 9.857146 | 73.82752
Test 9 | 0.1817678 | 3.28768 | 8.003054 | 9.886801 | 73.71044
Test 9 | 0.1816519 | 3.28768 | 8.02017 | 9.920592 | 73.64807
Test 9 | 0.1819122 | 3.28768 | 8.037319 | 9.913369 | 73.35878
Test 9 | 0.1818281 | 3.28768 | 8.05435 | 9.943568 | 73.22586
Test 9 | 0.1819257 | 3.28768 | 8.07199 | 9.954656 | 73.20397
Test 9 | 0.1821241 | 3.28768 | 8.090272 | 9.955478 | 73.16875
Test 9 | 0.1824832 | 3.28768 | 8.108937 | 9.939219 | 73.21192
Test 9 | 0.1829695 | 3.28768 | 8.127881 | 9.90955 | 73.28338
Test 9 | 0.1832257 | 3.28768 | 8.145319 | 9.903056 | 73.39939
Test 9 | 0.1837544 | 3.28768 | 8.162441 | 9.866854 | 73.41397
Test 9 | 0.184056 | 3.28768 | 8.180987 | 9.856884 | 73.52424
Test 9 | 0.1844837 | 3.28768 | 8.198283 | 9.831981 | 73.61719
Test 9 | 0.1846327 | 3.28768 | 8.217834 | 9.83952 | 73.79116
Test 9 | 0.1851464 | 3.28768 | 8.236866 | 9.807663 | 73.73787
Test 9 | 0.1852807 | 3.28768 | 8.25553 | 9.815636 | 73.836
Test 9 | 0.1856808 | 3.28768 | 8.273372 | 9.794507 | 73.74912
Test 9 | 0.1857694 | 3.28768 | 8.291979 | 9.807169 | 73.79939
Test 9 | 0.1860562 | 3.28768 | 8.309895 | 9.798084 | 73.69983
Test 9 | 0.1861041 | 3.28768 | 8.32886 | 9.815388 | 73.71661
Test 9 | 0.1864413 | 3.28768 | 8.34647 | 9.800598 | 73.63899
Test 9 | 0.1863749 | 3.28768 | 8.365692 | 9.830165 | 73.62871
Test 9 | 0.1865463 | 3.28768 | 8.383679 | 9.833208 | 73.56615
Test 9 | 0.1869075 | 3.28768 | 8.402342 | 9.817042 | 73.41564
Test 9 | 0.1869299 | 3.28768 | 8.420255 | 9.835621 | 73.42039
Test 9 | 0.186996 | 3.28768 | 8.438392 | 9.849837 | 73.47762
Test 9 | 0.1869965 | 3.28768 | 8.458059 | 9.872739 | 73.55599
Test 9 | 0.1874155 | 3.28768 | 8.476085 | 9.849592 | 73.51669
Test 9 | 0.1879867 | 3.28768 | 8.494716 | 9.811344 | 73.37107
Test 9 | 0.1879577 | 3.28768 | 8.513009 | 9.835504 | 73.46421
Test 9 | 0.1884079 | 3.28768 | 8.531158 | 9.809423 | 73.4748
Test 9 | 0.1891556 | 3.28768 | 8.549839 | 9.753342 | 73.34038
Test 9 | 0.1892135 | 3.28768 | 8.568351 | 9.768481 | 73.42252
Test 9 | 0.1891893 | 3.28768 | 8.588124 | 9.793523 | 73.50189
Test 9 | 0.1895258 | 3.28768 | 8.606114 | 9.779221 | 73.2752
Test 9 | 0.1895001 | 3.28768 | 8.624527 | 9.802803 | 73.2337
Test 9 | 0.1894913 | 3.28768 | 8.644567 | 9.826493 | 73.1818
Test 9 | 0.189638 | 3.28768 | 8.664208 | 9.833591 | 73.11614
Test 9 | 0.1898419 | 3.28768 | 8.684491 | 9.835444 | 73.0349
Test 9 | 0.1898289 | 3.28768 | 8.702825 | 9.857564 | 72.95269
Test 9 | 0.1903534 | 3.28768 | 8.721952 | 9.824854 | 72.75254
Test 9 | 0.1906416 | 3.28768 | 8.740182 | 9.815649 | 72.66123
Test 9 | 0.1904238 | 3.28768 | 8.761492 | 9.862106 | 72.88839
Test 9 | 0.1909472 | 3.28768 | 8.781242 | 9.830222 | 72.92118
Test 9 | 0.1910648 | 3.28768 | 8.802423 | 9.841803 | 73.09993
Test 9 | 0.1917362 | 3.28768 | 8.821531 | 9.794213 | 73.11484
Test 9 | 0.1921647 | 3.28768 | 8.840479 | 9.771533 | 73.15105
Test 9 | 0.1928696 | 3.28768 | 8.858749 | 9.720283 | 73.08802
Test 9 | 0.193231 | 3.28768 | 8.878699 | 9.705758 | 73.29206
Test 9 | 0.1935142 | 3.28768 | 8.8979 | 9.698305 | 73.47506
Test 9 | 0.1937877 | 3.28768 | 8.917491 | 9.692243 | 73.64763
Test 9 | 0.1940007 | 3.28768 | 8.938078 | 9.693297 | 73.78343
Test 9 | 0.1942248 | 3.28768 | 8.958534 | 9.693073 | 73.86371
Test 9 | 0.1947595 | 3.28768 | 8.977024 | 9.659819 | 73.79421
Test 9 | 0.1949141 | 3.28768 | 8.998315 | 9.667377 | 73.86789
Test 9 | 0.1955067 | 3.28768 | 9.016765 | 9.628559 | 73.77071
Test 9 | 0.195821 | 3.28768 | 9.03724 | 9.619471 | 73.79969
Test 9 | 0.1961065 | 3.28768 | 9.058531 | 9.614084 | 73.7903
Test 9 | 0.1965364 | 3.28768 | 9.077289 | 9.591887 | 73.7132
Test 9 | 0.1968999 | 3.28768 | 9.097815 | 9.578119 | 73.61143
Test 9 | 0.1966874 | 3.28768 | 9.117589 | 9.619685 | 73.75603
Test 9 | 0.1968521 | 3.28768 | 9.13885 | 9.625988 | 73.8232
Test 9 | 0.1967832 | 3.28768 | 9.159778 | 9.654789 | 73.7814
Test 9 | 0.1966456 | 3.28768 | 9.17962 | 9.689251 | 73.75221
Test 9 | 0.1968489 | 3.28768 | 9.200734 | 9.691492 | 73.53573
Test 9 | 0.1971464 | 3.28768 | 9.220282 | 9.682788 | 73.18146
Test 9 | 0.1971415 | 3.28768 | 9.24015 | 9.704134 | 72.99619
Test 9 | 0.197229 | 3.28768 | 9.259485 | 9.715812 | 72.77524
Test 9 | 0.1968911 | 3.28768 | 9.280502 | 9.771319 | 72.79472
Test 9 | 0.1971781 | 3.28768 | 9.300384 | 9.763772 | 72.60814
Test 9 | 0.197132 | 3.28768 | 9.322271 | 9.791325 | 72.61699
Test 9 | 0.1974445 | 3.28768 | 9.342689 | 9.781735 | 72.65953
Test 9 | 0.1974473 | 3.28768 | 9.362704 | 9.802407 | 72.79313
Test 9 | 0.1981114 | 3.28768 | 9.382668 | 9.757564 | 72.75813
Test 9 | 0.1983769 | 3.28768 | 9.403927 | 9.75351 | 72.95772
Test 9 | 0.1989553 | 3.28768 | 9.424092 | 9.717671 | 73.04751
Test 9 | 0.1997664 | 3.28768 | 9.445518 | 9.660842 | 73.08927
Test 9 | 0.2000923 | 3.28768 | 9.467127 | 9.651426 | 73.10266
Test 9 | 0.2004408 | 3.28768 | 9.488912 | 9.640024 | 73.14383
Test 9 | 0.2004005 | 3.28768 | 9.511249 | 9.666602 | 73.24132
Test 9 | 0.2005843 | 3.28768 | 9.53313 | 9.671097 | 73.19594
Test 9 | 0.2006713 | 3.28768 | 9.555368 | 9.685253 | 73.27388
Test 9 | 0.2009471 | 3.28768 | 9.575422 | 9.678954 | 73.2678
Test 9 | 0.2011853 | 3.28768 | 9.596365 | 9.677162 | 73.20109
Test 9 | 0.2014989 | 3.28768 | 9.616746 | 9.667558 | 73.03038
Test 9 | 0.2018874 | 3.28768 | 9.638629 | 9.652295 | 72.95627
Test 9 | 0.2023305 | 3.28768 | 9.660687 | 9.632065 | 72.90532
Test 9 | 0.2023088 | 3.28768 | 9.683308 | 9.656687 | 72.9646
Test 9 | 0.2027284 | 3.28768 | 9.70531 | 9.638605 | 72.91545
Test 9 | 0.2028978 | 3.28768 | 9.727627 | 9.644646 | 72.9494
Test 9 | 0.2031896 | 3.28768 | 9.74976 | 9.638845 | 72.87737
Test 9 | 0.203026 | 3.28768 | 9.772573 | 9.676968 | 73.03545
Test 9 | 0.2035435 | 3.28768 | 9.794634 | 9.649561 | 73.08856
Test 9 | 0.204259 | 3.28768 | 9.816287 | 9.603258 | 73.08201
Test 9 | 0.2043407 | 3.28768 | 9.837457 | 9.616281 | 73.27046
Test 9 | 0.2050886 | 3.28768 | 9.859826 | 9.567979 | 73.27668
Test 9 | 0.2058883 | 3.28768 | 9.881476 | 9.514638 | 73.27592
Test 9 | 0.2060071 | 3.28768 | 9.902659 | 9.524047 | 73.50128
Test 9 | 0.20648 | 3.28768 | 9.925806 | 9.502625 | 73.5345
Test 9 | 0.2065777 | 3.28768 | 9.948658 | 9.5155 | 73.75769
Test 9 | 0.2071287 | 3.28768 | 9.971436 | 9.486609 | 73.60625
Test 9 | 0.2071946 | 3.28768 | 9.993846 | 9.501886 | 73.49492
Test 9 | 0.2073609 | 3.28768 | 10.01465 | 9.5064 | 73.38707
Test 9 | 0.207428 | 3.28768 | 10.03778 | 9.522191 | 73.32004
Test 9 | 0.2075457 | 3.28768 | 10.0603 | 9.532733 | 73.16439
Test 9 | 0.2078533 | 3.28768 | 10.08117 | 9.524263 | 72.96547
Test 9 | 0.2077108 | 3.28768 | 10.10255 | 9.557555 | 72.88842
Test 9 | 0.2072452 | 3.28768 | 10.12621 | 9.623032 | 72.89783
Test 9 | 0.2075663 | 3.28768 | 10.14912 | 9.61498 | 72.71124
Test 9 | 0.2074673 | 3.28768 | 10.17289 | 9.646705 | 72.80186
Test 9 | 0.2079061 | 3.28768 | 10.19578 | 9.62764 | 72.74061
Test 9 | 0.2082933 | 3.28768 | 10.2187 | 9.613438 | 72.69233
Test 9 | 0.2087011 | 3.28768 | 10.24202 | 9.597761 | 72.67292
Test 9 | 0.2089794 | 3.28768 | 10.26542 | 9.594088 | 72.66105
Test 9 | 0.2094681 | 3.28768 | 10.28848 | 9.570825 | 72.63819
Test 9 | 0.2098985 | 3.28768 | 10.31215 | 9.553541 | 72.69426
Test 9 | 0.2102763 | 3.28768 | 10.33519 | 9.54051 | 72.72439
Test 9 | 0.2102175 | 3.28768 | 10.3578 | 9.56673 | 72.8749
Test 9 | 0.2107213 | 3.28768 | 10.38067 | 9.542066 | 72.85825
Test 9 | 0.2105504 | 3.28768 | 10.4029 | 9.578033 | 72.99418
Test 9 | 0.2110141 | 3.28768 | 10.42476 | 9.556019 | 72.88464
Test 9 | 0.2112519 | 3.28768 | 10.44818 | 9.555934 | 72.82756
Test 9 | 0.2116329 | 3.28768 | 10.46977 | 9.54124 | 72.80154
Test 9 | 0.2118388 | 3.28768 | 10.49396 | 9.5447 | 72.89112
Test 9 | 0.2120783 | 3.28768 | 10.51771 | 9.544708 | 72.78845
Test 9 | 0.2122448 | 3.28768 | 10.53984 | 9.549789 | 72.81734
Test 9 | 0.2124114 | 3.28768 | 10.56187 | 9.554749 | 72.81793
Test 9 | 0.2124892 | 3.28768 | 10.5859 | 9.569472 | 72.84564
Test 9 | 0.2129422 | 3.28768 | 10.60802 | 9.548708 | 72.75229
Test 9 | 0.2130583 | 3.28768 | 10.63256 | 9.560376 | 72.82637
Test 9 | 0.2134078 | 3.28768 | 10.65632 | 9.550376 | 72.87594
Test 9 | 0.2139344 | 3.28768 | 10.68094 | 9.525379 | 72.81357
Test 9 | 0.2143297 | 3.28768 | 10.70481 | 9.511481 | 72.86939
Test 9 | 0.2148624 | 3.28768 | 10.72736 | 9.484314 | 72.99674
Test 9 | 0.2152164 | 3.28768 | 10.74978 | 9.4729 | 73.08912
Test 9 | 0.2156399 | 3.28768 | 10.77455 | 9.457473 | 73.13482
Test 9 | 0.2162383 | 3.28768 | 10.79863 | 9.426222 | 73.25618
Test 9 | 0.2165163 | 3.28768 | 10.82405 | 9.424151 | 73.39678
Test 9 | 0.2168986 | 3.28768 | 10.84862 | 9.41228 | 73.43634
Test 9 | 0.2173188 | 3.28768 | 10.87317 | 9.397132 | 73.40052
Test 9 | 0.2174788 | 3.28768 | 10.89695 | 9.403828 | 73.45173
Test 9 | 0.2178238 | 3.28768 | 10.9196 | 9.393554 | 73.36554
Test 9 | 0.2181169 | 3.28768 | 10.94311 | 9.388496 | 73.26371
Test 9 | 0.2179259 | 3.28768 | 10.9678 | 9.426175 | 73.46001
Test 9 | 0.2188769 | 3.28768 | 10.9904 | 9.363702 | 73.18348
Test 9 | 0.2188736 | 3.28768 | 11.01348 | 9.383649 | 73.1883
Test 9 | 0.218986 | 3.28768 | 11.0365 | 9.393611 | 73.15533
Test 9 | 0.2190204 | 3.28768 | 11.06179 | 9.412182 | 73.11188
Test 9 | 0.2192417 | 3.28768 | 11.08581 | 9.413588 | 73.06935
Test 9 | 0.2193507 | 3.28768 | 11.10908 | 9.423969 | 73.01068
Test 9 | 0.2194321 | 3.28768 | 11.13311 | 9.437355 | 72.94016
Test 9 | 0.2194047 | 3.28768 | 11.15869 | 9.461397 | 72.93035
Test 9 | 0.2194485 | 3.28768 | 11.18341 | 9.478573 | 72.83913
Test 9 | 0.2197046 | 3.28768 | 11.20725 | 9.476646 | 72.72234
Test 9 | 0.2199423 | 3.28768 | 11.23261 | 9.477577 | 72.65231
Test 9 | 0.2203504 | 3.28768 | 11.25577 | 9.461964 | 72.62348
Test 9 | 0.2206008 | 3.28768 | 11.28045 | 9.461199 | 72.69992
Test 9 | 0.2209708 | 3.28768 | 11.30474 | 9.449853 | 72.63639
Test 9 | 0.2213768 | 3.28768 | 11.33046 | 9.436641 | 72.65169
Test 9 | 0.2212501 | 3.28768 | 11.35558 | 9.468392 | 72.75018
Test 9 | 0.2216926 | 3.28768 | 11.37967 | 9.450638 | 72.66883
Test 9 | 0.2218747 | 3.28768 | 11.40462 | 9.455819 | 72.67249
Test 9 | 0.2222405 | 3.28768 | 11.428 | 9.444037 | 72.57181
Test 9 | 0.2222118 | 3.28768 | 11.45201 | 9.466326 | 72.58687
Test 9 | 0.2223699 | 3.28768 | 11.47848 | 9.474719 | 72.51352
Test 9 | 0.2222702 | 3.28768 | 11.50433 | 9.50458 | 72.46121
Test 9 | 0.2228434 | 3.28768 | 11.52963 | 9.47654 | 72.2374
Test 9 | 0.2227137 | 3.28768 | 11.55427 | 9.507859 | 72.21664
Test 9 | 0.2229945 | 3.28768 | 11.5801 | 9.505125 | 72.21831
Test 9 | 0.223028 | 3.28768 | 11.60665 | 9.524059 | 72.30866
Test 9 | 0.2233349 | 3.28768 | 11.63064 | 9.517534 | 72.32187
Test 9 | 0.2239539 | 3.28768 | 11.6569 | 9.486359 | 72.19971
Test 9 | 0.2243934 | 3.28768 | 11.68319 | 9.470551 | 72.14487
Test 9 | 0.224851 | 3.28768 | 11.70899 | 9.452863 | 72.16348
Test 9 | 0.2253858 | 3.28768 | 11.73606 | 9.429817 | 72.18916
Test 9 | 0.2255839 | 3.28768 | 11.76063 | 9.432966 | 72.3061
Test 9 | 0.2257372 | 3.28768 | 11.78751 | 9.441687 | 72.38948
Test 9 | 0.2257702 | 3.28768 | 11.81456 | 9.460594 | 72.47539
Test 9 | 0.2259797 | 3.28768 | 11.84119 | 9.464344 | 72.53669
Test 9 | 0.226501 | 3.28768 | 11.86837 | 9.44245 | 72.45543
Test 9 | 0.226806 | 3.28768 | 11.89447 | 9.437775 | 72.42181
Test 9 | 0.2271402 | 3.28768 | 11.9214 | 9.43134 | 72.32111
Test 9 | 0.227423 | 3.28768 | 11.94582 | 9.427168 | 72.11271
Test 9 | 0.2275151 | 3.28768 | 11.97315 | 9.44108 | 72.03326
Test 9 | 0.227524 | 3.28768 | 11.99979 | 9.461348 | 72.03262
Test 9 | 0.2272991 | 3.28768 | 12.0251 | 9.500082 | 72.04562
Test 9 | 0.2274611 | 3.28768 | 12.05032 | 9.506442 | 71.96683
Test 9 | 0.2271471 | 3.28768 | 12.07597 | 9.553042 | 72.07051
Test 9 | 0.2274524 | 3.28768 | 12.10312 | 9.548829 | 71.95499
Test 9 | 0.2276708 | 3.28768 | 12.12976 | 9.5515 | 71.85903
Test 9 | 0.2278724 | 3.28768 | 12.15532 | 9.554701 | 71.8226
Test 9 | 0.2281028 | 3.28768 | 12.18301 | 9.557129 | 71.83846
Test 9 | 0.2288393 | 3.28768 | 12.20721 | 9.514563 | 71.56517
Test 9 | 0.2287175 | 3.28768 | 12.23295 | 9.544791 | 71.62754
Test 9 | 0.228919 | 3.28768 | 12.2607 | 9.549607 | 71.68656
Test 9 | 0.2289574 | 3.28768 | 12.28739 | 9.567184 | 71.71958
Test 9 | 0.2296607 | 3.28768 | 12.31253 | 9.528134 | 71.6818
Test 9 | 0.2300046 | 3.28768 | 12.33874 | 9.51988 | 71.74294
Test 9 | 0.2304353 | 3.28768 | 12.36642 | 9.505611 | 71.92708
Test 9 | 0.2315085 | 3.28768 | 12.39129 | 9.436627 | 71.90769
Test 9 | 0.2320391 | 3.28768 | 12.4194 | 9.414825 | 72.04466
Test 9 | 0.2323122 | 3.28768 | 12.44549 | 9.412437 | 72.27096
Test 9 | 0.2333877 | 3.28768 | 12.47236 | 9.346019 | 72.17414
Test 9 | 0.2334888 | 3.28768 | 12.49898 | 9.357861 | 72.32461
Test 9 | 0.2336307 | 3.28768 | 12.52525 | 9.366137 | 72.43938
Test 9 | 0.2335992 | 3.28768 | 12.55391 | 9.390101 | 72.47081
Test 9 | 0.2339396 | 3.28768 | 12.58206 | 9.383782 | 72.4408
Test 9 | 0.2338161 | 3.28768 | 12.61034 | 9.414819 | 72.45101
Test 9 | 0.2345617 | 3.28768 | 12.63541 | 9.373657 | 72.19188
Test 9 | 0.2346519 | 3.28768 | 12.66441 | 9.387946 | 72.11255
Test 9 | 0.2351507 | 3.28768 | 12.69 | 9.367057 | 71.94364
Test 9 | 0.2346457 | 3.28768 | 12.71917 | 9.429043 | 72.07285
Test 9 | 0.2349102 | 3.28768 | 12.74578 | 9.427501 | 71.95391
Test 9 | 0.2352909 | 3.28768 | 12.77413 | 9.417925 | 71.95457
Test 9 | 0.2354534 | 3.28768 | 12.80049 | 9.424334 | 71.83771
Test 9 | 0.2353642 | 3.28768 | 12.82907 | 9.452536 | 71.80527
Test 9 | 0.2355585 | 3.28768 | 12.85547 | 9.456372 | 71.73278
Test 9 | 0.23557 | 3.28768 | 12.88502 | 9.477179 | 71.65124
Test 9 | 0.235637 | 3.28768 | 12.91402 | 9.493108 | 71.54047
Test 9 | 0.2360171 | 3.28768 | 12.94209 | 9.48313 | 71.38618
Test 9 | 0.2362482 | 3.28768 | 12.96918 | 9.484389 | 71.25492
Test 9 | 0.2362228 | 3.28768 | 12.99843 | 9.507827 | 71.19423
Test 9 | 0.2364112 | 3.28768 | 13.02798 | 9.514259 | 71.13375
Test 9 | 0.2363327 | 3.28768 | 13.05805 | 9.542552 | 71.26303
Test 9 | 0.236726 | 3.28768 | 13.08683 | 9.531838 | 71.22321
Test 9 | 0.2371099 | 3.28768 | 13.1169 | 9.522828 | 71.25129
Test 9 | 0.2374613 | 3.28768 | 13.14598 | 9.515713 | 71.3231
Test 9 | 0.2380643 | 3.28768 | 13.17329 | 9.487233 | 71.30813
Test 9 | 0.2386434 | 3.28768 | 13.20246 | 9.462149 | 71.38001
Test 9 | 0.2391839 | 3.28768 | 13.22968 | 9.438858 | 71.46608
Test 9 | 0.2398348 | 3.28768 | 13.25709 | 9.407142 | 71.49122
Test 9 | 0.2401056 | 3.28768 | 13.28673 | 9.40692 | 71.57801
Test 9 | 0.2405776 | 3.28768 | 13.31697 | 9.391375 | 71.61939
Test 9 | 0.2410002 | 3.28768 | 13.34654 | 9.379243 | 71.67007
Test 9 | 0.2413863 | 3.28768 | 13.3746 | 9.36892 | 71.77903
Test 9 | 0.2414865 | 3.28768 | 13.40267 | 9.380793 | 71.95758
Test 9 | 0.2421477 | 3.28768 | 13.4325 | 9.350397 | 71.89435
Test 9 | 0.2423164 | 3.28768 | 13.46263 | 9.35833 | 71.98735
Test 9 | 0.2430487 | 3.28768 | 13.49008 | 9.320988 | 71.88814
Test 9 | 0.2431404 | 3.28768 | 13.5184 | 9.333509 | 71.96904
Test 9 | 0.2435268 | 3.28768 | 13.54851 | 9.324636 | 71.9303
Test 9 | 0.2436506 | 3.28768 | 13.57962 | 9.336555 | 71.91794
Test 9 | 0.2439954 | 3.28768 | 13.60944 | 9.330625 | 71.81431
Test 9 | 0.2439205 | 3.28768 | 13.63951 | 9.356983 | 71.82231
Test 9 | 0.2442485 | 3.28768 | 13.6683 | 9.351574 | 71.7997
Test 9 | 0.2444823 | 3.28768 | 13.69674 | 9.353114 | 71.79591
Test 9 | 0.2446541 | 3.28768 | 13.7263 | 9.360138 | 71.83893
Test 9 | 0.2449063 | 3.28768 | 13.75488 | 9.360323 | 71.83499
Test 9 | 0.2454678 | 3.28768 | 13.78399 | 9.337271 | 71.79149
Test 9 | 0.2459848 | 3.28768 | 13.81498 | 9.318959 | 71.84501
Test 9 | 0.2466137 | 3.28768 | 13.84503 | 9.29166 | 71.85009
Test 9 | 0.246901 | 3.28768 | 13.87638 | 9.291042 | 71.9669
Test 9 | 0.2471053 | 3.28768 | 13.9054 | 9.29508 | 72.05744
Test 9 | 0.2472788 | 3.28768 | 13.93638 | 9.302727 | 72.0275
Test 9 | 0.2471963 | 3.28768 | 13.96611 | 9.32879 | 72.07847
Test 9 | 0.2478352 | 3.28768 | 13.99686 | 9.30119 | 71.94042
Test 9 | 0.2479576 | 3.28768 | 14.02868 | 9.313134 | 72.00424
Test 9 | 0.2478497 | 3.28768 | 14.06037 | 9.3423 | 72.00694
Test 9 | 0.248229 | 3.28768 | 14.09197 | 9.334706 | 71.89426
Test 9 | 0.2487853 | 3.28768 | 14.12346 | 9.313771 | 71.74528
Test 9 | 0.2485507 | 3.28768 | 14.15294 | 9.350842 | 71.70362
Test 9 | 0.2489462 | 3.28768 | 14.18456 | 9.341976 | 71.58786
Test 9 | 0.2490352 | 3.28768 | 14.21675 | 9.356481 | 71.66562
Test 9 | 0.2496149 | 3.28768 | 14.24867 | 9.333992 | 71.59367
Test 9 | 0.2496447 | 3.28768 | 14.27994 | 9.352245 | 71.58228
Test 9 | 0.2499587 | 3.28768 | 14.30999 | 9.348392 | 71.52022
Test 9 | 0.2505751 | 3.28768 | 14.34137 | 9.322847 | 71.36729
Test 9 | 0.250453 | 3.28768 | 14.37337 | 9.352761 | 71.3666
Test 9 | 0.2508183 | 3.28768 | 14.40613 | 9.346795 | 71.34009
Test 9 | 0.251075 | 3.28768 | 14.43879 | 9.348837 | 71.43442
Test 9 | 0.2510233 | 3.28768 | 14.46903 | 9.372276 | 71.49636
Test 9 | 0.2512216 | 3.28768 | 14.50138 | 9.378414 | 71.50273
Test 9 | 0.2516397 | 3.28768 | 14.5311 | 9.366426 | 71.44439
Test 9 | 0.2518095 | 3.28768 | 14.56416 | 9.375086 | 71.57158
Test 9 | 0.2523193 | 3.28768 | 14.59578 | 9.357509 | 71.60973
Test 9 | 0.2527688 | 3.28768 | 14.62585 | 9.343472 | 71.56765
Test 9 | 0.2535252 | 3.28768 | 14.65525 | 9.306463 | 71.49743
Test 9 | 0.2536362 | 3.28768 | 14.68594 | 9.317798 | 71.58657
Test 9 | 0.2539583 | 3.28768 | 14.7167 | 9.313645 | 71.55338
Test 9 | 0.2545622 | 3.28768 | 14.74912 | 9.289921 | 71.58972
Test 9 | 0.2548929 | 3.28768 | 14.77965 | 9.285018 | 71.65135
Test 9 | 0.2556277 | 3.28768 | 14.81143 | 9.251563 | 71.62246
Test 9 | 0.2559415 | 3.28768 | 14.84243 | 9.248203 | 71.69388
Test 9 | 0.256218 | 3.28768 | 14.87575 | 9.248978 | 71.79831
Test 9 | 0.2567815 | 3.28768 | 14.90598 | 9.227143 | 71.78046
Test 9 | 0.2572227 | 3.28768 | 14.93983 | 9.216396 | 71.82709
Test 9 | 0.257713 | 3.28768 | 14.97329 | 9.201927 | 71.8854
Test 9 | 0.2579282 | 3.28768 | 15.00419 | 9.205534 | 71.94514
Test 9 | 0.2585232 | 3.28768 | 15.03677 | 9.183099 | 71.77397
Test 9 | 0.258774 | 3.28768 | 15.06799 | 9.184336 | 71.76595
Test 9 | 0.2588984 | 3.28768 | 15.10201 | 9.196227 | 71.73408
Test 9 | 0.2591138 | 3.28768 | 15.13562 | 9.201385 | 71.66112
Test 9 | 0.2594727 | 3.28768 | 15.16964 | 9.196567 | 71.66621
Test 9 | 0.2592853 | 3.28768 | 15.20136 | 9.229124 | 71.77249
Test 9 | 0.259638 | 3.28768 | 15.23238 | 9.222854 | 71.72869
Test 9 | 0.2598396 | 3.28768 | 15.26947 | 9.230968 | 71.63579
Test 9 | 0.2603076 | 3.28768 | 15.30064 | 9.216583 | 71.56203
Test 9 | 0.2607223 | 3.28768 | 15.33179 | 9.205993 | 71.50732
Test 9 | 0.2610012 | 3.28768 | 15.36605 | 9.206852 | 71.43806702
Test 9 | 0.2615016 | 3.28768 | 15.40002 | 9.191926 | 71.33158
Test 9 | 0.2614244 | 3.28768 | 15.43498 | 9.218233 | 71.34535
Test 9 | 0.2614528 | 3.28768 | 15.46837 | 9.236173 | 71.24536
Test 9 | 0.2614531 | 3.28768 | 15.50143 | 9.255886 | 71.22657
Test 9 | 0.2614978 | 3.28768 | 15.53526 | 9.272914 | 71.22454
Test 9 | 0.2618062 | 3.28768 | 15.57149 | 9.272653 | 71.24529
Test 9 | 0.2619824 | 3.28768 | 15.60344 | 9.279189 | 71.20033
Test 9 | 0.2624237 | 3.28768 | 15.63658 | 9.26765 | 71.18976
Test 9 | 0.263145 | 3.28768 | 15.66969 | 9.236429 | 71.14479
Test 9 | 0.2636699 | 3.28768 | 15.70376 | 9.219692 | 71.12612
Test 9 | 0.2641313 | 3.28768 | 15.73901 | 9.208131 | 71.17755
Test 9 | 0.2643291 | 3.28768 | 15.77506 | 9.215417 | 71.32445
Test 9 | 0.2648269 | 3.28768 | 15.80964 | 9.200929 | 71.37109
Test 9 | 0.2649435 | 3.28768 | 15.84324 | 9.212373 | 71.51424
Test 9 | 0.2655531 | 3.28768 | 15.87736 | 9.189875 | 71.48185
Test 9 | 0.2659067 | 3.28768 | 15.91051 | 9.184579 | 71.51878
Test 9 | 0.2662148 | 3.28768 | 15.94294 | 9.182014 | 71.48276
Test 9 | 0.2667428 | 3.28768 | 15.97752 | 9.165536 | 71.37714
Test 9 | 0.2672722 | 3.28768 | 16.01014 | 9.147896 | 71.35573
Test 9 | 0.2675607 | 3.28768 | 16.04335 | 9.147117 | 71.34822
Test 9 | 0.267867 | 3.28768 | 16.07946 | 9.146751 | 71.2879
Test 9 | 0.2680292 | 3.28768 | 16.11465 | 9.155674 | 71.2894
Test 9 | 0.2679506 | 3.28768 | 16.1481 | 9.180072 | 71.34911
Test 9 | 0.2680556 | 3.28768 | 16.18137 | 9.191775 | 71.37024
Test 9 | 0.26852 | 3.28768 | 16.21469 | 9.178871 | 71.28368
Test 9 | 0.2685644 | 3.28768 | 16.25094 | 9.196349 | 71.33755
Test 9 | 0.269089 | 3.28768 | 16.2842 | 9.179276 | 71.19923
Test 9 | 0.2695778 | 3.28768 | 16.31705 | 9.164467 | 71.06804
Test 9 | 0.269711 | 3.28768 | 16.35376 | 9.176014 | 71.13831
Test 9 | 0.2697763 | 3.28768 | 16.38764 | 9.190575 | 71.17819
Test 9 | 0.2702813 | 3.28768 | 16.42351 | 9.176305 | 71.0859
Test 9 | 0.2699144 | 3.28768 | 16.46183 | 9.22274 | 71.22302
Test 9 | 0.270258 | 3.28768 | 16.49722 | 9.219078 | 71.11619
Test 9 | 0.2703305 | 3.28768 | 16.53214 | 9.233639 | 71.14818
Test 9 | 0.2707424 | 3.28768 | 16.56743 | 9.225216 | 71.05186
Test 9 | 0.2712099 | 3.28768 | 16.60147 | 9.212327 | 70.94936
Test 9 | 0.2716085 | 3.28768 | 16.63853 | 9.205818 | 70.8563
Test 9 | 0.2716856 | 3.28768 | 16.67579 | 9.221193 | 70.75202
Test 9 | 0.271731 | 3.28768 | 16.71368 | 9.239059 | 70.81632
Test 9 | 0.2722972 | 3.28768 | 16.74962 | 9.220457 | 70.71212
Test 9 | 0.2718891 | 3.28768 | 16.78564 | 9.268052 | 70.89884
Test 9 | 0.2728998 | 3.28768 | 16.82266 | 9.219811 | 70.87067
Test 9 | 0.2732684 | 3.28768 | 16.85986 | 9.215288 | 70.98808
Test 9 | 0.2740756 | 3.28768 | 16.89432 | 9.17981 | 71.05646
Test 9 | 0.2747323 | 3.28768 | 16.93168 | 9.156184 | 71.2151
Test 9 | 0.2754176 | 3.28768 | 16.96607 | 9.129181 | 71.29912
Test 9 | 0.2760527 | 3.28768 | 17.00075 | 9.1058 | 71.43436
Test 9 | 0.2764239 | 3.28768 | 17.03613 | 9.100253 | 71.52696
Test 9 | 0.2771251 | 3.28768 | 17.0707 | 9.072636 | 71.56135
Test 9 | 0.2775779 | 3.28768 | 17.10577 | 9.061641 | 71.6441
Test 9 | 0.2779075 | 3.28768 | 17.14379 | 9.060255 | 71.62187
Test 9 | 0.2780791 | 3.28768 | 17.1792 | 9.067762 | 71.66363
Test 9 | 0.2780371 | 3.28768 | 17.21799 | 9.090984 | 71.66652
Test 9 | 0.2782662 | 3.28768 | 17.25604 | 9.096076 | 71.55506
Test 9 | 0.2788711 | 3.28768 | 17.29445 | 9.07682 | 71.49568
Test 9 | 0.2792674 | 3.28768 | 17.32949 | 9.069413 | 71.39315
Test 9 | 0.2794962 | 3.28768 | 17.368 | 9.074694 | 71.4304
Test 9 | 0.2796393 | 3.28768 | 17.40384 | 9.084113 | 71.41547
Test 9 | 0.2797112 | 3.28768 | 17.43964 | 9.098118 | 71.43597
Test 9 | 0.2803709 | 3.28768 | 17.47855 | 9.075561 | 71.42229
Test 9 | 0.280323 | 3.28768 | 17.51683 | 9.098546 | 71.51742
Test 9 | 0.2810788 | 3.28768 | 17.55255 | 9.068138 | 71.48519
Test 9 | 0.2816039 | 3.28768 | 17.58901 | 9.053111 | 71.49386
Test 9 | 0.2821397 | 3.28768 | 17.62487 | 9.037153 | 71.45827
Test 9 | 0.2824719 | 3.28768 | 17.66396 | 9.035897 | 71.45288
Test 9 | 0.2828415 | 3.28768 | 17.69988 | 9.030627 | 71.41891
Test 9 | 0.2830424 | 3.28768 | 17.7401 | 9.038306 | 71.47713
Test 9 | 0.2832413 | 3.28768 | 17.77941 | 9.045613 | 71.41185
Test 9 | 0.2831605 | 3.28768 | 17.81976 | 9.071317 | 71.3709
Test 9 | 0.2836549 | 3.28768 | 17.85848 | 9.059369 | 71.26611
Test 9 | 0.2835902 | 3.28768 | 17.89523 | 9.082153 | 71.26515
Test 9 | 0.2838113 | 3.28768 | 17.93149 | 9.086383 | 71.13453
Test 9 | 0.2837382 | 3.28768 | 17.96824 | 9.109699 | 71.05424
Test 9 | 0.2838236 | 3.28768 | 18.00698 | 9.123846 | 70.92521
Test 9 | 0.2838491 | 3.28768 | 18.04371 | 9.14081 | 70.86055
Test 9 | 0.2842658 | 3.28768 | 18.08425 | 9.134504 | 70.79658
Test 9 | 0.2847672 | 3.28768 | 18.12338 | 9.122064 | 70.72092
Test 9 | 0.285068 | 3.28768 | 18.16041 | 9.121423 | 70.72807
Test 9 | 0.2852509 | 3.28768 | 18.19767 | 9.128423 | 70.75039
Test 9 | 0.2853956 | 3.28768 | 18.2392 | 9.139973 | 70.75648
Test 9 | 0.2856211 | 3.28768 | 18.27969 | 9.14581 | 70.87087
Test 9 | 0.2864013 | 3.28768 | 18.32098 | 9.116592 | 70.93407
Test 9 | 0.2873655 | 3.28768 | 18.35765 | 9.073647 | 70.91504
Test 9 | 0.287736 | 3.28768 | 18.39804 | 9.070204 | 70.95523
Test 9 | 0.2882738 | 3.28768 | 18.43998 | 9.056998 | 71.01581
Test 9 | 0.2885422 | 3.28768 | 18.48133 | 9.060424 | 71.07395
Test 9 | 0.2889377 | 3.28768 | 18.51895 | 9.054027 | 71.09427
Test 9 | 0.2894211 | 3.28768 | 18.5601 | 9.043858 | 71.10627
Test 9 | 0.2896429 | 3.28768 | 18.59834 | 9.048619 | 71.19193
Test 9 | 0.2900179 | 3.28768 | 18.63968 | 9.045296 | 71.18868
Test 9 | 0.290183 | 3.28768 | 18.68155 | 9.0553 | 71.20942
Test 9 | 0.2905935 | 3.28768 | 18.72321 | 9.049873 | 71.24953
Test 9 | 0.2912279 | 3.28768 | 18.76432 | 9.03027 | 71.21697
Test 9 | 0.2913491 | 3.28768 | 18.80616 | 9.04288 | 71.21189
Test 9 | 0.2917036 | 3.28768 | 18.84489 | 9.039491 | 71.24618
Test 9 | 0.2922222 | 3.28768 | 18.88632 | 9.027235 | 71.28992
Test 9 | 0.2926701 | 3.28768 | 18.92511 | 9.018112 | 71.3093
Test 9 | 0.2931814 | 3.28768 | 18.9669 | 9.006529 | 71.28444
Test 9 | 0.2933157 | 3.28768 | 19.00943 | 9.018457 | 71.29009
Test 9 | 0.2937116 | 3.28768 | 19.0513 | 9.013975 | 71.15574
Test 9 | 0.2937636 | 3.28768 | 19.09025 | 9.029207 | 71.13301
Test 9 | 0.2940304 | 3.28768 | 19.13308 | 9.03305 | 71.13134
Test 9 | 0.2940744 | 3.28768 | 19.17605 | 9.050626 | 71.20682
Test 9 | 0.2945973 | 3.28768 | 19.21835 | 9.038419 | 71.01679
Test 9 | 0.2946222 | 3.28768 | 19.26065 | 9.05678 | 70.93321
Test 9 | 0.2949216 | 3.28768 | 19.29976 | 9.056757 | 70.82186
Test 9 | 0.2950461 | 3.28768 | 19.33927 | 9.067636 | 70.7852
Test 9 | 0.295786 | 3.28768 | 19.38168 | 9.042115 | 70.78312
Test 9 | 0.2958494 | 3.28768 | 19.42185 | 9.056978 | 70.95582
Test 9 | 0.296644 | 3.28768 | 19.46081 | 9.026587 | 70.92032
Test 9 | 0.2966762 | 3.28768 | 19.50453 | 9.044907 | 70.99913
Test 9 | 0.296907 | 3.28768 | 19.54456 | 9.049378 | 71.04907
Test 9 | 0.2974715 | 3.28768 | 19.58749 | 9.034874 | 71.03658
Test 9 | 0.2981939 | 3.28768 | 19.63098 | 9.011112 | 71.00879
Test 9 | 0.2984966 | 3.28768 | 19.675 | 9.013011 | 71.04409
Test 9 | 0.2990988 | 3.28768 | 19.71841 | 8.996555 | 70.93393
Test 9 | 0.2990786 | 3.28768 | 19.76227 | 9.017791 | 70.84904
Test 9 | 0.2990779 | 3.28768 | 19.80296 | 9.036399 | 70.84224
Test 9 | 0.299351 | 3.28768 | 19.84686 | 9.039916 | 70.72244
Test 9 | 0.2988926 | 3.28768 | 19.8913 | 9.087969 | 70.80172
Test 9 | 0.299289 | 3.28768 | 19.93623 | 9.084381 | 70.75896
Test 9 | 0.2998211 | 3.28768 | 19.97815 | 9.071201 | 70.64695
Test 9 | 0.3001378 | 3.28768 | 20.02029 | 9.07116 | 70.60201
Test 9 | 0.3003332 | 3.28768 | 20.06397 | 9.079128 | 70.63713
Test 9 | 0.3005071 | 3.28768 | 20.11055 | 9.089673 | 70.62794
Test 9 | 0.3009339 | 3.28768 | 20.1547 | 9.08381 | 70.57083
Test 9 | 0.3011764 | 3.28768 | 20.19604 | 9.08779 | 70.52458
Test 9 | 0.3016252 | 3.28768 | 20.23916 | 9.080112 | 70.48951
Test 9 | 0.3018724 | 3.28768 | 20.28584 | 9.086155 | 70.52217
Test 9 | 0.3023208 | 3.28768 | 20.32685 | 9.077534 | 70.46962
Test 9 | 0.3025755 | 3.28768 | 20.3685 | 9.08083 | 70.41816
Test 9 | 0.302956 | 3.28768 | 20.41187 | 9.077322 | 70.44273
Test 9 | 0.3032668 | 3.28768 | 20.45934 | 9.079787 | 70.47505
Test 9 | 0.3040306 | 3.28768 | 20.50421 | 9.054041 | 70.46679
Test 9 | 0.3045022 | 3.28768 | 20.54846 | 9.045496 | 70.55637
Test 9 | 0.3052647 | 3.28768 | 20.59545 | 9.020945 | 70.56712
Test 9 | 0.3057749 | 3.28768 | 20.64136 | 9.010907 | 70.61899
Test 9 | 0.3060378 | 3.28768 | 20.68364 | 9.013862 | 70.68015
Test 9 | 0.306289 | 3.28768 | 20.73035 | 9.019401 | 70.79644
Test 9 | 0.3063177 | 3.28768 | 20.77582 | 9.037492 | 70.94896
Test 9 | 0.3072888 | 3.28768 | 20.81803 | 8.998706 | 70.7682
Test 9 | 0.3077329 | 3.28768 | 20.86027 | 8.990961 | 70.78808
Test 9 | 0.3083425 | 3.28768 | 20.90516 | 8.974712 | 70.75915
Test 9 | 0.3085887 | 3.28768 | 20.94922 | 8.979286 | 70.7897
Test 9 | 0.3092642 | 3.28768 | 20.9941 | 8.959255 | 70.7879
Test 9 | 0.3093366 | 3.28768 | 21.03855 | 8.974019 | 70.87254
Test 9 | 0.3097444 | 3.28768 | 21.08368 | 8.969603 | 70.89278
Test 9 | 0.3099792 | 3.28768 | 21.12862 | 8.975111 | 70.9752
Test 9 | 0.3105405 | 3.28768 | 21.17351 | 8.961699 | 70.97497
Test 9 | 0.31107 | 3.28768 | 21.21805 | 8.950004 | 71.02333
Test 9 | 0.3114814 | 3.28768 | 21.26538 | 8.946289 | 71.0059
Test 9 | 0.3120536 | 3.28768 | 21.31154 | 8.932856 | 70.79457
Test 9 | 0.3121812 | 3.28768 | 21.358 | 8.945014 | 70.75098
Test 9 | 0.3122116 | 3.28768 | 21.40316 | 8.962178 | 70.70605
Test 9 | 0.3125682 | 3.28768 | 21.44845 | 8.960667 | 70.64139
Test 9 | 0.312297 | 3.28768 | 21.4947 | 8.995587 | 70.61435
Test 9 | 0.3118695 | 3.28768 | 21.54274 | 9.040429 | 70.4997
Test 9 | 0.3115288 | 3.28768 | 21.58987 | 9.080032 | 70.39736
Test 9 | 0.3116297 | 3.28768 | 21.63832 | 9.094517 | 70.05959
Test 9 | 0.3113806 | 3.28768 | 21.68257 | 9.127704 | 70.03484
Test 9 | 0.3117075 | 3.28768 | 21.72603 | 9.126824 | 69.86661
Test 9 | 0.3120361 | 3.28768 | 21.76948 | 9.125831 | 69.68263
Test 9 | 0.312223 | 3.28768 | 21.8176 | 9.135057 | 69.56741
Test 9 | 0.3122476 | 3.28768 | 21.86642 | 9.154051 | 69.48894
Test 9 | 0.3124682 | 3.28768 | 21.91344 | 9.160787 | 69.55018
Test 9 | 0.3125973 | 3.28768 | 21.9634 | 9.17409 | 69.75399
Test 9 | 0.3132643 | 3.28768 | 22.00896 | 9.154017 | 69.81695
Test 9 | 0.3140104 | 3.28768 | 22.05592 | 9.130006 | 69.95657
Test 9 | 0.3148004 | 3.28768 | 22.10721 | 9.105364 | 70.03459
Test 9 | 0.3157026 | 3.28768 | 22.15365 | 9.072412 | 70.12993
Test 9 | 0.3164673 | 3.28768 | 22.19902 | 9.047115 | 70.21184
Test 9 | 0.3172647 | 3.28768 | 22.24719 | 9.021223 | 70.29399
Test 9 | 0.3179006 | 3.28768 | 22.29326 | 9.003778 | 70.44497
Test 9 | 0.3182676 | 3.28768 | 22.34235 | 9.002807 | 70.53913
Test 9 | 0.3190335 | 3.28768 | 22.38745 | 8.977719 | 70.4441
Test 9 | 0.3195642 | 3.28768 | 22.43761 | 8.967972 | 70.499
Test 9 | 0.319968 | 3.28768 | 22.48644 | 8.964817 | 70.60582
Test 9 | 0.3204484 | 3.28768 | 22.53323 | 8.956556 | 70.67679
Test 9 | 0.3211008 | 3.28768 | 22.58282 | 8.939828 | 70.6439
Test 9 | 0.3213941 | 3.28768 | 22.63298 | 8.943339 | 70.63215
Test 9 | 0.3218519 | 3.28768 | 22.68278 | 8.937539 | 70.58768
Test 9 | 0.3219465 | 3.28768 | 22.73338 | 8.952218 | 70.56164
Test 9 | 0.3222512 | 3.28768 | 22.78322 | 8.954885 | 70.6077
Test 9 | 0.3227995 | 3.28768 | 22.82926 | 8.94252 | 70.60835
Test 9 | 0.3226374 | 3.28768 | 22.87693 | 8.970203 | 70.60257
Test 9 | 0.3233219 | 3.28768 | 22.92604 | 8.95144 | 70.47497
Test 9 | 0.3231026 | 3.28768 | 22.97378 | 8.982254 | 70.54127
Test 9 | 0.323559 | 3.28768 | 23.01994 | 8.974928 | 70.43331
Test 9 | 0.3240258 | 3.28768 | 23.07007 | 8.968575 | 70.34936
Test 9 | 0.3244126 | 3.28768 | 23.12047 | 8.966752 | 70.32631
Test 9 | 0.3249158 | 3.28768 | 23.16768 | 8.957254 | 70.33801
Test 9 | 0.3254992 | 3.28768 | 23.21961 | 8.945176 | 70.2883
Test 9 | 0.3256085 | 3.28768 | 23.27143 | 8.959125 | 70.32702
Test 9 | 0.3260183 | 3.28768 | 23.32295 | 8.956396 | 70.43009
Test 9 | 0.326541 | 3.28768 | 23.36988 | 8.945713 | 70.39695
Test 9 | 0.3270147 | 3.28768 | 23.42099 | 8.939324 | 70.48598
Test 9 | 0.3273648 | 3.28768 | 23.46923 | 8.938585 | 70.61614
Test 9 | 0.3280143 | 3.28768 | 23.51694 | 8.921321 | 70.67471
Test 9 | 0.3287501 | 3.28768 | 23.5687 | 8.900981 | 70.61104
Test 9 | 0.3292909 | 3.28768 | 23.62079 | 8.891374 | 70.6547
Test 9 | 0.3303274 | 3.28768 | 23.66825 | 8.853412 | 70.64145
Test 9 | 0.330648 | 3.28768 | 23.71666 | 8.854332 | 70.79186
Test 9 | 0.3308496 | 3.28768 | 23.7651 | 8.861603 | 70.90246
Test 9 | 0.3315883 | 3.28768 | 23.81778 | 8.841719 | 70.89023
Test 9 | 0.3322602 | 3.28768 | 23.87013 | 8.825354 | 70.87636
Test 9 | 0.3323403 | 3.28768 | 23.92331 | 8.840753 | 70.95693
Test 9 | 0.3326014 | 3.28768 | 23.97212 | 8.844886 | 71.03567
Test 9 | 0.3333887 | 3.28768 | 24.02525 | 8.82267 | 71.05718
Test 9 | 0.3336194 | 3.28768 | 24.07804 | 8.829834 | 71.04849
Test 9 | 0.3341444 | 3.28768 | 24.1308 | 8.821396 | 70.9262
Test 9 | 0.3347826 | 3.28768 | 24.17954 | 8.805546 | 70.78921
Test 9 | 0.3346851 | 3.28768 | 24.23418 | 8.830583 | 70.81441
Test 9 | 0.3350273 | 3.28768 | 24.28722 | 8.831846 | 70.71734
Test 9 | 0.3353428 | 3.28768 | 24.3407 | 8.834643 | 70.73582
Test 9 | 0.3352501 | 3.28768 | 24.39592 | 8.859585 | 70.81733
Test 9 | 0.3352446 | 3.28768 | 24.44627 | 8.878158 | 70.84885
Test 9 | 0.3359524 | 3.28768 | 24.49925 | 8.859948 | 70.71696
Test 9 | 0.3360226 | 3.28768 | 24.55374 | 8.875947 | 70.65725
Test 9 | 0.3359195 | 3.28768 | 24.60894 | 8.901362 | 70.67482
Test 9 | 0.336713 | 3.28768 | 24.66307 | 8.878946 | 70.59766
Test 9 | 0.3370859 | 3.28768 | 24.71312 | 8.877289 | 70.58711
Test 9 | 0.3371215 | 3.28768 | 24.76828 | 8.895227 | 70.61506
Test 9 | 0.3378711 | 3.28768 | 24.82231 | 8.875117 | 70.38831
Test 9 | 0.3377173 | 3.28768 | 24.87762 | 8.902998 | 70.29221
Test 9 | 0.3376818 | 3.28768 | 24.93302 | 8.924698 | 70.19255
Test 9 | 0.337678 | 3.28768 | 24.98689 | 8.944181 | 70.26144
Test 9 | 0.3381748 | 3.28768 | 25.03708 | 8.935832 | 70.21875
Test 9 | 0.3384627 | 3.28768 | 25.09407 | 8.940946 | 70.14783
Test 9 | 0.3387798 | 3.28768 | 25.1472 | 8.943111 | 70.02466
Test 9 | 0.3390683 | 3.28768 | 25.2003 | 8.946748 | 69.95669
Test 9 | 0.3393219 | 3.28768 | 25.25426 | 8.952509 | 69.97415
Test 9 | 0.3395692 | 3.28768 | 25.30682 | 8.958078 | 70.09903
Test 9 | 0.3405131 | 3.28768 | 25.36093 | 8.92753 | 70.12563
Test 9 | 0.3409665 | 3.28768 | 25.41288 | 8.922042 | 70.14079
Test 9 | 0.341346 | 3.28768 | 25.46936 | 8.922002 | 70.14152
Test 9 | 0.341573 | 3.28768 | 25.52606 | 8.929981 | 70.18377
Test 9 | 0.3420073 | 3.28768 | 25.58205 | 8.926858 | 70.16433
Test 9 | 0.3422638 | 3.28768 | 25.63839 | 8.933112 | 70.23106
Test 9 | 0.3432309 | 3.28768 | 25.68961 | 8.900588 | 70.09722
Test 9 | 0.3437184 | 3.28768 | 25.74129 | 8.893216 | 70.08952
Test 9 | 0.3441936 | 3.28768 | 25.79357 | 8.886688 | 70.14598
Test 9 | 0.3448481 | 3.28768 | 25.85122 | 8.872771 | 70.26974
Test 9 | 0.3453099 | 3.28768 | 25.90686 | 8.868101 | 70.3582
Test 9 | 0.3455737 | 3.28768 | 25.96051 | 8.872905 | 70.48994
Test 9 | 0.34617 | 3.28768 | 26.01311 | 8.860278 | 70.55718
Test 9 | 0.3469983 | 3.28768 | 26.06946 | 8.837131 | 70.66551
Test 9 | 0.3476745 | 3.28768 | 26.12318 | 8.820929 | 70.74489
Test 9 | 0.3484315 | 3.28768 | 26.18108 | 8.802109 | 70.73655
Test 9 | 0.3490602 | 3.28768 | 26.2378 | 8.789428 | 70.59171
Test 9 | 0.3490806 | 3.28768 | 26.29586 | 8.807852 | 70.46389
Test 9 | 0.3489978 | 3.28768 | 26.34928 | 8.82993 | 70.36619
Test 9 | 0.3493218 | 3.28768 | 26.4076 | 8.833068 | 70.28251
Test 9 | 0.3496349 | 3.28768 | 26.4656 | 8.836618 | 70.26956
Test 9 | 0.3492916 | 3.28768 | 26.52565 | 8.874087 | 70.31748
Test 9 | 0.3495824 | 3.28768 | 26.58441 | 8.878956 | 70.28604
Test 9 | 0.350051 | 3.28768 | 26.64277 | 8.874637 | 70.30204
Test 9 | 0.3508181 | 3.28768 | 26.70178 | 8.85544 | 70.31253
Test 9 | 0.3520746 | 3.28768 | 26.75954 | 8.811366 | 70.36239
Test 9 | 0.3530439 | 3.28768 | 26.81909 | 8.782548 | 70.45959
Test 9 | 0.3537459 | 3.28768 | 26.87865 | 8.767151 | 70.58816
Test 9 | 0.3543571 | 3.28768 | 26.93329 | 8.754694 | 70.62117
Test 9 | 0.3545452 | 3.28768 | 26.99242 | 8.764611 | 70.70289
Test 9 | 0.3547525 | 3.28768 | 27.04797 | 8.772384 | 70.75683
Test 9 | 0.3548492 | 3.28768 | 27.10791 | 8.787034 | 70.66559
Test 9 | 0.3548077 | 3.28768 | 27.16801 | 8.808575 | 70.57572
Test 9 | 0.3549916 | 3.28768 | 27.22748 | 8.818713 | 70.41131
Test 9 | 0.3552159 | 3.28768 | 27.28733 | 8.826936 | 70.2317
Test 9 | 0.3551659 | 3.28768 | 27.34771 | 8.848961 | 70.09539
Test 9 | 0.355455 | 3.28768 | 27.40321 | 8.852506 | 69.96472
Test 9 | 0.3558419 | 3.28768 | 27.46335 | 8.852646 | 69.87189
Test 9 | 0.3560393 | 3.28768 | 27.51855 | 8.860609 | 69.78596
Test 9 | 0.3557049 | 3.28768 | 27.57546 | 8.895637 | 69.91929
Test 9 | 0.3562039 | 3.28768 | 27.63405 | 8.889577 | 69.99911
Test 9 | 0.356858 | 3.28768 | 27.69112 | 8.875312 | 70.00918
Test 9 | 0.3575114 | 3.28768 | 27.74749 | 8.8609 | 70.01231
Test 9 | 0.3580194 | 3.28768 | 27.80832 | 8.855145 | 70.03768
Test 9 | 0.3586464 | 3.28768 | 27.86916 | 8.843512 | 69.99176
Test 9 | 0.3591398 | 3.28768 | 27.93145 | 8.838944 | 69.95533
Test 9 | 0.359486 | 3.28768 | 27.991 | 8.840732 | 69.94999
Test 9 | 0.359964 | 3.28768 | 28.0496 | 8.835731 | 69.97408
Test 9 | 0.3602755 | 3.28768 | 28.11169 | 8.839984 | 69.97966
Test 9 | 0.3600322 | 3.28768 | 28.17477 | 8.871796 | 70.04159
Test 9 | 0.3605289 | 3.28768 | 28.23688 | 8.866872 | 69.95558
Test 9 | 0.3607568 | 3.28768 | 28.29938 | 8.875274 | 70.02201
Test 9 | 0.3613654 | 3.28768 | 28.36204 | 8.864994 | 70.02562
Test 9 | 0.361989 | 3.28768 | 28.42415 | 8.853822 | 70.02584
Test 9 | 0.3630382 | 3.28768 | 28.48462 | 8.821441 | 69.88225
Test 9 | 0.3629689 | 3.28768 | 28.54886 | 8.844715 | 69.92529
Test 9 | 0.3631255 | 3.28768 | 28.61102 | 8.85633 | 69.92411
Test 9 | 0.3632165 | 3.28768 | 28.66992 | 8.870118 | 69.9661
Test 9 | 0.3638166 | 3.28768 | 28.73331 | 8.860426 | 69.98556
Test 9 | 0.3642149 | 3.28768 | 28.79115 | 8.858854 | 69.95111
Test 9 | 0.3646584 | 3.28768 | 28.85473 | 8.856833 | 69.90739
Test 9 | 0.3651141 | 3.28768 | 28.91708 | 8.85383 | 69.81963
Test 9 | 0.3655357 | 3.28768 | 28.97549 | 8.851258 | 69.75602
Test 9 | 0.3661661 | 3.28768 | 29.03384 | 8.838571 | 69.80172
Test 9 | 0.3665166 | 3.28768 | 29.09256 | 8.839518 | 69.85403
Test 9 | 0.3670135 | 3.28768 | 29.15621 | 8.834885 | 69.87298
Test 9 | 0.3674612 | 3.28768 | 29.21498 | 8.831133 | 69.77388
Test 9 | 0.3671033 | 3.28768 | 29.28033 | 8.868158 | 69.75497
Test 9 | 0.3676888 | 3.28768 | 29.34398 | 8.859151 | 69.66296
Test 9 | 0.3678214 | 3.28768 | 29.40916 | 8.872431 | 69.64934
Test 9 | 0.3684777 | 3.28768 | 29.46804 | 8.858555 | 69.61896
Test 9 | 0.3686079 | 3.28768 | 29.52781 | 8.870247 | 69.60085
Test 9 | 0.368957 | 3.28768 | 29.59266 | 8.872915 | 69.54647
Test 9 | 0.3688711 | 3.28768 | 29.65777 | 8.896582 | 69.64239
Test 9 | 0.3702431 | 3.28768 | 29.71613 | 8.848147 | 69.5122
Test 9 | 0.3706586 | 3.28768 | 29.77682 | 8.846352 | 69.75052
Test 9 | 0.371558 | 3.28768 | 29.84317 | 8.823192 | 69.88229
Test 9 | 0.3723024 | 3.28768 | 29.90817 | 8.807082 | 70.03584
Test 9 | 0.3730999 | 3.28768 | 29.96904 | 8.787318 | 70.06984
Test 9 | 0.3735073 | 3.28768 | 30.0343 | 8.787257 | 70.14935
Test 9 | 0.3741597 | 3.28768 | 30.09523 | 8.774403 | 70.1306
Test 9 | 0.3743875 | 3.28768 | 30.1563 | 8.781509 | 70.22079
Test 9 | 0.3746911 | 3.28768 | 30.22174 | 8.786313 | 70.18827
Test 9 | 0.3750297 | 3.28768 | 30.28342 | 8.788352 | 70.13839
Test 9 | 0.3756236 | 3.28768 | 30.34411 | 8.778143 | 70.00794
Test 9 | 0.3756128 | 3.28768 | 30.41115 | 8.798043 | 69.936
Test 9 | 0.3758302 | 3.28768 | 30.47232 | 8.80554 | 69.79135
Test 9 | 0.3760067 | 3.28768 | 30.53984 | 8.816767 | 69.74721
Test 9 | 0.3764771 | 3.28768 | 30.60564 | 8.813698 | 69.72189
Test 9 | 0.3766713 | 3.28768 | 30.66916 | 8.822885 | 69.85216
Test 9 | 0.3769883 | 3.28768 | 30.73623 | 8.827318 | 69.88944
Test 9 | 0.3775485 | 3.28768 | 30.79877 | 8.81905 | 69.87701
Test 9 | 0.3781934 | 3.28768 | 30.86085 | 8.806716 | 69.95565
Test 9 | 0.3787277 | 3.28768 | 30.92897 | 8.801266 | 70.08499
Test 9 | 0.3800128 | 3.28768 | 30.99082 | 8.759323 | 70.10892
Test 9 | 0.3809219 | 3.28768 | 31.0597 | 8.736941 | 70.28905
Test 9 | 0.3819487 | 3.28768 | 31.12717 | 8.708904 | 70.40458
Test 9 | 0.3824191 | 3.28768 | 31.19095 | 8.705293 | 70.49461
Test 9 | 0.3832588 | 3.28768 | 31.25953 | 8.686244 | 70.54891
Test 9 | 0.3838867 | 3.28768 | 31.32286 | 8.675394 | 70.6728
Test 9 | 0.3844793 | 3.28768 | 31.39277 | 8.667973 | 70.75031
Test 9 | 0.385191 | 3.28768 | 31.46065 | 8.654645 | 70.65772
Test 9 | 0.3856653 | 3.28768 | 31.5291 | 8.652157 | 70.44746
Test 9 | 0.3855842 | 3.28768 | 31.59296 | 8.673327 | 70.29069
Test 9 | 0.385778 | 3.28768 | 31.65613 | 8.681938 | 70.12129
Test 9 | 0.3854741 | 3.28768 | 31.7201 | 8.71321 | 70.02336
Test 9 | 0.3852207 | 3.28768 | 31.78432 | 8.742337 | 69.96804
Test 9 | 0.3850703 | 3.28768 | 31.84846 | 8.766828 | 69.88473
Test 9 | 0.3849865 | 3.28768 | 31.91289 | 8.788384 | 69.79133
Test 9 | 0.3850168 | 3.28768 | 31.98321 | 8.806366 | 69.7531
Test 9 | 0.3855422 | 3.28768 | 32.04784 | 8.800128 | 69.70696
Test 9 | 0.3863149 | 3.28768 | 32.11775 | 8.784079 | 69.71732
Test 9 | 0.3874268 | 3.28768 | 32.18812 | 8.752862 | 69.76743
Test 9 | 0.3880742 | 3.28768 | 32.25954 | 8.743045 | 69.79934
Test 9 | 0.3886245 | 3.28768 | 32.32454 | 8.735864 | 69.85025
Test 9 | 0.3891397 | 3.28768 | 32.38975 | 8.730327 | 69.90247
Test 9 | 0.3897481 | 3.28768 | 32.4601 | 8.721995 | 69.86952
Test 9 | 0.3893257 | 3.28768 | 32.5339 | 8.760802 | 69.9556
Test 9 | 0.3902317 | 3.28768 | 32.60388 | 8.738924 | 69.7485
Test 9 | 0.3901296 | 3.28768 | 32.67653 | 8.762985 | 69.84525
Test 9 | 0.3901054 | 3.28768 | 32.74328 | 8.781974 | 69.77621
Test 9 | 0.3907082 | 3.28768 | 32.8146 | 8.773967 | 69.72901
Test 9 | 0.3915622 | 3.28768 | 32.88725 | 8.755074 | 69.67361
Test 9 | 0.3915118 | 3.28768 | 32.95391 | 8.775079 | 69.67681
Test 9 | 0.3926797 | 3.28768 | 33.02277 | 8.74119 | 69.50658
Test 9 | 0.3924859 | 3.28768 | 33.09252 | 8.768306 | 69.61726
Test 9 | 0.3927393 | 3.28768 | 33.16311 | 8.775672 | 69.70781
Test 9 | 0.3936717 | 3.28768 | 33.23018 | 8.751819 | 69.73926
Test 9 | 0.3937753 | 3.28768 | 33.29726 | 8.764872 | 69.75359
Test 9 | 0.3941856 | 3.28768 | 33.3658 | 8.764636 | 69.77737
Test 9 | 0.3947908 | 3.28768 | 33.43643 | 8.756281 | 69.63008
Test 9 | 0.3952898 | 3.28768 | 33.51025 | 8.75347 | 69.54286
Test 9 | 0.3959417 | 3.28768 | 33.57735 | 8.74214 | 69.53301
Test 9 | 0.3965436 | 3.28768 | 33.64551 | 8.733317 | 69.57177
Test 9 | 0.39706 | 3.28768 | 33.71405 | 8.728359 | 69.58015
Test 9 | 0.3972352 | 3.28768 | 33.78933 | 8.740131 | 69.58721
Test 9 | 0.3969924 | 3.28768 | 33.86216 | 8.76969 | 69.5706
Test 9 | 0.3972884 | 3.28768 | 33.93101 | 8.77443 | 69.55704
Test 9 | 0.397776 | 3.28768 | 34.00509 | 8.772041 | 69.50648
Test 9 | 0.3984676 | 3.28768 | 34.08026 | 8.760945 | 69.45405
Test 9 | 0.3987399 | 3.28768 | 34.15594 | 8.768408 | 69.44998
Test 9 | 0.3995022 | 3.28768 | 34.23038 | 8.754016 | 69.35179
Test 9 | 0.3998305 | 3.28768 | 34.30507 | 8.758713 | 69.35113
Test 9 | 0.3999718 | 3.28768 | 34.38227 | 8.772226 | 69.44559
Test 9 | 0.4011893 | 3.28768 | 34.45697 | 8.738006 | 69.43454
Test 9 | 0.401605 | 3.28768 | 34.5339 | 8.739393 | 69.58561
Test 9 | 0.4024679 | 3.28768 | 34.6101 | 8.721161 | 69.68345
Test 9 | 0.4033599 | 3.28768 | 34.68599 | 8.701671 | 69.81946
Test 9 | 0.4039524 | 3.28768 | 34.75624 | 8.693733 | 69.96354
Test 9 | 0.4048558 | 3.28768 | 34.8321 | 8.673871 | 70.03885
Test 9 | 0.406062 | 3.28768 | 34.90806 | 8.641217 | 70.02423
Test 9 | 0.4064439 | 3.28768 | 34.98526 | 8.644061 | 70.06931
Test 9 | 0.4066368 | 3.28768 | 35.05658 | 8.653466 | 70.13143
Test 9 | 0.4070361 | 3.28768 | 35.13391 | 8.655549 | 70.09673
Test 9 | 0.4073319 | 3.28768 | 35.21031 | 8.661773 | 70.02295
Test 9 | 0.4073462 | 3.28768 | 35.28142 | 8.678659 | 70.03087
Test 9 | 0.4076895 | 3.28768 | 35.35332 | 8.681708 | 69.94438
Test 9 | 0.4080107 | 3.28768 | 35.42987 | 8.686809 | 69.83738
Test 9 | 0.4082337 | 3.28768 | 35.50105 | 8.694755 | 69.77638
Test 9 | 0.4088595 | 3.28768 | 35.57272 | 8.68566 | 69.72892
Test 9 | 0.4093207 | 3.28768 | 35.65064 | 8.685081 | 69.7535
Test 9 | 0.4101204 | 3.28768 | 35.72212 | 8.668589 | 69.68534
Test 9 | 0.4107089 | 3.28768 | 35.79947 | 8.662482 | 69.66544
Test 9 | 0.4103982 | 3.28768 | 35.87311 | 8.693448 | 69.78497
Test 9 | 0.4108524 | 3.28768 | 35.95216 | 8.693351 | 69.72806
Test 9 | 0.4109818 | 3.28768 | 36.03153 | 8.707057 | 69.7402
Test 9 | 0.4114306 | 3.28768 | 36.11014 | 8.70703 | 69.76113
Test 9 | 0.4118199 | 3.28768 | 36.18355 | 8.708241 | 69.78147
Test 9 | 0.4129591 | 3.28768 | 36.26192 | 8.67902 | 69.67452
Test 9 | 0.4137514 | 3.28768 | 36.34128 | 8.664734 | 69.71531
Test 9 | 0.4142658 | 3.28768 | 36.4153 | 8.660833 | 69.80766
Test 9 | 0.4152062 | 3.28768 | 36.49382 | 8.640236 | 69.86726
Test 9 | 0.4161615 | 3.28768 | 36.5686 | 8.618238 | 69.96253
Test 9 | 0.416602 | 3.28768 | 36.64948 | 8.619041 | 70.21773
Test 9 | 0.4178983 | 3.28768 | 36.72248 | 8.582718 | 70.2384
Test 9 | 0.4184919 | 3.28768 | 36.80334 | 8.577229 | 70.29259
Test 9 | 0.4188463 | 3.28768 | 36.88345 | 8.581359 | 70.34812
Test 9 | 0.4189603 | 3.28768 | 36.95836 | 8.594108 | 70.27238
Test 9 | 0.4194101 | 3.28768 | 37.03255 | 8.5929 | 70.04928
Test 9 | 0.4193905 | 3.28768 | 37.11441 | 8.6127 | 69.98263
Test 9 | 0.4196951 | 3.28768 | 37.19575 | 8.619051 | 69.77512
Test 9 | 0.4195308 | 3.28768 | 37.27731 | 8.644716 | 69.60868
Test 9 | 0.4191206 | 3.28768 | 37.35341 | 8.679332 | 69.54539
Test 9 | 0.4191615 | 3.28768 | 37.43583 | 8.696783 | 69.45796
Test 9 | 0.4196805 | 3.28768 | 37.5167 | 8.694026 | 69.41147
Test 9 | 0.4199558 | 3.28768 | 37.59295 | 8.700279 | 69.46385
Test 9 | 0.4204212 | 3.28768 | 37.66938 | 8.698676 | 69.54012
Test 9 | 0.4209397 | 3.28768 | 37.74526 | 8.694738 | 69.56727
Test 9 | 0.4221514 | 3.28768 | 37.82551 | 8.663276 | 69.49786
Test 9 | 0.4226818 | 3.28768 | 37.90221 | 8.659071 | 69.55555
Test 9 | 0.4234824 | 3.28768 | 37.97821 | 8.64366 | 69.58885
Test 9 | 0.42381 | 3.28768 | 38.05453 | 8.647647 | 69.59323
Test 9 | 0.4243851 | 3.28768 | 38.13793 | 8.643122 | 69.57412
Test 9 | 0.4243682 | 3.28768 | 38.22357 | 8.663222 | 69.56618
Test 9 | 0.4250271 | 3.28768 | 38.3074 | 8.655325 | 69.52347
Test 9 | 0.425008 | 3.28768 | 38.39221 | 8.675265 | 69.62185
Test 9 | 0.4257735 | 3.28768 | 38.47658 | 8.663097 | 69.65694
Test 9 | 0.4262687 | 3.28768 | 38.56199 | 8.662165 | 69.66787
Test 9 | 0.427264 | 3.28768 | 38.64636 | 8.640718 | 69.68291
Test 9 | 0.4281935 | 3.28768 | 38.72422 | 8.620581 | 69.68739
Test 9 | 0.4294699 | 3.28768 | 38.80876 | 8.588121 | 69.6103
Test 9 | 0.4296736 | 3.28768 | 38.89468 | 8.598977 | 69.76623
Test 9 | 0.4296459 | 3.28768 | 38.9781 | 8.618529 | 69.85384
Test 9 | 0.4303359 | 3.28768 | 39.05933 | 8.608818 | 69.72873
Test 9 | 0.4304154 | 3.28768 | 39.14469 | 8.624445 | 69.65858
Test 9 | 0.430525 | 3.28768 | 39.22988 | 8.638816 | 69.59381
Test 9 | 0.4306604 | 3.28768 | 39.30946 | 8.650899 | 69.45728
Test 9 | 0.4305667 | 3.28768 | 39.38893 | 8.672157 | 69.32651
Test 9 | 0.4308693 | 3.28768 | 39.47464 | 8.678825 | 69.1431
Test 9 | 0.4306525 | 3.28768 | 39.55792 | 8.705896 | 69.00247
Test 9 | 0.430817 | 3.28768 | 39.63713 | 8.716668 | 68.88612
Test 9 | 0.4305842 | 3.28768 | 39.72817 | 8.746136 | 68.83546
Test 9 | 0.430487 | 3.28768 | 39.81472 | 8.76915 | 68.78499
Test 9 | 0.4307621 | 3.28768 | 39.90425 | 8.777647 | 68.75008
Test 9 | 0.431575 | 3.28768 | 39.99168 | 8.763772 | 68.69699
Test 9 | 0.4319509 | 3.28768 | 40.07214 | 8.766123 | 68.75658
Test 9 | 0.4328894 | 3.28768 | 40.15897 | 8.747068 | 68.71845
Test 9 | 0.433663 | 3.28768 | 40.2487 | 8.735366 | 68.79637
Test 9 | 0.434427 | 3.28768 | 40.33624 | 8.723598 | 68.84631
Test 9 | 0.4350686 | 3.28768 | 40.42404 | 8.716819 | 68.87829
Test 9 | 0.4359147 | 3.28768 | 40.50651 | 8.700729 | 68.9495
Test 9 | 0.4361294 | 3.28768 | 40.58844 | 8.709749 | 69.01646
Test 9 | 0.4364759 | 3.28768 | 40.6738 | 8.714212 | 68.9959
Test 9 | 0.437052 | 3.28768 | 40.75912 | 8.709486 | 68.93434
Test 9 | 0.4377119 | 3.28768 | 40.84855 | 8.702296 | 68.90912
Test 9 | 0.4379791 | 3.28768 | 40.93778 | 8.710669 | 68.88506
Test 9 | 0.4384999 | 3.28768 | 41.02748 | 8.709028 | 68.80866
Test 9 | 0.4388457 | 3.28768 | 41.11031 | 8.712865 | 68.82194
Test 9 | 0.4392216 | 3.28768 | 41.19818 | 8.716549 | 68.82855
Test 9 | 0.4397325 | 3.28768 | 41.28299 | 8.714209 | 68.81531
Test 9 | 0.4402105 | 3.28768 | 41.37143 | 8.713923 | 68.87152
Test 9 | 0.440822 | 3.28768 | 41.45482 | 8.707279 | 68.94397
Test 9 | 0.441513 | 3.28768 | 41.54636 | 8.699213 | 69.05294
Test 9 | 0.4426881 | 3.28768 | 41.63574 | 8.671706 | 69.06654
Test 9 | 0.4435487 | 3.28768 | 41.71998 | 8.655564 | 69.1451
Test 9 | 0.4444657 | 3.28768 | 41.80404 | 8.637255 | 69.32208
Test 9 | 0.4454487 | 3.28768 | 41.89396 | 8.617673 | 69.42391
Test 9 | 0.446348 | 3.28768 | 41.98767 | 8.602179 | 69.47917
Test 9 | 0.4469639 | 3.28768 | 42.08037 | 8.597429 | 69.5616
Test 9 | 0.4481699 | 3.28768 | 42.16399 | 8.568212 | 69.50646
Test 9 | 0.4488442 | 3.28768 | 42.25474 | 8.560874 | 69.51146
Test 9 | 0.448789 | 3.28768 | 42.34186 | 8.580633 | 69.61228
Test 9 | 0.4492023 | 3.28768 | 42.43524 | 8.583741 | 69.63546
Test 9 | 0.4493477 | 3.28768 | 42.52827 | 8.596995 | 69.69293
Test 9 | 0.4498919 | 3.28768 | 42.61387 | 8.593467 | 69.57274
Test 9 | 0.4505284 | 3.28768 | 42.70553 | 8.587639 | 69.47502
Test 9 | 0.451102 | 3.28768 | 42.79932 | 8.584624 | 69.4525
Test 9 | 0.4518535 | 3.28768 | 42.89469 | 8.575157 | 69.46616
Test 9 | 0.4528051 | 3.28768 | 42.98789 | 8.557706 | 69.41511
Test 9 | 0.453285 | 3.28768 | 43.08088 | 8.558069 | 69.37615
Test 9 | 0.4532983 | 3.28768 | 43.16798 | 8.57487 | 69.38876
Test 9 | 0.4530763 | 3.28768 | 43.25578 | 8.600732 | 69.38307
Test 9 | 0.4534168 | 3.28768 | 43.35024 | 8.606573 | 69.28108
Test 9 | 0.4534315 | 3.28768 | 43.43826 | 8.623488 | 69.27795
Test 9 | 0.453774 | 3.28768 | 43.53324 | 8.629303 | 69.17396
Test 9 | 0.45427 | 3.28768 | 43.62814 | 8.629239 | 69.01226
Test 9 | 0.4542769 | 3.28768 | 43.72385 | 8.647906 | 68.86232
Test 9 | 0.4541633 | 3.28768 | 43.81226 | 8.669729 | 68.78047
Test 9 | 0.4544636 | 3.28768 | 43.90736 | 8.67707 | 68.65239
Test 9 | 0.4545107 | 3.28768 | 44.00534 | 8.694628 | 68.61383
Test 9 | 0.4550722 | 3.28768 | 44.10234 | 8.692304 | 68.54396
Test 9 | 0.4555745 | 3.28768 | 44.19848 | 8.692057 | 68.60702
Test 9 | 0.4565823 | 3.28768 | 44.29574 | 8.672767 | 68.6619
Test 9 | 0.4572837 | 3.28768 | 44.39374 | 8.665312 | 68.69846
Test 9 | 0.4576523 | 3.28768 | 44.49136 | 8.670382 | 68.8222
Test 9 | 0.4583214 | 3.28768 | 44.58174 | 8.662649 | 68.85839
Test 9 | 0.4591249 | 3.28768 | 44.67896 | 8.651179 | 68.91021
Test 9 | 0.4599314 | 3.28768 | 44.76812 | 8.638069 | 68.9135
Test 9 | 0.4606715 | 3.28768 | 44.85767 | 8.627558 | 68.88459
Test 9 | 0.4610688 | 3.28768 | 44.94764 | 8.629971 | 68.89266
Test 9 | 0.4610584 | 3.28768 | 45.04491 | 8.649038 | 68.83869
Test 9 | 0.4613129 | 3.28768 | 45.13635 | 8.657035 | 68.74023
Test 9 | 0.4621503 | 3.28768 | 45.22642 | 8.642901 | 68.65138
Test 9 | 0.4619305 | 3.28768 | 45.3179 | 8.66863 | 68.69481
Test 9 | 0.4623431 | 3.28768 | 45.40845 | 8.670452 | 68.61854
Test 9 | 0.4625092 | 3.28768 | 45.50836 | 8.683291 | 68.60849
Test 9 | 0.4630093 | 3.28768 | 45.59923 | 8.681846 | 68.56756
Test 9 | 0.4633462 | 3.28768 | 45.69784 | 8.68797 | 68.53135
Test 9 | 0.46406 | 3.28768 | 45.78925 | 8.678589 | 68.46158
Test 9 | 0.4642827 | 3.28768 | 45.88193 | 8.687816 | 68.51162
Test 9 | 0.4649326 | 3.28768 | 45.98296 | 8.682621 | 68.48592
Test 9 | 0.4655502 | 3.28768 | 46.0819 | 8.678231 | 68.46176
Test 9 | 0.4663748 | 3.28768 | 46.1748 | 8.665005 | 68.49391
Test 9 | 0.4670595 | 3.28768 | 46.26805 | 8.657065 | 68.63027
Test 9 | 0.4678603 | 3.28768 | 46.36118 | 8.644821 | 68.69805
Test 9 | 0.4684901 | 3.28768 | 46.46141 | 8.640231 | 68.81815
Test 9 | 0.4697348 | 3.28768 | 46.55399 | 8.611629 | 68.8769
Test 9 | 0.4707474 | 3.28768 | 46.64831 | 8.591994 | 68.93458
Test 9 | 0.4717395 | 3.28768 | 46.7469 | 8.573974 | 68.96879
Test 9 | 0.4722316 | 3.28768 | 46.84377 | 8.573845 | 69.07259
Test 9 | 0.472998 | 3.28768 | 46.94651 | 8.564828 | 69.07792
Test 9 | 0.4732954 | 3.28768 | 47.04724 | 8.572421 | 69.08549
Test 9 | 0.4741436 | 3.28768 | 47.14109 | 8.558817 | 69.01817
Test 9 | 0.4741594 | 3.28768 | 47.24689 | 8.577454 | 69.09381
Test 9 | 0.4747376 | 3.28768 | 47.35031 | 8.575305 | 69.0662
Test 9 | 0.4751386 | 3.28768 | 47.45423 | 8.579624 | 69.02481
Test 9 | 0.4756727 | 3.28768 | 47.55748 | 8.578992 | 68.93026
Test 9 | 0.4757253 | 3.28768 | 47.65292 | 8.594309 | 68.88708
Test 9 | 0.47639 | 3.28768 | 47.75796 | 8.589234 | 68.80233
Test 9 | 0.4765747 | 3.28768 | 47.86168 | 8.601215 | 68.80494
Test 9 | 0.4767585 | 3.28768 | 47.9583 | 8.611937 | 68.79688
Test 9 | 0.4769778 | 3.28768 | 48.06398 | 8.622981 | 68.7141
Test 9 | 0.4769335 | 3.28768 | 48.1689 | 8.643409 | 68.66541
Test 9 | 0.4772699 | 3.28768 | 48.27411 | 8.650079 | 68.61654
Test 9 | 0.4780848 | 3.28768 | 48.37894 | 8.639335 | 68.56386
Test 9 | 0.4790236 | 3.28768 | 48.476 | 8.622772 | 68.55139
Test 9 | 0.4797076 | 3.28768 | 48.57412 | 8.615603 | 68.59215
Test 9 | 0.4804212 | 3.28768 | 48.6716 | 8.607264 | 68.62627
Test 9 | 0.4812729 | 3.28768 | 48.77547 | 8.595131 | 68.63267
Test 9 | 0.4817626 | 3.28768 | 48.87391 | 8.59498 | 68.7329
Test 9 | 0.4820756 | 3.28768 | 48.97331 | 8.60128 | 68.82332
Test 9 | 0.4828907 | 3.28768 | 49.0802 | 8.590977 | 68.89683
Test 9 | 0.4837961 | 3.28768 | 49.18753 | 8.577568 | 68.91757
Test 9 | 0.4842729 | 3.28768 | 49.28615 | 8.577851 | 68.90132
Test 9 | 0.4850324 | 3.28768 | 49.39477 | 8.569855 | 68.82865
Test 9 | 0.4855325 | 3.28768 | 49.50137 | 8.570666 | 68.76786
Test 9 | 0.4861662 | 3.28768 | 49.60032 | 8.565426 | 68.70943
Test 9 | 0.4862906 | 3.28768 | 49.71019 | 8.580005 | 68.70607
Test 9 | 0.4864967 | 3.28768 | 49.81907 | 8.591515 | 68.6568
Test 9 | 0.486621 | 3.28768 | 49.92894 | 8.606063 | 68.66167
Test 9 | 0.4872024 | 3.28768 | 50.03869 | 8.60441 | 68.64325
Test 9 | 0.4875391 | 3.28768 | 50.14858 | 8.6114 | 68.7366
Test 9 | 0.4882598 | 3.28768 | 50.24905 | 8.603196 | 68.77305
Test 9 | 0.4890665 | 3.28768 | 50.35933 | 8.593658 | 68.81962
Test 9 | 0.49004 | 3.28768 | 50.47019 | 8.578392 | 68.79799
Test 9 | 0.4911148 | 3.28768 | 50.57082 | 8.557912 | 68.79066
Test 9 | 0.4919572 | 3.28768 | 50.68178 | 8.547345 | 68.84577
Test 9 | 0.493095 | 3.28768 | 50.79315 | 8.52664 | 68.9549
Test 9 | 0.4939924 | 3.28768 | 50.90407 | 8.514241 | 69.03088
Test 9 | 0.4943262 | 3.28768 | 51.0075 | 8.52002 | 69.12605
Test 9 | 0.4952289 | 3.28768 | 51.11783 | 8.507349 | 69.14782
Test 9 | 0.4960904 | 3.28768 | 51.22037 | 8.494837 | 69.17974
Test 9 | 0.4968221 | 3.28768 | 51.33133 | 8.488183 | 69.18846
Test 9 | 0.4976068 | 3.28768 | 51.44587 | 8.480313 | 69.19768
Test 9 | 0.4988316 | 3.28768 | 51.54796 | 8.455463 | 69.1596
Test 9 | 0.4989585 | 3.28768 | 51.65882 | 8.469341 | 69.2188
Test 9 | 0.4991961 | 3.28768 | 51.77512 | 8.480327 | 69.20142
Test 9 | 0.4997638 | 3.28768 | 51.88911 | 8.479702 | 69.17855
Test 9 | 0.4999073 | 3.28768 | 52.00295 | 8.493426 | 69.16987
Test 9 | 0.5005087 | 3.28768 | 52.10847 | 8.490219 | 69.12756
Test 9 | 0.5012232 | 3.28768 | 52.21895 | 8.483982 | 69.18407
Test 9 | 0.5019147 | 3.28768 | 52.32692 | 8.478115 | 69.22898
Test 9 | 0.502549 | 3.28768 | 52.43813 | 8.474699 | 69.17389
Test 9 | 0.5033312 | 3.28768 | 52.55234 | 8.466779 | 69.13999
Test 9 | 0.5042941 | 3.28768 | 52.65758 | 8.451368 | 69.13647
Test 9 | 0.5044428 | 3.28768 | 52.76407 | 8.463467 | 69.21576
Test 9 | 0.5054937 | 3.28768 | 52.87785 | 8.446489 | 69.22474
Test 9 | 0.5060678 | 3.28768 | 52.98462 | 8.444354 | 69.3052
Test 9 | 0.5065632 | 3.28768 | 53.09176 | 8.444886 | 69.3179
Test 9 | 0.5067699 | 3.28768 | 53.19796 | 8.454878 | 69.25385
Test 9 | 0.5072025 | 3.28768 | 53.31455 | 8.458957 | 69.18716
Test 9 | 0.5079339 | 3.28768 | 53.43105 | 8.453046 | 69.17242
Test 9 | 0.5085843 | 3.28768 | 53.54706 | 8.449745 | 69.09986
Test 9 | 0.5090047 | 3.28768 | 53.66425 | 8.454256 | 69.02684
Test 9 | 0.509191 | 3.28768 | 53.77186 | 8.465011 | 68.99128
Test 9 | 0.5087941 | 3.28768 | 53.88778 | 8.4965 | 68.89918
Test 9 | 0.5087892 | 3.28768 | 53.99718 | 8.513913 | 68.79022
Test 9 | 0.5088725 | 3.28768 | 54.11525 | 8.529736 | 68.75209
Test 9 | 0.5091529 | 3.28768 | 54.22415 | 8.53749 | 68.69547
Test 9 | 0.5095076 | 3.28768 | 54.34207 | 8.544149 | 68.65033
Test 9 | 0.5098776 | 3.28768 | 54.45086 | 8.548831 | 68.51899
Test 9 | 0.5103232 | 3.28768 | 54.5693 | 8.552472 | 68.41726
Test 9 | 0.5107569 | 3.28768 | 54.68789 | 8.556509 | 68.31512
Test 9 | 0.5111964 | 3.28768 | 54.79831 | 8.559047 | 68.28404
Test 9 | 0.5117908 | 3.28768 | 54.91819 | 8.55786 | 68.31051
Test 9 | 0.5120982 | 3.28768 | 55.02827 | 8.564722 | 68.33652
Test 9 | 0.5125371 | 3.28768 | 55.14944 | 8.568887 | 68.37299
Test 9 | 0.5132238 | 3.28768 | 55.26749 | 8.564264 | 68.37697
Test 9 | 0.5138032 | 3.28768 | 55.3802 | 8.562387 | 68.32817
Test 9 | 0.5143939 | 3.28768 | 55.49125 | 8.559861 | 68.37328
Test 9 | 0.5154192 | 3.28768 | 55.61204 | 8.544399 | 68.41109
Test 9 | 0.5161107 | 3.28768 | 55.72383 | 8.538649 | 68.48711
Test 9 | 0.5171025 | 3.28768 | 55.83555 | 8.52298 | 68.5111
Test 9 | 0.5177043 | 3.28768 | 55.95716 | 8.521697 | 68.54566
Test 9 | 0.5184083 | 3.28768 | 56.0697 | 8.515659 | 68.61178
Test 9 | 0.5193218 | 3.28768 | 56.19184 | 8.504211 | 68.67777
Test 9 | 0.5205151 | 3.28768 | 56.31493 | 8.483807 | 68.74956
Test 9 | 0.5217184 | 3.28768 | 56.43826 | 8.463211 | 68.85557
Test 9 | 0.522669 | 3.28768 | 56.55262 | 8.449541 | 68.89446
Test 9 | 0.5235867 | 3.28768 | 56.67576 | 8.438284 | 68.9661
Test 9 | 0.5244973 | 3.28768 | 56.78972 | 8.425917 | 68.95631
Test 9 | 0.5249452 | 3.28768 | 56.91115 | 8.429531 | 69.04729
Test 9 | 0.5256166 | 3.28768 | 57.02731 | 8.42517 | 69.0665
Test 9 | 0.5258573 | 3.28768 | 57.14133 | 8.434289 | 69.00393
Test 9 | 0.5261115 | 3.28768 | 57.26636 | 8.444577 | 68.93936
Test 9 | 0.526335 | 3.28768 | 57.38125 | 8.454334 | 68.8953
Test 9 | 0.5270293 | 3.28768 | 57.50305 | 8.449974 | 68.78903
Test 9 | 0.5270819 | 3.28768 | 57.63371 | 8.467482 | 68.79244
Test 9 | 0.5275646 | 3.28768 | 57.75772 | 8.470181 | 68.70337
Test 9 | 0.5278704 | 3.28768 | 57.88424 | 8.478904 | 68.64468
Test 9 | 0.5283014 | 3.28768 | 58.01027 | 8.483505 | 68.60517
Test 9 | 0.5289398 | 3.28768 | 58.13829 | 8.481716 | 68.62968
Test 9 | 0.5296139 | 3.28768 | 58.26456 | 8.478513 | 68.69919
Test 9 | 0.529951 | 3.28768 | 58.38231 | 8.484841 | 68.70473
Test 9 | 0.5305146 | 3.28768 | 58.51003 | 8.485347 | 68.67315
Test 9 | 0.531013 | 3.28768 | 58.63866 | 8.488045 | 68.63599
Test 9 | 0.5320795 | 3.28768 | 58.76726 | 8.472591 | 68.57325
Test 9 | 0.5324305 | 3.28768 | 58.89576 | 8.479928 | 68.61023
Test 9 | 0.532797 | 3.28768 | 59.01436 | 8.485316 | 68.64462
Test 9 | 0.5331898 | 3.28768 | 59.14301 | 8.491291 | 68.60639
Test 9 | 0.5335293 | 3.28768 | 59.27221 | 8.499013 | 68.49376
Test 9 | 0.5341497 | 3.28768 | 59.39248 | 8.496488 | 68.41342
Test 9 | 0.5346073 | 3.28768 | 59.51901 | 8.500019 | 68.44184
Test 9 | 0.5354509 | 3.28768 | 59.63793 | 8.490187 | 68.46544
Test 9 | 0.5360135 | 3.28768 | 59.76915 | 8.491012 | 68.48769
Test 9 | 0.5368937 | 3.28768 | 59.8997 | 8.48168 | 68.53694
Test 9 | 0.5376412 | 3.28768 | 60.03059 | 8.476596 | 68.61319
Test 9 | 0.5383376 | 3.28768 | 60.15194 | 8.471769 | 68.69338
Test 9 | 0.5395013 | 3.28768 | 60.28259 | 8.453585 | 68.7679
Test 9 | 0.5406815 | 3.28768 | 60.41464 | 8.435154 | 68.81956
Test 9 | 0.5412233 | 3.28768 | 60.53575 | 8.435151 | 68.8002
Test 9 | 0.5418166 | 3.28768 | 60.65635 | 8.433455 | 68.66157
Test 9 | 0.5421151 | 3.28768 | 60.77705 | 8.440934 | 68.51204
Test 9 | 0.542188 | 3.28768 | 60.90963 | 8.457072 | 68.38404
Test 9 | 0.5415608 | 3.28768 | 61.0318 | 8.493676 | 68.22762
Test 9 | 0.5410423 | 3.28768 | 61.15458 | 8.527084 | 68.08161
Test 9 | 0.5407045 | 3.28768 | 61.28884 | 8.556485 | 67.94644
Test 9 | 0.5397538 | 3.28768 | 61.42349 | 8.605519 | 67.84308
Test 9 | 0.5400555 | 3.28768 | 61.54639 | 8.613105 | 67.62839
Test 9 | 0.5403386 | 3.28768 | 61.66915 | 8.621242 | 67.56176
Test 9 | 0.5411404 | 3.28768 | 61.80345 | 8.614435 | 67.52319
Test 9 | 0.5418602 | 3.28768 | 61.93922 | 8.610437 | 67.48607
Test 9 | 0.5428231 | 3.28768 | 62.07492 | 8.598712 | 67.50376
Test 9 | 0.5437204 | 3.28768 | 62.21159 | 8.589224 | 67.64608
Test 9 | 0.5448576 | 3.28768 | 62.34679 | 8.571996 | 67.79969
Test 9 | 0.546031 | 3.28768 | 62.47384 | 8.552586 | 67.97168
Test 9 | 0.5479011 | 3.28768 | 62.59898 | 8.511317 | 68.19436
Test 9 | 0.5494706 | 3.28768 | 62.73663 | 8.481372 | 68.45051
Test 9 | 0.5515638 | 3.28768 | 62.87142 | 8.435206 | 68.66407
Test 9 | 0.5537117 | 3.28768 | 62.99817 | 8.386766 | 68.81959
Test 9 | 0.5555424 | 3.28768 | 63.12441 | 8.348276 | 69.01619
Test 9 | 0.5576025 | 3.28768 | 63.26059 | 8.304582 | 69.19705
Test 9 | 0.5586934 | 3.28768 | 63.38823 | 8.288872 | 69.3824
Test 9 | 0.5596951 | 3.28768 | 63.52728 | 8.277347 | 69.49829
Test 9 | 0.5596829 | 3.28768 | 63.65549 | 8.294414 | 69.62042
Test 9 | 0.5599421 | 3.28768 | 63.78349 | 8.3034 | 69.63858
Test 9 | 0.5605176 | 3.28768 | 63.91056 | 8.302866 | 69.55415
Test 9 | 0.5608436 | 3.28768 | 64.05012 | 8.311325 | 69.40313
Test 9 | 0.5608078 | 3.28768 | 64.19081 | 8.330645 | 69.28696
Test 9 | 0.5613503 | 3.28768 | 64.33154 | 8.332781 | 69.01143
Test 9 | 0.5609001 | 3.28768 | 64.47332 | 8.364557 | 68.90878
Test 9 | 0.5608849 | 3.28768 | 64.61502 | 8.383395 | 68.74446
Test 9 | 0.5609375 | 3.28768 | 64.75539 | 8.400031 | 68.6731
Test 9 | 0.5608556 | 3.28768 | 64.88552 | 8.41937 | 68.64065
Test 9 | 0.5613335 | 3.28768 | 65.01545 | 8.42187 | 68.58764
Test 9 | 0.5616608 | 3.28768 | 65.15801 | 8.430504 | 68.60252
Test 9 | 0.5620544 | 3.28768 | 65.30289 | 8.437418 | 68.60781
Test 9 | 0.5632675 | 3.28768 | 65.44353 | 8.419209 | 68.58066
Test 9 | 0.5646551 | 3.28768 | 65.57395 | 8.394578 | 68.57124
Test 9 | 0.5653884 | 3.28768 | 65.70511 | 8.389562 | 68.56719
Test 9 | 0.566 | 3.28768 | 65.84885 | 8.389753 | 68.61081
Test 9 | 0.5665322 | 3.28768 | 65.98133 | 8.390848 | 68.6308
Test 9 | 0.5670503 | 3.28768 | 66.12449 | 8.393694 | 68.61609
Test 9 | 0.567022 | 3.28768 | 66.25754 | 8.411423 | 68.61869
Test 9 | 0.5669121 | 3.28768 | 66.39835 | 8.432567 | 68.58538
Test 9 | 0.5676654 | 3.28768 | 66.53448 | 8.427442 | 68.40371
Test 9 | 0.5671985 | 3.28768 | 66.66898 | 8.458389 | 68.33912
Test 9 | 0.5676348 | 3.28768 | 66.80245 | 8.462296 | 68.24433
Test 9 | 0.5682954 | 3.28768 | 66.9471 | 8.460917 | 68.18764
Test 9 | 0.568828 | 3.28768 | 67.09108 | 8.463243 | 68.1557
Test 9 | 0.5694181 | 3.28768 | 67.22924 | 8.463103 | 68.13191
Test 9 | 0.5697504 | 3.28768 | 67.37308 | 8.47132 | 68.13491
Test 9 | 0.5710173 | 3.28768 | 67.52523 | 8.452818 | 68.2088
Test 9 | 0.5720895 | 3.28768 | 67.66896 | 8.439087 | 68.36317
Test 9 | 0.5731141 | 3.28768 | 67.80521 | 8.425871 | 68.465
Test 9 | 0.5744888 | 3.28768 | 67.9403 | 8.402302 | 68.50678
Test 9 | 0.5755448 | 3.28768 | 68.08788 | 8.38968 | 68.59118
Test 9 | 0.5764042 | 3.28768 | 68.22394 | 8.381396 | 68.65869
Test 9 | 0.5779885 | 3.28768 | 68.36043 | 8.352189 | 68.68675
Test 9 | 0.5792587 | 3.28768 | 68.50935 | 8.333715 | 68.79774
Test 9 | 0.5806289 | 3.28768 | 68.64656 | 8.31104 | 68.93378
Test 9 | 0.5810547 | 3.28768 | 68.785 | 8.3156 | 69.00109
Test 9 | 0.5820951 | 3.28768 | 68.93657 | 8.304159 | 69.03607
Test 9 | 0.5826869 | 3.28768 | 69.08601 | 8.305265 | 69.0985
Test 9 | 0.5834023 | 3.28768 | 69.23817 | 8.303157 | 69.13613
Test 9 | 0.5841756 | 3.28768 | 69.39034 | 8.299389 | 69.08399
Test 9 | 0.5846713 | 3.28768 | 69.54037 | 8.303236 | 68.9869
Test 9 | 0.5848112 | 3.28768 | 69.68031 | 8.315964 | 68.8576
Test 9 | 0.5845718 | 3.28768 | 69.83188 | 8.340881 | 68.71803
Test 9 | 0.5845184 | 3.28768 | 69.98494 | 8.36069 | 68.59817
Test 9 | 0.5848454 | 3.28768 | 70.13887 | 8.369711 | 68.50963
Test 9 | 0.5851343 | 3.28768 | 70.29216 | 8.379724 | 68.47419
Test 9 | 0.5854163 | 3.28768 | 70.44921 | 8.390357 | 68.46517
Test 9 | 0.5861195 | 3.28768 | 70.60372 | 8.388592 | 68.47339
Test 9 | 0.5870443 | 3.28768 | 70.75679 | 8.380313 | 68.47013
Test 9 | 0.5880101 | 3.28768 | 70.91107 | 8.37102 | 68.49515
Test 9 | 0.5889473 | 3.28768 | 71.06592 | 8.362622 | 68.49722
Test 9 | 0.5895887 | 3.28768 | 71.2229 | 8.362869 | 68.53863
Test 9 | 0.5903936 | 3.28768 | 71.37728 | 8.358158 | 68.49466
Test 9 | 0.5905964 | 3.28768 | 71.52045 | 8.369172 | 68.42996
Test 9 | 0.5908162 | 3.28768 | 71.67657 | 8.381202 | 68.30785
Test 9 | 0.590448 | 3.28768 | 71.83184 | 8.409837 | 68.21303
Test 9 | 0.5903226 | 3.28768 | 71.97779 | 8.430504 | 68.07341
Test 9 | 0.5902925 | 3.28768 | 72.13422 | 8.44969 | 67.94172
Test 9 | 0.5902233 | 3.28768 | 72.27867 | 8.468594 | 67.82522
Test 9 | 0.5903421 | 3.28768 | 72.42337 | 8.482135 | 67.76165
Test 9 | 0.5907396 | 3.28768 | 72.58115 | 8.489176 | 67.60114
Test 9 | 0.5908585 | 3.28768 | 72.73907 | 8.504224 | 67.58686
Test 9 | 0.5918366 | 3.28768 | 72.89868 | 8.494738 | 67.55187
Test 9 | 0.5922653 | 3.28768 | 73.05875 | 8.501069 | 67.57094
Test 9 | 0.5931977 | 3.28768 | 73.21641 | 8.492654 | 67.59423
Test 9 | 0.594043 | 3.28768 | 73.36555938 | 8.485752 | 67.65981
Test 9 | 0.5950387 | 3.28768 | 73.5127 | 8.474339 | 67.69502
Test 9 | 0.5958227 | 3.28768 | 73.67263 | 8.470442 | 67.76583
Test 9 | 0.5967781 | 3.28768 | 73.81988 | 8.460217 | 67.82672
Test 9 | 0.5976215 | 3.28768 | 73.96788 | 8.453268 | 67.82212
Test 9 | 0.5981671 | 3.28768 | 74.12925 | 8.456261 | 67.80455
Test 9 | 0.5987729 | 3.28768 | 74.27798 | 8.456092 | 67.83586
Test 9 | 0.5998018 | 3.28768 | 74.44013 | 8.445502 | 67.86154
Test 9 | 0.6011192 | 3.28768 | 74.6048 | 8.427125 | 67.92375
Test 9 | 0.6024836 | 3.28768 | 74.76623 | 8.407153 | 68.03757
Test 9 | 0.6033205 | 3.28768 | 74.91675 | 8.400725 | 68.17138
Test 9 | 0.6048299 | 3.28768 | 75.08224 | 8.37731 | 68.19753
Test 9 | 0.6060416 | 3.28768 | 75.24309 | 8.36172 | 68.22132
Test 9 | 0.6065841 | 3.28768 | 75.39535 | 8.363662 | 68.36003
Test 9 | 0.6077022 | 3.28768 | 75.56021 | 8.351135 | 68.42634
Test 9 | 0.6086642 | 3.28768 | 75.72367 | 8.342766 | 68.45903
Test 9 | 0.6095823 | 3.28768 | 75.87631 | 8.334422 | 68.36959
Test 9 | 0.6097355 | 3.28768 | 76.03653 | 8.347824 | 68.29548
Test 9 | 0.6096074 | 3.28768 | 76.19037 | 8.368228 | 68.20846
Test 9 | 0.6095977 | 3.28768 | 76.36103 | 8.38724 | 68.10393
Test 9 | 0.6097394 | 3.28768 | 76.52507 | 8.401351 | 68.04312
Test 9 | 0.6098406 | 3.28768 | 76.69238 | 8.416925 | 67.96117
Test 9 | 0.6097231 | 3.28768 | 76.84721 | 8.437167 | 67.89587
Test 9 | 0.6101421 | 3.28768 | 77 | 8.442337 | 67.77288
Test 9 | 0.6107068 | 3.28768 | 77.16836 | 8.445157 | 67.65681
Test 9 | 0.611173 | 3.28768 | 77.33596 | 8.45059 | 67.54485
Test 9 | 0.6116073 | 3.28768 | 77.50348 | 8.456873 | 67.48855
Test 9 | 0.61218 | 3.28768 | 77.65847 | 8.457938 | 67.4466
Test 9 | 0.611893 | 3.28768 | 77.8155 | 8.482992 | 67.48973
Test 9 | 0.6128084 | 3.28768 | 77.97037 | 8.474501 | 67.43463
Test 9 | 0.6131251 | 3.28768 | 78.12671 | 8.482722 | 67.46723
Test 9 | 0.613859 | 3.28768 | 78.2959 | 8.480778 | 67.53323
Test 9 | 0.6149616 | 3.28768 | 78.45509 | 8.467575 | 67.5823
Test 9 | 0.6164452 | 3.28768 | 78.61332 | 8.443862 | 67.57603
Test 9 | 0.6183301 | 3.28768 | 78.78001 | 8.410255 | 67.66703
Test 9 | 0.6199612 | 3.28768 | 78.95288 | 8.384416 | 67.76383
Test 9 | 0.62108 | 3.28768 | 79.11248 | 8.371126 | 67.9296
Test 9 | 0.6222847 | 3.28768 | 79.27151 | 8.355507 | 68.06001
Test 9 | 0.6237943 | 3.28768 | 79.44435 | 8.333244 | 68.23867
Test 9 | 0.6251596 | 3.28768 | 79.60347 | 8.313504 | 68.36247
Test 9 | 0.6263921 | 3.28768 | 79.77754 | 8.298928 | 68.41457
Test 9 | 0.6273888 | 3.28768 | 79.95179 | 8.290651 | 68.52481
Test 9 | 0.6282923 | 3.28768 | 80.11152 | 8.283337 | 68.5004
Test 9 | 0.6290566 | 3.28768 | 80.28516 | 8.281132 | 68.50055
Test 9 | 0.6299234 | 3.28768 | 80.46294 | 8.276646 | 68.49699
Test 9 | 0.6301894 | 3.28768 | 80.64001 | 8.287857 | 68.44728
Test 9 | 0.6310067 | 3.28768 | 80.81322 | 8.284158 | 68.35388
Test 9 | 0.6308051 | 3.28768 | 80.97746 | 8.306302 | 68.3072
Test 9 | 0.6308208 | 3.28768 | 81.15557 | 8.324156 | 68.22495
Test 9 | 0.6311191 | 3.28768 | 81.33423 | 8.334599 | 68.19306
Test 9 | 0.6314729 | 3.28768 | 81.51164 | 8.343421 | 68.18232
Test 9 | 0.6321404 | 3.28768 | 81.68946 | 8.343972 | 68.14892
Test 9 | 0.6326455 | 3.28768 | 81.85239 | 8.34727 | 68.08008
Test 9 | 0.6335394 | 3.28768 | 82.02906 | 8.341696 | 68.04238
Test 9 | 0.6341687 | 3.28768 | 82.1943 | 8.341918 | 68.0494
Test 9 | 0.6352069 | 3.28768 | 82.37328 | 8.332779 | 68.071
Test 9 | 0.6360982 | 3.28768 | 82.53819 | 8.326078 | 68.12534
Test 9 | 0.6371879 | 3.28768 | 82.71681 | 8.315583 | 68.15755
Test 9 | 0.63774 | 3.28768 | 82.88377 | 8.317946 | 68.15783
Test 9 | 0.6379248 | 3.28768 | 83.06502 | 8.331305 | 68.13835
Test 9 | 0.6388321 | 3.28768 | 83.2476 | 8.325919 | 68.12125
Test 9 | 0.6397932 | 3.28768 | 83.42833 | 8.318943 | 68.1053
Test 9 | 0.6406 | 3.28768 | 83.60743 | 8.315817 | 68.09033
Test 9 | 0.6409937 | 3.28768 | 83.77717 | 8.322465 | 68.06331
Test 9 | 0.6415177 | 3.28768 | 83.96016 | 8.327026 | 67.97555
Test 9 | 0.6416376 | 3.28768 | 84.12827 | 8.34058 | 67.93041
Test 9 | 0.6415579 | 3.28768 | 84.31349 | 8.361021 | 67.89801
Test 9 | 0.6421228 | 3.28768 | 84.48172 | 8.362968 | 67.85303
Test 9 | 0.6424334 | 3.28768 | 84.66584 | 8.373094 | 67.81411
Test 9 | 0.6425574 | 3.28768 | 84.83508 | 8.386592 | 67.71021
Test 9 | 0.6431916 | 3.28768 | 85.02051 | 8.388358 | 67.60568
Test 9 | 0.6433233 | 3.28768 | 85.19089 | 8.401725 | 67.5485
Test 9 | 0.644022 | 3.28768 | 85.37644 | 8.401766 | 67.52014
Test 9 | 0.645001 | 3.28768 | 85.56475 | 8.394755 | 67.52674
Test 9 | 0.6457208 | 3.28768 | 85.73572 | 8.392786 | 67.5921
Test 9 | 0.6467809 | 3.28768 | 85.92386 | 8.383654 | 67.69479
Test 9 | 0.6482322 | 3.28768 | 86.11146 | 8.364377 | 67.7921
Test 9 | 0.6499139 | 3.28768 | 86.28382 | 8.337803 | 67.88294
Test 9 | 0.6508025 | 3.28768 | 86.45661 | 8.3317 | 68.02563
Test 9 | 0.6521309 | 3.28768 | 86.62906 | 8.314343 | 68.04208
Test 9 | 0.6531157 | 3.28768 | 86.81813 | 8.30738 | 68.0859
Test 9 | 0.6541245 | 3.28768 | 86.99121 | 8.298288 | 68.11313
Test 9 | 0.6550866 | 3.28768 | 87.1652 | 8.290478 | 68.13811
Test 9 | 0.6561652 | 3.28768 | 87.35537 | 8.281273 | 68.1528
Test 9 | 0.6567076 | 3.28768 | 87.54515 | 8.285562 | 68.14342
Test 9 | 0.6569931 | 3.28768 | 87.72039 | 8.294932 | 68.11752
Test 9 | 0.6573235 | 3.28768 | 87.89545 | 8.303133 | 68.06905
Test 9 | 0.6581544 | 3.28768 | 88.08785 | 8.300309 | 68.05801
Test 9 | 0.6585577 | 3.28768 | 88.2647 | 8.306791 | 68.1297
Test 9 | 0.6593719 | 3.28768 | 88.44199 | 8.302934 | 68.06095
Test 9 | 0.6596716 | 3.28768 | 88.63326 | 8.31333 | 67.97643
Test 9 | 0.6600586 | 3.28768 | 88.82728 | 8.321761 | 67.88989
Test 9 | 0.6604591 | 3.28768 | 89.0202 | 8.329723 | 67.84204
Test 9 | 0.6613056 | 3.28768 | 89.19779 | 8.324989 | 67.76481
Test 9 | 0.6621134 | 3.28768 | 89.38992 | 8.322574 | 67.81466
Test 9 | 0.6628927 | 3.28768 | 89.57324 | 8.320046 | 67.82744
Test 9 | 0.663375 | 3.28768 | 89.76408 | 8.325654 | 67.83635
Test 9 | 0.6642204 | 3.28768 | 89.94848 | 8.321532 | 67.84903
Test 9 | 0.6651562 | 3.28768 | 90.12995 | 8.314876 | 67.93973
Test 9 | 0.6666646 | 3.28768 | 90.32701 | 8.29539 | 68.02072
Test 9 | 0.6678097 | 3.28768 | 90.518 | 8.284444 | 68.12562
Test 9 | 0.6690515 | 3.28768 | 90.69924 | 8.270247 | 68.19091
Test 9 | 0.6698597 | 3.28768 | 90.88482 | 8.267184 | 68.22719
Test 9 | 0.6710565 | 3.28768 | 91.08526 | 8.25589 | 68.21937
Test 9 | 0.6720298 | 3.28768 | 91.28013 | 8.249605 | 68.29088
Test 9 | 0.6733314 | 3.28768 | 91.48402 | 8.236097 | 68.29465
Test 9 | 0.6739675 | 3.28768 | 91.68025 | 8.23819 | 68.35154
Test 9 | 0.6747475 | 3.28768 | 91.87849 | 8.236928 | 68.29229
Test 9 | 0.6746657 | 3.28768 | 92.06284 | 8.255455 | 68.23662
Test 9 | 0.6749646 | 3.28768 | 92.24737 | 8.264677 | 68.16737
Test 9 | 0.6751415 | 3.28768 | 92.4372 | 8.277346 | 68.1004
Test 9 | 0.675805 | 3.28768 | 92.63193 | 8.278502 | 67.99781
Test 9 | 0.6758079 | 3.28768 | 92.81868 | 8.295123 | 67.89702
Test 9 | 0.6756574 | 3.28768 | 93.02104 | 8.316911 | 67.71419
Test 9 | 0.6754458 | 3.28768 | 93.22421 | 8.340298 | 67.58059
Test 9 | 0.675693 | 3.28768 | 93.41035 | 8.350839 | 67.44929
Test 9 | 0.6758223 | 3.28768 | 93.61472 | 8.365907 | 67.43991
Test 9 | 0.676331 | 3.28768 | 93.80166 | 8.370008 | 67.41566
Test 9 | 0.6766132 | 3.28768 | 93.98976 | 8.379798 | 67.37698
Test 9 | 0.676953 | 3.28768 | 94.17743 | 8.388101 | 67.31088
Test 9 | 0.6773503 | 3.28768 | 94.38254 | 8.396512 | 67.25815
Test 9 | 0.6778363 | 3.28768 | 94.5712 | 8.401237 | 67.23166
Test 9 | 0.6787457 | 3.28768 | 94.75973 | 8.395441 | 67.22431
Test 9 | 0.6797495 | 3.28768 | 94.9658 | 8.388867 | 67.15923
Test 9 | 0.6800609 | 3.28768 | 95.15711 | 8.398071 | 67.22962
Test 9 | 0.6808014 | 3.28768 | 95.36362 | 8.397998 | 67.15673
Test 9 | 0.6807942 | 3.28768 | 95.55545 | 8.415069 | 67.15284
Test 9 | 0.6815733 | 3.28768 | 95.74604 | 8.412589 | 67.1386
Test 9 | 0.6821153 | 3.28768 | 95.93727 | 8.415999 | 67.14587
Test 9 | 0.6828822 | 3.28768 | 96.14586 | 8.415364 | 67.1485
Test 9 | 0.6835559 | 3.28768 | 96.33812 | 8.415579 | 67.10921
Test 9 | 0.6840705 | 3.28768 | 96.54639 | 8.421088 | 67.04621
Test 9 | 0.6850853 | 3.28768 | 96.75677 | 8.414455 | 67.01364
Test 9 | 0.6854637 | 3.28768 | 96.9715 | 8.42382 | 66.92759
Test 9 | 0.6858083 | 3.28768 | 97.18112 | 8.433548 | 66.94107
Test 9 | 0.6865196 | 3.28768 | 97.37558 | 8.432922 | 66.90147
Test 9 | 0.6861422 | 3.28768 | 97.58805 | 8.460622 | 66.79131
Test 9 | 0.686659 | 3.28768 | 97.80195 | 8.466407 | 66.74099
Test 9 | 0.6873677 | 3.28768 | 98.01597 | 8.467446 | 66.74138
Test 9 | 0.6884626 | 3.28768 | 98.2299 | 8.45896 | 66.76771
Test 9 | 0.689533 | 3.28768 | 98.44459 | 8.451146 | 66.7926
Test 9 | 0.6909006 | 3.28768 | 98.65818 | 8.435986 | 66.81314
Test 9 | 0.692082 | 3.28768 | 98.85577 | 8.424049 | 66.85011
Test 9 | 0.6935042 | 3.28768 | 99.07126 | 8.40782 | 66.93313
Test 9 | 0.6948274 | 3.28768 | 99.26957 | 8.392594 | 67.14079
Test 9 | 0.6968362 | 3.28768 | 99.48606 | 8.362472 | 67.29488
Test 9 | 0.6986851 | 3.28768 | 99.7042 | 8.336512 | 67.38104
Test 9 | 0.7001758 | 3.28768 | 99.92391 | 8.319345 | 67.49438
Test 9 | 0.7016477 | 3.28768 | 100.1433 | 8.30267 | 67.6561
Test 9 | 0.7040055 | 3.28768 | 100.3584 | 8.264865 | 67.68277
Test 9 | 0.7050621 | 3.28768 | 100.5795 | 8.258265 | 67.76088
Test 9 | 0.7063903 | 3.28768 | 100.78 | 8.243639 | 67.7769
Test 9 | 0.7069316 | 3.28768 | 100.9818 | 8.247499 | 67.79938
Test 9 | 0.7075329 | 3.28768 | 101.1852 | 8.250071 | 67.84328
Test 9 | 0.7084915 | 3.28768 | 101.4059 | 8.245703 | 67.88395
Test 9 | 0.7088881 | 3.28768 | 101.6086 | 8.25295 | 67.90491
Test 9 | 0.709418 | 3.28768 | 101.8307 | 8.25863 | 67.80901
Test 9 | 0.710017 | 3.28768 | 102.0335 | 8.261126 | 67.72145
Test 9 | 0.7102178 | 3.28768 | 102.2385 | 8.273046 | 67.63909
Test 9 | 0.7106933 | 3.28768 | 102.443 | 8.278503 | 67.60515
Test 9 | 0.7113824 | 3.28768 | 102.665 | 8.280376 | 67.61291
Test 9 | 0.7122101 | 3.28768 | 102.8719 | 8.277788 | 67.61491
Test 9 | 0.7129647 | 3.28768 | 103.0964 | 8.278307 | 67.58686
Test 9 | 0.7134189 | 3.28768 | 103.3024 | 8.284283 | 67.59552
Test 9 | 0.7139756 | 3.28768 | 103.5103 | 8.288021 | 67.65316
Test 9 | 0.7155734 | 3.28768 | 103.7338 | 8.268863 | 67.6579
Test 9 | 0.716617 | 3.28768 | 103.9422 | 8.261362 | 67.69507
Test 9 | 0.7177115 | 3.28768 | 104.1501 | 8.252659 | 67.79136
Test 9 | 0.719484 | 3.28768 | 104.3766 | 8.229905 | 67.85826
Test 9 | 0.7206999 | 3.28768 | 104.5848 | 8.218518 | 67.89099
Test 9 | 0.721581 | 3.28768 | 104.7941 | 8.214865 | 67.93582
Test 9 | 0.7227441 | 3.28768 | 105.0243 | 8.206439 | 67.96423
Test 9 | 0.7239689 | 3.28768 | 105.2528 | 8.196491 | 68.00092
Test 9 | 0.7245931 | 3.28768 | 105.4662 | 8.198964 | 68.05105
Test 9 | 0.7256436 | 3.28768 | 105.6952 | 8.192987 | 68.04537
Test 9 | 0.7266165 | 3.28768 | 105.9245 | 8.188795 | 68.03557
Test 9 | 0.726666 | 3.28768 | 106.1372 | 8.20412 | 68.00807
Test 9 | 0.7268815 | 3.28768 | 106.3717 | 8.217369 | 67.92063
Test 9 | 0.7274192 | 3.28768 | 106.6027 | 8.223048 | 67.80823
Test 9 | 0.7280081 | 3.28768 | 106.8158 | 8.226159 | 67.75367
Test 9 | 0.7284049 | 3.28768 | 107.0496 | 8.235181 | 67.72027
Test 9 | 0.7291803 | 3.28768 | 107.2624 | 8.234016 | 67.64183
Test 9 | 0.7296817 | 3.28768 | 107.4997 | 8.240896 | 67.63236
Test 9 | 0.7303062 | 3.28768 | 107.7347 | 8.244787 | 67.61289
Test 9 | 0.7311865 | 3.28768 | 107.9702 | 8.242926 | 67.57174
Test 9 | 0.7319999 | 3.28768 | 108.2053 | 8.242528 | 67.59019
Test 9 | 0.7326373 | 3.28768 | 108.446 | 8.246499 | 67.63094
Test 9 | 0.7338035 | 3.28768 | 108.6812 | 8.23813 | 67.60023
Test 9 | 0.7349895 | 3.28768 | 108.9176 | 8.229432 | 67.60486
Test 9 | 0.7357531 | 3.28768 | 109.1557 | 8.230311 | 67.6328
Test 9 | 0.7364421 | 3.28768 | 109.3966 | 8.233042 | 67.63184
Test 9 | 0.7374295 | 3.28768 | 109.6352 | 8.228923 | 67.59617
Test 9 | 0.7378864 | 3.28768 | 109.8547 | 8.23519 | 67.63558
Test 9 | 0.7388103 | 3.28768 | 110.0971 | 8.232734 | 67.62426
Test 9 | 0.7397192 | 3.28768 | 110.3383 | 8.230504 | 67.66879
Test 9 | 0.7409868 | 3.28768 | 110.5787 | 8.220237 | 67.64742
Test 9 | 0.7414298 | 3.28768 | 110.8207 | 8.228389 | 67.69497
Test 9 | 0.7426133 | 3.28768 | 111.0414 | 8.218513 | 67.67457
Test 9 | 0.7438228 | 3.28768 | 111.2787 | 8.209317 | 67.73387
Test 9 | 0.7453554 | 3.28768 | 111.5217 | 8.193449 | 67.83104
Test 9 | 0.7465762 | 3.28768 | 111.746 | 8.183093 | 67.90118
Test 9 | 0.7480265 | 3.28768 | 111.9893 | 8.169143 | 67.95778
Test 9 | 0.7489862 | 3.28768 | 112.2336 | 8.165998 | 68.02556
Test 9 | 0.7500386 | 3.28768 | 112.4806 | 8.161016 | 68.05028
Test 9 | 0.7509239 | 3.28768 | 112.7239 | 8.1594 | 68.08671
Test 9 | 0.7519525 | 3.28768 | 112.9503 | 8.15343 | 68.05558
Test 9 | 0.7525048 | 3.28768 | 113.1936 | 8.159004 | 68.02535
Test 9 | 0.7527021 | 3.28768 | 113.4205 | 8.171075 | 67.94493
Test 9 | 0.7528819 | 3.28768 | 113.6674 | 8.184955 | 67.79612
Test 9 | 0.7528051 | 3.28768 | 113.9179 | 8.204666 | 67.64429
Test 9 | 0.7528333 | 3.28768 | 114.1645 | 8.221808 | 67.53515
Test 9 | 0.7526358 | 3.28768 | 114.3956 | 8.242773 | 67.48536
Test 9 | 0.7530081 | 3.28768 | 114.6448 | 8.252564 | 67.39522
Test 9 | 0.7534491 | 3.28768 | 114.8935 | 8.260792 | 67.32156
Test 9 | 0.753716 | 3.28768 | 115.1247 | 8.271551 | 67.26406
Test 9 | 0.754267 | 3.28768 | 115.3734 | 8.277317 | 67.1957
Test 9 | 0.7549383 | 3.28768 | 115.6039 | 8.279106 | 67.09831
Test 9 | 0.7558389 | 3.28768 | 115.8573 | 8.277491 | 67.09137
Test 9 | 0.7566423 | 3.28768 | 116.0909 | 8.276577 | 67.11356
Test 9 | 0.7574824 | 3.28768 | 116.3405 | 8.275987 | 67.10311
Test 9 | 0.7577781 | 3.28768 | 116.5963 | 8.287711 | 67.1062
Test 9 | 0.7585642 | 3.28768 | 116.8508 | 8.288592 | 67.09043
Test 9 | 0.7589843 | 3.28768 | 117.0847 | 8.295993 | 67.11153
Test 9 | 0.7600637 | 3.28768 | 117.3181 | 8.288943 | 67.07242
Test 9 | 0.761076 | 3.28768 | 117.5527 | 8.283432 | 67.11522
Test 9 | 0.7622737 | 3.28768 | 117.8087 | 8.275408 | 67.17577
Test 9 | 0.7637308 | 3.28768 | 118.0431 | 8.260264 | 67.18352
Test 9 | 0.7649693 | 3.28768 | 118.3016 | 8.251568 | 67.23366
Test 9 | 0.7663708 | 3.28768 | 118.5574 | 8.239194 | 67.29495
Test 9 | 0.7673004 | 3.28768 | 118.818 | 8.237312 | 67.33055
Test 9 | 0.7681118 | 3.28768 | 119.0547 | 8.236286 | 67.30671
Test 9 | 0.7689122 | 3.28768 | 119.3159 | 8.237185 | 67.35434
Test 9 | 0.7699915 | 3.28768 | 119.569 | 8.231532 | 67.35364
Test 9 | 0.7709536 | 3.28768 | 119.8073 | 8.227368 | 67.32999
Test 9 | 0.7717021 | 3.28768 | 120.0691 | 8.229355 | 67.30796
Test 9 | 0.7722178 | 3.28768 | 120.3163 | 8.235288 | 67.25545
Test 9 | 0.7726792 | 3.28768 | 120.5796 | 8.243453 | 67.22933
Test 9 | 0.7738529 | 3.28768 | 120.8378 | 8.236065 | 67.2131
Test 9 | 0.7750716 | 3.28768 | 121.1029 | 8.228196 | 67.30867
Test 9 | 0.7763828 | 3.28768 | 121.3654 | 8.218205 | 67.38202
Test 9 | 0.7780191 | 3.28768 | 121.6087 | 8.200077 | 67.4514
Test 9 | 0.7790051 | 3.28768 | 121.8758 | 8.197296 | 67.4912
Test 9 | 0.7803189 | 3.28768 | 122.1419 | 8.18756 | 67.52632
Test 9 | 0.7814081 | 3.28768 | 122.4107 | 8.182716 | 67.5798
Test 9 | 0.7826809 | 3.28768 | 122.6757 | 8.17378 | 67.60543
Test 9 | 0.783439 | 3.28768 | 122.9429 | 8.175739 | 67.60994
Test 9 | 0.7844133 | 3.28768 | 123.2105 | 8.173195 | 67.58546
Test 9 | 0.7853955 | 3.28768 | 123.4817 | 8.170711 | 67.546
Test 9 | 0.7859877 | 3.28768 | 123.7513 | 8.176215 | 67.5084
Test 9 | 0.7868575 | 3.28768 | 124.0226 | 8.176032 | 67.5689
Test 9 | 0.7881593 | 3.28768 | 124.2949 | 8.166936 | 67.56158
Test 9 | 0.7890654 | 3.28768 | 124.5643 | 8.16585 | 67.59863
Test 9 | 0.7904716 | 3.28768 | 124.8125 | 8.153034 | 67.63229
Test 9 | 0.7912335 | 3.28768 | 125.0647 | 8.153784 | 67.75414
Test 9 | 0.7923011 | 3.28768 | 125.314 | 8.148036 | 67.78776
Test 9 | 0.7942962 | 3.28768 | 125.5854 | 8.124716 | 67.84743
Test 9 | 0.7959253 | 3.28768 | 125.8597 | 8.109163 | 67.84737
Test 9 | 0.7967138 | 3.28768 | 126.1365 | 8.110915 | 67.85545
Test 9 | 0.7976165 | 3.28768 | 126.4119 | 8.110238 | 67.83831
Test 9 | 0.7979713 | 3.28768 | 126.6885 | 8.12076 | 67.80794
Test 9 | 0.7980138 | 3.28768 | 126.9415 | 8.136107 | 67.75647
Test 9 | 0.7977428 | 3.28768 | 127.1979 | 8.158082 | 67.70253
Test 9 | 0.7980912 | 3.28768 | 127.4737 | 8.168637 | 67.6005
Test 9 | 0.7978994 | 3.28768 | 127.7279 | 8.188858 | 67.46514
Test 9 | 0.7983184 | 3.28768 | 128.0066 | 8.198114 | 67.30849
Test 9 | 0.7989338 | 3.28768 | 128.284 | 8.203228 | 67.2449
Test 9 | 0.7993031 | 3.28768 | 128.5423 | 8.21215 | 67.14067
Test 9 | 0.7997683 | 3.28768 | 128.821 | 8.220386 | 67.00422
Test 9 | 0.7996633 | 3.28768 | 129.0796 | 8.239052 | 66.95344
Test 9 | 0.8000074 | 3.28768 | 129.3638 | 8.250092 | 66.92795
Test 9 | 0.8006037 | 3.28768 | 129.6456 | 8.255748 | 66.93672
Test 9 | 0.8011861 | 3.28768 | 129.9046 | 8.26022 | 66.92859
Test 9 | 0.8021358 | 3.28768 | 130.1876 | 8.258622 | 66.88888
Test 9 | 0.8029853 | 3.28768 | 130.4738 | 8.259276 | 66.82359
Test 9 | 0.8037235 | 3.28768 | 130.757 | 8.262005 | 66.76723
Test 9 | 0.8050672 | 3.28768 | 131.0169 | 8.250819 | 66.74904
Test 9 | 0.8058807 | 3.28768 | 131.2785 | 8.250612 | 66.77586
Test 9 | 0.8063404 | 3.28768 | 131.5679 | 8.259373 | 66.78097
Test 9 | 0.8063784 | 3.28768 | 131.8573 | 8.276761 | 66.72066
Test 9 | 0.8067596 | 3.28768 | 132.1444 | 8.286943 | 66.64823
Test 9 | 0.8071949 | 3.28768 | 132.4093 | 8.294606 | 66.63811
Test 9 | 0.8083439 | 3.28768 | 132.6737 | 8.287557 | 66.65794
Test 9 | 0.8092601 | 3.28768 | 132.963 | 8.286832 | 66.63486
Test 9 | 0.8104049 | 3.28768 | 133.2275 | 8.279874 | 66.60543
Test 9 | 0.8113671 | 3.28768 | 133.4943 | 8.276789 | 66.56692
Test 9 | 0.8120184 | 3.28768 | 133.7857 | 8.281555 | 66.54215
Test 9 | 0.8130601 | 3.28768 | 134.0805 | 8.27855 | 66.58857
Test 9 | 0.8142654 | 3.28768 | 134.3487 | 8.27057 | 66.67041
Test 9 | 0.8157024 | 3.28768 | 134.6427 | 8.259494 | 66.76353
Test 9 | 0.816837 | 3.28768 | 134.9355 | 8.254472 | 66.79022
Test 9 | 0.8176911 | 3.28768 | 135.2073 | 8.25383 | 66.84569
Test 9 | 0.8197144 | 3.28768 | 135.4766 | 8.229494 | 66.90695
Test 9 | 0.8213785 | 3.28768 | 135.7688 | 8.21386 | 66.96021
Test 9 | 0.8237148 | 3.28768 | 136.0408 | 8.183695 | 67.05127
Test 9 | 0.825643 | 3.28768 | 136.3125 | 8.161783 | 67.16332
Test 9 | 0.8274458 | 3.28768 | 136.5857 | 8.142543 | 67.29917
Test 9 | 0.8287639 | 3.28768 | 136.8832 | 8.134344 | 67.42733
Test 9 | 0.8300838 | 3.28768 | 137.1577 | 8.124754 | 67.47816
Test 9 | 0.8312987 | 3.28768 | 137.459 | 8.11882 | 67.59956
Test 9 | 0.8326346 | 3.28768 | 137.7574 | 8.110355 | 67.60822
Test 9 | 0.8337755 | 3.28768 | 138.0334 | 8.104382 | 67.62022
Test 9 | 0.8350644 | 3.28768 | 138.3361 | 8.097098 | 67.60238
Test 9 | 0.8356069 | 3.28768 | 138.6372 | 8.104194 | 67.56582
Test 9 | 0.8360604 | 3.28768 | 138.9393 | 8.113042 | 67.45771
Test 9 | 0.8362929 | 3.28768 | 139.2177 | 8.124779 | 67.33329
Test 9 | 0.8361031 | 3.28768 | 139.496 | 8.144715 | 67.27885
Test 9 | 0.8364818 | 3.28768 | 139.8013 | 8.155154 | 67.23594
Test 9 | 0.8367405 | 3.28768 | 140.1047 | 8.167798 | 67.11623
Test 9 | 0.8367833 | 3.28768 | 140.3839 | 8.183242 | 67.02069
Test 9 | 0.8369844 | 3.28768 | 140.6857 | 8.196892 | 66.99722
Test 9 | 0.838134 | 3.28768 | 140.9977 | 8.192549 | 66.95467
Test 9 | 0.8393464 | 3.28768 | 141.3084 | 8.186899 | 66.92293
Test 9 | 0.8407293 | 3.28768 | 141.6208 | 8.178028 | 66.97498
Test 9 | 0.8419195 | 3.28768 | 141.9206 | 8.172188 | 67.00838
Test 9 | 0.8428207 | 3.28768 | 142.2399 | 8.173063 | 67.02021
Test 9 | 0.8437874 | 3.28768 | 142.5246 | 8.17067 | 67.03956
Test 9 | 0.8446717 | 3.28768 | 142.8298 | 8.17103 | 67.09226
Test 9 | 0.8454257 | 3.28768 | 143.1426 | 8.174327 | 67.06318
Test 9 | 0.8463498 | 3.28768 | 143.4572 | 8.174413 | 67.01357
Test 9 | 0.8471977 | 3.28768 | 143.7676 | 8.175709 | 66.96648
Test 9 | 0.8475566 | 3.28768 | 144.054 | 8.185058 | 66.88996
Test 9 | 0.8477972 | 3.28768 | 144.342 | 8.196771 | 66.87661
Test 9 | 0.8487995 | 3.28768 | 144.6547 | 8.195135 | 66.8146
Test 9 | 0.8499241 | 3.28768 | 144.9703 | 8.191298 | 66.82958
Test 9 | 0.8511115 | 3.28768 | 145.263 | 8.18495 | 66.83033
Test 9 | 0.8526251 | 3.28768 | 145.5527 | 8.172181 | 66.92694
Test 9 | 0.854242 | 3.28768 | 145.8434 | 8.157532 | 67.02923
Test 9 | 0.8555093 | 3.28768 | 146.1434 | 8.150115 | 67.10834
Test 9 | 0.8574152 | 3.28768 | 146.4634 | 8.131689 | 67.18237
Test 9 | 0.859436 | 3.28768 | 146.7837 | 8.111191 | 67.3385
Test 9 | 0.8620217 | 3.28768 | 147.0951 | 8.079711 | 67.47071
Test 9 | 0.8639095 | 3.28768 | 147.39 | 8.060566 | 67.63712
Test 9 | 0.8657062 | 3.28768 | 147.6837 | 8.043135 | 67.70934
Test 9 | 0.867145 | 3.28768 | 147.9792 | 8.032505 | 67.85445
Test 9 | 0.868541 | 3.28768 | 148.2756 | 8.022747 | 67.92297
Test 9 | 0.8699795 | 3.28768 | 148.5969 | 8.013563 | 67.91024
Test 9 | 0.8711709 | 3.28768 | 148.8934 | 8.007606 | 67.94204
Test 9 | 0.8717296 | 3.28768 | 149.1908 | 8.013321 | 67.94484
Test 9 | 0.8723993 | 3.28768 | 149.5142 | 8.018365 | 67.90878
Test 9 | 0.872928 | 3.28768 | 149.8444 | 8.026341 | 67.8405
Test 9 | 0.8731004 | 3.28768 | 150.1723 | 8.040727 | 67.79116
Test 9 | 0.8738587 | 3.28768 | 150.4723 | 8.042817 | 67.74511
Test 9 | 0.8743667 | 3.28768 | 150.8007 | 8.051004 | 67.64509
Test 9 | 0.8744756 | 3.28768 | 151.1298 | 8.066563 | 67.52265
Test 9 | 0.8750634 | 3.28768 | 151.4559 | 8.073114 | 67.49492
Test 9 | 0.8758685 | 3.28768 | 151.7595 | 8.074433 | 67.42842
Test 9 | 0.8764014 | 3.28768 | 152.0916 | 8.082264 | 67.44586
Test 9 | 0.8774303 | 3.28768 | 152.4239 | 8.080936 | 67.38723
Test 9 | 0.8779274 | 3.28768 | 152.7593 | 8.089552 | 67.32183
Test 9 | 0.8782186 | 3.28768 | 153.0897 | 8.101669 | 67.25718
Test 9 | 0.8787347 | 3.28768 | 153.3958 | 8.10834 | 67.24288
Test 9 | 0.8799081 | 3.28768 | 153.703 | 8.102924 | 67.21181
Test 9 | 0.8810235 | 3.28768 | 154.0386 | 8.100067 | 67.19814
Test 9 | 0.8816028 | 3.28768 | 154.3459 | 8.10556 | 67.19045
Test 9 | 0.8830501 | 3.28768 | 154.6848 | 8.096753 | 67.17236
Test 9 | 0.8836707 | 3.28768 | 155.02 | 8.102903 | 67.14263
Test 9 | 0.8843083 | 3.28768 | 155.3609 | 8.109015 | 67.14378
Test 9 | 0.8854187 | 3.28768 | 155.6714 | 8.104859 | 67.18845
Test 9 | 0.8867325 | 3.28768 | 156.013 | 8.098593 | 67.27366
Test 9 | 0.8878502 | 3.28768 | 156.3245 | 8.094344 | 67.33249
Test 9 | 0.8893866 | 3.28768 | 156.6632 | 8.083878 | 67.35498
Test 9 | 0.8914154 | 3.28768 | 156.975 | 8.063137 | 67.3445
Test 9 | 0.8922043 | 3.28768 | 157.2885 | 8.064962 | 67.35788
Test 9 | 0.8928496 | 3.28768 | 157.6374 | 8.071171 | 67.34561
Test 9 | 0.8941248 | 3.28768 | 157.9775 | 8.065526 | 67.39985
Test 9 | 0.8954869 | 3.28768 | 158.3256 | 8.058729 | 67.46467
Test 9 | 0.8960429 | 3.28768 | 158.6722 | 8.066355 | 67.44591
Test 9 | 0.8972035 | 3.28768 | 159.019 | 8.063082 | 67.44715
Test 9 | 0.8986279 | 3.28768 | 159.3655 | 8.055055 | 67.466
Test 9 | 0.8998798 | 3.28768 | 159.6839 | 8.048708 | 67.48724
Test 9 | 0.9014056 | 3.28768 | 160.0023 | 8.037478 | 67.48178
Test 9 | 0.9033229 | 3.28768 | 160.3527 | 8.02092 | 67.54774
Test 9 | 0.9042972 | 3.28768 | 160.7021 | 8.021085 | 67.61249
Test 9 | 0.9048028 | 3.28768 | 161.0226 | 8.028102 | 67.55768
Test 9 | 0.9055667 | 3.28768 | 161.3773 | 8.032219 | 67.48597
Test 9 | 0.90596 | 3.28768 | 161.7296 | 8.042764 | 67.51081
Test 9 | 0.9062963 | 3.28768 | 162.0802 | 8.05422 | 67.43361
Test 9 | 0.9064283 | 3.28768 | 162.4043 | 8.067976 | 67.38275
Test 9 | 0.9071854 | 3.28768 | 162.7287 | 8.070602 | 67.32705
Test 9 | 0.9079989 | 3.28768 | 163.0822 | 8.07365 | 67.24824
Test 9 | 0.9089634 | 3.28768 | 163.4079 | 8.072613 | 67.15657
Test 9 | 0.9096229 | 3.28768 | 163.7363 | 8.07711 | 67.15447
Test 9 | 0.9108962 | 3.28768 | 164.0868 | 8.07179 | 67.19503
Test 9 | 0.9118647 | 3.28768 | 164.4218 | 8.071097 | 67.24828
Test 9 | 0.9130627 | 3.28768 | 164.7814 | 8.067536 | 67.28814
Test 9 | 0.9141957 | 3.28768 | 165.1418 | 8.06515 | 67.36714
Test 9 | 0.9158774 | 3.28768 | 165.4945 | 8.052722 | 67.36362
Test 9 | 0.9173633 | 3.28768 | 165.8331 | 8.043083 | 67.40209
Test 9 | 0.9183942 | 3.28768 | 166.1653 | 8.041109 | 67.37008
Test 9 | 0.9190347 | 3.28768 | 166.4976 | 8.045966 | 67.32872
Test 9 | 0.9202394 | 3.28768 | 166.8612 | 8.042437 | 67.27359
Test 9 | 0.921229 | 3.28768 | 167.2243 | 8.042628 | 67.25098
Test 9 | 0.9218461 | 3.28768 | 167.5931 | 8.04958 | 67.27626
Test 9 | 0.9220884 | 3.28768 | 167.9643 | 8.06317 | 67.23367
Test 9 | 0.9228939 | 3.28768 | 168.3181 | 8.066057 | 67.21474
Test 9 | 0.9232234 | 3.28768 | 168.6665 | 8.076982 | 67.2284
Test 9 | 0.9239367 | 3.28768 | 169.0319 | 8.081989 | 67.17901
Test 9 | 0.9259504 | 3.28768 | 169.3687 | 8.062906 | 67.22577
Test 9 | 0.9276857 | 3.28768 | 169.7072 | 8.048823 | 67.25927
Test 9 | 0.9290785 | 3.28768 | 170.0462 | 8.040739 | 67.29688
Test 9 | 0.9304566 | 3.28768 | 170.4075 | 8.033971 | 67.2683
Test 9 | 0.931714 | 3.28768 | 170.7905 | 8.030311 | 67.27909
Test 9 | 0.9322002 | 3.28768 | 171.1321 | 8.037981 | 67.31232
Test 9 | 0.9328284 | 3.28768 | 171.4954 | 8.044197 | 67.321
Test 9 | 0.9336423 | 3.28768 | 171.8401 | 8.046323 | 67.32762
Test 9 | 0.9355881 | 3.28768 | 172.2106 | 8.030165 | 67.36187
Test 9 | 0.9362604 | 3.28768 | 172.5554 | 8.034689 | 67.39849
Test 9 | 0.9375779 | 3.28768 | 172.9039 | 8.02831 | 67.39913
Test 9 | 0.9393328 | 3.28768 | 173.2777 | 8.01563 | 67.40906
Test 9 | 0.9410612 | 3.28768 | 173.6252 | 8.002229 | 67.4183
Test 9 | 0.9416435 | 3.28768 | 174.0027 | 8.00971 | 67.41084
Test 9 | 0.9426791 | 3.28768 | 174.3499 | 8.008072 | 67.45249
Test 9 | 0.9437985 | 3.28768 | 174.7013 | 8.005189 | 67.51883
Test 9 | 0.9454172 | 3.28768 | 175.0834 | 7.995246 | 67.53821
Test 9 | 0.9463209 | 3.28768 | 175.4644 | 7.997348 | 67.55168
Test 9 | 0.9471241 | 3.28768 | 175.8156 | 7.999769 | 67.50072
Test 9 | 0.9481206 | 3.28768 | 176.1993 | 8.000388 | 67.53874
Test 9 | 0.9493558 | 3.28768 | 176.5786 | 7.996757 | 67.45562
Test 9 | 0.9500199 | 3.28768 | 176.9327 | 8.001596 | 67.45449
Test 9 | 0.9518939 | 3.28768 | 177.323 | 7.987704 | 67.48952
Test 9 | 0.952861 | 3.28768 | 177.7062 | 7.988723 | 67.48169
Test 9 | 0.9533646 | 3.28768 | 178.0602 | 7.996183 | 67.4171
Test 9 | 0.9536127 | 3.28768 | 178.4518 | 8.009598 | 67.38283
Test 9 | 0.9539137 | 3.28768 | 178.8386 | 8.021893 | 67.27446
Test 9 | 0.9533977 | 3.28768 | 179.2263 | 8.047989 | 67.1117
Test 9 | 0.9533793 | 3.28768 | 179.5846 | 8.06439 | 66.99577
Test 9 | 0.9532991 | 3.28768 | 179.9461 | 8.081986 | 66.91799
Test 9 | 0.9533994 | 3.28768 | 180.3352 | 8.097757 | 66.74555
Test 9 | 0.953065 | 3.28768 | 180.6956 | 8.119635 | 66.62762
Test 9 | 0.9534539 | 3.28768 | 181.0906 | 8.130747 | 66.47863
Test 9 | 0.9531003 | 3.28768 | 181.4883 | 8.154648 | 66.40147
Test 9 | 0.9536504 | 3.28768 | 181.8836 | 8.162985 | 66.3637
Test 9 | 0.9546086 | 3.28768 | 182.2463 | 8.162854 | 66.35801
Test 9 | 0.9564125 | 3.28768 | 182.6427 | 8.149779 | 66.37191
Test 9 | 0.957808 | 3.28768 | 183.0094 | 8.142361 | 66.43431
Test 9 | 0.9596293 | 3.28768 | 183.4075 | 8.129129 | 66.53525
Test 9 | 0.9617129 | 3.28768 | 183.7754 | 8.11018 | 66.62588
Test 9 | 0.9640373 | 3.28768 | 184.1742 | 8.088629 | 66.76214
Test 9 | 0.9659928 | 3.28768 | 184.5783 | 8.073594 | 66.86961
Test 9 | 0.968017 | 3.28768 | 184.9466 | 8.055905 | 66.94942
Test 9 | 0.9698329 | 3.28768 | 185.3537 | 8.043429 | 66.97298
Test 9 | 0.9709832 | 3.28768 | 185.756 | 8.041801 | 67.04082
Test 9 | 0.9722412 | 3.28768 | 186.13 | 8.037154 | 67.06396
Test 9 | 0.9733563 | 3.28768 | 186.5338 | 8.036145 | 67.01995
Test 9 | 0.9738616 | 3.28768 | 186.9293 | 8.044829 | 66.96862
Test 9 | 0.974506 | 3.28768 | 187.3163 | 8.050826 | 66.9477
Test 9 | 0.975629 | 3.28768 | 187.7207 | 8.049642 | 66.92745
Test 9 | 0.9769795 | 3.28768 | 188.1384 | 8.045267 | 66.90429
Test 9 | 0.9782898 | 3.28768 | 188.5494 | 8.041261 | 66.94145
Test 9 | 0.9794884 | 3.28768 | 188.9253 | 8.037583 | 66.9487
Test 9 | 0.9806624 | 3.28768 | 189.3387 | 8.035894 | 66.95629
Test 9 | 0.9818295 | 3.28768 | 189.7171 | 8.032824 | 66.95482
Test 9 | 0.982525 | 3.28768 | 190.1307 | 8.038943 | 66.9741
Test 9 | 0.9831363 | 3.28768 | 190.5104 | 8.044984 | 66.95007
Test 9 | 0.9839233 | 3.28768 | 190.8926 | 8.048234 | 66.92412
Test 9 | 0.9845345 | 3.28768 | 191.3085 | 8.055758 | 66.88583
Test 9 | 0.985506 | 3.28768 | 191.7251 | 8.057392 | 66.75301
Test 9 | 0.9860726 | 3.28768 | 192.1097 | 8.064277 | 66.69818
Test 9 | 0.9868522 | 3.28768 | 192.5304 | 8.069173 | 66.68687
Test 9 | 0.9879684 | 3.28768 | 192.9529 | 8.068618 | 66.61643
Test 9 | 0.9892654 | 3.28768 | 193.3766 | 8.065147 | 66.65837
Test 9 | 0.99071 | 3.28768 | 193.7976 | 8.059151 | 66.74267
Test 9 | 0.9922727 | 3.28768 | 194.2259 | 8.051541 | 66.7843
Test 9 | 0.993016 | 3.28768 | 194.6142 | 8.055562 | 66.84896
Test 9 | 0.9952027 | 3.28768 | 195.0244 | 8.037107 | 66.88747
Test 9 | 0.9967274 | 3.28768 | 195.4135 | 8.028522 | 66.93804
Test 9 | 0.9983625 | 3.28768 | 195.8525 | 8.020223 | 66.97509
Test 9 | 1.000701 | 3.28768 | 196.2801 | 8.000214 | 67.04071
Test 9 | 1.0024 | 3.28768 | 196.6958 | 7.990005 | 67.07715
Test 9 | 1.003783 | 3.28768 | 197.1039 | 7.984538 | 67.07366
Test 9 | 1.004915 | 3.28768 | 197.5217 | 7.983448 | 67.14998
Test 9 | 1.006259 | 3.28768 | 197.9166 | 7.978044 | 67.21177
Test 9 | 1.007856 | 3.28768 | 198.323 | 7.969116 | 67.24952
Test 9 | 1.009473 | 3.28768 | 198.747 | 7.960594 | 67.29029
Test 9 | 1.010692 | 3.28768 | 199.1548 | 7.957684 | 67.33859
Test 9 | 1.011861 | 3.28768 | 199.5776 | 7.956167 | 67.32766
Test 9 | 1.013056 | 3.28768 | 199.9752 | 7.953226 | 67.28298
Test 9 | 1.014124 | 3.28768 | 200.41 | 7.95373 | 67.2211
Test 9 | 1.015192 | 3.28768 | 200.8165 | 7.953104 | 67.20196
Test 9 | 1.015378 | 3.28768 | 201.2522 | 7.967447 | 67.11729
Test 9 | 1.015845 | 3.28768 | 201.6547 | 7.976043 | 67.103
Test 9 | 1.016291 | 3.28768 | 202.096 | 7.986488 | 67.07927
Test 9 | 1.016552 | 3.28768 | 202.4993 | 7.998302 | 67.02682
Test 9 | 1.017106 | 3.28768 | 202.941 | 8.007024 | 66.96245
Test 9 | 1.017647 | 3.28768 | 203.3889 | 8.016173 | 66.91683
Test 9 | 1.019109 | 3.28768 | 203.8327 | 8.01062 | 66.85902
Test 9 | 1.019886 | 3.28768 | 204.2767 | 8.015844 | 66.82383
Test 9 | 1.020671 | 3.28768 | 204.6856 | 8.019547 | 66.75615
Test 9 | 1.021759 | 3.28768 | 205.1306 | 8.01988 | 66.70477
Test 9 | 1.022272 | 3.28768 | 205.541 | 8.027854 | 66.67477
Test 9 | 1.023159 | 3.28768 | 205.9895 | 8.031432 | 66.69404
Test 9 | 1.024659 | 3.28768 | 206.4392 | 8.025418 | 66.71675
Test 9 | 1.025786 | 3.28768 | 206.8515 | 8.023783 | 66.77977
Test 9 | 1.027754 | 3.28768 | 207.3045 | 8.010582 | 66.84368
Test 9 | 1.029095 | 3.28768 | 207.7528 | 8.006998 | 66.84886
Test 9 | 1.031047 | 3.28768 | 208.2056 | 7.994094 | 66.83614
Test 9 | 1.032511 | 3.28768 | 208.6228 | 7.987419 | 66.87296
Test 9 | 1.033751 | 3.28768 | 209.0771 | 7.985619 | 66.89261
Test 9 | 1.034555 | 3.28768 | 209.4951 | 7.989155 | 66.91402
Test 9 | 1.035345 | 3.28768 | 209.949 | 7.99425 | 66.92406
Test 9 | 1.036411 | 3.28768 | 210.3731 | 7.99393 | 66.93946
Test 9 | 1.037396 | 3.28768 | 210.8293 | 7.996047 | 66.88319
Test 9 | 1.038007 | 3.28768 | 211.2507 | 8.002607 | 66.86048
Test 9 | 1.039273 | 3.28768 | 211.7125 | 8.000572 | 66.85903
Test 9 | 1.040949 | 3.28768 | 212.1716 | 7.992121 | 66.84562
Test 9 | 1.042239 | 3.28768 | 212.5959 | 7.988301 | 66.84562
Test 9 | 1.043617 | 3.28768 | 213.0638 | 7.984756 | 66.88454
Test 9 | 1.044803 | 3.28768 | 213.5277 | 7.98398 | 66.85562
Test 9 | 1.045573 | 3.28768 | 213.9544 | 7.988156 | 66.82841
Test 9 | 1.046431 | 3.28768 | 214.4231 | 7.992533 | 66.85439
Test 9 | 1.047614 | 3.28768 | 214.8504 | 7.990381 | 66.85621
Test 9 | 1.048793 | 3.28768 | 215.3224 | 7.989944 | 66.86334
Test 9 | 1.049572 | 3.28768 | 215.7528 | 7.994038 | 66.85212
Test 9 | 1.050276 | 3.28768 | 216.2219 | 8.000673 | 66.74427
Test 9 | 1.050509 | 3.28768 | 216.6566 | 8.013204 | 66.64518
Test 9 | 1.05122 | 3.28768 | 217.1267 | 8.019732 | 66.55139
Test 9 | 1.051204 | 3.28768 | 217.5603 | 8.035988 | 66.46005
Test 9 | 1.051872 | 3.28768 | 218.0347 | 8.043295 | 66.40492
Test 9 | 1.052317 | 3.28768 | 218.5152 | 8.054196 | 66.37417
Test 9 | 1.052646 | 3.28768 | 218.9907 | 8.06669 | 66.32043
Test 9 | 1.053274 | 3.28768 | 219.4301 | 8.073227 | 66.28422
Test 9 | 1.05461 | 3.28768 | 219.9117 | 8.070457 | 66.29605
Test 9 | 1.056362 | 3.28768 | 220.3517 | 8.059811 | 66.3603
Test 9 | 1.058518 | 3.28768 | 220.8304 | 8.044452 | 66.40049
Test 9 | 1.060481 | 3.28768 | 221.3191 | 8.03243 | 66.48715
Test 9 | 1.062833 | 3.28768 | 221.7936 | 8.014071 | 66.54494
Test 9 | 1.063839 | 3.28768 | 222.2399 | 8.015004 | 66.58232
Test 9 | 1.06513 | 3.28768 | 222.685 | 8.011605 | 66.56509
Test 9 | 1.065939 | 3.28768 | 223.1681 | 8.016799 | 66.57897
Test 9 | 1.066841 | 3.28768 | 223.6127 | 8.019192 | 66.53215
Test 9 | 1.0671 | 3.28768 | 224.0599 | 8.031342 | 66.51301
Test 9 | 1.067683 | 3.28768 | 224.5098 | 8.038677 | 66.45431
Test 9 | 1.068671 | 3.28768 | 224.9579 | 8.039842 | 66.43316
Test 9 | 1.06978 | 3.28768 | 225.4455 | 8.040565 | 66.37683
Test 9 | 1.070245 | 3.28768 | 225.9391 | 8.051161 | 66.27647
Test 9 | 1.071361 | 3.28768 | 226.4388 | 8.052175 | 66.16504
Test 9 | 1.071911 | 3.28768 | 226.9254 | 8.061196 | 66.15609
Test 9 | 1.072676 | 3.28768 | 227.3782 | 8.06577 | 66.11319
Test 9 | 1.073348 | 3.28768 | 227.8657 | 8.072945 | 66.10262
Test 9 | 1.07411 | 3.28768 | 228.3753 | 8.079522 | 66.06589
Test 9 | 1.073854 | 3.28768 | 228.8763 | 8.101102 | 65.96238
Test 9 | 1.074205 | 3.28768 | 229.3637 | 8.113048 | 65.90267
Test 9 | 1.075519 | 3.28768 | 229.825 | 8.109514 | 65.88133
Test 9 | 1.076864 | 3.28768 | 230.3244 | 8.106849 | 65.8709
Test 9 | 1.079245 | 3.28768 | 230.8286 | 8.08879 | 65.90264
Test 9 | 1.081027 | 3.28768 | 231.3319 | 8.079717 | 65.95719
Test 9 | 1.08219 | 3.28768 | 231.8372 | 8.079976 | 65.99633
Test 9 | 1.083402 | 3.28768 | 232.3005 | 8.078013 | 66.0412
Test 9 | 1.085297 | 3.28768 | 232.8092 | 8.067459 | 66.12703
Test 9 | 1.087067 | 3.28768 | 233.2745 | 8.057288 | 66.20652
Test 9 | 1.089245 | 3.28768 | 233.7559 | 8.041652 | 66.26903
Test 9 | 1.091343 | 3.28768 | 234.2421 | 8.027426 | 66.33753
Test 9 | 1.092888 | 3.28768 | 234.7091 | 8.020707 | 66.33023
Test 9 | 1.09427 | 3.28768 | 235.2217 | 8.017933 | 66.3218
Test 9 | 1.096147 | 3.28768 | 235.7315 | 8.007815 | 66.35529
Test 9 | 1.098327 | 3.28768 | 236.2525 | 7.993686 | 66.45403
Test 9 | 1.100789 | 3.28768 | 236.7691 | 7.975363 | 66.5989
Test 9 | 1.102849 | 3.28768 | 237.289 | 7.963054 | 66.72135
Test 9 | 1.104642 | 3.28768 | 237.8074 | 7.954562 | 66.78293
Test 9 | 1.105766 | 3.28768 | 238.2819 | 7.95424 | 66.85114
Test 9 | 1.107899 | 3.28768 | 238.8038 | 7.940985 | 66.80974
Test 9 | 1.109642 | 3.28768 | 239.3216 | 7.933236 | 66.83121
Test 9 | 1.111189 | 3.28768 | 239.7993 | 7.926953 | 66.85142
Test 9 | 1.111878 | 3.28768 | 240.3242 | 7.93445 | 66.79218
Test 9 | 1.112021 | 3.28768 | 240.849 | 7.949743 | 66.67866
Test 9 | 1.112279 | 3.28768 | 241.3312 | 7.961951 | 66.62028
Test 9 | 1.112525 | 3.28768 | 241.8561 | 7.975741 | 66.56479
Test 9 | 1.113093 | 3.28768 | 242.3412 | 7.983592 | 66.52202
Test 9 | 1.114276 | 3.28768 | 242.8702 | 7.984038 | 66.54423
Test 9 | 1.115431 | 3.28768 | 243.3552 | 7.983419 | 66.53395
Test 9 | 1.116467 | 3.28768 | 243.8883 | 7.986062 | 66.47813
Test 9 | 1.117863 | 3.28768 | 244.4225 | 7.983588 | 66.43659
Test 9 | 1.119347 | 3.28768 | 244.9535 | 7.979733 | 66.45264
Test 9 | 1.120631 | 3.28768 | 245.4448 | 7.977416 | 66.46587
Test 9 | 1.121986 | 3.28768 | 245.9729 | 7.975281 | 66.42989
Test 9 | 1.122702 | 3.28768 | 246.4709 | 7.981236 | 66.47141
Test 9 | 1.123647 | 3.28768 | 247.0049 | 7.985082 | 66.46614
Test 9 | 1.124313 | 3.28768 | 247.5 | 7.991623 | 66.44959
Test 9 | 1.126329 | 3.28768 | 248.0233 | 7.979866 | 66.44492
Test 9 | 1.127367 | 3.28768 | 248.5203 | 7.981138 | 66.46901
Test 9 | 1.128938 | 3.28768 | 249.0262 | 7.975143 | 66.45612
Test 9 | 1.130334 | 3.28768 | 249.5227 | 7.971327 | 66.42411
Test 9 | 1.131451 | 3.28768 | 250.0534 | 7.972509 | 66.44171
Test 9 | 1.132608 | 3.28768 | 250.5679 | 7.9726 | 66.41622
Test 9 | 1.133535 | 3.28768 | 251.105 | 7.976626 | 66.4022
Test 9 | 1.134547 | 3.28768 | 251.6063 | 7.978295 | 66.40201
Test 9 | 1.135644 | 3.28768 | 252.1511 | 7.98013 | 66.39656
Test 9 | 1.136596 | 3.28768 | 252.7011 | 7.984145 | 66.34842
Test 9 | 1.137719 | 3.28768 | 253.2059 | 7.984311 | 66.34442
Test 9 | 1.139277 | 3.28768 | 253.7552 | 7.979764 | 66.33819
Test 9 | 1.140628 | 3.28768 | 254.3133 | 7.978389 | 66.34582
Test 9 | 1.142138 | 3.28768 | 254.872 | 7.974784 | 66.36667
Test 9 | 1.144191 | 3.28768 | 255.419 | 7.963251 | 66.39068
Test 9 | 1.146016 | 3.28768 | 255.9783 | 7.955289 | 66.43169
Test 9 | 1.147622 | 3.28768 | 256.4971 | 7.949112 | 66.4868
Test 9 | 1.149521 | 3.28768 | 257.0563 | 7.940143 | 66.53586
Test 9 | 1.151008 | 3.28768 | 257.6138 | 7.936817 | 66.58267
Test 9 | 1.15258 | 3.28768 | 258.1282 | 7.930992 | 66.59746
Test 9 | 1.153733 | 3.28768 | 258.691 | 7.932406 | 66.62338
Test 9 | 1.154603 | 3.28768 | 259.2589 | 7.937843 | 66.55796
Test 9 | 1.155119 | 3.28768 | 259.8243 | 7.94804 | 66.47988
Test 9 | 1.155336 | 3.28768 | 260.392 | 7.962416 | 66.35034
Test 9 | 1.15632 | 3.28768 | 260.9644 | 7.966345 | 66.28077
Test 9 | 1.156462 | 3.28768 | 261.5332 | 7.981745 | 66.16879
Test 9 | 1.156549 | 3.28768 | 262.0553 | 7.996477 | 66.07691
Test 9 | 1.156883 | 3.28768 | 262.6277 | 8.009315 | 66.00369
Test 9 | 1.157098 | 3.28768 | 263.2009 | 8.023817 | 65.9509
Test 9 | 1.158043 | 3.28768 | 263.7318 | 8.026887 | 65.9614
Test 9 | 1.160181 | 3.28768 | 264.3031 | 8.014656 | 65.97849
Test 9 | 1.161884 | 3.28768 | 264.8364 | 8.007292 | 66.03782
Test 9 | 1.16345 | 3.28768 | 265.4094 | 8.003038 | 66.00763
Test 9 | 1.164415 | 3.28768 | 265.9404 | 8.005762 | 65.98652
Test 9 | 1.166256 | 3.28768 | 266.5191 | 7.997877 | 66.00481
Test 9 | 1.167275 | 3.28768 | 267.0518 | 7.999877 | 66.05232
Test 9 | 1.168599 | 3.28768 | 267.5899 | 7.997843 | 66.03517
Test 9 | 1.1693 | 3.28768 | 268.1236 | 8.004184 | 65.97994
Test 9 | 1.16933 | 3.28768 | 268.7044 | 8.021104 | 65.92373
Test 9 | 1.169125 | 3.28768 | 269.2408 | 8.039935 | 65.82252
Test 9 | 1.169122 | 3.28768 | 269.779 | 8.05605 | 65.73512
Test 9 | 1.170283 | 3.28768 | 270.3164 | 8.056096 | 65.69525
Test 9 | 1.17092 | 3.28768 | 270.9084 | 8.064955 | 65.60478
Test 9 | 1.172273 | 3.28768 | 271.5001 | 8.063921 | 65.51935
Test 9 | 1.173515 | 3.28768 | 272.0421 | 8.062927 | 65.49237
Test 9 | 1.17535 | 3.28768 | 272.6342 | 8.055264 | 65.56239
Test 9 | 1.177221 | 3.28768 | 273.1854 | 8.045916 | 65.66626
Test 9 | 1.179836 | 3.28768 | 273.7782 | 8.027668 | 65.78888
Test 9 | 1.182337 | 3.28768 | 274.3268 | 8.00976 | 65.94777
Test 9 | 1.184938 | 3.28768 | 274.9316 | 7.992218 | 66.06835
Test 9 | 1.18807 | 3.28768 | 275.5288 | 7.967405 | 66.17574
Test 9 | 1.190861 | 3.28768 | 276.1319 | 7.947459 | 66.28263
Test 9 | 1.193225 | 3.28768 | 276.6829 | 7.931798 | 66.30002
Test 9 | 1.194809 | 3.28768 | 277.2897 | 7.928125 | 66.29132
Test 9 | 1.195722 | 3.28768 | 277.843 | 7.931817 | 66.24664
Test 9 | 1.196352 | 3.28768 | 278.4502 | 7.94079 | 66.23943
Test 9 | 1.196932 | 3.28768 | 279.0612 | 7.950498 | 66.19501
Test 9 | 1.197512 | 3.28768 | 279.6719 | 7.960179 | 66.18626
Test 9 | 1.198477 | 3.28768 | 280.2886 | 7.964886 | 66.17622
Test 9 | 1.200177 | 3.28768 | 280.8975 | 7.9596 | 66.18204
Test 9 | 1.201979 | 3.28768 | 281.5159 | 7.953221 | 66.16651
Test 9 | 1.204124 | 3.28768 | 282.0796 | 7.940782 | 66.20601
Test 9 | 1.206518 | 3.28768 | 282.6898 | 7.926402 | 66.22951
Test 9 | 1.207785 | 3.28768 | 283.3135 | 7.92724 | 66.25921
Test 9 | 1.209045 | 3.28768 | 283.8821 | 7.926607 | 66.2527
Test 9 | 1.210069 | 3.28768 | 284.5038 | 7.930519 | 66.25742
Test 9 | 1.210579 | 3.28768 | 285.1201 | 7.941009 | 66.24279
Test 9 | 1.211203 | 3.28768 | 285.748 | 7.950298 | 66.18981
Test 9 | 1.212266 | 3.28768 | 286.3813 | 7.953951 | 66.14496
Test 9 | 1.213099 | 3.28768 | 287.0091 | 7.960445 | 66.05841
Test 9 | 1.213717 | 3.28768 | 287.6308 | 7.969568 | 65.94667
Test 9 | 1.214851 | 3.28768 | 288.2549 | 7.97195 | 65.8778
Test 9 | 1.215776 | 3.28768 | 288.8878 | 7.977294 | 65.86431
Test 9 | 1.216948 | 3.28768 | 289.4655 | 7.977869 | 65.89474
Test 9 | 1.218036 | 3.28768 | 290.0432 | 7.979509 | 65.90525
Test 9 | 1.21893 | 3.28768 | 290.6228 | 7.983732 | 65.89597
Test 9 | 1.219738 | 3.28768 | 291.2054 | 7.989145 | 65.88503
Test 9 | 1.220533 | 3.28768 | 291.8345 | 7.995974 | 65.86146
Test 9 | 1.222057 | 3.28768 | 292.4202 | 7.992056 | 65.83601
Test 9 | 1.223946 | 3.28768 | 293.0091 | 7.983444 | 65.81175
Test 9 | 1.225763 | 3.28768 | 293.596 | 7.97574 | 65.82591
Test 9 | 1.227596 | 3.28768 | 294.1831 | 7.967838 | 65.8601
Test 9 | 1.229643 | 3.28768 | 294.8237 | 7.958629 | 65.95549
Test 9 | 1.232273 | 3.28768 | 295.4644 | 7.941909 | 66.07842
Test 9 | 1.234869 | 3.28768 | 296.0602 | 7.924507 | 66.23955
Test 9 | 1.238588 | 3.28768 | 296.7037 | 7.894104 | 66.4204
Test 9 | 1.242137 | 3.28768 | 297.353 | 7.866237 | 66.60562
Test 9 | 1.245654 | 3.28768 | 298.0133 | 7.839254 | 66.82798
Test 9 | 1.24862 | 3.28768 | 298.6651 | 7.819115 | 66.91226
Test 9 | 1.251051 | 3.28768 | 299.3162 | 7.805734 | 66.94533
Test 9 | 1.252516 | 3.28768 | 299.9704 | 7.804511 | 66.9635
Test 9 | 1.25353 | 3.28768 | 300.6217 | 7.808812 | 66.88615
Test 9 | 1.253848 | 3.28768 | 301.2266 | 7.82055 | 66.80453
Test 9 | 1.253547 | 3.28768 | 301.8852 | 7.841419 | 66.70299
Test 9 | 1.252955 | 3.28768 | 302.5481 | 7.86606 | 66.5601
Test 9 | 1.252777 | 3.28768 | 303.1525 | 7.884015 | 66.39182
Test 9 | 1.251949 | 3.28768 | 303.761 | 7.910299 | 66.25698
Test 9 | 1.251864 | 3.28768 | 304.4113 | 7.928304 | 66.14035
Test 9 | 1.252399 | 3.28768 | 305.0195 | 7.937368 | 66.03055
Test 9 | 1.252933 | 3.28768 | 305.6314 | 7.946505 | 65.9393
Test 9 | 1.254081 | 3.28768 | 306.3028 | 7.949394 | 65.90334
Test 9 | 1.255787 | 3.28768 | 306.9711 | 7.945097 | 65.90228
Test 9 | 1.258406 | 3.28768 | 307.6487 | 7.929525 | 65.99512
Test 9 | 1.260608 | 3.28768 | 308.3212 | 7.919126 | 66.10029
Test 9 | 1.262774 | 3.28768 | 308.9965 | 7.909261 | 66.21093
Test 9 | 1.265318 | 3.28768 | 309.6133 | 7.893218 | 66.35237
Test 9 | 1.268033 | 3.28768 | 310.2307 | 7.875131 | 66.43311
Test 9 | 1.270764 | 3.28768 | 310.9125 | 7.858552 | 66.53021
Test 9 | 1.273157 | 3.28768 | 311.5903 | 7.846099 | 66.60453
Test 9 | 1.275126 | 3.28768 | 312.2143 | 7.837558 | 66.60036
Test 9 | 1.27598 | 3.28768 | 312.8651 | 7.843384 | 66.52748
Test 9 | 1.276124 | 3.28768 | 313.4923 | 7.857325 | 66.42107
Test 9 | 1.276379 | 3.28768 | 314.1476 | 7.870607 | 66.32799
Test 9 | 1.276199 | 3.28768 | 314.8302 | 7.889931 | 66.23466
Test 9 | 1.275694 | 3.28768 | 315.4676 | 7.912174 | 66.10148
Test 9 | 1.275532 | 3.28768 | 316.1512 | 7.931333 | 65.97009
Test 9 | 1.275151 | 3.28768 | 316.7885 | 7.952068 | 65.80996
Test 9 | 1.275013 | 3.28768 | 317.4786 | 7.971117 | 65.68185
Test 9 | 1.275253 | 3.28768 | 318.1146 | 7.98408 | 65.56498
Test 9 | 1.276008 | 3.28768 | 318.8047 | 7.991933 | 65.46964
Test 9 | 1.276227 | 3.28768 | 319.4411 | 8.005136 | 65.41478
Test 9 | 1.277755 | 3.28768 | 320.1355 | 8.00336 | 65.35567
Test 9 | 1.278636 | 3.28768 | 320.8416 | 8.009965 | 65.34668
Test 9 | 1.280064 | 3.28768 | 321.5371 | 8.009432 | 65.34841
Test 9 | 1.281516 | 3.28768 | 322.2273 | 8.008446 | 65.4168
Test 9 | 1.284177 | 3.28768 | 322.9329 | 7.992758 | 65.53231
Test 9 | 1.286453 | 3.28768 | 323.5797 | 7.980453 | 65.61998
Test 9 | 1.28967 | 3.28768 | 324.2857 | 7.958013 | 65.74059
Test 9 | 1.293132 | 3.28768 | 324.9946 | 7.93276 | 65.87923
Test 9 | 1.296512 | 3.28768 | 325.7017 | 7.908621 | 65.97543
Test 9 | 1.29948 | 3.28768 | 326.412 | 7.889707 | 66.05581
Test 9 | 1.301548 | 3.28768 | 327.0632 | 7.880342 | 66.13043
Test 9 | 1.303402 | 3.28768 | 327.7187 | 7.873694 | 66.16193
Test 9 | 1.304626 | 3.28768 | 328.437 | 7.876155 | 66.14473
Test 9 | 1.305046 | 3.28768 | 329.1458 | 7.888066 | 66.09663
Test 9 | 1.305736 | 3.28768 | 329.8082 | 7.895584 | 66.04953
Test 9 | 1.306491 | 3.28768 | 330.5317 | 7.903772 | 66.00131
Test 9 | 1.306759 | 3.28768 | 331.2517 | 7.917741 | 65.91018
Test 9 | 1.307508 | 3.28768 | 331.914 | 7.924482 | 65.84272
Test 9 | 1.308674 | 3.28768 | 332.5755 | 7.926124 | 65.76247
Test 9 | 1.310023 | 3.28768 | 333.301 | 7.927073 | 65.74826
Test 9 | 1.31184 | 3.28768 | 334.0304 | 7.92243 | 65.78788
Test 9 | 1.313099 | 3.28768 | 334.7634 | 7.924597 | 65.83372
Test 9 | 1.314696 | 3.28768 | 335.4929 | 7.922582 | 65.81689
Test 9 | 1.316301 | 3.28768 | 336.2222 | 7.920446 | 65.81677
Test 9 | 1.31762 | 3.28768 | 336.8922 | 7.920356 | 65.80544
Test 9 | 1.319136 | 3.28768 | 337.6339 | 7.91955 | 65.80961
Test 9 | 1.320938 | 3.28768 | 338.3688 | 7.91515 | 65.8176
Test 9 | 1.322154 | 3.28768 | 339.1051 | 7.91779 | 65.76632
Test 9 | 1.322595 | 3.28768 | 339.8464 | 7.929806 | 65.68345
Test 9 | 1.323331 | 3.28768 | 340.5235 | 7.936769 | 65.6273
Test 9 | 1.324888 | 3.28768 | 341.2022 | 7.933915 | 65.64566
Test 9 | 1.326565 | 3.28768 | 341.9525 | 7.931264 | 65.68632
Test 9 | 1.328159 | 3.28768 | 342.6346 | 7.928027 | 65.74636
Test 9 | 1.329735 | 3.28768 | 343.3203 | 7.925076 | 65.71343
Test 9 | 1.330601 | 3.28768 | 344.0671 | 7.931981 | 65.71799
Test 9 | 1.331952 | 3.28768 | 344.7548 | 7.931716 | 65.67426
Test 9 | 1.333381 | 3.28768 | 345.4422 | 7.930505 | 65.65474
Test 9 | 1.335664 | 3.28768 | 346.1993 | 7.92074 | 65.61177
Test 9 | 1.336847 | 3.28768 | 346.8901 | 7.9225 | 65.63533
Test 9 | 1.337094 | 3.28768 | 347.6465 | 7.936849 | 65.53761
Test 9 | 1.337211 | 3.28768 | 348.4065 | 7.9528 | 65.44842
Test 9 | 1.337361 | 3.28768 | 349.1055 | 7.966971 | 65.34317
Test 9 | 1.337974 | 3.28768 | 349.8689 | 7.977082 | 65.32884
Test 9 | 1.338886 | 3.28768 | 350.5708 | 7.982202 | 65.30232
Test 9 | 1.34078 | 3.28768 | 351.3373 | 7.97707 | 65.28228
Test 9 | 1.343409 | 3.28768 | 352.1004 | 7.963132 | 65.3584
Test 9 | 1.345635 | 3.28768 | 352.8109 | 7.952827 | 65.45216
Test 9 | 1.349183 | 3.28768 | 353.581 | 7.928321 | 65.51437
Test 9 | 1.352755 | 3.28768 | 354.3465 | 7.903584 | 65.67768
Test 9 | 1.356367 | 3.28768 | 355.1308 | 7.878936 | 65.87444
Test 9 | 1.360773 | 3.28768 | 355.9093 | 7.845166 | 66.08166
Test 9 | 1.364582 | 3.28768 | 356.6825 | 7.818379 | 66.27662
Test 9 | 1.367875 | 3.28768 | 357.464 | 7.797823 | 66.44269
Test 9 | 1.370614 | 3.28768 | 358.2477 | 7.783718 | 66.51841
Test 9 | 1.372105 | 3.28768 | 358.9685 | 7.782435 | 66.52084
Test 9 | 1.3742 | 3.28768 | 359.7475 | 7.775567 | 66.4978
Test 9 | 1.3746 | 3.28768 | 360.5355 | 7.78806 | 66.41258
Test 9 | 1.375545 | 3.28768 | 361.3247 | 7.794381 | 66.35067
Test 9 | 1.375623 | 3.28768 | 362.1246 | 7.810755 | 66.22415
Test 9 | 1.374915 | 3.28768 | 362.8876 | 7.835279 | 66.06094
Test 9 | 1.374048 | 3.28768 | 363.616 | 7.860916 | 65.92635
Test 9 | 1.373866 | 3.28768 | 364.4262 | 7.880523 | 65.80289
Test 9 | 1.374081 | 3.28768 | 365.1532 | 7.893764 | 65.70866
Test 9 | 1.374389 | 3.28768 | 365.8899 | 7.906144 | 65.6187
Test 9 | 1.376124 | 3.28768 | 366.6848 | 7.903358 | 65.62996
Test 9 | 1.378911 | 3.28768 | 367.4911 | 7.888756 | 65.6275
Test 9 | 1.380222 | 3.28768 | 368.2703 | 7.890464 | 65.60301
Test 9 | 1.382134 | 3.28768 | 369.0785 | 7.885915 | 65.63243
Test 9 | 1.384475 | 3.28768 | 369.8937 | 7.876633 | 65.73338
Test 9 | 1.386957 | 3.28768 | 370.6335 | 7.864165 | 65.79903
Test 9 | 1.38883 | 3.28768 | 371.4328 | 7.85988 | 65.87109
Test 9 | 1.391024 | 3.28768 | 372.177 | 7.850803 | 65.92469
Test 9 | 1.393007 | 3.28768 | 372.9216 | 7.844127 | 65.95132
Test 9 | 1.394693 | 3.28768 | 373.6664 | 7.840809 | 65.92316
Test 9 | 1.395928 | 3.28768 | 374.4823 | 7.844024 | 65.87817
Test 9 | 1.397881 | 3.28768 | 375.3012 | 7.839234 | 65.88393
Test 9 | 1.399825 | 3.28768 | 376.0504 | 7.833079 | 65.91097
Test 9 | 1.400713 | 3.28768 | 376.8733 | 7.840273 | 65.89804
Test 9 | 1.40195 | 3.28768 | 377.6945 | 7.843491 | 65.89637
Test 9 | 1.403046 | 3.28768 | 378.4539 | 7.846984 | 65.89035
Test 9 | 1.403732 | 3.28768 | 379.2857 | 7.856555 | 65.8453
Test 9 | 1.404832 | 3.28768 | 380.1158 | 7.861419 | 65.80155
Test 9 | 1.407072 | 3.28768 | 380.95 | 7.853612 | 65.82221
Test 9 | 1.409352 | 3.28768 | 381.7096 | 7.843827 | 65.84277
Test 9 | 1.410876 | 3.28768 | 382.5423 | 7.843972 | 65.80589
Test 9 | 1.412559 | 3.28768 | 383.3764 | 7.842342 | 65.81283
Test 9 | 1.414039 | 3.28768 | 384.2161 | 7.843077 | 65.80478
Test 9 | 1.415477 | 3.28768 | 384.9823 | 7.842762 | 65.80306
Test 9 | 1.417685 | 3.28768 | 385.754 | 7.834022 | 65.88691
Test 9 | 1.420048 | 3.28768 | 386.5968 | 7.825027 | 65.94499
Test 9 | 1.42269 | 3.28768 | 387.4357 | 7.812909 | 66.01268
Test 9 | 1.424589 | 3.28768 | 388.2125 | 7.807726 | 66.04529
Test 9 | 1.426473 | 3.28768 | 388.9897 | 7.802699 | 66.0772
Test 9 | 1.429734 | 3.28768 | 389.8302 | 7.783928 | 66.18172
Test 9 | 1.432546 | 3.28768 | 390.6126 | 7.768963 | 66.2432
Test 9 | 1.435731 | 3.28768 | 391.4677 | 7.751463 | 66.35208
Test 9 | 1.438219 | 3.28768 | 392.3166 | 7.741415 | 66.41025
Test 9 | 1.439959 | 3.28768 | 393.1029 | 7.738201 | 66.44529
Test 9 | 1.44125 | 3.28768 | 393.9632 | 7.741245 | 66.47628
Test 9 | 1.442151 | 3.28768 | 394.8296 | 7.748586 | 66.46503
Test 9 | 1.443824 | 3.28768 | 395.694 | 7.747558 | 66.44323
Test 9 | 1.444111 | 3.28768 | 396.5493 | 7.761219 | 66.35449
Test 9 | 1.444563 | 3.28768 | 397.4141 | 7.77328 | 66.16861
Test 9 | 1.443775 | 3.28768 | 398.2111 | 7.797375 | 66.04244
Test 9 | 1.444106 | 3.28768 | 399.0105 | 7.809446 | 65.89746
Test 9 | 1.443665 | 3.28768 | 399.8835 | 7.831308 | 65.76532
Test 9 | 1.443347 | 3.28768 | 400.7543 | 7.851823 | 65.62455
Test 9 | 1.443206 | 3.28768 | 401.5623 | 7.869194 | 65.49154
Test 9 | 1.442482 | 3.28768 | 402.4255 | 7.894028 | 65.39731
Test 9 | 1.44211 | 3.28768 | 403.2363 | 7.914008 | 65.26711
Test 9 | 1.442815 | 3.28768 | 404.0395 | 7.922035 | 65.184
Test 9 | 1.444206 | 3.28768 | 404.872 | 7.923064 | 65.15683
Test 9 | 1.445578 | 3.28768 | 405.7307 | 7.924809 | 65.10035
Test 9 | 1.446884 | 3.28768 | 406.6193 | 7.92783 | 65.05786
Test 9 | 1.44824 | 3.28768 | 407.4299 | 7.928763 | 65.05239
Test 9 | 1.45025 | 3.28768 | 408.3194 | 7.924068 | 65.09087
Test 9 | 1.452954 | 3.28768 | 409.1358 | 7.910391 | 65.16065
Test 9 | 1.456968 | 3.28768 | 410.0335 | 7.884125 | 65.31883
Test 9 | 1.46052 | 3.28768 | 410.9221 | 7.862825 | 65.48619
Test 9 | 1.463671 | 3.28768 | 411.7441 | 7.844661 | 65.58839
Test 9 | 1.467068 | 3.28768 | 412.565 | 7.823951 | 65.67289
Test 9 | 1.469971 | 3.28768 | 413.4672 | 7.810115 | 65.77629
Test 9 | 1.472829 | 3.28768 | 414.2935 | 7.795383 | 65.85286
Test 9 | 1.475374 | 3.28768 | 415.1196 | 7.784001 | 65.93667
Test 9 | 1.477541 | 3.28768 | 416.0388 | 7.778374 | 65.96322
Test 9 | 1.479669 | 3.28768 | 416.9329 | 7.772686 | 65.98148
Test 9 | 1.480604 | 3.28768 | 417.8496 | 7.779935 | 65.92225
Test 9 | 1.48183 | 3.28768 | 418.6856 | 7.782611 | 65.92309
Test 9 | 1.483541 | 3.28768 | 419.6016 | 7.781657 | 65.94403
Test 9 | 1.484985 | 3.28768 | 420.5212 | 7.783549 | 65.92813
Test 9 | 1.486748 | 3.28768 | 421.3635 | 7.780648 | 65.93189
Test 9 | 1.489253 | 3.28768 | 422.2834 | 7.771436 | 65.96652
Test 9 | 1.491932 | 3.28768 | 423.2094 | 7.760527 | 66.03266
Test 9 | 1.494568 | 3.28768 | 424.0544 | 7.748619 | 66.06894
Test 9 | 1.496603 | 3.28768 | 424.9037 | 7.743035 | 66.12228
Test 9 | 1.499189 | 3.28768 | 425.8002 | 7.732626 | 66.16327
Test 9 | 1.500561 | 3.28768 | 426.6767 | 7.734377 | 66.18987
Test 9 | 1.502163 | 3.28768 | 427.6192 | 7.734935 | 66.21784
Test 9 | 1.504063 | 3.28768 | 428.5265 | 7.731778 | 66.2144
Test 9 | 1.504791 | 3.28768 | 429.3825 | 7.739732 | 66.17324
Test 9 | 1.504915 | 3.28768 | 430.3458 | 7.755818 | 66.10609
Test 9 | 1.505781 | 3.28768 | 431.2578 | 7.763311 | 65.98786
Test 9 | 1.507441 | 3.28768 | 432.1261 | 7.761826 | 65.97178
Test 9 | 1.508371 | 3.28768 | 433.0736 | 7.769256 | 65.87991
Test 9 | 1.509204 | 3.28768 | 434.0078 | 7.777422 | 65.79598
Test 9 | 1.509867 | 3.28768 | 434.8735 | 7.786093 | 65.7553
Test 9 | 1.510023 | 3.28768 | 435.7525 | 7.800222 | 65.68846
Test 9 | 1.511105 | 3.28768 | 436.7002 | 7.805995 | 65.64416
Test 9 | 1.512924 | 3.28768 | 437.6548 | 7.804256 | 65.69668
Test 9 | 1.514869 | 3.28768 | 438.605 | 7.801124 | 65.69583
Test 9 | 1.515977 | 3.28768 | 439.5615 | 7.806718 | 65.64088
Test 9 | 1.516696 | 3.28768 | 440.5272 | 7.816449 | 65.51699
Test 9 | 1.517506 | 3.28768 | 441.4085 | 7.823731 | 65.50554
Test 9 | 1.518249 | 3.28768 | 442.2887 | 7.831658 | 65.42831
Test 9 | 1.520324 | 3.28768 | 443.2415 | 7.827118 | 65.41154
Test 9 | 1.520879 | 3.28768 | 444.2198 | 7.838673 | 65.39276
Test 9 | 1.521331 | 3.28768 | 445.1903 | 7.851128 | 65.31049
Test 9 | 1.521287 | 3.28768 | 446.1566 | 7.868627 | 65.19161
Test 9 | 1.520965 | 3.28768 | 447.047 | 7.887665 | 65.0985
Test 9 | 1.522569 | 3.28768 | 447.9443 | 7.886862 | 65.04823
Test 9 | 1.525108 | 3.28768 | 448.9173 | 7.87769 | 65.10197
Test 9 | 1.528099 | 3.28768 | 449.8915 | 7.863915 | 65.10244
Test 9 | 1.529847 | 3.28768 | 450.7978 | 7.861762 | 65.13123
Test 9 | 1.5321 | 3.28768 | 451.782 | 7.855771 | 65.13889
Test 9 | 1.534043 | 3.28768 | 452.7686 | 7.852989 | 65.17078
Test 9 | 1.536576 | 3.28768 | 453.6866 | 7.842995 | 65.24903
Test 9 | 1.539333 | 3.28768 | 454.6723 | 7.831907 | 65.35759
Test 9 | 1.541923 | 3.28768 | 455.5811 | 7.821214 | 65.4175
Test 9 | 1.544405 | 3.28768 | 456.4893 | 7.811638 | 65.46062
Test 9 | 1.546139 | 3.28768 | 457.3999 | 7.809673 | 65.45027
Test 9 | 1.547469 | 3.28768 | 458.397 | 7.813255 | 65.39921
Test 9 | 1.548286 | 3.28768 | 459.3175 | 7.820684 | 65.35523
Test 9 | 1.549128 | 3.28768 | 460.3149 | 7.829148 | 65.23711
Test 9 | 1.549612 | 3.28768 | 461.3323 | 7.841553 | 65.18767
Test 9 | 1.549863 | 3.28768 | 462.4391 | 7.857819 | 65.08392
Test 9 | 1.549656 | 3.28768 | 463.4464 | 7.87704 | 64.96093
Test 9 | 1.549179 | 3.28768 | 464.4673 | 7.899246 | 64.85774
Test 9 | 1.54929 | 3.28768 | 465.3943 | 7.913882 | 64.78275
Test 9 | 1.550279 | 3.28768 | 466.4005 | 7.920876 | 64.72683
Test 9 | 1.551586 | 3.28768 | 467.416 | 7.924749 | 64.68057
Test 9 | 1.554736 | 3.28768 | 468.4497 | 7.910127 | 64.70139
Test 9 | 1.557389 | 3.28768 | 469.4621 | 7.90024 | 64.76487
Test 9 | 1.560894 | 3.28768 | 470.4091 | 7.880661 | 64.84513
Test 9 | 1.564768 | 3.28768 | 471.4297 | 7.858699 | 65.01504
Test 9 | 1.569176 | 3.28768 | 472.4645 | 7.831763 | 65.18431
Test 9 | 1.572413 | 3.28768 | 473.5101 | 7.816813 | 65.28965
Test 9 | 1.576712 | 3.28768 | 474.5504 | 7.791325 | 65.43511
Test 9 | 1.581504 | 3.28768 | 475.5557 | 7.760589 | 65.65367
Test 9 | 1.585836 | 3.28768 | 476.6279 | 7.735646 | 65.79019
Test 9 | 1.589868 | 3.28768 | 477.6424 | 7.712843 | 65.926
Test 9 | 1.59308 | 3.28768 | 478.6048 | 7.697256 | 66.01163
Test 9 | 1.595692 | 3.28768 | 479.5604 | 7.687395 | 66.06878
Test 9 | 1.597518 | 3.28768 | 480.6279 | 7.686899 | 66.06959
Test 9 | 1.599455 | 3.28768 | 481.6528 | 7.68465 | 66.09967
Test 9 | 1.60124 | 3.28768 | 482.6172 | 7.682875 | 66.10271
Test 9 | 1.602101 | 3.28768 | 483.6697 | 7.691361 | 66.05711
Test 9 | 1.603039 | 3.28768 | 484.7308 | 7.699212 | 66.03554
Test 9 | 1.603821 | 3.28768 | 485.7944 | 7.70858 | 65.98351
Test 9 | 1.605149 | 3.28768 | 486.8632 | 7.712765 | 65.89252
Test 9 | 1.606739 | 3.28768 | 487.9198 | 7.714211 | 65.82957
Test 9 | 1.607862 | 3.28768 | 488.8926 | 7.718798 | 65.78746
Test 9 | 1.610615 | 3.28768 | 489.9529 | 7.709121 | 65.83428
Test 9 | 1.612561 | 3.28768 | 491.0146 | 7.707185 | 65.8538
Test 9 | 1.614019 | 3.28768 | 492.0052 | 7.708792 | 65.87846
Test 9 | 1.615438 | 3.28768 | 493.0748 | 7.711983 | 65.85659
Test 9 | 1.616314 | 3.28768 | 494.0637 | 7.719074 | 65.80154
Test 9 | 1.617539 | 3.28768 | 495.1357 | 7.724113 | 65.76399
Test 9 | 1.61797 | 3.28768 | 496.1275 | 7.73546 | 65.70822
Test 9 | 1.619363 | 3.28768 | 497.2129 | 7.739055 | 65.65507
Test 9 | 1.620407 | 3.28768 | 498.3025 | 7.746022 | 65.55782
Test 9 | 1.621103 | 3.28768 | 499.3956 | 7.756351 | 65.4191
Test 9 | 1.621918 | 3.28768 | 500.4798 | 7.765376 | 65.35846
Test 9 | 1.622586 | 3.28768 | 501.4817 | 7.774517 | 65.31841
Test 9 | 1.624083 | 3.28768 | 502.4823 | 7.775677 | 65.31692
Test 9 | 1.625203 | 3.28768 | 503.5816 | 7.781956 | 65.26819
Test 9 | 1.626312 | 3.28768 | 504.5869 | 7.786856 | 65.25728
Test 9 | 1.628412 | 3.28768 | 505.6892 | 7.783754 | 65.27795
Test 9 | 1.631154 | 3.28768 | 506.7961 | 7.774586 | 65.31026
Test 9 | 1.633655 | 3.28768 | 507.9016 | 7.767706 | 65.33539
Test 9 | 1.636529 | 3.28768 | 508.9185 | 7.755945 | 65.37128
Test 9 | 1.63928 | 3.28768 | 510.0291 | 7.746803 | 65.42224
Test 9 | 1.640772 | 3.28768 | 511.145 | 7.749644 | 65.41419
Test 9 | 1.642784 | 3.28768 | 512.27 | 7.747685 | 65.40155
Test 9 | 1.643417 | 3.28768 | 513.3924 | 7.758677 | 65.39461
Test 9 | 1.644006 | 3.28768 | 514.5061 | 7.769937 | 65.30156
Test 9 | 1.64422 | 3.28768 | 515.5331 | 7.783425 | 65.20489
Test 9 | 1.644686 | 3.28768 | 516.6641 | 7.796079 | 65.12499
Test 9 | 1.64632 | 3.28768 | 517.6959 | 7.796149 | 65.09323
Test 9 | 1.647328 | 3.28768 | 518.8338 | 7.803727 | 65.02492
Test 9 | 1.649371 | 3.28768 | 519.9557 | 7.80124 | 64.97136
Test 9 | 1.651426 | 3.28768 | 520.9958 | 7.797403 | 65.01249
Test 9 | 1.65392 | 3.28768 | 522.1331 | 7.790876 | 65.03449
Test 9 | 1.657466 | 3.28768 | 523.2892 | 7.77475 | 65.18788
Test 9 | 1.66136 | 3.28768 | 524.3987 | 7.754754 | 65.34017
Test 9 | 1.665191 | 3.28768 | 525.4723 | 7.734921 | 65.48583
Test 9 | 1.668338 | 3.28768 | 526.6059 | 7.72239 | 65.55299
Test 9 | 1.672187 | 3.28768 | 527.7578 | 7.703691 | 65.62171
Test 9 | 1.677188 | 3.28768 | 528.9148 | 7.674606 | 65.78556
Test 9 | 1.680555 | 3.28768 | 530.0682 | 7.660552 | 65.83188
Test 9 | 1.684064 | 3.28768 | 531.2359 | 7.645467 | 65.94901
Test 9 | 1.687575 | 3.28768 | 532.3834 | 7.630134 | 66.05914
Test 9 | 1.69019 | 3.28768 | 533.4491 | 7.621773 | 66.1259
Test 9 | 1.692457 | 3.28768 | 534.6163 | 7.617996 | 66.19846
Test 9 | 1.694362 | 3.28768 | 535.685 | 7.616074 | 66.23342
Test 9 | 1.69672 | 3.28768 | 536.8544 | 7.611495 | 66.24766
Test 9 | 1.698152 | 3.28768 | 537.9293 | 7.61388 | 66.19378
Test 9 | 1.699075 | 3.28768 | 539.005 | 7.620817 | 66.07373
Test 9 | 1.70012 | 3.28768 | 540.1777 | 7.628013 | 66.0338
Test 9 | 1.701051 | 3.28768 | 541.2622 | 7.634966 | 65.94607
Test 9 | 1.70091 | 3.28768 | 542.4461 | 7.652933 | 65.82052
Test 9 | 1.700502 | 3.28768 | 543.6304 | 7.673322 | 65.69182
Test 9 | 1.701443 | 3.28768 | 544.816 | 7.681555 | 65.66026
Test 9 | 1.702017 | 3.28768 | 546.0143 | 7.693253 | 65.5745
Test 9 | 1.703279 | 3.28768 | 547.1953 | 7.698471 | 65.55488
Test 9 | 1.705972 | 3.28768 | 548.392 | 7.690972 | 65.5699
Test 9 | 1.708302 | 3.28768 | 549.5972 | 7.686866 | 65.57209
Test 9 | 1.710433 | 3.28768 | 550.7841 | 7.684282 | 65.55453
Test 9 | 1.713032 | 3.28768 | 551.8931 | 7.676406 | 65.60248
Test 9 | 1.716903 | 3.28768 | 553.0871 | 7.658361 | 65.68125
Test 9 | 1.718897 | 3.28768 | 554.2046 | 7.656046 | 65.75305
Test 9 | 1.721586 | 3.28768 | 555.4175 | 7.64885 | 65.79757
Test 9 | 1.723746 | 3.28768 | 556.5347 | 7.645036 | 65.81657
Test 9 | 1.726247 | 3.28768 | 557.7373 | 7.639371 | 65.86037
Test 9 | 1.72851 | 3.28768 | 558.8599 | 7.634716 | 65.9214
Test 9 | 1.731346 | 3.28768 | 560.0758 | 7.626281 | 65.94157
Test 9 | 1.73407 | 3.28768 | 561.1923 | 7.617502 | 65.9571
Test 9 | 1.735933 | 3.28768 | 562.4195 | 7.617777 | 65.93406
Test 9 | 1.737232 | 3.28768 | 563.5533 | 7.621722 | 65.92179
Test 9 | 1.739408 | 3.28768 | 564.6767 | 7.61782 | 65.89338
Test 9 | 1.741783 | 3.28768 | 565.9039 | 7.613574 | 65.9274
Test 9 | 1.744269 | 3.28768 | 567.042 | 7.607156 | 65.9849
Test 9 | 1.746553 | 3.28768 | 568.2824 | 7.603873 | 66.02628
Test 9 | 1.74839 | 3.28768 | 569.5293 | 7.604548 | 66.02136
Test 9 | 1.750027 | 3.28768 | 570.7661 | 7.60681 | 66.04354
Test 9 | 1.752648 | 3.28768 | 571.9158 | 7.599357 | 65.99778
Test 9 | 1.754618 | 3.28768 | 573.06 | 7.597467 | 66.00562
Test 9 | 1.755848 | 3.28768 | 574.3102 | 7.603382 | 65.92912
Test 9 | 1.757197 | 3.28768 | 575.5584 | 7.608212 | 65.86361
Test 9 | 1.757639 | 3.28768 | 576.8199 | 7.62105 | 65.74587
Test 9 | 1.75731 | 3.28768 | 578.0884 | 7.640671 | 65.65818
Test 9 | 1.758301 | 3.28768 | 579.3495 | 7.648705 | 65.59549
Test 9 | 1.758598 | 3.28768 | 580.6304 | 7.663026 | 65.49714
Test 9 | 1.759387 | 3.28768 | 581.9113 | 7.673047 | 65.45569
Test 9 | 1.7618 | 3.28768 | 583.1735 | 7.668639 | 65.42381
Test 9 | 1.764369 | 3.28768 | 584.4595 | 7.663185 | 65.43909
Test 9 | 1.766763 | 3.28768 | 585.7303 | 7.659049 | 65.421
Test 9 | 1.768108 | 3.28768 | 587.0288 | 7.664355 | 65.40992
Test 9 | 1.76984 | 3.28768 | 588.301 | 7.665941 | 65.36196
Test 9 | 1.770427 | 3.28768 | 589.4792 | 7.676202 | 65.32963
Test 9 | 1.771849 | 3.28768 | 590.771 | 7.680682 | 65.30742
Test 9 | 1.773973 | 3.28768 | 592.0778 | 7.679246 | 65.29937
Test 9 | 1.775783 | 3.28768 | 593.3502 | 7.680074 | 65.2736
Test 9 | 1.776866 | 3.28768 | 594.6748 | 7.687835 | 65.24065
Test 9 | 1.77758 | 3.28768 | 595.9646 | 7.698322 | 65.14982
Test 9 | 1.779587 | 3.28768 | 597.2863 | 7.698006 | 65.11303
Test 9 | 1.782185 | 3.28768 | 598.4869 | 7.690999 | 65.1486
Test 9 | 1.784432 | 3.28768 | 599.7954 | 7.688417 | 65.21721
Test 9 | 1.787526 | 3.28768 | 601.1013 | 7.678504 | 65.24549
Test 9 | 1.789604 | 3.28768 | 602.3078 | 7.676066 | 65.27422
Test 9 | 1.791177 | 3.28768 | 603.5979 | 7.679002 | 65.22396
Test 9 | 1.792261 | 3.28768 | 604.9387 | 7.686747 | 65.18561
Test 9 | 1.796053 | 3.28768 | 606.2281 | 7.67064 | 65.25045
Test 9 | 1.798508 | 3.28768 | 607.4671 | 7.665352 | 65.29165
Test 9 | 1.800646 | 3.28768 | 608.7644 | 7.663486 | 65.26552
Test 9 | 1.802066 | 3.28768 | 610.0026 | 7.666978 | 65.25527
Test 9 | 1.804475 | 3.28768 | 611.3202 | 7.663041 | 65.25454
Test 9 | 1.805792 | 3.28768 | 612.6523 | 7.668538 | 65.23925
Test 9 | 1.808144 | 3.28768 | 614.0085 | 7.665532 | 65.2243
Test 9 | 1.810344 | 3.28768 | 615.3517 | 7.66364 | 65.26111
Test 9 | 1.812603 | 3.28768 | 616.69 | 7.661177 | 65.23393
Test 9 | 1.81386 | 3.28768 | 617.9277 | 7.665912 | 65.20017
Test 9 | 1.816032 | 3.28768 | 619.2752 | 7.664265 | 65.26281
Test 9 | 1.818345 | 3.28768 | 620.5102 | 7.660026 | 65.26298
Test 9 | 1.820384 | 3.28768 | 621.8478 | 7.659348 | 65.24532
Test 9 | 1.823101 | 3.28768 | 623.0999 | 7.651915 | 65.28087
Test 9 | 1.825628 | 3.28768 | 624.348 | 7.646028 | 65.26395
Test 9 | 1.827588 | 3.28768 | 625.5974 | 7.644907 | 65.27851
Test 9 | 1.828985 | 3.28768 | 626.9497 | 7.649732 | 65.24553
Test 9 | 1.829862 | 3.28768 | 628.3249 | 7.659165 | 65.19903
Test 9 | 1.831665 | 3.28768 | 629.5813 | 7.659378 | 65.1841
Test 9 | 1.83261 | 3.28768 | 630.9606 | 7.66825 | 65.15767
Test 9 | 1.834034 | 3.28768 | 632.2194 | 7.671621 | 65.12954
Test 9 | 1.836029 | 3.28768 | 633.5035 | 7.670503 | 65.11794
Test 9 | 1.83757 | 3.28768 | 634.8607 | 7.674052 | 65.06713
Test 9 | 1.838451 | 3.28768 | 636.1329 | 7.68206 | 65.01295
Test 9 | 1.840677 | 3.28768 | 637.5199 | 7.680202 | 64.98003
Test 9 | 1.84373 | 3.28768 | 638.9121 | 7.671498 | 64.98871
Test 9 | 1.845175 | 3.28768 | 640.1892 | 7.674801 | 64.99393
Test 9 | 1.847419 | 3.28768 | 641.4666 | 7.671446 | 64.9868
Test 9 | 1.849591 | 3.28768 | 642.8709 | 7.670189 | 64.9996
Test 9 | 1.851189 | 3.28768 | 644.273 | 7.673655 | 65.00218912
Test 9 | 1.853282 | 3.28768 | 645.5621 | 7.671649 | 65.01354
Test 9 | 1.856166 | 3.28768 | 646.963 | 7.664429 | 65.05331
Test 9 | 1.858863 | 3.28768 | 648.2665 | 7.657603 | 65.07677
Test 9 | 1.861132 | 3.28768 | 649.6811 | 7.655608 | 65.03919
Test 9 | 1.863353 | 3.28768 | 651.0944 | 7.653983 | 65.05122
Test 9 | 1.865799 | 3.28768 | 652.3994 | 7.649233 | 65.06166
Test 9 | 1.867614 | 3.28768 | 653.8235 | 7.651037 | 65.06944
Test 9 | 1.868798 | 3.28768 | 655.2509 | 7.658022 | 65.04025
Test 9 | 1.870543 | 3.28768 | 656.5807 | 7.659258 | 65.0526
Test 9 | 1.872302 | 3.28768 | 657.9946 | 7.661337 | 65.02658
Test 9 | 1.873969 | 3.28768 | 659.3223 | 7.663141 | 64.98551
Test 9 | 1.876413 | 3.28768 | 660.6365 | 7.658427 | 64.96838
Test 9 | 1.878016 | 3.28768 | 662.0874 | 7.662152 | 64.92657
Test 9 | 1.879367 | 3.28768 | 663.5334 | 7.667849 | 64.87289
Test 9 | 1.879905 | 3.28768 | 664.8669 | 7.678864 | 64.78477
Test 9 | 1.880893 | 3.28768 | 666.1958 | 7.686127 | 64.72021
Test 9 | 1.881921 | 3.28768 | 667.6467 | 7.694458 | 64.66566
Test 9 | 1.882383 | 3.28768 | 668.9815 | 7.706057 | 64.63758
Test 9 | 1.883799 | 3.28768 | 670.3162 | 7.709827 | 64.58977
Test 9 | 1.88605 | 3.28768 | 671.7746 | 7.70817 | 64.58878
Test 9 | 1.88804 | 3.28768 | 673.1168 | 7.707293 | 64.62038
Test 9 | 1.891385 | 3.28768 | 674.461 | 7.695397 | 64.6068
Test 9 | 1.895322 | 3.28768 | 675.9459 | 7.680332 | 64.69476
Test 9 | 1.899173 | 3.28768 | 677.422 | 7.665916 | 64.74334
Test 9 | 1.90298 | 3.28768 | 678.9007 | 7.651939 | 64.84144
Test 9 | 1.906402 | 3.28768 | 680.2611 | 7.639778 | 64.91644
Test 9 | 1.908789 | 3.28768 | 681.62 | 7.635904 | 65.01125
Test 9 | 1.912611 | 3.28768 | 683.1148 | 7.622094 | 65.10463
Test 9 | 1.915472 | 3.28768 | 684.4776 | 7.614502 | 65.17022
Test 9 | 1.918173 | 3.28768 | 685.9704 | 7.60963 | 65.15886
Test 9 | 1.921168 | 3.28768 | 687.3392 | 7.601062 | 65.21789
Test 9 | 1.924954 | 3.28768 | 688.8352 | 7.587673 | 65.25049
Test 9 | 1.929399 | 3.28768 | 690.3467 | 7.569325 | 65.31953
Test 9 | 1.932412 | 3.28768 | 691.8351 | 7.56201 | 65.36248
Test 9 | 1.934589 | 3.28768 | 693.237 | 7.560286 | 65.4363
Test 9 | 1.93715 | 3.28768 | 694.757 | 7.556838 | 65.41773
Test 9 | 1.938302 | 3.28768 | 696.2439 | 7.564015 | 65.40117
Test 9 | 1.941339 | 3.28768 | 697.8146 | 7.55738 | 65.4839
Test 9 | 1.943708 | 3.28768 | 699.3485 | 7.555541 | 65.46893
Test 9 | 1.946496 | 3.28768 | 700.8242 | 7.549807 | 65.44912
Test 9 | 1.947931 | 3.28768 | 702.2281 | 7.553791 | 65.39489
Test 9 | 1.949348 | 3.28768 | 703.6341 | 7.557914 | 65.31932
Test 9 | 1.951344 | 3.28768 | 705.154 | 7.558758 | 65.27041
Test 9 | 1.952749 | 3.28768 | 706.5784 | 7.563129 | 65.30367
Test 9 | 1.955604 | 3.28768 | 708.1046 | 7.557348 | 65.32675
Test 9 | 1.957546 | 3.28768 | 709.5181 | 7.557416 | 65.35244
Test 9 | 1.959253 | 3.28768 | 711.0028 | 7.560045 | 65.32605
Test 9 | 1.960523 | 3.28768 | 712.5499 | 7.566679 | 65.29798
Test 9 | 1.961671 | 3.28768 | 714.0758 | 7.574011 | 65.19303
Test 9 | 1.96305 | 3.28768 | 715.5024 | 7.578481 | 65.1346
Test 9 | 1.964863 | 3.28768 | 717.0718 | 7.581097 | 65.08056
Test 9 | 1.966098 | 3.28768 | 718.6404 | 7.588138 | 64.98476
Test 9 | 1.966962 | 3.28768 | 720.0895 | 7.596762 | 64.89146
Test 9 | 1.96732 | 3.28768 | 721.6382 | 7.610324 | 64.7955
Test 9 | 1.968106 | 3.28768 | 723.0982 | 7.619635 | 64.73481
Test 9 | 1.968833 | 3.28768 | 724.6394 | 7.630235 | 64.65472
Test 9 | 1.971205 | 3.28768 | 726.1104 | 7.627334 | 64.67715
Test 9 | 1.97444 | 3.28768 | 727.6906 | 7.618912 | 64.7444
Test 9 | 1.978491 | 3.28768 | 729.1418 | 7.60287 | 64.76747
Test 9 | 1.981694 | 3.28768 | 730.6058 | 7.593532 | 64.8146
Test 9 | 1.986388 | 3.28768 | 732.1749 | 7.573914 | 64.89575
Test 9 | 1.990836 | 3.28768 | 733.6448 | 7.555249 | 64.98959
Test 9 | 1.995254 | 3.28768 | 735.2417 | 7.538202 | 65.07734
Test 9 | 1.998496 | 3.28768 | 736.8683 | 7.530384 | 65.11909
Test 9 | 2.000672 | 3.28768 | 738.4444 | 7.530087 | 65.12962
Test 9 | 2.002249 | 3.28768 | 739.9288 | 7.533343 | 65.10482
Test 9 | 2.003247 | 3.28768 | 741.5539 | 7.542369 | 64.98082
Test 9 | 2.002858 | 3.28768 | 743.1739 | 7.561783 | 64.82494
Test 9 | 2.002436 | 3.28768 | 744.7995 | 7.581517 | 64.66333
Test 9 | 2.001402 | 3.28768 | 746.4249 | 7.60591 | 64.48283
Test 9 | 2.000459 | 3.28768 | 747.9298 | 7.628431 | 64.29239
Test 9 | 1.999936 | 3.28768 | 749.4224 | 7.64766 | 64.15225
Test 9 | 2.000559 | 3.28768 | 751.0485 | 7.659478 | 64.06321
Test 9 | 2.002956 | 3.28768 | 752.5597 | 7.656528 | 64.05865
Test 9 | 2.006167 | 3.28768 | 754.2014 | 7.648688 | 64.12726
Test 9 | 2.011023 | 3.28768 | 755.8469 | 7.628401 | 64.22502
Test 9 | 2.016805 | 3.28768 | 757.5175 | 7.601488 | 64.41047
Test 9 | 2.023492 | 3.28768 | 759.1818 | 7.567921 | 64.6025
Test 9 | 2.03132 | 3.28768 | 760.8453 | 7.526161 | 64.83599
Test 9 | 2.03845 | 3.28768 | 762.5085 | 7.489944 | 65.10436
Test 9 | 2.045079 | 3.28768 | 764.04 | 7.456407 | 65.33826
Test 9 | 2.051476 | 3.28768 | 765.707 | 7.426149 | 65.56161
Test 9 | 2.058104 | 3.28768 | 767.3868 | 7.394585 | 65.79731
Test 9 | 2.063874 | 3.28768 | 769.0863 | 7.369581 | 65.99116
Test 9 | 2.068307 | 3.28768 | 770.7471 | 7.35387 | 66.10066
Test 9 | 2.071475 | 3.28768 | 772.2872 | 7.346041 | 66.14895
Test 9 | 2.074914 | 3.28768 | 773.9822 | 7.337779 | 66.18043
Test 9 | 2.076936 | 3.28768 | 775.5319 | 7.338161 | 66.16932
Test 9 | 2.079429 | 3.28768 | 777.0835 | 7.335223 | 66.12109
Test 9 | 2.080784 | 3.28768 | 778.7765 | 7.341634 | 66.05375
Test 9 | 2.080871 | 3.28768 | 780.4756 | 7.357036 | 65.93011
Test 9 | 2.07926 | 3.28768 | 782.0456 | 7.38326 | 65.72994
Test 9 | 2.078313 | 3.28768 | 783.6131 | 7.404809 | 65.5287
Test 9 | 2.077357 | 3.28768 | 785.3096 | 7.427666 | 65.36869
Test 9 | 2.076242 | 3.28768 | 786.8873 | 7.450588 | 65.17795
Test 9 | 2.075201 | 3.28768 | 788.4676 | 7.473045 | 65.00398
Test 9 | 2.074677 | 3.28768 | 790.0426 | 7.49175 | 64.86042
Test 9 | 2.073841 | 3.28768 | 791.7613 | 7.514104 | 64.65016
Test 9 | 2.073924 | 3.28768 | 793.3523 | 7.528598 | 64.55743
Test 9 | 2.076473 | 3.28768 | 794.9374 | 7.525134 | 64.54888
Test 9 | 2.081141 | 3.28768 | 796.6652 | 7.507698 | 64.64309
Test 9 | 2.086242 | 3.28768 | 798.4033 | 7.487328 | 64.74672
Test 9 | 2.091099 | 3.28768 | 800.1425 | 7.468823 | 64.89648
Test 9 | 2.096307 | 3.28768 | 801.7595 | 7.446775 | 65.05526
Test 9 | 2.101191 | 3.28768 | 803.5058 | 7.428341 | 65.18383
Test 9 | 2.106158 | 3.28768 | 805.1229 | 7.408229 | 65.33516
Test 9 | 2.111596 | 3.28768 | 806.8836 | 7.386237 | 65.48387
Test 9 | 2.114102 | 3.28768 | 808.6012 | 7.384421 | 65.45968
Test 9 | 2.115141 | 3.28768 | 810.3661 | 7.393269 | 65.3743
Test 9 | 2.114843 | 3.28768 | 812.0312 | 7.410548 | 65.211
Test 9 | 2.11459 | 3.28768 | 813.7789 | 7.428277 | 65.05936
Test 9 | 2.114859 | 3.28768 | 815.439 | 7.441539 | 64.93459
Test 9 | 2.115698 | 3.28768 | 817.182 | 7.451529 | 64.85498
Test 9 | 2.117055 | 3.28768 | 818.9517 | 7.458097 | 64.79216
Test 9 | 2.117271 | 3.28768 | 820.593 | 7.47152 | 64.71594
Test 9 | 2.118958 | 3.28768 | 822.3939 | 7.475994 | 64.66208
Test 9 | 2.121967 | 3.28768 | 824.1989 | 7.471169 | 64.6775
Test 9 | 2.125416 | 3.28768 | 826.0099 | 7.463308 | 64.70204
Test 9 | 2.130493 | 3.28768 | 827.8046 | 7.443916 | 64.81026
Test 9 | 2.132855 | 3.28768 | 829.6099 | 7.443636 | 64.80684
Test 9 | 2.1361 | 3.28768 | 831.2841 | 7.436014 | 64.8321
Test 9 | 2.138163 | 3.28768 | 833.1131 | 7.438001 | 64.83228
Test 9 | 2.141139 | 3.28768 | 834.9327 | 7.433539 | 64.84028
Test 9 | 2.144089 | 3.28768 | 836.6074 | 7.427969 | 64.87483
Test 9 | 2.146706 | 3.28768 | 838.4147 | 7.425872 | 64.87721
Test 9 | 2.149286 | 3.28768 | 840.0884 | 7.422847 | 64.89767
Test 9 | 2.151909 | 3.28768 | 841.7786 | 7.419657 | 64.91208
Test 9 | 2.154174 | 3.28768 | 843.6069 | 7.420145 | 64.87091
Test 9 | 2.157257 | 3.28768 | 845.3047 | 7.413844 | 64.87859
Test 9 | 2.160148 | 3.28768 | 847.1426 | 7.410086 | 64.86787
Test 9 | 2.162937 | 3.28768 | 849.0204 | 7.407376 | 64.88706
Test 9 | 2.164734 | 3.28768 | 850.8557 | 7.411068 | 64.85919
Test 9 | 2.167528 | 3.28768 | 852.5601 | 7.406778 | 64.881
Test 9 | 2.16918 | 3.28768 | 854.4329 | 7.41175 | 64.82974
Test 9 | 2.172133 | 3.28768 | 856.2941 | 7.407714 | 64.82377
Test 9 | 2.174806 | 3.28768 | 858.0134 | 7.404349 | 64.82483
Test 9 | 2.176641 | 3.28768 | 859.8922 | 7.40806 | 64.80443
Test 9 | 2.178485 | 3.28768 | 861.7684 | 7.411655 | 64.75539
Test 9 | 2.180645 | 3.28768 | 863.5027 | 7.411866 | 64.72073
Test 9 | 2.183519 | 3.28768 | 865.2277 | 7.407135 | 64.72835
Test 9 | 2.186245 | 3.28768 | 867.0834 | 7.404522 | 64.73985
Test 9 | 2.189368 | 3.28768 | 868.9906 | 7.399655 | 64.79079
Test 9 | 2.192325 | 3.28768 | 870.8835 | 7.395783 | 64.78181
Test 9 | 2.192629 | 3.28768 | 872.799 | 7.409997 | 64.67487
Test 9 | 2.193944 | 3.28768 | 874.543 | 7.415905 | 64.65085
Test 9 | 2.195878 | 3.28768 | 876.4549 | 7.419029 | 64.59571
Test 9 | 2.198268 | 3.28768 | 878.208 | 7.417712 | 64.55704
Test 9 | 2.199041 | 3.28768 | 880.1154 | 7.4286 | 64.44201
Test 9 | 2.199441 | 3.28768 | 881.8749 | 7.440743 | 64.33389
Test 9 | 2.200105 | 3.28768 | 883.6345 | 7.451087 | 64.26994
Test 9 | 2.19964 | 3.28768 | 885.4169 | 7.469273 | 64.14155
Test 9 | 2.20126 | 3.28768 | 887.3527 | 7.474593 | 64.07931
Test 9 | 2.203737 | 3.28768 | 889.2864 | 7.474053 | 64.06594
Test 9 | 2.205456 | 3.28768 | 891.2431 | 7.478825 | 64.02307
Test 9 | 2.207639 | 3.28768 | 893.0325 | 7.479028 | 64.00623
Test 9 | 2.209938 | 3.28768 | 894.9773 | 7.479727 | 64.00015
Test 9 | 2.212913 | 3.28768 | 896.7682 | 7.474556 | 64.00957
Test 9 | 2.214303 | 3.28768 | 898.735 | 7.481548 | 63.9321
Test 9 | 2.216028 | 3.28768 | 900.697 | 7.486211 | 63.86136
Test 9 | 2.217238 | 3.28768 | 902.5005 | 7.493016 | 63.83402
Test 9 | 2.217995 | 3.28768 | 904.4658 | 7.504211 | 63.73792
Test 9 | 2.218769 | 3.28768 | 906.4328 | 7.515286 | 63.62856
Test 9 | 2.21961 | 3.28768 | 908.4285 | 7.526126 | 63.55112
Test 9 | 2.21877 | 3.28768 | 910.4186 | 7.54832 | 63.38737
Test 9 | 2.218733 | 3.28768 | 912.4313 | 7.565265 | 63.23888
Test 9 | 2.220195 | 3.28768 | 914.4101 | 7.57169 | 63.21798
Test 9 | 2.222755 | 3.28768 | 916.4233 | 7.570885 | 63.16042
Test 9 | 2.225264 | 3.28768 | 918.4379 | 7.570435 | 63.1576
Test 9 | 2.228837 | 3.28768 | 920.3979 | 7.562284 | 63.18031
Test 9 | 2.232851 | 3.28768 | 922.2889 | 7.550596 | 63.26262
Test 9 | 2.237548 | 3.28768 | 924.2477 | 7.534902 | 63.34848
Test 9 | 2.24229 | 3.28768 | 926.0958 | 7.518066 | 63.47916
Test 9 | 2.248135 | 3.28768 | 927.9557 | 7.494044 | 63.64158
Test 9 | 2.253925 | 3.28768 | 929.953 | 7.471641 | 63.7421
Test 9 | 2.256441 | 3.28768 | 931.823 | 7.469978 | 63.72247
Test 9 | 2.258432 | 3.28768 | 933.6873 | 7.471733 | 63.72932
Test 9 | 2.260916 | 3.28768 | 935.7471 | 7.471768 | 63.66194
Test 9 | 2.262101 | 3.28768 | 937.771 | 7.480086 | 63.5836
Test 9 | 2.26272 | 3.28768 | 939.8101 | 7.492254 | 63.50091
Test 9 | 2.263704 | 3.28768 | 941.8661 | 7.502115 | 63.45426
Test 9 | 2.265373 | 3.28768 | 943.7797 | 7.506284 | 63.38571
Test 9 | 2.26738 | 3.28768 | 945.8491 | 7.509432 | 63.37983
Test 9 | 2.271237 | 3.28768 | 947.748 | 7.498972 | 63.41935
Test 9 | 2.27724 | 3.28768 | 949.7894 | 7.475557 | 63.55242
Test 9 | 2.282204 | 3.28768 | 951.6921 | 7.457988 | 63.6489
Test 9 | 2.289359 | 3.28768 | 953.7867 | 7.427749 | 63.85436
Test 9 | 2.297328 | 3.28768 | 955.8771 | 7.392475 | 64.06523
Test 9 | 2.30373 | 3.28768 | 957.9759 | 7.367588 | 64.21528
Test 9 | 2.310276 | 3.28768 | 960.0531 | 7.341783 | 64.40677
Test 9 | 2.315655 | 3.28768 | 961.9768 | 7.322353 | 64.5609
Test 9 | 2.320183 | 3.28768 | 963.9024 | 7.308406 | 64.64529
Test 9 | 2.324533 | 3.28768 | 966.0243 | 7.297103 | 64.73855
Test 9 | 2.327986 | 3.28768 | 967.9518 | 7.289991 | 64.76622
Test 9 | 2.331104 | 3.28768 | 970.0664 | 7.286385 | 64.7823
Test 9 | 2.333382 | 3.28768 | 972.0046 | 7.286693 | 64.76039
Test 9 | 2.335726 | 3.28768 | 973.947 | 7.28661 | 64.73326
Test 9 | 2.337766 | 3.28768 | 976.0797 | 7.289823 | 64.69837
Test 9 | 2.340105 | 3.28768 | 978.186 | 7.290961 | 64.66743
Test 9 | 2.342052 | 3.28768 | 980.1412 | 7.293388 | 64.62887
Test 9 | 2.343963 | 3.28768 | 982.1158 | 7.296175 | 64.60506
Test 9 | 2.346155 | 3.28768 | 984.2468 | 7.298347 | 64.55954
Test 9 | 2.347976 | 3.28768 | 986.4038 | 7.302999 | 64.53185
Test 9 | 2.350343 | 3.28768 | 988.5594 | 7.304228 | 64.49887
Test 9 | 2.352108 | 3.28768 | 990.7223 | 7.309225 | 64.43426
Test 9 | 2.354993 | 3.28768 | 992.8897 | 7.307279 | 64.40657
Test 9 | 2.35712 | 3.28768 | 995.0649 | 7.310076 | 64.37148
Test 9 | 2.358296 | 3.28768 | 997.2459 | 7.318796 | 64.30555
Test 9 | 2.359943 | 3.28768 | 999.4411 | 7.324669 | 64.23692
Test 10 | 0.01798476 | 3.282915 | 0.2174581 | 27.44104 | 144.9317
Test 10 | 0.018169 | 3.282915 | 0.2194226 | 27.13022 | 143.9048
Test 10 | 0.01817215 | 3.282915 | 0.2215632 | 27.38539 | 144.8071
Test 10 | 0.01849674 | 3.282915 | 0.2234581 | 26.65875 | 142.8772
Test 10 | 0.01842871 | 3.282915 | 0.2258574 | 27.14429 | 144.2427
Test 10 | 0.01849402 | 3.282915 | 0.2279661 | 27.20456 | 144.5023
Test 10 | 0.01895975 | 3.282915 | 0.2294461 | 26.0525 | 141.2426
Test 10 | 0.01888237 | 3.282915 | 0.231798 | 26.53571 | 142.091
Test 10 | 0.01897289 | 3.282915 | 0.2338602 | 26.51695 | 142.0858
Test 10 | 0.01908915 | 3.282915 | 0.2360132 | 26.43609 | 141.6569
Test 10 | 0.01917656 | 3.282915 | 0.2380268 | 26.41911 | 141.1979
Test 10 | 0.01930596 | 3.282915 | 0.2399483 | 26.27659 | 140.298
Test 10 | 0.01954604 | 3.282915 | 0.2418841 | 25.84186 | 138.573
Test 10 | 0.01986667 | 3.282915 | 0.2435343 | 25.18511 | 136.2134
Test 10 | 0.0195423 | 3.282915 | 0.2463051 | 26.32425 | 139.0985
Test 10 | 0.01948788 | 3.282915 | 0.2486439 | 26.72284 | 140.0665
Test 10 | 0.01984546 | 3.282915 | 0.2505104 | 25.96195 | 137.5012
Test 10 | 0.01987225 | 3.282915 | 0.2526721 | 26.11544 | 137.2971
Test 10 | 0.02019051 | 3.282915 | 0.254412 | 25.47282 | 135.5241
Test 10 | 0.02028593 | 3.282915 | 0.2564433 | 25.43521 | 135.2761
Test 10 | 0.02041675 | 3.282915 | 0.2586447 | 25.32586 | 135.2661
Test 10 | 0.02061907 | 3.282915 | 0.2606138 | 25.02034 | 134.5072
Test 10 | 0.02072011 | 3.282915 | 0.2626874 | 24.97405 | 134.4305
Test 10 | 0.02075395 | 3.282915 | 0.2648921 | 25.1016 | 135.016
Test 10 | 0.02067059 | 3.282915 | 0.2674353 | 25.54742 | 136.8822
Test 10 | 0.02098505 | 3.282915 | 0.2692959 | 24.95995 | 135.6726
Test 10 | 0.02131807 | 3.282915 | 0.2710818 | 24.34662 | 133.7471
Test 10 | 0.02137049 | 3.282915 | 0.2732906 | 24.42472 | 133.5854
Test 10 | 0.02161195 | 3.282915 | 0.2752433 | 24.05265 | 132.3809
Test 10 | 0.02189318 | 3.282915 | 0.2772406 | 23.60874 | 130.8198
Test 10 | 0.02207546 | 3.282915 | 0.2793745 | 23.39922 | 130.1115
Test 10 | 0.02224622 | 3.282915 | 0.281501 | 23.21674 | 129.5341
Test 10 | 0.02224823 | 3.282915 | 0.2837369 | 23.39693 | 129.7989
Test 10 | 0.02210996 | 3.282915 | 0.2863619 | 23.90964 | 131.2552
Test 10 | 0.02205287 | 3.282915 | 0.2888083 | 24.23893 | 132.5513
Test 10 | 0.02225274 | 3.282915 | 0.2911605 | 23.99935 | 132.3674
Test 10 | 0.0224735 | 3.282915 | 0.2933271 | 23.70525 | 131.599
Test 10 | 0.02292129 | 3.282915 | 0.2951598 | 22.93047 | 129.3712
Test 10 | 0.02301854 | 3.282915 | 0.2971902 | 22.89353 | 128.9136
Test 10 | 0.02299723 | 3.282915 | 0.2996516 | 23.12594 | 129.2119
Test 10 | 0.02335904 | 3.282915 | 0.3016477 | 22.56441 | 127.3153
Test 10 | 0.02327005 | 3.282915 | 0.3041568 | 22.92644 | 128.0261
Test 10 | 0.02358028 | 3.282915 | 0.3062667 | 22.48205 | 126.4708
Test 10 | 0.02361733 | 3.282915 | 0.3085712 | 22.58019 | 126.0891
Test 10 | 0.02377116 | 3.282915 | 0.3106041 | 22.43573 | 125.2216
Test 10 | 0.02355544 | 3.282915 | 0.3134393 | 23.05712 | 126.6469
Test 10 | 0.02378366 | 3.282915 | 0.3156623 | 22.77714 | 125.7623
Test 10 | 0.0240785 | 3.282915 | 0.3175394 | 22.3549 | 124.4117
Test 10 | 0.02410339 | 3.282915 | 0.3197602 | 22.46478 | 124.522
Test 10 | 0.02413334 | 3.282915 | 0.3223007 | 22.5871 | 124.8003
Test 10 | 0.02441635 | 3.282915 | 0.3244744 | 22.21533 | 123.7473
Test 10 | 0.02420357 | 3.282915 | 0.3272561 | 22.80146 | 125.3386
Test 10 | 0.02443371 | 3.282915 | 0.3293709 | 22.51854 | 124.6846
Test 10 | 0.02462471 | 3.282915 | 0.3314592 | 22.31114 | 124.1515
Test 10 | 0.02484101 | 3.282915 | 0.3337056 | 22.07288 | 123.4125
Test 10 | 0.02479571 | 3.282915 | 0.3362659 | 22.32357 | 124.0299
Test 10 | 0.02495215 | 3.282915 | 0.3384645 | 22.18867 | 123.6956
Test 10 | 0.02529714 | 3.282915 | 0.3403681 | 21.70901 | 122.3765
Test 10 | 0.02517727 | 3.282915 | 0.3431333 | 22.09426 | 123.568
Test 10 | 0.02559089 | 3.282915 | 0.3451933 | 21.51421 | 121.8873
Test 10 | 0.02588675 | 3.282915 | 0.347249 | 21.15046 | 120.6209
Test 10 | 0.02593547 | 3.282915 | 0.3497285 | 21.22153 | 120.5812
Test 10 | 0.02579567 | 3.282915 | 0.3523158 | 21.61088 | 121.6347
Test 10 | 0.0258386 | 3.282915 | 0.3549387 | 21.69949 | 121.9475
Test 10 | 0.02600015 | 3.282915 | 0.357328 | 21.57493 | 121.5756
Test 10 | 0.02616533 | 3.282915 | 0.3594819 | 21.4318 | 121.0446
Test 10 | 0.02627203 | 3.282915 | 0.3614915 | 21.37691 | 120.4687
Test 10 | 0.02640439 | 3.282915 | 0.3637597 | 21.29591 | 119.9367
Test 10 | 0.02670441 | 3.282915 | 0.3657454 | 20.93375 | 118.7716
Test 10 | 0.02674589 | 3.282915 | 0.3681129 | 21.00394 | 118.7329
Test 10 | 0.02665578 | 3.282915 | 0.3707368 | 21.29691 | 119.4036
Test 10 | 0.02669861 | 3.282915 | 0.3731668 | 21.3678 | 119.463
Test 10 | 0.02691514 | 3.282915 | 0.3753473 | 21.14823 | 118.5719
Test 10 | 0.02705514 | 3.282915 | 0.3775479 | 21.05263 | 117.9306
Test 10 | 0.02706435 | 3.282915 | 0.3799951 | 21.17467 | 117.9072
Test 10 | 0.02719418 | 3.282915 | 0.3822752 | 21.09882 | 117.4349
Test 10 | 0.02722728 | 3.282915 | 0.3844741 | 21.16862 | 117.1687
Test 10 | 0.02731531 | 3.282915 | 0.3868063 | 21.15998 | 116.6658
Test 10 | 0.02753876 | 3.282915 | 0.3889192 | 20.93169 | 115.7648
Test 10 | 0.02770518 | 3.282915 | 0.3909401 | 20.78845 | 115.0814
Test 10 | 0.02780015 | 3.282915 | 0.3933027 | 20.77144 | 114.967
Test 10 | 0.02773853 | 3.282915 | 0.3957171 | 20.99191 | 115.5938
Test 10 | 0.02771039 | 3.282915 | 0.3981425 | 21.16349 | 116.121
Test 10 | 0.02788189 | 3.282915 | 0.400248 | 21.01448 | 115.7113
Test 10 | 0.02809108 | 3.282915 | 0.4024409 | 20.81609 | 115.0844
Test 10 | 0.02824766 | 3.282915 | 0.4046288 | 20.69787 | 114.8937
Test 10 | 0.02856827 | 3.282915 | 0.4067193 | 20.34046 | 114.15
Test 10 | 0.02858333 | 3.282915 | 0.4090551 | 20.43573 | 114.5605
Test 10 | 0.02886559 | 3.282915 | 0.4112274 | 20.14444 | 113.8814
Test 10 | 0.02885269 | 3.282915 | 0.4136486 | 20.28116 | 114.3219
Test 10 | 0.02898309 | 3.282915 | 0.4160166 | 20.21413 | 114.1558
Test 10 | 0.02903186 | 3.282915 | 0.4185099 | 20.26703 | 114.4481
Test 10 | 0.0291658 | 3.282915 | 0.4207264 | 20.18765 | 114.3657
Test 10 | 0.02910963 | 3.282915 | 0.4232243 | 20.38596 | 115.0821
Test 10 | 0.02931305 | 3.282915 | 0.4255568 | 20.2148 | 114.6311
Test 10 | 0.02963669 | 3.282915 | 0.4276076 | 19.87101 | 113.5476
Test 10 | 0.02980338 | 3.282915 | 0.4297149 | 19.74619 | 112.9471
Test 10 | 0.03005438 | 3.282915 | 0.4319089 | 19.51689 | 112.184
Test 10 | 0.02995339 | 3.282915 | 0.4344385 | 19.76378 | 112.9012
Test 10 | 0.02999752 | 3.282915 | 0.4370601 | 19.82459 | 113.1017
Test 10 | 0.03001448 | 3.282915 | 0.4396179 | 19.91809 | 113.3192
Test 10 | 0.03008811 | 3.282915 | 0.4419179 | 19.92442 | 113.2029
Test 10 | 0.03017907 | 3.282915 | 0.4441959 | 19.90658 | 112.9516
Test 10 | 0.03034411 | 3.282915 | 0.4465149 | 19.79343 | 112.4559
Test 10 | 0.03020819 | 3.282915 | 0.4491445 | 20.08957 | 113.1905
Test 10 | 0.03059653 | 3.282915 | 0.4510023 | 19.66384 | 111.8609
Test 10 | 0.03058561 | 3.282915 | 0.4535729 | 19.79004 | 111.9325
Test 10 | 0.03081945 | 3.282915 | 0.4558459 | 19.58855 | 111.01
Test 10 | 0.03088796 | 3.282915 | 0.4582822 | 19.60598 | 110.7179
Test 10 | 0.03108107 | 3.282915 | 0.4606224 | 19.46198 | 109.8778
Test 10 | 0.03093009 | 3.282915 | 0.4633561 | 19.76908 | 110.3242
Test 10 | 0.03088192 | 3.282915 | 0.4658666 | 19.93825 | 110.4241
Test 10 | 0.03086532 | 3.282915 | 0.4684379 | 20.06987 | 110.4301
Test 10 | 0.03124184 | 3.282915 | 0.4704792 | 19.67438 | 108.8647
Test 10 | 0.03108076 | 3.282915 | 0.473025 | 19.9864 | 109.2876
Test 10 | 0.03136097 | 3.282915 | 0.4750088 | 19.71318 | 108.2175
Test 10 | 0.0313003 | 3.282915 | 0.4777378 | 19.90337 | 108.4523
Test 10 | 0.03136626 | 3.282915 | 0.4802262 | 19.92297 | 108.3093
Test 10 | 0.03149546 | 3.282915 | 0.4825493 | 19.85544 | 108.0355
Test 10 | 0.03158982 | 3.282915 | 0.4850269 | 19.83834 | 108.0042
Test 10 | 0.03143609 | 3.282915 | 0.4880496 | 20.1577 | 108.8799
Test 10 | 0.03173138 | 3.282915 | 0.4903841 | 19.8789 | 108.0554
Test 10 | 0.03174754 | 3.282915 | 0.4928057 | 19.95673 | 108.1533
Test 10 | 0.0319392 | 3.282915 | 0.4951562 | 19.81199 | 107.6902
Test 10 | 0.03189169 | 3.282915 | 0.4978974 | 19.98107 | 107.9866
Test 10 | 0.03212955 | 3.282915 | 0.5002276 | 19.77845 | 107.1592
Test 10 | 0.03222406 | 3.282915 | 0.5027336 | 19.7611 | 106.7391
Test 10 | 0.03252312 | 3.282915 | 0.5050299 | 19.48797 | 105.6437
Test 10 | 0.03257774 | 3.282915 | 0.5075892 | 19.5211 | 105.4194
Test 10 | 0.03262849 | 3.282915 | 0.5101984 | 19.56045 | 105.3784
Test 10 | 0.03288434 | 3.282915 | 0.5126091 | 19.34826 | 104.6849
Test 10 | 0.03296881 | 3.282915 | 0.5151874 | 19.34606 | 104.6359
Test 10 | 0.03317983 | 3.282915 | 0.5176339 | 19.19148 | 104.296
Test 10 | 0.03317386 | 3.282915 | 0.5202477 | 19.29533 | 104.8497
Test 10 | 0.03354198 | 3.282915 | 0.522639 | 18.96087 | 104.2528
Test 10 | 0.03380114 | 3.282915 | 0.5250677 | 18.75799 | 103.8846
Test 10 | 0.03408277 | 3.282915 | 0.5274302 | 18.53229 | 103.3935
Test 10 | 0.03388155 | 3.282915 | 0.5302895 | 18.85473 | 104.3824
Test 10 | 0.03382174 | 3.282915 | 0.5332517 | 19.02717 | 105.0457
Test 10 | 0.03401669 | 3.282915 | 0.5358377 | 18.90092 | 104.7121
Test 10 | 0.03413628 | 3.282915 | 0.5382102 | 18.85183 | 104.5026
Test 10 | 0.03432465 | 3.282915 | 0.5406327 | 18.7294 | 104.0062
Test 10 | 0.03474207 | 3.282915 | 0.5425516 | 18.34694 | 102.6939
Test 10 | 0.03468122 | 3.282915 | 0.5451638 | 18.50002 | 102.8735
Test 10 | 0.03481254 | 3.282915 | 0.5477477 | 18.44773 | 102.6627
Test 10 | 0.0348662 | 3.282915 | 0.5504772 | 18.48264 | 102.7124
Test 10 | 0.03499975 | 3.282915 | 0.5528892 | 18.42223 | 102.4123
Test 10 | 0.03488589 | 3.282915 | 0.5556071 | 18.63383 | 102.8602
Test 10 | 0.03515997 | 3.282915 | 0.5580345 | 18.42459 | 102.2486
Test 10 | 0.03518455 | 3.282915 | 0.5608303 | 18.49105 | 102.4379
Test 10 | 0.03531206 | 3.282915 | 0.5633203 | 18.43925 | 102.3882
Test 10 | 0.03528762 | 3.282915 | 0.5662076 | 18.55944 | 102.7814
Test 10 | 0.03538122 | 3.282915 | 0.5690354 | 18.55357 | 102.8525
Test 10 | 0.03577436 | 3.282915 | 0.5713059 | 18.22044 | 101.9675
Test 10 | 0.03591882 | 3.282915 | 0.5739969 | 18.15931 | 101.9638
Test 10 | 0.03599386 | 3.282915 | 0.5766137 | 18.16611 | 102.3002
Test 10 | 0.0360859 | 3.282915 | 0.5795404 | 18.1653 | 102.6178
Test 10 | 0.03630186 | 3.282915 | 0.5821404 | 18.03034 | 102.4985
Test 10 | 0.03661192 | 3.282915 | 0.5846807 | 17.8036 | 102.0127
Test 10 | 0.03637988 | 3.282915 | 0.5877355 | 18.12564 | 103.1737
Test 10 | 0.03692527 | 3.282915 | 0.5899903 | 17.66166 | 102.0873
Test 10 | 0.03693043 | 3.282915 | 0.5928999 | 17.7438 | 102.4495
Test 10 | 0.03712219 | 3.282915 | 0.5955512 | 17.63948 | 102.2541
Test 10 | 0.03703426 | 3.282915 | 0.5986715 | 17.81621 | 102.7253
Test 10 | 0.03728428 | 3.282915 | 0.6011464 | 17.65073 | 102.1373
Test 10 | 0.03721752 | 3.282915 | 0.6042313 | 17.80501 | 102.4013
Test 10 | 0.03750573 | 3.282915 | 0.6066802 | 17.60348 | 101.7165
Test 10 | 0.03770098 | 3.282915 | 0.6090375 | 17.4893 | 101.2084
Test 10 | 0.037616 | 3.282915 | 0.6122211 | 17.66026 | 101.5952
Test 10 | 0.03766876 | 3.282915 | 0.6150214 | 17.69137 | 101.6882
Test 10 | 0.03803662 | 3.282915 | 0.617277 | 17.41446 | 100.8528
Test 10 | 0.0381626 | 3.282915 | 0.6200417 | 17.37717 | 100.8451
Test 10 | 0.03825859 | 3.282915 | 0.6229183 | 17.37029 | 101.0459
Test 10 | 0.03848034 | 3.282915 | 0.6253909 | 17.23883 | 100.8669
Test 10 | 0.03868523 | 3.282915 | 0.6279346 | 17.12608 | 100.7058
Test 10 | 0.03862439 | 3.282915 | 0.6310093 | 17.26419 | 101.3054
Test 10 | 0.03882952 | 3.282915 | 0.6338365 | 17.15881 | 101.0647
Test 10 | 0.03894761 | 3.282915 | 0.6365766 | 17.12864 | 100.876
Test 10 | 0.0388936 | 3.282915 | 0.6393925 | 17.25223 | 101.0706
Test 10 | 0.0391059 | 3.282915 | 0.64182 | 17.13021 | 100.4269
Test 10 | 0.03906951 | 3.282915 | 0.6445452 | 17.235 | 100.3927
Test 10 | 0.03882608 | 3.282915 | 0.6477864 | 17.53956 | 100.9416
Test 10 | 0.03913166 | 3.282915 | 0.6500028 | 17.32577 | 99.8599
Test 10 | 0.03913522 | 3.282915 | 0.6529707 | 17.40171 | 99.64804
Test 10 | 0.03928125 | 3.282915 | 0.6556866 | 17.34441 | 99.20298
Test 10 | 0.03928823 | 3.282915 | 0.658695 | 17.4178 | 99.41295
Test 10 | 0.03959286 | 3.282915 | 0.6610771 | 17.21283 | 98.87421
Test 10 | 0.03936171 | 3.282915 | 0.6645768 | 17.50779 | 99.82941
Test 10 | 0.03973723 | 3.282915 | 0.6671155 | 17.24407 | 99.23551
Test 10 | 0.03957637 | 3.282915 | 0.6704659 | 17.47185 | 100.0082
Test 10 | 0.04010001 | 3.282915 | 0.6728676 | 17.07948 | 99.12856
Test 10 | 0.04012866 | 3.282915 | 0.6757621 | 17.12847 | 99.6072
Test 10 | 0.04033855 | 3.282915 | 0.6786517 | 17.02317 | 99.61337
Test 10 | 0.04063277 | 3.282915 | 0.6814354 | 16.84635 | 99.14305
Test 10 | 0.04083983 | 3.282915 | 0.684206 | 16.74376 | 98.86207
Test 10 | 0.04086054 | 3.282915 | 0.6872673 | 16.80163 | 99.05518
Test 10 | 0.04078591 | 3.282915 | 0.6905943 | 16.9448 | 99.63948
Test 10 | 0.04101598 | 3.282915 | 0.6934285 | 16.82401 | 99.49053
Test 10 | 0.04099252 | 3.282915 | 0.6966853 | 16.92238 | 99.88643
Test 10 | 0.04117304 | 3.282915 | 0.6995322 | 16.84286 | 99.54715
Test 10 | 0.04167333 | 3.282915 | 0.7019604 | 16.49795 | 98.34546
Test 10 | 0.04160275 | 3.282915 | 0.7051361 | 16.62887 | 98.72709
Test 10 | 0.04196257 | 3.282915 | 0.7077787 | 16.40617 | 98.06103
Test 10 | 0.04212434 | 3.282915 | 0.7104482 | 16.34181 | 97.86106
Test 10 | 0.04217067 | 3.282915 | 0.7135458 | 16.37702 | 97.94428
Test 10 | 0.04192568 | 3.282915 | 0.7168348 | 16.64534 | 98.61033
Test 10 | 0.04214015 | 3.282915 | 0.7196628 | 16.54134 | 98.10344
Test 10 | 0.04218589 | 3.282915 | 0.7227587 | 16.5765 | 98.08596
Test 10 | 0.04223028 | 3.282915 | 0.7258464 | 16.61234 | 98.14091
Test 10 | 0.04242473 | 3.282915 | 0.7288128 | 16.52768 | 97.7524
Test 10 | 0.04236627 | 3.282915 | 0.7319196 | 16.64397 | 97.90007
Test 10 | 0.04265872 | 3.282915 | 0.7343755 | 16.47162 | 97.17468
Test 10 | 0.04293345 | 3.282915 | 0.7370533 | 16.32079 | 96.38097
Test 10 | 0.0427779 | 3.282915 | 0.7402282 | 16.51051 | 96.84902
Test 10 | 0.04300442 | 3.282915 | 0.7431773 | 16.40213 | 96.37377
Test 10 | 0.04308126 | 3.282915 | 0.7461953 | 16.41004 | 96.37159
Test 10 | 0.04291255 | 3.282915 | 0.7496886 | 16.61675 | 97.03462
Test 10 | 0.04305925 | 3.282915 | 0.7525732 | 16.56723 | 96.9518
Test 10 | 0.04312346 | 3.282915 | 0.7557241 | 16.58708 | 97.19134
Test 10 | 0.04335345 | 3.282915 | 0.7584347 | 16.47042 | 96.99173
Test 10 | 0.0436065 | 3.282915 | 0.7610889 | 16.33679 | 96.69447
Test 10 | 0.04376791 | 3.282915 | 0.7641671 | 16.28211 | 96.62374
Test 10 | 0.04400446 | 3.282915 | 0.7671775 | 16.17098 | 96.34473
Test 10 | 0.04412784 | 3.282915 | 0.7702779 | 16.14567 | 96.38237
Test 10 | 0.044047 | 3.282915 | 0.7736828 | 16.27662 | 96.73185
Test 10 | 0.04419304 | 3.282915 | 0.7765885 | 16.22995 | 96.62502
Test 10 | 0.04428487 | 3.282915 | 0.7796481 | 16.22638 | 96.5918
Test 10 | 0.04423798 | 3.282915 | 0.7827711 | 16.32594 | 96.80598
Test 10 | 0.04437759 | 3.282915 | 0.7858711 | 16.28763 | 96.66865
Test 10 | 0.04461979 | 3.282915 | 0.7885937 | 16.1671 | 96.35398
Test 10 | 0.04491795 | 3.282915 | 0.7914708 | 16.01138 | 95.90852
Test 10 | 0.0450091 | 3.282915 | 0.7946922 | 16.01151 | 95.9303
Test 10 | 0.045095 | 3.282915 | 0.7980077 | 16.01711 | 95.98919
Test 10 | 0.04516024 | 3.282915 | 0.8012138 | 16.03503 | 96.08877
Test 10 | 0.04533901 | 3.282915 | 0.8043592 | 15.97128 | 95.83465
Test 10 | 0.04540531 | 3.282915 | 0.8073399 | 15.98369 | 95.84132
Test 10 | 0.04558044 | 3.282915 | 0.8104117 | 15.92145 | 95.68461
Test 10 | 0.04537364 | 3.282915 | 0.8138733 | 16.13554 | 96.36152
Test 10 | 0.04561526 | 3.282915 | 0.8166855 | 16.02022 | 95.96693
Test 10 | 0.04575452 | 3.282915 | 0.8197428 | 15.98246 | 95.68616
Test 10 | 0.04597876 | 3.282915 | 0.8227561 | 15.88512 | 95.22991
Test 10 | 0.04619391 | 3.282915 | 0.8255078 | 15.79013 | 94.82577
Test 10 | 0.04612345 | 3.282915 | 0.8289737 | 15.90491 | 95.11997
Test 10 | 0.04606837 | 3.282915 | 0.8321947 | 16.00491 | 95.4294
Test 10 | 0.04638218 | 3.282915 | 0.8348435 | 15.83932 | 94.81894
Test 10 | 0.04607096 | 3.282915 | 0.8383975 | 16.12239 | 95.51454
Test 10 | 0.04647495 | 3.282915 | 0.841232 | 15.89688 | 94.78194
Test 10 | 0.04671242 | 3.282915 | 0.844315 | 15.79333 | 94.46268
Test 10 | 0.04692016 | 3.282915 | 0.8475853 | 15.71442 | 94.36824
Test 10 | 0.0470859 | 3.282915 | 0.8505476 | 15.65852 | 94.33729
Test 10 | 0.04737763 | 3.282915 | 0.8535989 | 15.52177 | 94.13249
Test 10 | 0.04747017 | 3.282915 | 0.8567092 | 15.51764 | 94.28622
Test 10 | 0.04761596 | 3.282915 | 0.8600364 | 15.48267 | 94.35575
Test 10 | 0.0475989 | 3.282915 | 0.8634303 | 15.55491 | 94.83384
Test 10 | 0.04764424 | 3.282915 | 0.8669266 | 15.58818 | 95.27576
Test 10 | 0.04771106 | 3.282915 | 0.8701641 | 15.6026 | 95.45725
Test 10 | 0.04802865 | 3.282915 | 0.8731869 | 15.45042 | 95.04416
Test 10 | 0.04827793 | 3.282915 | 0.8764151 | 15.34781 | 94.74921
Test 10 | 0.04837536 | 3.282915 | 0.8794841 | 15.33958 | 94.6645
Test 10 | 0.04862887 | 3.282915 | 0.882551 | 15.23299 | 94.24915
Test 10 | 0.04873888 | 3.282915 | 0.8858217 | 15.22051 | 94.0773
Test 10 | 0.04880359 | 3.282915 | 0.8890485 | 15.23547 | 93.97384
Test 10 | 0.04866787 | 3.282915 | 0.8927203 | 15.38384 | 94.30324
Test 10 | 0.04879777 | 3.282915 | 0.8958082 | 15.35497 | 94.11395
Test 10 | 0.04869355 | 3.282915 | 0.8995017 | 15.48435 | 94.5011
Test 10 | 0.04874967 | 3.282915 | 0.9027382 | 15.50431 | 94.53328
Test 10 | 0.04890737 | 3.282915 | 0.9060507 | 15.46101 | 94.36277
Test 10 | 0.04921485 | 3.282915 | 0.9091716 | 15.32102 | 93.94617
Test 10 | 0.04945219 | 3.282915 | 0.9121114 | 15.22337 | 93.66024
Test 10 | 0.04993296 | 3.282915 | 0.9151415 | 14.98123 | 93.08473
Test 10 | 0.04995838 | 3.282915 | 0.9187763 | 15.02543 | 93.40922
Test 10 | 0.05001592 | 3.282915 | 0.9223029 | 15.04842 | 93.76438
Test 10 | 0.05022645 | 3.282915 | 0.9254872 | 14.97405 | 93.71478
Test 10 | 0.05009647 | 3.282915 | 0.9293924 | 15.11537 | 94.37797
Test 10 | 0.05018994 | 3.282915 | 0.932972 | 15.11713 | 94.65042
Test 10 | 0.05041364 | 3.282915 | 0.9361499 | 15.0343 | 94.51854
Test 10 | 0.05080178 | 3.282915 | 0.9391526 | 14.85293 | 94.09348
Test 10 | 0.05107801 | 3.282915 | 0.9420877 | 14.73864 | 93.70742
Test 10 | 0.05098624 | 3.282915 | 0.945516 | 14.84557 | 93.88962
Test 10 | 0.05102038 | 3.282915 | 0.9489174 | 14.87904 | 93.82314
Test 10 | 0.05117559 | 3.282915 | 0.9520829 | 14.83826 | 93.28319
Test 10 | 0.05125873 | 3.282915 | 0.9552018 | 14.83862 | 92.94961
Test 10 | 0.05109635 | 3.282915 | 0.958821 | 14.98966 | 93.114
Test 10 | 0.051011 | 3.282915 | 0.9623972 | 15.09595 | 93.11151
Test 10 | 0.05094921 | 3.282915 | 0.9657807 | 15.1858 | 93.0253
Test 10 | 0.05113695 | 3.282915 | 0.968977 | 15.12438 | 92.35574
Test 10 | 0.05091437 | 3.282915 | 0.9725579 | 15.31329 | 92.55348
Test 10 | 0.05116694 | 3.282915 | 0.975481 | 15.20806 | 91.95064
Test 10 | 0.05144542 | 3.282915 | 0.9786451 | 15.09266 | 91.32174
Test 10 | 0.05144506 | 3.282915 | 0.9820622 | 15.14557 | 91.49723
Test 10 | 0.05140847 | 3.282915 | 0.9855122 | 15.22042 | 91.60683
Test 10 | 0.05143843 | 3.282915 | 0.9892183 | 15.25986 | 91.60967
Test 10 | 0.05169816 | 3.282915 | 0.992501 | 15.15705 | 91.1924
Test 10 | 0.05157538 | 3.282915 | 0.9961604 | 15.28545 | 91.66708
Test 10 | 0.05182317 | 3.282915 | 0.9996123 | 15.19209 | 91.50116
Test 10 | 0.0519389 | 3.282915 | 1.003324 | 15.18062 | 91.52923
Test 10 | 0.05217235 | 3.282915 | 1.006769 | 15.09673 | 91.38737
Test 10 | 0.05225024 | 3.282915 | 1.010112 | 15.10174 | 91.36505
Test 10 | 0.05257394 | 3.282915 | 1.013343 | 14.96405 | 90.80542
Test 10 | 0.05254794 | 3.282915 | 1.016841 | 15.03057 | 90.99937
Test 10 | 0.05261272 | 3.282915 | 1.020606 | 15.0491 | 91.11179
Test 10 | 0.0527652 | 3.282915 | 1.02395 | 15.01127 | 90.97491
Test 10 | 0.05279442 | 3.282915 | 1.027621 | 15.04842 | 91.02712
Test 10 | 0.05292819 | 3.282915 | 1.031264 | 15.02553 | 90.99327
Test 10 | 0.05314229 | 3.282915 | 1.034525 | 14.95183 | 90.85091
Test 10 | 0.05351357 | 3.282915 | 1.037843 | 14.79237 | 90.38512
Test 10 | 0.05362611 | 3.282915 | 1.041584 | 14.78344 | 90.50253
Test 10 | 0.0536276 | 3.282915 | 1.045258 | 14.83477 | 90.81525
Test 10 | 0.05422171 | 3.282915 | 1.048256 | 14.55308 | 90.0976
Test 10 | 0.05426574 | 3.282915 | 1.051762 | 14.57807 | 90.2784
Test 10 | 0.0543561 | 3.282915 | 1.055625 | 14.58301 | 90.48497
Test 10 | 0.05445805 | 3.282915 | 1.059136 | 14.57677 | 90.61085
Test 10 | 0.05450725 | 3.282915 | 1.062992 | 14.60345 | 90.77198
Test 10 | 0.0544202 | 3.282915 | 1.067116 | 14.70704 | 91.06365
Test 10 | 0.05480389 | 3.282915 | 1.070402 | 14.54649 | 90.5587
Test 10 | 0.05463986 | 3.282915 | 1.074181 | 14.68561 | 90.866
Test 10 | 0.05497038 | 3.282915 | 1.077321 | 14.55197 | 90.34161
Test 10 | 0.05511799 | 3.282915 | 1.080645 | 14.51878 | 90.11071
Test 10 | 0.0554014 | 3.282915 | 1.083765 | 14.41211 | 89.59606
Test 10 | 0.05512531 | 3.282915 | 1.088023 | 14.61403 | 90.10533
Test 10 | 0.0552877 | 3.282915 | 1.091853 | 14.57945 | 89.91345
Test 10 | 0.05537094 | 3.282915 | 1.095542 | 14.58475 | 89.95238
Test 10 | 0.0555118 | 3.282915 | 1.099068 | 14.55753 | 89.9388
Test 10 | 0.05553931 | 3.282915 | 1.102977 | 14.59485 | 90.1474
Test 10 | 0.05573891 | 3.282915 | 1.10659 | 14.53796 | 90.1462
Test 10 | 0.05581459 | 3.282915 | 1.110368 | 14.54807 | 90.2648
Test 10 | 0.05619195 | 3.282915 | 1.113546 | 14.39441 | 89.86604
Test 10 | 0.05652244 | 3.282915 | 1.117093 | 14.27188 | 89.58138
Test 10 | 0.05641368 | 3.282915 | 1.120965 | 14.37663 | 89.96042
Test 10 | 0.05662805 | 3.282915 | 1.124521 | 14.31325 | 89.80616
Test 10 | 0.05666011 | 3.282915 | 1.128373 | 14.34603 | 89.91805
Test 10 | 0.0567855 | 3.282915 | 1.132293 | 14.33236 | 89.84703
Test 10 | 0.05689478 | 3.282915 | 1.136138 | 14.32585 | 89.72004
Test 10 | 0.05688569 | 3.282915 | 1.140206 | 14.38173 | 89.87372
Test 10 | 0.05706406 | 3.282915 | 1.143818 | 14.33724 | 89.8015
Test 10 | 0.05732394 | 3.282915 | 1.147408 | 14.25213 | 89.51132
Test 10 | 0.05727465 | 3.282915 | 1.151536 | 14.32803 | 89.75359
Test 10 | 0.05739083 | 3.282915 | 1.155249 | 14.31609 | 89.73377
Test 10 | 0.05760655 | 3.282915 | 1.158916 | 14.25418 | 89.43362
Test 10 | 0.05790443 | 3.282915 | 1.162185 | 14.1477 | 88.99928
Test 10 | 0.05801221 | 3.282915 | 1.166137 | 14.1431 | 88.95925
Test 10 | 0.05793675 | 3.282915 | 1.170061 | 14.22768 | 89.20569
Test 10 | 0.05843414 | 3.282915 | 1.173469 | 14.02724 | 88.52683
Test 10 | 0.05789603 | 3.282915 | 1.178357 | 14.34872 | 89.47635
Test 10 | 0.05836848 | 3.282915 | 1.181504 | 14.15509 | 88.86398
Test 10 | 0.05838291 | 3.282915 | 1.185305 | 14.19359 | 88.98867
Test 10 | 0.05847316 | 3.282915 | 1.189315 | 14.19769 | 89.0169
Test 10 | 0.05869674 | 3.282915 | 1.193303 | 14.13698 | 89.00029
Test 10 | 0.05922338 | 3.282915 | 1.19673 | 13.92656 | 88.43448
Test 10 | 0.05898796 | 3.282915 | 1.200984 | 14.08784 | 89.10564
Test 10 | 0.0594391 | 3.282915 | 1.204672 | 13.91741 | 88.78409
Test 10 | 0.05931025 | 3.282915 | 1.208814 | 14.026 | 89.3412
Test 10 | 0.05962048 | 3.282915 | 1.212759 | 13.92571 | 89.23158
Test 10 | 0.05972744 | 3.282915 | 1.216785 | 13.92194 | 89.32316
Test 10 | 0.05990934 | 3.282915 | 1.220868 | 13.88397 | 89.27367
Test 10 | 0.05997766 | 3.282915 | 1.225062 | 13.89994 | 89.4876
Test 10 | 0.06031144 | 3.282915 | 1.22859 | 13.78611 | 89.15103
Test 10 | 0.06036744 | 3.282915 | 1.232721 | 13.8068 | 89.24786
Test 10 | 0.06068056 | 3.282915 | 1.236222 | 13.70349 | 88.85244
Test 10 | 0.06049951 | 3.282915 | 1.240355 | 13.83172 | 89.14222
Test 10 | 0.06067089 | 3.282915 | 1.244375 | 13.79826 | 88.9541
Test 10 | 0.06073895 | 3.282915 | 1.248535 | 13.81338 | 88.94573
Test 10 | 0.0607968 | 3.282915 | 1.252494 | 13.83083 | 89.04512
Test 10 | 0.06073991 | 3.282915 | 1.256821 | 13.90461 | 89.22457
Test 10 | 0.06090199 | 3.282915 | 1.260567 | 13.87193 | 88.97708
Test 10 | 0.06118206 | 3.282915 | 1.264378 | 13.78677 | 88.60916
Test 10 | 0.06143719 | 3.282915 | 1.268344 | 13.71539 | 88.27953
Test 10 | 0.06125367 | 3.282915 | 1.272627 | 13.8443 | 88.65647
Test 10 | 0.06138893 | 3.282915 | 1.276864 | 13.82924 | 88.61657
Test 10 | 0.06152612 | 3.282915 | 1.280916 | 13.81133 | 88.5018
Test 10 | 0.0616981 | 3.282915 | 1.284672 | 13.77472 | 88.29924
Test 10 | 0.0617533 | 3.282915 | 1.289008 | 13.79651 | 88.26682
Test 10 | 0.06168797 | 3.282915 | 1.293454 | 13.87343 | 88.54631
Test 10 | 0.06179727 | 3.282915 | 1.297688 | 13.86965 | 88.58215
Test 10 | 0.06214154 | 3.282915 | 1.301267 | 13.75423 | 88.18774
Test 10 | 0.06226184 | 3.282915 | 1.305158 | 13.7421 | 88.2133
Test 10 | 0.06246671 | 3.282915 | 1.308995 | 13.69224 | 88.00428
Test 10 | 0.06263908 | 3.282915 | 1.313063 | 13.65931 | 87.83489
Test 10 | 0.06275841 | 3.282915 | 1.317389 | 13.65225 | 87.74844
Test 10 | 0.062654 | 3.282915 | 1.321821 | 13.74386 | 87.92523
Test 10 | 0.06268482 | 3.282915 | 1.326326 | 13.77715 | 87.88647
Test 10 | 0.06286331 | 3.282915 | 1.330315 | 13.74022 | 87.53437
Test 10 | 0.0626444 | 3.282915 | 1.334634 | 13.88135 | 87.79906
Test 10 | 0.0627218 | 3.282915 | 1.338734 | 13.88965 | 87.66439
Test 10 | 0.06282967 | 3.282915 | 1.342848 | 13.88453 | 87.46378
Test 10 | 0.06296969 | 3.282915 | 1.347074 | 13.86636 | 87.33019
Test 10 | 0.06324569 | 3.282915 | 1.350955 | 13.7852 | 87.06545
Test 10 | 0.06362906 | 3.282915 | 1.354544 | 13.65577 | 86.68972
Test 10 | 0.06367396 | 3.282915 | 1.358924 | 13.68061 | 86.9144
Test 10 | 0.06339354 | 3.282915 | 1.363999 | 13.85345 | 87.67823
Test 10 | 0.06355272 | 3.282915 | 1.368107 | 13.82566 | 87.84004
Test 10 | 0.0636522 | 3.282915 | 1.372644 | 13.82818 | 87.9815
Test 10 | 0.06387189 | 3.282915 | 1.376937 | 13.77617 | 88.02907
Test 10 | 0.06424399 | 3.282915 | 1.381137 | 13.65858 | 87.78748
Test 10 | 0.06474901 | 3.282915 | 1.384603 | 13.4801 | 87.21353
Test 10 | 0.06501297 | 3.282915 | 1.388694 | 13.41036 | 86.9829
Test 10 | 0.06528696 | 3.282915 | 1.39288 | 13.33812 | 86.72221
Test 10 | 0.06521515 | 3.282915 | 1.397209 | 13.40905 | 86.92743
Test 10 | 0.06498401 | 3.282915 | 1.402211 | 13.55296 | 87.39201
Test 10 | 0.06483806 | 3.282915 | 1.406711 | 13.65774 | 87.76035
Test 10 | 0.06501714 | 3.282915 | 1.410791 | 13.622 | 87.71663
Test 10 | 0.06508306 | 3.282915 | 1.414953 | 13.63453 | 87.74567
Test 10 | 0.06532054 | 3.282915 | 1.419291 | 13.57706 | 87.60871
Test 10 | 0.06572348 | 3.282915 | 1.423079 | 13.44689 | 87.22589
Test 10 | 0.06624555 | 3.282915 | 1.42656 | 13.26816 | 86.6207
Test 10 | 0.0664113 | 3.282915 | 1.430898 | 13.24216 | 86.54988
Test 10 | 0.06649822 | 3.282915 | 1.435459 | 13.24965 | 86.55059
Test 10 | 0.06668983 | 3.282915 | 1.43948 | 13.21053 | 86.36836
Test 10 | 0.06638166 | 3.282915 | 1.444568 | 13.3806 | 86.8126
Test 10 | 0.06619976 | 3.282915 | 1.449573 | 13.50085 | 87.06656
Test 10 | 0.06637254 | 3.282915 | 1.453605 | 13.46801 | 86.80236
Test 10 | 0.06648631 | 3.282915 | 1.458028 | 13.4628 | 86.57632
Test 10 | 0.06673522 | 3.282915 | 1.461969 | 13.39868 | 86.14907
Test 10 | 0.06712554 | 3.282915 | 1.466036 | 13.28015 | 85.66346
Test 10 | 0.06726621 | 3.282915 | 1.470511 | 13.26503 | 85.58609
Test 10 | 0.06741443 | 3.282915 | 1.474666 | 13.24408 | 85.51082
Test 10 | 0.06736384 | 3.282915 | 1.479239 | 13.30511 | 85.73685
Test 10 | 0.06730074 | 3.282915 | 1.484136 | 13.3742 | 86.05285
Test 10 | 0.06727885 | 3.282915 | 1.488665 | 13.42374 | 86.31627
Test 10 | 0.06738505 | 3.282915 | 1.493469 | 13.42465 | 86.48476
Test 10 | 0.06751286 | 3.282915 | 1.498253 | 13.41671 | 86.72856
Test 10 | 0.06800305 | 3.282915 | 1.502104 | 13.25797 | 86.39338
Test 10 | 0.06848992 | 3.282915 | 1.505883 | 13.10303 | 85.96474
Test 10 | 0.06877296 | 3.282915 | 1.510266 | 13.03323 | 85.89085
Test 10 | 0.06887122 | 3.282915 | 1.51465 | 13.03378 | 85.99986
Test 10 | 0.06879259 | 3.282915 | 1.519315 | 13.10383 | 86.31936
Test 10 | 0.06898118 | 3.282915 | 1.523641 | 13.06939 | 86.31208
Test 10 | 0.06891635 | 3.282915 | 1.52863 | 13.13687 | 86.59985
Test 10 | 0.0689657 | 3.282915 | 1.53303 | 13.15583 | 86.59232
Test 10 | 0.06920001 | 3.282915 | 1.537623 | 13.10604 | 86.32941
Test 10 | 0.06917088 | 3.282915 | 1.542485 | 13.15856 | 86.38296
Test 10 | 0.06939557 | 3.282915 | 1.546752 | 13.10965 | 86.05789
Test 10 | 0.06964177 | 3.282915 | 1.5511 | 13.05372 | 85.71176
Test 10 | 0.06985697 | 3.282915 | 1.555668 | 13.01162 | 85.45842
Test 10 | 0.06989207 | 3.282915 | 1.560226 | 13.03664 | 85.45009
Test 10 | 0.06969145 | 3.282915 | 1.565368 | 13.15502 | 85.73379
Test 10 | 0.06974879 | 3.282915 | 1.569855 | 13.17104 | 85.78095
Test 10 | 0.06966376 | 3.282915 | 1.575104 | 13.24736 | 85.98111
Test 10 | 0.06977811 | 3.282915 | 1.579829 | 13.24359 | 85.98724
Test 10 | 0.06985686 | 3.282915 | 1.584414 | 13.2521 | 85.99623
Test 10 | 0.07032615 | 3.282915 | 1.588671 | 13.11095 | 85.57444
Test 10 | 0.07079546 | 3.282915 | 1.593162 | 12.97427 | 85.12967
Test 10 | 0.07102908 | 3.282915 | 1.597535 | 12.92445 | 84.81721
Test 10 | 0.07080229 | 3.282915 | 1.602498 | 13.04778 | 85.14566
Test 10 | 0.07066199 | 3.282915 | 1.607491 | 13.14046 | 85.40502
Test 10 | 0.07059819 | 3.282915 | 1.612493 | 13.20519 | 85.56293
Test 10 | 0.07083454 | 3.282915 | 1.617223 | 13.15569 | 85.36681
Test 10 | 0.07105164 | 3.282915 | 1.621984 | 13.11391 | 85.08667
Test 10 | 0.0710754 | 3.282915 | 1.626938 | 13.14517 | 85.11065
Test 10 | 0.07118352 | 3.282915 | 1.631874 | 13.14503 | 85.03744
Test 10 | 0.07150668 | 3.282915 | 1.636246 | 13.06138 | 84.72595
Test 10 | 0.07152761 | 3.282915 | 1.641215 | 13.09338 | 84.90748
Test 10 | 0.07168373 | 3.282915 | 1.645902 | 13.07364 | 84.87017
Test 10 | 0.07189686 | 3.282915 | 1.650565 | 13.03307 | 84.74374
Test 10 | 0.07196686 | 3.282915 | 1.65524 | 13.04458 | 84.78653
Test 10 | 0.07178214 | 3.282915 | 1.660775 | 13.15564 | 85.26322
Test 10 | 0.07211012 | 3.282915 | 1.665316 | 13.07189 | 85.12377
Test 10 | 0.07244678 | 3.282915 | 1.669907 | 12.98638 | 84.91815
Test 10 | 0.07282611 | 3.282915 | 1.674812 | 12.8892 | 84.70204
Test 10 | 0.07302838 | 3.282915 | 1.679621 | 12.8547 | 84.71558
Test 10 | 0.0734247 | 3.282915 | 1.683906 | 12.74874 | 84.47646
Test 10 | 0.0733868 | 3.282915 | 1.688915 | 12.79988 | 84.81275
Test 10 | 0.07350464 | 3.282915 | 1.694227 | 12.799 | 84.9599
Test 10 | 0.07351898 | 3.282915 | 1.699424 | 12.83325 | 85.23102
Test 10 | 0.07376056 | 3.282915 | 1.704418 | 12.78679 | 85.14777
Test 10 | 0.07358014 | 3.282915 | 1.709689 | 12.88931 | 85.47687
Test 10 | 0.07382599 | 3.282915 | 1.714664 | 12.84087 | 85.36243
Test 10 | 0.0743421 | 3.282915 | 1.719039 | 12.6955 | 84.82341
Test 10 | 0.07446769 | 3.282915 | 1.724143 | 12.69029 | 84.62185
Test 10 | 0.07460374 | 3.282915 | 1.729135 | 12.68065 | 84.43017
Test 10 | 0.07460214 | 3.282915 | 1.734005 | 12.71691 | 84.3626
Test 10 | 0.07434343 | 3.282915 | 1.739629 | 12.84711 | 84.66235
Test 10 | 0.07444353 | 3.282915 | 1.74435 | 12.84735 | 84.57777
Test 10 | 0.07445438 | 3.282915 | 1.749838 | 12.88401 | 84.60459
Test 10 | 0.07482381 | 3.282915 | 1.754422 | 12.79053 | 84.23229
Test 10 | 0.07486244 | 3.282915 | 1.759792 | 12.81644 | 84.16426
Test 10 | 0.07503566 | 3.282915 | 1.764857 | 12.79405 | 84.05706
Test 10 | 0.07516829 | 3.282915 | 1.769655 | 12.7836 | 83.97796
Test 10 | 0.07519491 | 3.282915 | 1.774961 | 12.81286 | 84.0937
Test 10 | 0.07530292 | 3.282915 | 1.779903 | 12.8117 | 84.10121
Test 10 | 0.07553736 | 3.282915 | 1.784881 | 12.76791 | 83.93347
Test 10 | 0.07556641 | 3.282915 | 1.789883 | 12.79384 | 84.02568
Test 10 | 0.07564297 | 3.282915 | 1.795183 | 12.80577 | 84.04366
Test 10 | 0.07577257 | 3.282915 | 1.800065 | 12.79671 | 83.97258
Test 10 | 0.07580818 | 3.282915 | 1.805422 | 12.82273 | 84.07256
Test 10 | 0.07622864 | 3.282915 | 1.809874 | 12.71294 | 83.6362
Test 10 | 0.07633625 | 3.282915 | 1.815045 | 12.71334 | 83.63207
Test 10 | 0.07650338 | 3.282915 | 1.819868 | 12.69149 | 83.56249
Test 10 | 0.07628755 | 3.282915 | 1.825386 | 12.8021 | 83.93564
Test 10 | 0.07654956 | 3.282915 | 1.830519 | 12.75037 | 83.71877
Test 10 | 0.07640545 | 3.282915 | 1.836136 | 12.83778 | 83.95628
Test 10 | 0.07661938 | 3.282915 | 1.841092 | 12.80066 | 83.8972
Test 10 | 0.07704507 | 3.282915 | 1.846024 | 12.69351 | 83.67047
Test 10 | 0.07731176 | 3.282915 | 1.851384 | 12.64268 | 83.65153
Test 10 | 0.07744048 | 3.282915 | 1.85681 | 12.63762 | 83.74736
Test 10 | 0.07767068 | 3.282915 | 1.861726 | 12.59608 | 83.67873
Test 10 | 0.07774808 | 3.282915 | 1.867181 | 12.60785 | 83.83009
Test 10 | 0.07772986 | 3.282915 | 1.872394 | 12.64897 | 84.00847
Test 10 | 0.07805234 | 3.282915 | 1.877245 | 12.57717 | 83.88821
Test 10 | 0.07813915 | 3.282915 | 1.882751 | 12.58605 | 84.04134
Test 10 | 0.07822283 | 3.282915 | 1.887851 | 12.59316 | 84.07199
Test 10 | 0.07857738 | 3.282915 | 1.893044 | 12.5141 | 83.72333
Test 10 | 0.07840686 | 3.282915 | 1.898823 | 12.60696 | 83.92798
Test 10 | 0.07874287 | 3.282915 | 1.903571 | 12.53085 | 83.63295
Test 10 | 0.07909832 | 3.282915 | 1.908823 | 12.45274 | 83.34903
Test 10 | 0.07917574 | 3.282915 | 1.914306 | 12.4641 | 83.32695
Test 10 | 0.07926733 | 3.282915 | 1.919542 | 12.46933 | 83.36951
Test 10 | 0.07922971 | 3.282915 | 1.925383 | 12.51915 | 83.54814
Test 10 | 0.07938231 | 3.282915 | 1.930862 | 12.50655 | 83.50232
Test 10 | 0.07932272 | 3.282915 | 1.936273 | 12.56045 | 83.73213
Test 10 | 0.07975161 | 3.282915 | 1.941085 | 12.4566 | 83.46924
Test 10 | 0.08026471 | 3.282915 | 1.946082 | 12.32951 | 83.1652
Test 10 | 0.08024422 | 3.282915 | 1.951502 | 12.37016 | 83.27812
Test 10 | 0.08020761 | 3.282915 | 1.95743 | 12.41907 | 83.45397
Test 10 | 0.08034069 | 3.282915 | 1.96294 | 12.4128 | 83.39412
Test 10 | 0.08013882 | 3.282915 | 1.968601 | 12.5114 | 83.67201
Test 10 | 0.08012444 | 3.282915 | 1.974015 | 12.55031 | 83.69148
Test 10 | 0.08038071 | 3.282915 | 1.979459 | 12.5048 | 83.40375
Test 10 | 0.08059317 | 3.282915 | 1.984784 | 12.47242 | 83.15664
Test 10 | 0.08079307 | 3.282915 | 1.98991 | 12.44283 | 82.97855
Test 10 | 0.08095402 | 3.282915 | 1.995408 | 12.42764 | 82.8139
Test 10 | 0.08108671 | 3.282915 | 2.000744 | 12.42013 | 82.76724
Test 10 | 0.08107249 | 3.282915 | 2.006728 | 12.46164 | 82.91977
Test 10 | 0.08135199 | 3.282915 | 2.012184 | 12.40982 | 82.78928
Test 10 | 0.0812518 | 3.282915 | 2.017864 | 12.47555 | 83.10318
Test 10 | 0.08143197 | 3.282915 | 2.023705 | 12.45636 | 83.1978
Test 10 | 0.08182088 | 3.282915 | 2.029045 | 12.37078 | 83.02279
Test 10 | 0.08197174 | 3.282915 | 2.034886 | 12.36078 | 83.09164
Test 10 | 0.08230051 | 3.282915 | 2.04014 | 12.29388 | 82.99514
Test 10 | 0.08260322 | 3.282915 | 2.045674 | 12.23704 | 82.97583
Test 10 | 0.08296392 | 3.282915 | 2.051308 | 12.16427 | 82.88716
Test 10 | 0.08300969 | 3.282915 | 2.057363 | 12.18673 | 83.11698
Test 10 | 0.08301363 | 3.282915 | 2.063005 | 12.21899 | 83.33676
Test 10 | 0.08303122 | 3.282915 | 2.068779 | 12.248 | 83.45745
Test 10 | 0.08356012 | 3.282915 | 2.073934 | 12.12358 | 83.07582
Test 10 | 0.08335327 | 3.282915 | 2.080342 | 12.22147 | 83.45888
Test 10 | 0.08386184 | 3.282915 | 2.085828 | 12.10553 | 82.9744
Test 10 | 0.0837705 | 3.282915 | 2.091774 | 12.16652 | 83.05742
Test 10 | 0.08395173 | 3.282915 | 2.097 | 12.14432 | 82.82216
Test 10 | 0.08380364 | 3.282915 | 2.102774 | 12.22083 | 83.00243
Test 10 | 0.0842053 | 3.282915 | 2.107763 | 12.13324 | 82.63738
Test 10 | 0.0837834 | 3.282915 | 2.114099 | 12.29259 | 83.13239
Test 10 | 0.08455974 | 3.282915 | 2.11905 | 12.09617 | 82.51668
Test 10 | 0.08424773 | 3.282915 | 2.125113 | 12.2208 | 82.88209
Test 10 | 0.08478818 | 3.282915 | 2.130518 | 12.09618 | 82.50621
Test 10 | 0.08474121 | 3.282915 | 2.136467 | 12.14341 | 82.79289
Test 10 | 0.08499141 | 3.282915 | 2.142254 | 12.10472 | 82.7464
Test 10 | 0.08505045 | 3.282915 | 2.148639 | 12.12395 | 82.87248
Test 10 | 0.08537162 | 3.282915 | 2.154337 | 12.06481 | 82.69102
Test 10 | 0.08550898 | 3.282915 | 2.160356 | 12.05968 | 82.57224
Test 10 | 0.08561993 | 3.282915 | 2.166249 | 12.06126 | 82.44546
Test 10 | 0.08547473 | 3.282915 | 2.172148 | 12.13523 | 82.54506
Test 10 | 0.08570863 | 3.282915 | 2.177534 | 12.09901 | 82.25427
Test 10 | 0.08575402 | 3.282915 | 2.183599 | 12.11987 | 82.18536
Test 10 | 0.08594977 | 3.282915 | 2.189552 | 12.09762 | 81.98028
Test 10 | 0.08602684 | 3.282915 | 2.195696 | 12.10983 | 81.9212
Test 10 | 0.08620771 | 3.282915 | 2.201282 | 12.08975 | 81.85542
Test 10 | 0.08619301 | 3.282915 | 2.207549 | 12.12831 | 81.99958
Test 10 | 0.08616124 | 3.282915 | 2.213522 | 12.17009 | 82.20692
Test 10 | 0.0863861 | 3.282915 | 2.219267 | 12.13824 | 82.27257
Test 10 | 0.08672185 | 3.282915 | 2.225301 | 12.07719 | 82.21906
Test 10 | 0.08688567 | 3.282915 | 2.23143 | 12.06482 | 82.28263
Test 10 | 0.08732651 | 3.282915 | 2.237319 | 11.97484 | 82.11548
Test 10 | 0.08747281 | 3.282915 | 2.243617 | 11.96841 | 82.20457
Test 10 | 0.08758497 | 3.282915 | 2.249905 | 11.97124 | 82.26883
Test 10 | 0.08782452 | 3.282915 | 2.255508 | 11.93567 | 82.11351
Test 10 | 0.08790706 | 3.282915 | 2.261959 | 11.94734 | 82.15975
Test 10 | 0.08803345 | 3.282915 | 2.268278 | 11.94634 | 82.14516
Test 10 | 0.08829125 | 3.282915 | 2.274252 | 11.90795 | 81.96304
Test 10 | 0.08829113 | 3.282915 | 2.280845 | 11.94251 | 82.05882
Test 10 | 0.08859731 | 3.282915 | 2.287011 | 11.89217 | 81.87736
Test 10 | 0.08847961 | 3.282915 | 2.293729 | 11.95886 | 82.11976
Test 10 | 0.08867928 | 3.282915 | 2.299945 | 11.93732 | 82.07224
Test 10 | 0.08892648 | 3.282915 | 2.306295 | 11.90383 | 82.02011
Test 10 | 0.08897442 | 3.282915 | 2.312954 | 11.92534 | 82.17074
Test 10 | 0.08911779 | 3.282915 | 2.319296 | 11.91959 | 82.17594
Test 10 | 0.08922437 | 3.282915 | 2.325347 | 11.92215 | 82.23525
Test 10 | 0.08944328 | 3.282915 | 2.331577 | 11.89565 | 82.24213
Test 10 | 0.08984059 | 3.282915 | 2.337155 | 11.81888 | 81.93758
Test 10 | 0.08982008 | 3.282915 | 2.343556 | 11.85666 | 81.98524
Test 10 | 0.09007294 | 3.282915 | 2.349362 | 11.81939 | 81.77658
Test 10 | 0.09007466 | 3.282915 | 2.35576 | 11.85113 | 81.69942
Test 10 | 0.09001903 | 3.282915 | 2.36267 | 11.90059 | 81.76846
Test 10 | 0.08987623 | 3.282915 | 2.369528 | 11.97309 | 81.93757
Test 10 | 0.09007574 | 3.282915 | 2.376025 | 11.95279 | 81.75235
Test 10 | 0.09016262 | 3.282915 | 2.382286 | 11.9612 | 81.66819
Test 10 | 0.09045894 | 3.282915 | 2.387959 | 11.91126 | 81.43079
Test 10 | 0.09063356 | 3.282915 | 2.394061 | 11.89573 | 81.36348
Test 10 | 0.09055654 | 3.282915 | 2.400769 | 11.94936 | 81.51729
Test 10 | 0.09063888 | 3.282915 | 2.407665 | 11.96192 | 81.60057
Test 10 | 0.09096955 | 3.282915 | 2.413997 | 11.90635 | 81.40262
Test 10 | 0.0908386 | 3.282915 | 2.420888 | 11.97478 | 81.61162
Test 10 | 0.09106953 | 3.282915 | 2.427406 | 11.94621 | 81.50946
Test 10 | 0.09137114 | 3.282915 | 2.433797 | 11.89872 | 81.33745
Test 10 | 0.09146942 | 3.282915 | 2.44034 | 11.90508 | 81.31084
Test 10 | 0.09133363 | 3.282915 | 2.446777 | 11.972 | 81.4709
Test 10 | 0.09187838 | 3.282915 | 2.452795 | 11.85956 | 81.01807
Test 10 | 0.0919559 | 3.282915 | 2.459658 | 11.8727 | 80.98996
Test 10 | 0.09235253 | 3.282915 | 2.465917 | 11.80089 | 80.73142
Test 10 | 0.09216151 | 3.282915 | 2.473079 | 11.88427 | 81.06026
Test 10 | 0.09237518 | 3.282915 | 2.479688 | 11.86097 | 80.9939
Test 10 | 0.09232353 | 3.282915 | 2.486138 | 11.90514 | 81.15872
Test 10 | 0.0926239 | 3.282915 | 2.492119 | 11.8565 | 80.97962
Test 10 | 0.09277735 | 3.282915 | 2.499046 | 11.85016 | 81.02957
Test 10 | 0.09300448 | 3.282915 | 2.505794 | 11.82419 | 81.0281
Test 10 | 0.09324496 | 3.282915 | 2.512491 | 11.79472 | 80.99687
Test 10 | 0.09366044 | 3.282915 | 2.518783 | 11.71958 | 80.79151
Test 10 | 0.09385828 | 3.282915 | 2.525486 | 11.70129 | 80.70404
Test 10 | 0.09378618 | 3.282915 | 2.532006 | 11.74954 | 80.80395
Test 10 | 0.09392849 | 3.282915 | 2.538265 | 11.74292 | 80.71995
Test 10 | 0.09391022 | 3.282915 | 2.545272 | 11.77992 | 80.70627
Test 10 | 0.09368778 | 3.282915 | 2.552713 | 11.87052 | 80.88878
Test 10 | 0.09384072 | 3.282915 | 2.559401 | 11.86286 | 80.66468
Test 10 | 0.09413882 | 3.282915 | 2.565914 | 11.81785 | 80.28571
Test 10 | 0.0942775 | 3.282915 | 2.572488 | 11.8133 | 79.99992
Test 10 | 0.0943798 | 3.282915 | 2.578877 | 11.81698 | 79.76793
Test 10 | 0.09437554 | 3.282915 | 2.585772 | 11.84964 | 79.75034
Test 10 | 0.09425251 | 3.282915 | 2.592484 | 11.91144 | 79.90062
Test 10 | 0.09444158 | 3.282915 | 2.599585 | 11.89629 | 79.89678
Test 10 | 0.09452986 | 3.282915 | 2.606724 | 11.90669 | 80.00256
Test 10 | 0.09464805 | 3.282915 | 2.613683 | 11.90867 | 80.02601
Test 10 | 0.09487585 | 3.282915 | 2.620061 | 11.88048 | 80.03436
Test 10 | 0.09504309 | 3.282915 | 2.627301 | 11.87142 | 80.15481
Test 10 | 0.09536719 | 3.282915 | 2.634325 | 11.82239 | 80.15979
Test 10 | 0.0957906 | 3.282915 | 2.640948 | 11.74757 | 80.09497
Test 10 | 0.09604812 | 3.282915 | 2.647295 | 11.71274 | 80.02035
Test 10 | 0.09601609 | 3.282915 | 2.654163 | 11.75096 | 80.15118
Test 10 | 0.09623047 | 3.282915 | 2.661214 | 11.72974 | 80.07645
Test 10 | 0.09643953 | 3.282915 | 2.668315 | 11.71011 | 80.04373
Test 10 | 0.09624782 | 3.282915 | 2.675877 | 11.79012 | 80.41739
Test 10 | 0.09642146 | 3.282915 | 2.683238 | 11.78001 | 80.39016
Test 10 | 0.09684726 | 3.282915 | 2.690014 | 11.70614 | 80.16107
Test 10 | 0.09692664 | 3.282915 | 2.697152 | 11.71799 | 80.19919
Test 10 | 0.0973605 | 3.282915 | 2.703917 | 11.64291 | 79.89203
Test 10 | 0.09737239 | 3.282915 | 2.710853 | 11.66993 | 80.02808
Test 10 | 0.09755048 | 3.282915 | 2.717803 | 11.65717 | 80.02611
Test 10 | 0.09761099 | 3.282915 | 2.724661 | 11.6721 | 80.10646
Test 10 | 0.09798741 | 3.282915 | 2.731907 | 11.6134 | 79.96039
Test 10 | 0.09772865 | 3.282915 | 2.739588 | 11.7078 | 80.24916
Test 10 | 0.09804324 | 3.282915 | 2.746822 | 11.66351 | 80.20156
Test 10 | 0.09833892 | 3.282915 | 2.754031 | 11.6239 | 80.12782
Test 10 | 0.09848823 | 3.282915 | 2.761157 | 11.61867 | 80.21119
Test 10 | 0.09837945 | 3.282915 | 2.768427 | 11.67503 | 80.5252
Test 10 | 0.09897072 | 3.282915 | 2.775419 | 11.56509 | 80.17137
Test 10 | 0.09881026 | 3.282915 | 2.783211 | 11.63526 | 80.40436
Test 10 | 0.09893477 | 3.282915 | 2.79066 | 11.63705 | 80.32786
Test 10 | 0.09912046 | 3.282915 | 2.798122 | 11.62449 | 80.35687
Test 10 | 0.09957316 | 3.282915 | 2.804803 | 11.54654 | 80.12609
Test 10 | 0.09939134 | 3.282915 | 2.812045 | 11.61874 | 80.3382
Test 10 | 0.099975 | 3.282915 | 2.818275 | 11.50892 | 79.97313
Test 10 | 0.1001488 | 3.282915 | 2.825689 | 11.49917 | 79.92436
Test 10 | 0.1001847 | 3.282915 | 2.833305 | 11.5219 | 80.0162
Test 10 | 0.100442 | 3.282915 | 2.841039 | 11.49424 | 79.97617
Test 10 | 0.1006602 | 3.282915 | 2.848519 | 11.47461 | 79.96534
Test 10 | 0.1008498 | 3.282915 | 2.855693 | 11.46028 | 79.95138
Test 10 | 0.1009565 | 3.282915 | 2.862874 | 11.46483 | 79.87301
Test 10 | 0.1010256 | 3.282915 | 2.870194 | 11.47842 | 79.84242
Test 10 | 0.1010118 | 3.282915 | 2.877977 | 11.51269 | 79.91032
Test 10 | 0.1012538 | 3.282915 | 2.885371 | 11.48717 | 79.7687
Test 10 | 0.1015516 | 3.282915 | 2.892793 | 11.44926 | 79.64833
Test 10 | 0.1016634 | 3.282915 | 2.900511 | 11.45459 | 79.71525
Test 10 | 0.1016735 | 3.282915 | 2.907802 | 11.48109 | 79.92138
Test 10 | 0.1017773 | 3.282915 | 2.91567 | 11.48869 | 79.99448
Test 10 | 0.1019301 | 3.282915 | 2.923512 | 11.48508 | 80.04452
Test 10 | 0.1021128 | 3.282915 | 2.931113 | 11.47376 | 80.06308
Test 10 | 0.1025046 | 3.282915 | 2.938439 | 11.41468 | 79.85938
Test 10 | 0.1027308 | 3.282915 | 2.945521 | 11.39187 | 79.80856
Test 10 | 0.1028857 | 3.282915 | 2.952937 | 11.38618 | 79.70891
Test 10 | 0.1028472 | 3.282915 | 2.960231 | 11.42284 | 79.77508
Test 10 | 0.1030377 | 3.282915 | 2.96737 | 11.40809 | 79.61741
Test 10 | 0.1030498 | 3.282915 | 2.975117 | 11.4352 | 79.59079
Test 10 | 0.1031193 | 3.282915 | 2.982544 | 11.4483 | 79.64329
Test 10 | 0.1033952 | 3.282915 | 2.989995 | 11.41573 | 79.57078
Test 10 | 0.1036622 | 3.282915 | 2.997171 | 11.38425 | 79.57722
Test 10 | 0.1037404 | 3.282915 | 3.005226 | 11.39765 | 79.67105
Test 10 | 0.1039267 | 3.282915 | 3.012992 | 11.38618 | 79.64563
Test 10 | 0.1042294 | 3.282915 | 3.02003 | 11.34658 | 79.60756
Test 10 | 0.1046663 | 3.282915 | 3.026966 | 11.27788 | 79.44937
Test 10 | 0.1046636 | 3.282915 | 3.035198 | 11.30914 | 79.6453
Test 10 | 0.1046654 | 3.282915 | 3.043168 | 11.33844 | 79.75098
Test 10 | 0.1045862 | 3.282915 | 3.050691 | 11.3837 | 79.79091
Test 10 | 0.104714 | 3.282915 | 3.058671 | 11.38564 | 79.64286
Test 10 | 0.1048397 | 3.282915 | 3.066571 | 11.38769 | 79.42888
Test 10 | 0.1047981 | 3.282915 | 3.074017 | 11.4244 | 79.41596
Test 10 | 0.1049183 | 3.282915 | 3.081936 | 11.42759 | 79.28238
Test 10 | 0.1048664 | 3.282915 | 3.089491 | 11.46696 | 79.28326
Test 10 | 0.1051975 | 3.282915 | 3.097033 | 11.42271 | 78.95125
Test 10 | 0.1049923 | 3.282915 | 3.105561 | 11.49897 | 79.11523
Test 10 | 0.1052325 | 3.282915 | 3.112805 | 11.47325 | 79.02226
Test 10 | 0.1053623 | 3.282915 | 3.120918 | 11.47481 | 79.04469
Test 10 | 0.1057339 | 3.282915 | 3.128866 | 11.42332 | 78.96337
Test 10 | 0.1059132 | 3.282915 | 3.137175 | 11.41491 | 79.17254
Test 10 | 0.1061509 | 3.282915 | 3.145345 | 11.39344 | 79.27128
Test 10 | 0.1068373 | 3.282915 | 3.152529 | 11.27319 | 79.00221
Test 10 | 0.1068179 | 3.282915 | 3.160602 | 11.30618 | 79.21723
Test 10 | 0.1072096 | 3.282915 | 3.168248 | 11.25087 | 79.11431
Test 10 | 0.1073171 | 3.282915 | 3.176628 | 11.25803 | 79.26523
Test 10 | 0.1071925 | 3.282915 | 3.184661 | 11.31275 | 79.56134
Test 10 | 0.1074087 | 3.282915 | 3.193052 | 11.29694 | 79.62805
Test 10 | 0.1079582 | 3.282915 | 3.200192 | 11.20724 | 79.30687
Test 10 | 0.1078937 | 3.282915 | 3.208672 | 11.25039 | 79.4056
Test 10 | 0.1082928 | 3.282915 | 3.215833 | 11.19253 | 79.16228
Test 10 | 0.1084452 | 3.282915 | 3.224027 | 11.18952 | 79.17236
Test 10 | 0.1085906 | 3.282915 | 3.232261 | 11.18809 | 79.18132
Test 10 | 0.1085063 | 3.282915 | 3.241236 | 11.23659 | 79.39902
Test 10 | 0.1088471 | 3.282915 | 3.249241 | 11.19392 | 79.3209
Test 10 | 0.1090095 | 3.282915 | 3.25687 | 11.18679 | 79.30296
Test 10 | 0.1090581 | 3.282915 | 3.265484 | 11.20639 | 79.41329
Test 10 | 0.1093779 | 3.282915 | 3.273227 | 11.16736 | 79.37378
Test 10 | 0.109769 | 3.282915 | 3.281157 | 11.11479 | 79.32375
Test 10 | 0.1098144 | 3.282915 | 3.290012 | 11.13558 | 79.53078
Test 10 | 0.1103807 | 3.282915 | 3.298174 | 11.04895 | 79.2692
Test 10 | 0.1103444 | 3.282915 | 3.306732 | 11.08491 | 79.42675
Test 10 | 0.1104525 | 3.282915 | 3.314604 | 11.08956 | 79.43729
Test 10 | 0.1103394 | 3.282915 | 3.323012 | 11.1405 | 79.66781
Test 10 | 0.1106135 | 3.282915 | 3.33112 | 11.11239 | 79.55397
Test 10 | 0.1108054 | 3.282915 | 3.339784 | 11.10275 | 79.44374
Test 10 | 0.1109811 | 3.282915 | 3.348027 | 11.09494 | 79.2697
Test 10 | 0.1110671 | 3.282915 | 3.356591 | 11.1061 | 79.20401
Test 10 | 0.1112516 | 3.282915 | 3.365438 | 11.09847 | 79.10313
Test 10 | 0.1112092 | 3.282915 | 3.374038 | 11.13531 | 79.13869
Test 10 | 0.111619 | 3.282915 | 3.38149 | 11.07811 | 78.84904
Test 10 | 0.1116667 | 3.282915 | 3.390223 | 11.09724 | 78.85076
Test 10 | 0.111712 | 3.282915 | 3.398435 | 11.11509 | 78.84163
Test 10 | 0.1120604 | 3.282915 | 3.406738 | 11.07307 | 78.69705
Test 10 | 0.112187 | 3.282915 | 3.414775 | 11.07416 | 78.74449
Test 10 | 0.1121048 | 3.282915 | 3.424069 | 11.12059 | 78.9485
Test 10 | 0.1124008 | 3.282915 | 3.43243 | 11.08912 | 78.80179
Test 10 | 0.1125867 | 3.282915 | 3.441166 | 11.08066 | 78.76448
Test 10 | 0.1129864 | 3.282915 | 3.448847 | 11.02696 | 78.6139
Test 10 | 0.1130147 | 3.282915 | 3.458108 | 11.05103 | 78.72774
Test 10 | 0.1132079 | 3.282915 | 3.466702 | 11.0407 | 78.62543
Test 10 | 0.1130823 | 3.282915 | 3.47508 | 11.09199 | 78.66475
Test 10 | 0.1129341 | 3.282915 | 3.483734 | 11.14882 | 78.72799
Test 10 | 0.1132078 | 3.282915 | 3.492052 | 11.12146 | 78.45547
Test 10 | 0.1133871 | 3.282915 | 3.499971 | 11.11146 | 78.26822
Test 10 | 0.1134881 | 3.282915 | 3.508788 | 11.11963 | 78.29846
Test 10 | 0.1138296 | 3.282915 | 3.517795 | 11.08139 | 78.1417
Test 10 | 0.1138168 | 3.282915 | 3.527032 | 11.11298 | 78.19053
Test 10 | 0.1140987 | 3.282915 | 3.53551 | 11.08471 | 78.17186
Test 10 | 0.114458 | 3.282915 | 3.544416 | 11.04297 | 78.17729
Test 10 | 0.1146715 | 3.282915 | 3.552686 | 11.02757 | 78.24832
Test 10 | 0.114937 | 3.282915 | 3.560929 | 11.00215 | 78.30853
Test 10 | 0.1149692 | 3.282915 | 3.570803 | 11.02648 | 78.62658
Test 10 | 0.1152389 | 3.282915 | 3.579461 | 11.00153 | 78.68641
Test 10 | 0.1154425 | 3.282915 | 3.588885 | 10.99163 | 78.64829
Test 10 | 0.1157057 | 3.282915 | 3.59751 | 10.96797 | 78.64204
Test 10 | 0.1158259 | 3.282915 | 3.605916 | 10.9708 | 78.56449
Test 10 | 0.1160998 | 3.282915 | 3.614176 | 10.94411 | 78.2481
Test 10 | 0.1160616 | 3.282915 | 3.622726 | 10.97721 | 78.26561
Test 10 | 0.1160792 | 3.282915 | 3.63157 | 11.00067 | 78.17963
Test 10 | 0.1160369 | 3.282915 | 3.640154 | 11.03471 | 78.16048
Test 10 | 0.1158706 | 3.282915 | 3.649827 | 11.09583 | 78.1566
Test 10 | 0.1161163 | 3.282915 | 3.658645 | 11.07562 | 77.90118
Test 10 | 0.116096 | 3.282915 | 3.667253 | 11.10555 | 77.86269
Test 10 | 0.1161994 | 3.282915 | 3.6764 | 11.11344 | 77.78489
Test 10 | 0.1166196 | 3.282915 | 3.685479 | 11.06076 | 77.63672
Test 10 | 0.1168282 | 3.282915 | 3.695001 | 11.04976 | 77.66995
Test 10 | 0.1174011 | 3.282915 | 3.70362 | 10.96771 | 77.44502
Test 10 | 0.1172877 | 3.282915 | 3.712698 | 11.01586 | 77.65016
Test 10 | 0.1175758 | 3.282915 | 3.721806 | 10.98884 | 77.64684
Test 10 | 0.1174732 | 3.282915 | 3.732073 | 11.03841 | 77.97644
Test 10 | 0.1179906 | 3.282915 | 3.74071 | 10.96712 | 77.83744
Test 10 | 0.117803 | 3.282915 | 3.749921 | 11.02918 | 78.13641
Test 10 | 0.1182074 | 3.282915 | 3.75838 | 10.97855 | 77.98784
Test 10 | 0.1182259 | 3.282915 | 3.767143 | 11.00071 | 77.9543
Test 10 | 0.1185667 | 3.282915 | 3.776135 | 10.96366 | 77.77529
Test 10 | 0.1186522 | 3.282915 | 3.785649 | 10.97546 | 77.74389
Test 10 | 0.1189591 | 3.282915 | 3.795012 | 10.9459 | 77.60933
Test 10 | 0.1189645 | 3.282915 | 3.804074 | 10.97104 | 77.73861
Test 10 | 0.119276 | 3.282915 | 3.813256 | 10.94017 | 77.62837
Test 10 | 0.1190853 | 3.282915 | 3.822613 | 11.00215 | 77.86054
Test 10 | 0.1193769 | 3.282915 | 3.831941 | 10.97518 | 77.82607
Test 10 | 0.1194383 | 3.282915 | 3.841138 | 10.99023 | 77.94761
Test 10 | 0.1198963 | 3.282915 | 3.850491 | 10.93297 | 77.91164
Test 10 | 0.1202103 | 3.282915 | 3.860321 | 10.90371 | 77.92796
Test 10 | 0.1205854 | 3.282915 | 3.869546 | 10.86186 | 77.85268
Test 10 | 0.1207139 | 3.282915 | 3.878702 | 10.8644 | 77.85415
Test 10 | 0.1206676 | 3.282915 | 3.888458 | 10.90009 | 77.97331
Test 10 | 0.1205325 | 3.282915 | 3.898962 | 10.95404 | 78.15155
Test 10 | 0.1207971 | 3.282915 | 3.90829 | 10.9322 | 78.04165
Test 10 | 0.121161 | 3.282915 | 3.917949 | 10.8935 | 77.90582
Test 10 | 0.1214573 | 3.282915 | 3.927315 | 10.86632 | 77.74173
Test 10 | 0.1215221 | 3.282915 | 3.936335 | 10.87966 | 77.68741
Test 10 | 0.1216512 | 3.282915 | 3.945436 | 10.88169 | 77.68596
Test 10 | 0.1218289 | 3.282915 | 3.954404 | 10.87463 | 77.58761
Test 10 | 0.1220297 | 3.282915 | 3.964033 | 10.86526 | 77.53772
Test 10 | 0.122104 | 3.282915 | 3.97432 | 10.8802 | 77.56805
Test 10 | 0.1221792 | 3.282915 | 3.984094 | 10.89353 | 77.48258
Test 10 | 0.1222587 | 3.282915 | 3.99416 | 10.90686 | 77.41011
Test 10 | 0.1220827 | 3.282915 | 4.003826 | 10.96481 | 77.54322
Test 10 | 0.122459 | 3.282915 | 4.013305 | 10.92332 | 77.40499
Test 10 | 0.1228836 | 3.282915 | 4.021996 | 10.87145 | 77.18947
Test 10 | 0.1228584 | 3.282915 | 4.032484 | 10.90427 | 77.2327
Test 10 | 0.1231623 | 3.282915 | 4.041841 | 10.8757 | 77.0919
Test 10 | 0.1230233 | 3.282915 | 4.051479 | 10.92629 | 77.23176
Test 10 | 0.1232053 | 3.282915 | 4.062086 | 10.92256 | 77.26108
Test 10 | 0.1233911 | 3.282915 | 4.07191 | 10.91602 | 77.37572
Test 10 | 0.1237014 | 3.282915 | 4.081202 | 10.8861 | 77.36805
Test 10 | 0.1239162 | 3.282915 | 4.091492 | 10.87576 | 77.38453
Test 10 | 0.1240591 | 3.282915 | 4.101015 | 10.87596 | 77.3812
Test 10 | 0.1246591 | 3.282915 | 4.110426 | 10.79625 | 77.16015
Test 10 | 0.1248458 | 3.282915 | 4.121105 | 10.79194 | 77.34497
Test 10 | 0.1249341 | 3.282915 | 4.131585 | 10.80411 | 77.59986
Test 10 | 0.1253374 | 3.282915 | 4.140701 | 10.75837 | 77.48319
Test 10 | 0.1254792 | 3.282915 | 4.150653 | 10.75986 | 77.48637
Test 10 | 0.1255393 | 3.282915 | 4.161513 | 10.77769 | 77.50492
Test 10 | 0.125929 | 3.282915 | 4.171533 | 10.73688 | 77.35654
Test 10 | 0.1260772 | 3.282915 | 4.181462 | 10.73714 | 77.36143
Test 10 | 0.1262876 | 3.282915 | 4.192185 | 10.72885 | 77.31748
Test 10 | 0.1265152 | 3.282915 | 4.201993 | 10.71529 | 77.19807
Test 10 | 0.1265371 | 3.282915 | 4.211879 | 10.73678 | 77.17189
Test 10 | 0.1267411 | 3.282915 | 4.222126 | 10.72827 | 77.1392
Test 10 | 0.1266295 | 3.282915 | 4.233372 | 10.77583 | 77.32842
Test 10 | 0.1270816 | 3.282915 | 4.243104 | 10.72388 | 77.10074
Test 10 | 0.1267641 | 3.282915 | 4.254475 | 10.80656 | 77.31949
Test 10 | 0.1272501 | 3.282915 | 4.264523 | 10.74949 | 77.07374
Test 10 | 0.1273281 | 3.282915 | 4.275276 | 10.7634 | 77.10697
Test 10 | 0.1277041 | 3.282915 | 4.285261 | 10.7251 | 76.9504
Test 10 | 0.1276705 | 3.282915 | 4.296461 | 10.7588 | 77.04097
Test 10 | 0.1279695 | 3.282915 | 4.306573 | 10.73378 | 76.89966
Test 10 | 0.1278793 | 3.282915 | 4.31772 | 10.77675 | 77.01882
Test 10 | 0.1282439 | 3.282915 | 4.328052 | 10.7412 | 76.92575
Test 10 | 0.1281192 | 3.282915 | 4.339454 | 10.79048 | 77.13603
Test 10 | 0.1286145 | 3.282915 | 4.34945 | 10.73219 | 76.92802
Test 10 | 0.128799 | 3.282915 | 4.35934 | 10.7258 | 76.86157
Test 10 | 0.1291762 | 3.282915 | 4.369475 | 10.68805 | 76.65602
Test 10 | 0.1290815 | 3.282915 | 4.380874 | 10.73166 | 76.8339
Test 10 | 0.1294302 | 3.282915 | 4.39123 | 10.69913 | 76.7189
Test 10 | 0.1294448 | 3.282915 | 4.402618 | 10.72447 | 76.89614
Test 10 | 0.129526 | 3.282915 | 4.413491 | 10.73748 | 76.99331
Test 10 | 0.1296988 | 3.282915 | 4.424516 | 10.73564 | 77.10361
Test 10 | 0.1299033 | 3.282915 | 4.43471 | 10.72652 | 77.15309
Test 10 | 0.1304807 | 3.282915 | 4.444125 | 10.65437 | 76.96658
Test 10 | 0.1307584 | 3.282915 | 4.454826 | 10.6347 | 77.0449
Test 10 | 0.1311204 | 3.282915 | 4.464584 | 10.59923 | 76.89887
Test 10 | 0.1310565 | 3.282915 | 4.475808 | 10.63624 | 76.97065
Test 10 | 0.1313977 | 3.282915 | 4.486468 | 10.60628 | 76.8357
Test 10 | 0.1312012 | 3.282915 | 4.497144 | 10.66339 | 76.89366
Test 10 | 0.1314986 | 3.282915 | 4.507888 | 10.64056 | 76.69351
Test 10 | 0.1315772 | 3.282915 | 4.518791 | 10.65356 | 76.60668
Test 10 | 0.1316995 | 3.282915 | 4.530174 | 10.66058 | 76.5709
Test 10 | 0.1317172 | 3.282915 | 4.541264 | 10.68379 | 76.57518
Test 10 | 0.1320365 | 3.282915 | 4.551403 | 10.65592 | 76.47202
Test 10 | 0.1321569 | 3.282915 | 4.562585 | 10.66265 | 76.63046
Test 10 | 0.1325261 | 3.282915 | 4.572831 | 10.62713 | 76.59583
Test 10 | 0.1328778 | 3.282915 | 4.583848 | 10.59643 | 76.68555
Test 10 | 0.1330516 | 3.282915 | 4.594265 | 10.59277 | 76.82698
Test 10 | 0.1330316 | 3.282915 | 4.606275 | 10.62366 | 77.10824
Test 10 | 0.1337415 | 3.282915 | 4.616788 | 10.53517 | 76.94646
Test 10 | 0.1339451 | 3.282915 | 4.628162 | 10.52905 | 76.99731
Test 10 | 0.134039 | 3.282915 | 4.639768 | 10.54066 | 77.14983
Test 10 | 0.1344862 | 3.282915 | 4.650974 | 10.49597 | 76.98822
Test 10 | 0.1346344 | 3.282915 | 4.662204 | 10.49816 | 76.93229
Test 10 | 0.1346055 | 3.282915 | 4.67393 | 10.52909 | 76.99944
Test 10 | 0.1347028 | 3.282915 | 4.685419 | 10.53971 | 76.96175
Test 10 | 0.1349536 | 3.282915 | 4.696812 | 10.52612 | 76.87212
Test 10 | 0.1347949 | 3.282915 | 4.70792 | 10.57587 | 77.07
Test 10 | 0.1351541 | 3.282915 | 4.719209 | 10.54495 | 76.94475
Test 10 | 0.1355613 | 3.282915 | 4.730449 | 10.50667 | 76.77294
Test 10 | 0.1354361 | 3.282915 | 4.741948 | 10.55168 | 76.93085
Test 10 | 0.1357253 | 3.282915 | 4.753487 | 10.53234 | 76.83763
Test 10 | 0.1358765 | 3.282915 | 4.764478 | 10.53321 | 76.87136
Test 10 | 0.1360466 | 3.282915 | 4.776179 | 10.53268 | 76.84785
Test 10 | 0.1362335 | 3.282915 | 4.787781 | 10.52932 | 76.77925
Test 10 | 0.1363898 | 3.282915 | 4.798886 | 10.52957 | 76.65841
Test 10 | 0.1364464 | 3.282915 | 4.809747 | 10.54465 | 76.60505
Test 10 | 0.1364309 | 3.282915 | 4.821588 | 10.573 | 76.64814
Test 10 | 0.1364439 | 3.282915 | 4.833569 | 10.59726 | 76.70221
Test 10 | 0.1367655 | 3.282915 | 4.845156 | 10.57277 | 76.61229
Test 10 | 0.1369043 | 3.282915 | 4.856076 | 10.57511 | 76.57426
Test 10 | 0.1372672 | 3.282915 | 4.867319 | 10.54364 | 76.39349
Test 10 | 0.1374587 | 3.282915 | 4.879447 | 10.54047 | 76.40159
Test 10 | 0.137452 | 3.282915 | 4.891701 | 10.56798 | 76.52245
Test 10 | 0.1377019 | 3.282915 | 4.903588 | 10.55523 | 76.51154
Test 10 | 0.1379247 | 3.282915 | 4.915158 | 10.54599 | 76.52872
Test 10 | 0.1380732 | 3.282915 | 4.926257 | 10.54708 | 76.54301
Test 10 | 0.1382805 | 3.282915 | 4.938406 | 10.54141 | 76.52613
Test 10 | 0.1384451 | 3.282915 | 4.950082 | 10.54123 | 76.52232
Test 10 | 0.1388471 | 3.282915 | 4.960753 | 10.50287 | 76.3936
Test 10 | 0.1389447 | 3.282915 | 4.971759 | 10.51139 | 76.3525
Test 10 | 0.1390072 | 3.282915 | 4.984118 | 10.52804 | 76.3254
Test 10 | 0.1393038 | 3.282915 | 4.995839 | 10.50792 | 76.23716
Test 10 | 0.1391764 | 3.282915 | 5.008301 | 10.55341 | 76.40313
Test 10 | 0.1396155 | 3.282915 | 5.019032 | 10.5096 | 76.24667
Test 10 | 0.1396334 | 3.282915 | 5.031639 | 10.53331 | 76.34867
Test 10 | 0.140069 | 3.282915 | 5.043427 | 10.49242 | 76.30246
Test 10 | 0.1402887 | 3.282915 | 5.054843 | 10.48325 | 76.3335
Test 10 | 0.1408225 | 3.282915 | 5.06669 | 10.42831 | 76.25417
Test 10 | 0.1411617 | 3.282915 | 5.07881 | 10.40308 | 76.38561
Test 10 | 0.141438 | 3.282915 | 5.091461 | 10.38829 | 76.48146
Test 10 | 0.1418485 | 3.282915 | 5.103319 | 10.35231 | 76.49063
Test 10 | 0.1418461 | 3.282915 | 5.114992 | 10.37634 | 76.67224
Test 10 | 0.1423078 | 3.282915 | 5.127035 | 10.33339 | 76.58115
Test 10 | 0.1424332 | 3.282915 | 5.139682 | 10.34065 | 76.69937
Test 10 | 0.1426204 | 3.282915 | 5.152372 | 10.33898 | 76.71249
Test 10 | 0.1427286 | 3.282915 | 5.164869 | 10.34835 | 76.75718
Test 10 | 0.1431736 | 3.282915 | 5.177039 | 10.30835 | 76.58832
Test 10 | 0.1432787 | 3.282915 | 5.18859 | 10.31621 | 76.62601
Test 10 | 0.1434229 | 3.282915 | 5.201237 | 10.32057 | 76.68791
Test 10 | 0.1437406 | 3.282915 | 5.212668 | 10.29758 | 76.62454
Test 10 | 0.1437679 | 3.282915 | 5.225625 | 10.31925 | 76.80284
Test 10 | 0.1439747 | 3.282915 | 5.237793 | 10.31359 | 76.86358
Test 10 | 0.1440176 | 3.282915 | 5.249854 | 10.33118 | 76.96217
Test 10 | 0.1443673 | 3.282915 | 5.261298 | 10.3036 | 76.93624
Test 10 | 0.1446742 | 3.282915 | 5.272952 | 10.28267 | 76.94619
Test 10 | 0.1449364 | 3.282915 | 5.28561 | 10.27008 | 77.00666
Test 10 | 0.1450902 | 3.282915 | 5.297434 | 10.27125 | 77.08423
Test 10 | 0.1452536 | 3.282915 | 5.309728 | 10.27193 | 77.0832
Test 10 | 0.1455504 | 3.282915 | 5.322874 | 10.25541 | 77.01413
Test 10 | 0.145783 | 3.282915 | 5.335557 | 10.24708 | 76.91037
Test 10 | 0.1459099 | 3.282915 | 5.348087 | 10.25329 | 76.90073
Test 10 | 0.1460637 | 3.282915 | 5.360993 | 10.25639 | 76.92033
Test 10 | 0.1463311 | 3.282915 | 5.372615 | 10.24109 | 76.76577
Test 10 | 0.146633 | 3.282915 | 5.385463 | 10.22335 | 76.6059
Test 10 | 0.1464675 | 3.282915 | 5.398759 | 10.27178 | 76.66525
Test 10 | 0.1465646 | 3.282915 | 5.410839 | 10.28111 | 76.67957
Test 10 | 0.1467471 | 3.282915 | 5.423518 | 10.27959 | 76.62471
Test 10 | 0.1466816 | 3.282915 | 5.435864 | 10.3122 | 76.64889
Test 10 | 0.1471997 | 3.282915 | 5.448118 | 10.26281 | 76.36201
Test 10 | 0.147061 | 3.282915 | 5.460588 | 10.30572 | 76.37448
Test 10 | 0.1470589 | 3.282915 | 5.473468 | 10.33032 | 76.25996
Test 10 | 0.1471156 | 3.282915 | 5.485685 | 10.3454 | 76.19348
Test 10 | 0.1475108 | 3.282915 | 5.498362 | 10.31382 | 75.92258
Test 10 | 0.1475039 | 3.282915 | 5.511384 | 10.33921 | 75.85036
Test 10 | 0.1473728 | 3.282915 | 5.523693 | 10.38076 | 75.83179
Test 10 | 0.1470875 | 3.282915 | 5.536557 | 10.44533 | 75.90344
Test 10 | 0.1473136 | 3.282915 | 5.549595 | 10.43781 | 75.73771
Test 10 | 0.1474556 | 3.282915 | 5.562472 | 10.44189 | 75.62775
Test 10 | 0.1478504 | 3.282915 | 5.574539 | 10.40873 | 75.44662
Test 10 | 0.1480788 | 3.282915 | 5.587585 | 10.40093 | 75.43856
Test 10 | 0.1482459 | 3.282915 | 5.601012 | 10.40243 | 75.45975
Test 10 | 0.1484625 | 3.282915 | 5.613354 | 10.39495 | 75.39017
Test 10 | 0.1485049 | 3.282915 | 5.627041 | 10.41435 | 75.41705
Test 10 | 0.1484231 | 3.282915 | 5.640621 | 10.451 | 75.57635
Test 10 | 0.148646 | 3.282915 | 5.652952 | 10.44246 | 75.53938
Test 10 | 0.1490166 | 3.282915 | 5.666458 | 10.4154 | 75.40493
Test 10 | 0.149217 | 3.282915 | 5.680055 | 10.41237 | 75.41063
Test 10 | 0.149432 | 3.282915 | 5.693272 | 10.40659 | 75.35463
Test 10 | 0.1496728 | 3.282915 | 5.70671 | 10.39761 | 75.2382
Test 10 | 0.1500513 | 3.282915 | 5.719091 | 10.36768 | 75.1377
Test 10 | 0.1500403 | 3.282915 | 5.732629 | 10.39375 | 75.27378
Test 10 | 0.1504096 | 3.282915 | 5.744913 | 10.36493 | 75.19837
Test 10 | 0.1504523 | 3.282915 | 5.759402 | 10.38518 | 75.37062
Test 10 | 0.1507452 | 3.282915 | 5.772811 | 10.36894 | 75.44561
Test 10 | 0.1511413 | 3.282915 | 5.786877 | 10.33979 | 75.4196
Test 10 | 0.1514557 | 3.282915 | 5.799382 | 10.31916 | 75.36429
Test 10 | 0.151681 | 3.282915 | 5.812766 | 10.31227 | 75.41054
Test 10 | 0.1520631 | 3.282915 | 5.826199 | 10.28422 | 75.31602
Test 10 | 0.1520295 | 3.282915 | 5.839331 | 10.31197 | 75.43778
Test 10 | 0.152007 | 3.282915 | 5.853795 | 10.34056 | 75.54044
Test 10 | 0.1523178 | 3.282915 | 5.866392 | 10.32057 | 75.4631
Test 10 | 0.1527077 | 3.282915 | 5.879669 | 10.29118 | 75.34417
Test 10 | 0.1526713 | 3.282915 | 5.892852 | 10.31916 | 75.4771
Test 10 | 0.1529898 | 3.282915 | 5.905684 | 10.29862 | 75.48634
Test 10 | 0.1534048 | 3.282915 | 5.919593 | 10.2671 | 75.4507
Test 10 | 0.1537354 | 3.282915 | 5.933785 | 10.2475 | 75.41287
Test 10 | 0.1537538 | 3.282915 | 5.947762 | 10.26918 | 75.54181
Test 10 | 0.154271 | 3.282915 | 5.960363 | 10.22206 | 75.35164
Test 10 | 0.1543517 | 3.282915 | 5.974997 | 10.23644 | 75.41144
Test 10 | 0.1545234 | 3.282915 | 5.988788 | 10.23727 | 75.35895
Test 10 | 0.1544764 | 3.282915 | 6.002111 | 10.2663 | 75.37019
Test 10 | 0.1546008 | 3.282915 | 6.016367 | 10.27412 | 75.23001
Test 10 | 0.154703 | 3.282915 | 6.03056 | 10.28476 | 75.10462
Test 10 | 0.1549363 | 3.282915 | 6.044859 | 10.27812 | 75.00836
Test 10 | 0.1551657 | 3.282915 | 6.059068 | 10.27185 | 74.92041
Test 10 | 0.1553979 | 3.282915 | 6.073357 | 10.26532 | 74.85302
Test 10 | 0.1552315 | 3.282915 | 6.088075 | 10.31227 | 74.98788
Test 10 | 0.1558377 | 3.282915 | 6.101998 | 10.25559 | 74.75848
Test 10 | 0.1559767 | 3.282915 | 6.116553 | 10.26175 | 74.8992
Test 10 | 0.1562815 | 3.282915 | 6.129976 | 10.24419 | 74.97255
Test 10 | 0.1565103 | 3.282915 | 6.143719 | 10.23716 | 75.07547
Test 10 | 0.1568232 | 3.282915 | 6.158199 | 10.22038 | 75.12195
Test 10 | 0.1568006 | 3.282915 | 6.173998 | 10.24956 | 75.30001
Test 10 | 0.1572648 | 3.282915 | 6.18726 | 10.21102 | 75.26875
Test 10 | 0.1577172 | 3.282915 | 6.200648 | 10.17449 | 75.20779
Test 10 | 0.1582622 | 3.282915 | 6.215027 | 10.12797 | 75.16377
Test 10 | 0.1582445 | 3.282915 | 6.22891 | 10.15287 | 75.31951
Test 10 | 0.1586919 | 3.282915 | 6.243255 | 10.11895 | 75.14533
Test 10 | 0.1586937 | 3.282915 | 6.257989 | 10.14261 | 75.22592
Test 10 | 0.1587713 | 3.282915 | 6.271892 | 10.1552 | 75.22195
Test 10 | 0.1587245 | 3.282915 | 6.28689 | 10.18548 | 75.29721
Test 10 | 0.1590219 | 3.282915 | 6.300249 | 10.16899 | 75.18929
Test 10 | 0.1589147 | 3.282915 | 6.314283 | 10.2054 | 75.26516
Test 10 | 0.159417 | 3.282915 | 6.32766 | 10.16266 | 75.09645
Test 10 | 0.1595046 | 3.282915 | 6.341486 | 10.17369 | 75.14851
Test 10 | 0.1598565 | 3.282915 | 6.356178 | 10.15242 | 74.99862
Test 10 | 0.1600101 | 3.282915 | 6.369933 | 10.15486 | 75.00064
Test 10 | 0.1602647 | 3.282915 | 6.385035 | 10.14662 | 74.9588
Test 10 | 0.1604175 | 3.282915 | 6.399905 | 10.15089 | 74.9875
Test 10 | 0.1605447 | 3.282915 | 6.413934 | 10.15702 | 75.10071
Test 10 | 0.1609215 | 3.282915 | 6.428917 | 10.13313 | 75.08661
Test 10 | 0.1611781 | 3.282915 | 6.444652 | 10.12561 | 75.1387
Test 10 | 0.1614579 | 3.282915 | 6.459431 | 10.11368 | 75.12918
Test 10 | 0.1614699 | 3.282915 | 6.473818 | 10.13471 | 75.18393
Test 10 | 0.1622351 | 3.282915 | 6.488235 | 10.06169 | 75.0168
Test 10 | 0.1623462 | 3.282915 | 6.503901 | 10.07218 | 75.13053
Test 10 | 0.1625372 | 3.282915 | 6.518266 | 10.07072 | 75.18671
Test 10 | 0.1628778 | 3.282915 | 6.53221 | 10.0501 | 75.17181
Test 10 | 0.1629621 | 3.282915 | 6.547524 | 10.06324 | 75.25653
Test 10 | 0.1630902 | 3.282915 | 6.563511 | 10.07197 | 75.37574
Test 10 | 0.1632121 | 3.282915 | 6.577804 | 10.07882 | 75.41731
Test 10 | 0.1635372 | 3.282915 | 6.591936 | 10.06037 | 75.39598
Test 10 | 0.1637546 | 3.282915 | 6.606944 | 10.05651 | 75.46863
Test 10 | 0.1641095 | 3.282915 | 6.620861 | 10.03416 | 75.3441
Test 10 | 0.1645622 | 3.282915 | 6.636756 | 10.00298 | 75.17966
Test 10 | 0.1646919 | 3.282915 | 6.651722 | 10.00976 | 75.16389
Test 10 | 0.164653 | 3.282915 | 6.666331 | 10.03648 | 75.21452
Test 10 | 0.1647519 | 3.282915 | 6.680673 | 10.046 | 75.1506
Test 10 | 0.1646273 | 3.282915 | 6.697165 | 10.08606 | 75.14098
Test 10 | 0.1646318 | 3.282915 | 6.711914 | 10.10771 | 75.11392
Test 10 | 0.1649547 | 3.282915 | 6.725943 | 10.08923 | 74.89968
Test 10 | 0.1649559 | 3.282915 | 6.741885 | 10.11299 | 74.84461
Test 10 | 0.1653581 | 3.282915 | 6.755926 | 10.08481 | 74.65627
Test 10 | 0.1654841 | 3.282915 | 6.772009 | 10.09343 | 74.64597
Test 10 | 0.1657036 | 3.282915 | 6.786989 | 10.08897 | 74.50932
Test 10 | 0.1655726 | 3.282915 | 6.803572 | 10.12964 | 74.59757
Test 10 | 0.1658269 | 3.282915 | 6.820086 | 10.1231 | 74.5853
Test 10 | 0.1660617 | 3.282915 | 6.83572 | 10.11764 | 74.59737
Test 10 | 0.1660413 | 3.282915 | 6.850816 | 10.14248 | 74.72292
Test 10 | 0.1662861 | 3.282915 | 6.866595 | 10.13592 | 74.77485
Test 10 | 0.1666784 | 3.282915 | 6.881328 | 10.10991 | 74.74028
Test 10 | 0.1668403 | 3.282915 | 6.896337 | 10.11231 | 74.82363
Test 10 | 0.1675472 | 3.282915 | 6.911503 | 10.04922 | 74.63134
Test 10 | 0.167926 | 3.282915 | 6.926493 | 10.02563 | 74.65356
Test 10 | 0.1682861 | 3.282915 | 6.942284 | 10.00552 | 74.65629
Test 10 | 0.1683838 | 3.282915 | 6.958827 | 10.01774 | 74.81541
Test 10 | 0.1684722 | 3.282915 | 6.973998 | 10.02903 | 74.91748
Test 10 | 0.1685668 | 3.282915 | 6.989572 | 10.04016 | 75.0051
Test 10 | 0.168669 | 3.282915 | 7.005798 | 10.05127 | 75.07961
Test 10 | 0.1690971 | 3.282915 | 7.022318 | 10.02402 | 74.97567
Test 10 | 0.1694769 | 3.282915 | 7.039657 | 10.00379 | 74.8334
Test 10 | 0.1695667 | 3.282915 | 7.056632 | 10.01729 | 74.87935
Test 10 | 0.1699015 | 3.282915 | 7.071465 | 9.998828 | 74.75271
Test 10 | 0.1699773 | 3.282915 | 7.087497 | 10.01256 | 74.67077
Test 10 | 0.1701017 | 3.282915 | 7.10265 | 10.01929 | 74.5635
Test 10 | 0.1699874 | 3.282915 | 7.119686 | 10.05683 | 74.61749
Test 10 | 0.1703272 | 3.282915 | 7.136188 | 10.03996 | 74.46921
Test 10 | 0.1704676 | 3.282915 | 7.151515 | 10.04496 | 74.44254
Test 10 | 0.1705606 | 3.282915 | 7.168383 | 10.05768 | 74.49068
Test 10 | 0.1707317 | 3.282915 | 7.183819 | 10.05914 | 74.4611
Test 10 | 0.1713101 | 3.282915 | 7.199811 | 10.01357 | 74.32472
Test 10 | 0.1714565 | 3.282915 | 7.215462 | 10.01821 | 74.41691
Test 10 | 0.1716754 | 3.282915 | 7.231161 | 10.01442 | 74.51039
Test 10 | 0.1720787 | 3.282915 | 7.247666 | 9.990291 | 74.57629
Test 10 | 0.172375 | 3.282915 | 7.263262 | 9.977398 | 74.65859
Test 10 | 0.1724659 | 3.282915 | 7.281011 | 9.991228 | 74.8636
Test 10 | 0.1731203 | 3.282915 | 7.297507 | 9.938307 | 74.7565
Test 10 | 0.1731165 | 3.282915 | 7.314869 | 9.962388 | 74.99406
Test 10 | 0.1736647 | 3.282915 | 7.332105 | 9.922922 | 74.99028
Test 10 | 0.1742409 | 3.282915 | 7.348438 | 9.879363 | 74.8791
Test 10 | 0.1746799 | 3.282915 | 7.364076 | 9.850678 | 74.77952
Test 10 | 0.1746153 | 3.282915 | 7.380236 | 9.879607 | 74.86611
Test 10 | 0.1746983 | 3.282915 | 7.397771 | 9.893666 | 74.94429
Test 10 | 0.1750638 | 3.282915 | 7.414115 | 9.874166 | 74.85926
Test 10 | 0.1750142 | 3.282915 | 7.431029 | 9.902301 | 74.98413
Test 10 | 0.1754794 | 3.282915 | 7.448273 | 9.872725 | 74.93508
Test 10 | 0.1757492 | 3.282915 | 7.465204 | 9.864819 | 74.88301
Test 10 | 0.1759263 | 3.282915 | 7.48113 | 9.86597 | 74.82126
Test 10 | 0.1761276 | 3.282915 | 7.498501 | 9.866282 | 74.79586
Test 10 | 0.1762201 | 3.282915 | 7.516328 | 9.879362 | 74.8245
Test 10 | 0.176361 | 3.282915 | 7.534113 | 9.886916 | 74.80723
Test 10 | 0.1767164 | 3.282915 | 7.550827 | 9.869032 | 74.71039
Test 10 | 0.1768629 | 3.282915 | 7.567016 | 9.873822 | 74.67405
Test 10 | 0.177238 | 3.282915 | 7.584003 | 9.854144 | 74.45148
Test 10 | 0.1771402 | 3.282915 | 7.600411 | 9.886365 | 74.45866
Test 10 | 0.1770848 | 3.282915 | 7.617565 | 9.914879 | 74.52244
Test 10 | 0.1775373 | 3.282915 | 7.634564 | 9.886422 | 74.41297
Test 10 | 0.1778813 | 3.282915 | 7.650638 | 9.868956 | 74.32017
Test 10 | 0.1780847 | 3.282915 | 7.666983 | 9.867453 | 74.3241
Test 10 | 0.17822 | 3.282915 | 7.684351 | 9.874801 | 74.32864
Test 10 | 0.1782063 | 3.282915 | 7.701461 | 9.898308 | 74.36399
Test 10 | 0.1782837 | 3.282915 | 7.718818 | 9.912005 | 74.33031
Test 10 | 0.1784165 | 3.282915 | 7.735817 | 9.919051 | 74.32006
Test 10 | 0.1787083 | 3.282915 | 7.753157 | 9.90885 | 74.20502
Test 10 | 0.1788526 | 3.282915 | 7.771714 | 9.916542 | 74.16124
Test 10 | 0.179063 | 3.282915 | 7.789244 | 9.91557 | 74.07825
Test 10 | 0.1792539 | 3.282915 | 7.807406 | 9.917528 | 73.97802
Test 10 | 0.1792655 | 3.282915 | 7.824256 | 9.93765 | 74.03659
Test 10 | 0.1795693 | 3.282915 | 7.84084 | 9.925038 | 74.05955
Test 10 | 0.179876 | 3.282915 | 7.857713 | 9.912511 | 74.1462
Test 10 | 0.1802856 | 3.282915 | 7.875846 | 9.890293 | 74.28715
Test 10 | 0.1807128 | 3.282915 | 7.892606 | 9.864536 | 74.40183
Test 10 | 0.1813335 | 3.282915 | 7.910378 | 9.819179 | 74.48123
Test 10 | 0.1818497 | 3.282915 | 7.92716 | 9.784222 | 74.49858
Test 10 | 0.1821594 | 3.282915 | 7.945854 | 9.773981 | 74.65492
Test 10 | 0.1827379 | 3.282915 | 7.964045 | 9.734425 | 74.75722
Test 10 | 0.1827316 | 3.282915 | 7.983191 | 9.7585 | 74.87643
Test 10 | 0.1826602 | 3.282915 | 8.002112 | 9.789275 | 74.90043
Test 10 | 0.1826505 | 3.282915 | 8.020684 | 9.813042 | 74.80223
Test 10 | 0.1827179 | 3.282915 | 8.039196 | 9.828439 | 74.56863
Test 10 | 0.1825565 | 3.282915 | 8.057573 | 9.868325 | 74.3952
Test 10 | 0.1829474 | 3.282915 | 8.0743 | 9.846599 | 74.06176
Test 10 | 0.1826881 | 3.282915 | 8.091807 | 9.895985 | 74.03486
Test 10 | 0.1826242 | 3.282915 | 8.110247 | 9.92548 | 73.88059
Test 10 | 0.1826519 | 3.282915 | 8.129098 | 9.945525 | 73.71436
Test 10 | 0.1827206 | 3.282915 | 8.14646 | 9.959279 | 73.73178
Test 10 | 0.1829618 | 3.282915 | 8.16366 | 9.95401 | 73.7114
Test 10 | 0.1831408 | 3.282915 | 8.182337 | 9.957291 | 73.77508
Test 10 | 0.1834612 | 3.282915 | 8.201888 | 9.946247 | 73.87222
Test 10 | 0.1838438 | 3.282915 | 8.220497 | 9.927369 | 73.93547
Test 10 | 0.1843357 | 3.282915 | 8.237607 | 9.895003 | 73.90757
Test 10 | 0.1848978 | 3.282915 | 8.256628 | 9.857649 | 73.82858
Test 10 | 0.1851592 | 3.282915 | 8.273967 | 9.850471 | 73.79744
Test 10 | 0.1853495 | 3.282915 | 8.292375 | 9.852124 | 73.79997
Test 10 | 0.1854493 | 3.282915 | 8.310017 | 9.862464 | 73.76929
Test 10 | 0.1857239 | 3.282915 | 8.328046 | 9.854658 | 73.70421
Test 10 | 0.1852978 | 3.282915 | 8.347576 | 9.923243 | 73.89555
Test 10 | 0.1855672 | 3.282915 | 8.367348 | 9.917891 | 73.7189
Test 10 | 0.1858283 | 3.282915 | 8.384815 | 9.910689 | 73.6367
Test 10 | 0.186057 | 3.282915 | 8.403351 | 9.908189 | 73.59759
Test 10 | 0.1865392 | 3.282915 | 8.420677 | 9.877354 | 73.4977
Test 10 | 0.1870517 | 3.282915 | 8.440514 | 9.846442 | 73.45193
Test 10 | 0.1872218 | 3.282915 | 8.45987 | 9.851102 | 73.64293
Test 10 | 0.1876002 | 3.282915 | 8.478704 | 9.833241 | 73.70453
Test 10 | 0.1879211 | 3.282915 | 8.497997 | 9.821992 | 73.82908
Test 10 | 0.188034 | 3.282915 | 8.518526 | 9.833891 | 74.06276
Test 10 | 0.188513 | 3.282915 | 8.538304 | 9.806697 | 74.14175
Test 10 | 0.1888666 | 3.282915 | 8.557972 | 9.792516 | 74.18118
Test 10 | 0.1891944 | 3.282915 | 8.578031 | 9.781494 | 74.24299
Test 10 | 0.1897116 | 3.282915 | 8.597589 | 9.750409 | 74.27796
Test 10 | 0.1903683 | 3.282915 | 8.617089 | 9.70522 | 74.13743
Test 10 | 0.1904828 | 3.282915 | 8.637188 | 9.716159 | 74.21531
Test 10 | 0.1907028 | 3.282915 | 8.657269 | 9.716292 | 74.16667
Test 10 | 0.1906155 | 3.282915 | 8.677733 | 9.748188 | 74.23816
Test 10 | 0.1907222 | 3.282915 | 8.6977 | 9.759688 | 74.16983
Test 10 | 0.1906116 | 3.282915 | 8.718278 | 9.794129 | 74.21621
Test 10 | 0.1909219 | 3.282915 | 8.738037 | 9.784445 | 74.11397
Test 10 | 0.1912207 | 3.282915 | 8.758099 | 9.776286 | 73.86351
Test 10 | 0.1912199 | 3.282915 | 8.777891 | 9.798458 | 73.79132
Test 10 | 0.1915985 | 3.282915 | 8.79643 | 9.780394 | 73.56934
Test 10 | 0.1918251 | 3.282915 | 8.815763 | 9.77874 | 73.44433
Test 10 | 0.1916602 | 3.282915 | 8.835411 | 9.817412 | 73.52672
Test 10 | 0.1918704 | 3.282915 | 8.855681 | 9.81838 | 73.53058
Test 10 | 0.1921205 | 3.282915 | 8.874306 | 9.813436 | 73.51342
Test 10 | 0.1921149 | 3.282915 | 8.893313 | 9.835022 | 73.53257
Test 10 | 0.1922793 | 3.282915 | 8.913921 | 9.840967 | 73.5251
Test 10 | 0.1926202 | 3.282915 | 8.933532 | 9.827733 | 73.50278
Test 10 | 0.1928707 | 3.282915 | 8.952647 | 9.823196 | 73.48173
Test 10 | 0.1936166 | 3.282915 | 8.971138 | 9.767791 | 73.29044
Test 10 | 0.1939661 | 3.282915 | 8.990837 | 9.753991 | 73.23491
Test 10 | 0.1939265 | 3.282915 | 9.01077 | 9.779611 | 73.27699
Test 10 | 0.1938321 | 3.282915 | 9.0317 | 9.811873 | 73.31582
Test 10 | 0.1939821 | 3.282915 | 9.051134 | 9.817789 | 73.33493
Test 10 | 0.1943636 | 3.282915 | 9.071343 | 9.801123 | 73.34466
Test 10 | 0.1944031 | 3.282915 | 9.091099 | 9.818475 | 73.37012
Test 10 | 0.1945851 | 3.282915 | 9.111126 | 9.821704 | 73.38108
Test 10 | 0.1950042 | 3.282915 | 9.131049 | 9.800913 | 73.30679
Test 10 | 0.1953372 | 3.282915 | 9.151027 | 9.7889 | 73.2858
Test 10 | 0.1955742 | 3.282915 | 9.171084 | 9.786588 | 73.40817
Test 10 | 0.1962363 | 3.282915 | 9.191277 | 9.742071 | 73.41666
Test 10 | 0.196427 | 3.282915 | 9.211605 | 9.744658 | 73.52599
Test 10 | 0.1965762 | 3.282915 | 9.233069 | 9.752553 | 73.63547
Test 10 | 0.1968275 | 3.282915 | 9.254505 | 9.750241 | 73.72282
Test 10 | 0.1974045 | 3.282915 | 9.275282 | 9.715096 | 73.69779
Test 10 | 0.1973832 | 3.282915 | 9.296487 | 9.739402 | 73.84547
Test 10 | 0.1981705 | 3.282915 | 9.315965 | 9.682414 | 73.66843
Test 10 | 0.1983443 | 3.282915 | 9.336499 | 9.686763 | 73.56997
Test 10 | 0.1983954 | 3.282915 | 9.35633 | 9.702331 | 73.48081
Test 10 | 0.1981938 | 3.282915 | 9.378976 | 9.745615 | 73.51223
Test 10 | 0.1986609 | 3.282915 | 9.39991 | 9.721487 | 73.27972
Test 10 | 0.1985913 | 3.282915 | 9.421808 | 9.750971 | 73.28607
Test 10 | 0.1986671 | 3.282915 | 9.443015 | 9.765459 | 73.19438
Test 10 | 0.1986725 | 3.282915 | 9.464625 | 9.78728 | 73.16705
Test 10 | 0.1989732 | 3.282915 | 9.484516 | 9.778221 | 73.08353
Test 10 | 0.1988635 | 3.282915 | 9.506407 | 9.811609 | 73.17783
Test 10 | 0.1994177 | 3.282915 | 9.525929 | 9.777183 | 73.1074
Test 10 | 0.1999 | 3.282915 | 9.545671 | 9.750231 | 73.10642
Test 10 | 0.2000808 | 3.282915 | 9.567776 | 9.755154 | 73.15278
Test 10 | 0.2005378 | 3.282915 | 9.58906 | 9.732343 | 73.09284
Test 10 | 0.2009326 | 3.282915 | 9.60939 | 9.714692 | 73.024
Test 10 | 0.2006291 | 3.282915 | 9.633186 | 9.768237 | 73.25406
Test 10 | 0.2008134 | 3.282915 | 9.653279 | 9.770651 | 73.17544
Test 10 | 0.2010687 | 3.282915 | 9.674488 | 9.767264 | 73.12821
Test 10 | 0.201277 | 3.282915 | 9.694795 | 9.767515 | 73.0855
Test 10 | 0.2012514 | 3.282915 | 9.715183 | 9.790552 | 73.00332
Test 10 | 0.2018142 | 3.282915 | 9.737476 | 9.758357 | 72.81073
Test 10 | 0.2018851 | 3.282915 | 9.759187 | 9.77325 | 72.86454
Test 10 | 0.2021858 | 3.282915 | 9.779774 | 9.764755 | 72.84113
Test 10 | 0.2024793 | 3.282915 | 9.802203 | 9.758801 | 72.90512
Test 10 | 0.2029675 | 3.282915 | 9.822527 | 9.732042 | 72.83916
Test 10 | 0.2030897 | 3.282915 | 9.845391 | 9.742968 | 72.98756
Test 10 | 0.2036336 | 3.282915 | 9.867707 | 9.712953 | 72.92888
Test 10 | 0.2036466 | 3.282915 | 9.890573 | 9.734218 | 73.12821
Test 10 | 0.2039728 | 3.282915 | 9.913193 | 9.725295 | 73.20527
Test 10 | 0.2043888 | 3.282915 | 9.934106 | 9.706184 | 73.13959
Test 10 | 0.204928 | 3.282915 | 9.956446 | 9.676883 | 73.12943
Test 10 | 0.2050387 | 3.282915 | 9.979614 | 9.688933 | 73.23435
Test 10 | 0.2056311 | 3.282915 | 10.00232 | 9.65511 | 73.20251
Test 10 | 0.2058304 | 3.282915 | 10.02511 | 9.658373 | 73.27724
Test 10 | 0.2059795 | 3.282915 | 10.04638 | 9.664862 | 73.36123
Test 10 | 0.2062788 | 3.282915 | 10.06933 | 9.658844 | 73.3979
Test 10 | 0.2066276 | 3.282915 | 10.09027 | 9.646278 | 73.38005
Test 10 | 0.2066601 | 3.282915 | 10.11362 | 9.665572 | 73.45526
Test 10 | 0.2069959 | 3.282915 | 10.13468 | 9.654292 | 73.42522
Test 10 | 0.207243 | 3.282915 | 10.15752 | 9.652987 | 73.31511
Test 10 | 0.2074116 | 3.282915 | 10.18077 | 9.659358 | 73.2199
Test 10 | 0.2075998 | 3.282915 | 10.20357 | 9.663451 | 73.15042
Test 10 | 0.2079749 | 3.282915 | 10.2247 | 9.648563 | 72.98627
Test 10 | 0.2078423 | 3.282915 | 10.24853 | 9.683388 | 73.00063
Test 10 | 0.2079027 | 3.282915 | 10.2721 | 9.700021 | 73.00789
Test 10 | 0.2083045 | 3.282915 | 10.29502 | 9.684205 | 72.97395
Test 10 | 0.2085787 | 3.282915 | 10.31885 | 9.68112 | 72.95637
Test 10 | 0.2086546 | 3.282915 | 10.34265 | 9.696384 | 73.07224
Test 10 | 0.2093074 | 3.282915 | 10.36385 | 9.655747 | 72.99255
Test 10 | 0.2097331 | 3.282915 | 10.3873 | 9.638353 | 73.08182
Test 10 | 0.2102084 | 3.282915 | 10.41129 | 9.616973 | 73.17592
Test 10 | 0.2107659 | 3.282915 | 10.4329 | 9.586018 | 73.28068
Test 10 | 0.2115288 | 3.282915 | 10.45616 | 9.538218 | 73.29499
Test 10 | 0.2119066 | 3.282915 | 10.47807 | 9.524146 | 73.37665
Test 10 | 0.2120228 | 3.282915 | 10.50196 | 9.535405 | 73.47449
Test 10 | 0.2121419 | 3.282915 | 10.52667 | 9.547111 | 73.52286
Test 10 | 0.2121367 | 3.282915 | 10.55069 | 9.569367 | 73.58315
Test 10 | 0.212503 | 3.282915 | 10.57458 | 9.558002 | 73.42742
Test 10 | 0.2126634 | 3.282915 | 10.59685 | 9.563687 | 73.29792
Test 10 | 0.2126651 | 3.282915 | 10.62048 | 9.584854 | 73.12181
Test 10 | 0.2126675 | 3.282915 | 10.64465 | 9.606458 | 72.94888
Test 10 | 0.2126317 | 3.282915 | 10.66943 | 9.632058 | 72.78867
Test 10 | 0.2125475 | 3.282915 | 10.69406 | 9.661939 | 72.71572
Test 10 | 0.2127434 | 3.282915 | 10.71839 | 9.666104 | 72.63514
Test 10 | 0.2128771 | 3.282915 | 10.74233 | 9.675522 | 72.5378
Test 10 | 0.2130135 | 3.282915 | 10.76513 | 9.683648 | 72.49985
Test 10 | 0.2129918 | 3.282915 | 10.78988 | 9.707887 | 72.56495
Test 10 | 0.213396 | 3.282915 | 10.81442 | 9.693142 | 72.57798
Test 10 | 0.2139457 | 3.282915 | 10.83887 | 9.665191 | 72.55184
Test 10 | 0.2143829 | 3.282915 | 10.8623 | 9.646618 | 72.5787
Test 10 | 0.214717 | 3.282915 | 10.88507 | 9.636787 | 72.5918
Test 10 | 0.2149291 | 3.282915 | 10.90825 | 9.638258 | 72.63857
Test 10 | 0.2151708 | 3.282915 | 10.93115 | 9.636805 | 72.69163
Test 10 | 0.2156621 | 3.282915 | 10.95511 | 9.613973 | 72.66874
Test 10 | 0.2158274 | 3.282915 | 10.98031 | 9.621333 | 72.70286
Test 10 | 0.2158965 | 3.282915 | 11.00339 | 9.635387 | 72.74741
Test 10 | 0.2163081 | 3.282915 | 11.02775 | 9.620004 | 72.65547
Test 10 | 0.2166233 | 3.282915 | 11.0512 | 9.612423 | 72.67181
Test 10 | 0.2166999 | 3.282915 | 11.07597 | 9.627156 | 72.70755
Test 10 | 0.2170545 | 3.282915 | 11.09955 | 9.616163 | 72.67546
Test 10 | 0.2177125 | 3.282915 | 11.12399 | 9.579169 | 72.59777
Test 10 | 0.2178713 | 3.282915 | 11.14711 | 9.585087 | 72.57155
Test 10 | 0.2182173 | 3.282915 | 11.17259 | 9.576558 | 72.59526
Test 10 | 0.2184505 | 3.282915 | 11.19776 | 9.577651 | 72.67997
Test 10 | 0.2187247 | 3.282915 | 11.22092 | 9.57341 | 72.65952
Test 10 | 0.2187693 | 3.282915 | 11.24449 | 9.58961 | 72.67385
Test 10 | 0.2190798 | 3.282915 | 11.27005 | 9.584183 | 72.54718
Test 10 | 0.2190743 | 3.282915 | 11.29549 | 9.6063 | 72.61216
Test 10 | 0.2195457 | 3.282915 | 11.31909 | 9.585083 | 72.51487
Test 10 | 0.2198805 | 3.282915 | 11.34457 | 9.577421 | 72.45197
Test 10 | 0.220196 | 3.282915 | 11.36959 | 9.571058 | 72.45776
Test 10 | 0.2202479 | 3.282915 | 11.39387 | 9.586973 | 72.4922
Test 10 | 0.2206457 | 3.282915 | 11.41762 | 9.572355 | 72.3595
Test 10 | 0.220767 | 3.282915 | 11.44336 | 9.583387 | 72.4424
Test 10 | 0.2211757 | 3.282915 | 11.46884 | 9.569272 | 72.43179
Test 10 | 0.2214291 | 3.282915 | 11.49298 | 9.567475 | 72.51267
Test 10 | 0.2214924 | 3.282915 | 11.51919 | 9.583805 | 72.64147
Test 10 | 0.2217547 | 3.282915 | 11.54585 | 9.583281 | 72.61237
Test 10 | 0.2220674 | 3.282915 | 11.57167 | 9.577676 | 72.5115
Test 10 | 0.2224349 | 3.282915 | 11.5953 | 9.565549 | 72.40235
Test 10 | 0.2227214 | 3.282915 | 11.62139 | 9.562431 | 72.38134
Test 10 | 0.2229466 | 3.282915 | 11.648 | 9.564969 | 72.38846
Test 10 | 0.2232747 | 3.282915 | 11.67223 | 9.556721 | 72.36353
Test 10 | 0.2232571 | 3.282915 | 11.69676 | 9.578312 | 72.41717
Test 10 | 0.2231509 | 3.282915 | 11.72383 | 9.609623 | 72.4182
Test 10 | 0.2234821 | 3.282915 | 11.74951 | 9.60214 | 72.3193
Test 10 | 0.2238921 | 3.282915 | 11.77423 | 9.587137 | 72.32828
Test 10 | 0.2243257 | 3.282915 | 11.80037 | 9.571318 | 72.39411
Test 10 | 0.2248864 | 3.282915 | 11.82511 | 9.543606 | 72.38358
Test 10 | 0.2252491 | 3.282915 | 11.85191 | 9.534464 | 72.38084
Test 10 | 0.2257944 | 3.282915 | 11.87599 | 9.507743 | 72.30171
Test 10 | 0.2260948 | 3.282915 | 11.9031 | 9.50414 | 72.38481
Test 10 | 0.2263563 | 3.282915 | 11.9304 | 9.50394 | 72.45602
Test 10 | 0.2267038 | 3.282915 | 11.95717 | 9.496091 | 72.54651
Test 10 | 0.2269255 | 3.282915 | 11.98212 | 9.497311 | 72.64511
Test 10 | 0.2270276 | 3.282915 | 12.00942 | 9.510393 | 72.69906
Test 10 | 0.2275113 | 3.282915 | 12.0343 | 9.489619 | 72.61755
Test 10 | 0.2278823 | 3.282915 | 12.06163 | 9.480226 | 72.6481
Test 10 | 0.228606 | 3.282915 | 12.0885 | 9.44129 | 72.59655
Test 10 | 0.2288991 | 3.282915 | 12.11376 | 9.436797 | 72.60149
Test 10 | 0.2294824 | 3.282915 | 12.14069 | 9.409754 | 72.59092
Test 10 | 0.2297841 | 3.282915 | 12.16791 | 9.406108 | 72.66254
Test 10 | 0.2299009 | 3.282915 | 12.19397 | 9.41668 | 72.77685
Test 10 | 0.2300761 | 3.282915 | 12.22183 | 9.423827 | 72.903
Test 10 | 0.2301212 | 3.282915 | 12.24772 | 9.44008 | 73.01858
Test 10 | 0.2307651 | 3.282915 | 12.27476 | 9.408199 | 72.97071
Test 10 | 0.2311056 | 3.282915 | 12.30278 | 9.401916 | 72.95381
Test 10 | 0.2316288 | 3.282915 | 12.32928 | 9.379649 | 72.86233
Test 10 | 0.2319862 | 3.282915 | 12.35547 | 9.370629 | 72.81473
Test 10 | 0.2324314 | 3.282915 | 12.38215 | 9.354933 | 72.67179
Test 10 | 0.2327909 | 3.282915 | 12.40746 | 9.345119 | 72.57341
Test 10 | 0.2326282 | 3.282915 | 12.43433 | 9.378461 | 72.61868
Test 10 | 0.2323128 | 3.282915 | 12.46242 | 9.425182 | 72.67372
Test 10 | 0.2324603 | 3.282915 | 12.4906 | 9.434516 | 72.5848
Test 10 | 0.2322954 | 3.282915 | 12.51894 | 9.469349 | 72.58236
Test 10 | 0.2326137 | 3.282915 | 12.54459 | 9.462802 | 72.47179
Test 10 | 0.2328784 | 3.282915 | 12.5704 | 9.460731 | 72.37849
Test 10 | 0.2336066 | 3.282915 | 12.59796 | 9.422456 | 72.21866
Test 10 | 0.2339293 | 3.282915 | 12.62667 | 9.41789 | 72.21394
Test 10 | 0.2342088 | 3.282915 | 12.65278 | 9.414855 | 72.20644
Test 10 | 0.2345475 | 3.282915 | 12.67893 | 9.407084 | 72.22675
Test 10 | 0.2344911 | 3.282915 | 12.70571 | 9.431484 | 72.35352
Test 10 | 0.2345695 | 3.282915 | 12.73451 | 9.446545 | 72.44245
Test 10 | 0.2348032 | 3.282915 | 12.7631 | 9.448919 | 72.50291
Test 10 | 0.2352793 | 3.282915 | 12.7921 | 9.432095 | 72.44695
Test 10 | 0.2355767 | 3.282915 | 12.8213 | 9.429772 | 72.43889
Test 10 | 0.2362775 | 3.282915 | 12.84885 | 9.394059 | 72.27964
Test 10 | 0.2365475 | 3.282915 | 12.87522 | 9.391864 | 72.21756
Test 10 | 0.236674 | 3.282915 | 12.90479 | 9.403374 | 72.19171
Test 10 | 0.2371258 | 3.282915 | 12.93377 | 9.388613 | 72.10628
Test 10 | 0.2368831 | 3.282915 | 12.96331 | 9.429349 | 72.1957
Test 10 | 0.2368885 | 3.282915 | 12.99045 | 9.448659 | 72.21838
Test 10 | 0.2367835 | 3.282915 | 13.01996 | 9.478524 | 72.3037
Test 10 | 0.2372674 | 3.282915 | 13.04674 | 9.459313 | 72.24123
Test 10 | 0.2376545 | 3.282915 | 13.07345 | 9.447837 | 72.18886
Test 10 | 0.2379973 | 3.282915 | 13.10224 | 9.441378 | 72.14738
Test 10 | 0.2387135 | 3.282915 | 13.13149 | 9.405759 | 72.08792
Test 10 | 0.2391383 | 3.282915 | 13.15866 | 9.39177 | 72.10509
Test 10 | 0.2392893 | 3.282915 | 13.18882 | 9.401416 | 72.2318
Test 10 | 0.2397778 | 3.282915 | 13.21606 | 9.382487 | 72.36008
Test 10 | 0.2399863 | 3.282915 | 13.24641 | 9.387697 | 72.53123
Test 10 | 0.2404739 | 3.282915 | 13.27631 | 9.370773 | 72.63507
Test 10 | 0.240956 | 3.282915 | 13.30653 | 9.354557 | 72.75056
Test 10 | 0.2415751 | 3.282915 | 13.33644 | 9.327593 | 72.7512
Test 10 | 0.2422352 | 3.282915 | 13.36556 | 9.297082 | 72.72742
Test 10 | 0.2428489 | 3.282915 | 13.393 | 9.26914 | 72.60815
Test 10 | 0.2432699 | 3.282915 | 13.42313 | 9.257866 | 72.60058
Test 10 | 0.243437 | 3.282915 | 13.45378 | 9.266273 | 72.59427
Test 10 | 0.2434184 | 3.282915 | 13.48322 | 9.287973 | 72.58456
Test 10 | 0.243409 | 3.282915 | 13.51262 | 9.308943 | 72.574
Test 10 | 0.2429905 | 3.282915 | 13.54313 | 9.362126 | 72.57152
Test 10 | 0.2430259 | 3.282915 | 13.57368 | 9.380508 | 72.41562
Test 10 | 0.2431681 | 3.282915 | 13.60427 | 9.390656 | 72.21152
Test 10 | 0.2434625 | 3.282915 | 13.63472 | 9.388922 | 72.03623
Test 10 | 0.2435111 | 3.282915 | 13.66511 | 9.406104 | 71.91241
Test 10 | 0.2438294 | 3.282915 | 13.69584 | 9.402656 | 71.71025
Test 10 | 0.2436671 | 3.282915 | 13.72679 | 9.436458 | 71.63793
Test 10 | 0.2435271 | 3.282915 | 13.75732 | 9.468324 | 71.57922
Test 10 | 0.2436848 | 3.282915 | 13.78871 | 9.477651 | 71.5353
Test 10 | 0.2438329 | 3.282915 | 13.81915 | 9.48704 | 71.56337
Test 10 | 0.243983 | 3.282915 | 13.84787 | 9.495059 | 71.63314
Test 10 | 0.244675 | 3.282915 | 13.87883 | 9.462534 | 71.55128
Test 10 | 0.2451234 | 3.282915 | 13.9074 | 9.447355 | 71.58464
Test 10 | 0.2454764 | 3.282915 | 13.93902 | 9.441616 | 71.67551
Test 10 | 0.2461611 | 3.282915 | 13.96984 | 9.40993 | 71.70005
Test 10 | 0.2466382 | 3.282915 | 13.99894 | 9.393089 | 71.8494
Test 10 | 0.2471715 | 3.282915 | 14.03023 | 9.373501 | 71.96094
Test 10 | 0.2475751 | 3.282915 | 14.0592 | 9.362259 | 72.02778
Test 10 | 0.2482259 | 3.282915 | 14.09027 | 9.333812 | 72.06887
Test 10 | 0.2487084 | 3.282915 | 14.12179 | 9.31843 | 72.17918
Test 10 | 0.2490233 | 3.282915 | 14.15111 | 9.31418 | 72.28872
Test 10 | 0.2494951 | 3.282915 | 14.18293 | 9.299845 | 72.28837
Test 10 | 0.249941 | 3.282915 | 14.21512 | 9.287728 | 72.32066
Test 10 | 0.2501886 | 3.282915 | 14.24653 | 9.28983 | 72.34069
Test 10 | 0.2503558 | 3.282915 | 14.27647 | 9.296925 | 72.36455
Test 10 | 0.2509051 | 3.282915 | 14.3054 | 9.275023 | 72.29828
Test 10 | 0.2513079 | 3.282915 | 14.33747 | 9.266042 | 72.29661
Test 10 | 0.2514874 | 3.282915 | 14.36719 | 9.271996 | 72.27236
Test 10 | 0.2518302 | 3.282915 | 14.39874 | 9.267081 | 72.21207
Test 10 | 0.2519195 | 3.282915 | 14.4321 | 9.281961 | 72.24027
Test 10 | 0.2521965 | 3.282915 | 14.46337 | 9.281652 | 72.14382
Test 10 | 0.2522664 | 3.282915 | 14.49364 | 9.295927 | 72.14352
Test 10 | 0.2524273 | 3.282915 | 14.52671 | 9.305258 | 72.13527
Test 10 | 0.2525402 | 3.282915 | 14.55961 | 9.317997 | 72.11967
Test 10 | 0.2529141 | 3.282915 | 14.59137 | 9.310734 | 72.04144
Test 10 | 0.2531552 | 3.282915 | 14.62154 | 9.312217 | 71.97357
Test 10 | 0.2536162 | 3.282915 | 14.65126 | 9.297261 | 71.90712
Test 10 | 0.2540224 | 3.282915 | 14.68352 | 9.287955 | 71.83128
Test 10 | 0.2543199 | 3.282915 | 14.71389 | 9.285401 | 71.89933
Test 10 | 0.2546966 | 3.282915 | 14.74721 | 9.278921 | 72.03437
Test 10 | 0.2549424 | 3.282915 | 14.78107 | 9.282302 | 72.1693
Test 10 | 0.2554001 | 3.282915 | 14.81147 | 9.268085 | 72.28791
Test 10 | 0.2560305 | 3.282915 | 14.84469 | 9.243188 | 72.31121
Test 10 | 0.2566314 | 3.282915 | 14.87781 | 9.220476 | 72.3905
Test 10 | 0.2571059 | 3.282915 | 14.91123 | 9.207111 | 72.40493
Test 10 | 0.257712 | 3.282915 | 14.94158 | 9.182502 | 72.32246
Test 10 | 0.2578323 | 3.282915 | 14.97403 | 9.193858 | 72.384
Test 10 | 0.2581779 | 3.282915 | 15.00456 | 9.18796 | 72.31959
Test 10 | 0.2581506 | 3.282915 | 15.0359 | 9.209093 | 72.34478
Test 10 | 0.2582635 | 3.282915 | 15.06677 | 9.219938 | 72.30745
Test 10 | 0.258362 | 3.282915 | 15.0988 | 9.232496 | 72.24897
Test 10 | 0.2585065 | 3.282915 | 15.13167 | 9.242253 | 72.22521
Test 10 | 0.2584868 | 3.282915 | 15.16706 | 9.265285 | 72.25006
Test 10 | 0.2593605 | 3.282915 | 15.19927 | 9.222504 | 72.13418
Test 10 | 0.2598938 | 3.282915 | 15.23126 | 9.204024 | 72.09384
Test 10 | 0.2602824 | 3.282915 | 15.26238 | 9.195316 | 72.07676
Test 10 | 0.2604186 | 3.282915 | 15.29702 | 9.206545 | 72.1611
Test 10 | 0.2607641 | 3.282915 | 15.33047 | 9.202243 | 72.21045
Test 10 | 0.2605365 | 3.282915 | 15.3657 | 9.239512 | 72.38096
Test 10 | 0.2609561 | 3.282915 | 15.39704 | 9.228607 | 72.32965
Test 10 | 0.261268 | 3.282915 | 15.43098 | 9.226882 | 72.32578
Test 10 | 0.2616522 | 3.282915 | 15.46219 | 9.218416 | 72.20094
Test 10 | 0.2616549 | 3.282915 | 15.49779 | 9.239441 | 72.07739
Test 10 | 0.262277 | 3.282915 | 15.53157 | 9.215714 | 71.78681
Test 10 | 0.2621253 | 3.282915 | 15.56579 | 9.246709 | 71.66922
Test 10 | 0.2619545 | 3.282915 | 15.59832 | 9.278119 | 71.55486
Test 10 | 0.2621803 | 3.282915 | 15.63322 | 9.282869 | 71.40483
Test 10 | 0.261959 | 3.282915 | 15.66895 | 9.319808 | 71.37517
Test 10 | 0.2617409 | 3.282915 | 15.70434 | 9.35644 | 71.41791
Test 10 | 0.2621486 | 3.282915 | 15.73873 | 9.347778 | 71.36529
Test 10 | 0.2626928 | 3.282915 | 15.77138 | 9.328401 | 71.40388
Test 10 | 0.2633101 | 3.282915 | 15.80641 | 9.305341 | 71.41416
Test 10 | 0.2640605 | 3.282915 | 15.84113 | 9.272849 | 71.45123
Test 10 | 0.2646578 | 3.282915 | 15.8735 | 9.249903 | 71.5151
Test 10 | 0.2649823 | 3.282915 | 15.90627 | 9.246314 | 71.61468
Test 10 | 0.2653308 | 3.282915 | 15.94213 | 9.242826 | 71.67894
Test 10 | 0.2660202 | 3.282915 | 15.97745 | 9.215356 | 71.63792
Test 10 | 0.2661109 | 3.282915 | 16.01286 | 9.229486 | 71.69526
Test 10 | 0.2661214 | 3.282915 | 16.04641 | 9.248092 | 71.76726
Test 10 | 0.266485 | 3.282915 | 16.08176 | 9.243188 | 71.72746
Test 10 | 0.2667381 | 3.282915 | 16.11537 | 9.244938 | 71.68174
Test 10 | 0.2671787 | 3.282915 | 16.15034 | 9.234472 | 71.60489
Test 10 | 0.2676257 | 3.282915 | 16.18355 | 9.222576 | 71.60624
Test 10 | 0.268146 | 3.282915 | 16.2165 | 9.205527 | 71.58123
Test 10 | 0.2686054 | 3.282915 | 16.25298 | 9.194701 | 71.60658
Test 10 | 0.2689179 | 3.282915 | 16.28881 | 9.193564 | 71.65141
Test 10 | 0.2691247 | 3.282915 | 16.32295 | 9.198678 | 71.68762
Test 10 | 0.2692408 | 3.282915 | 16.35815 | 9.210569 | 71.69975
Test 10 | 0.2692349 | 3.282915 | 16.39196 | 9.230012 | 71.75619
Test 10 | 0.2697886 | 3.282915 | 16.42684 | 9.211719 | 71.71345
Test 10 | 0.2701111 | 3.282915 | 16.46263 | 9.20976 | 71.65118
Test 10 | 0.2701558 | 3.282915 | 16.49651 | 9.225656 | 71.6054
Test 10 | 0.2706712 | 3.282915 | 16.53029 | 9.209376 | 71.40248
Test 10 | 0.2707089 | 3.282915 | 16.56717 | 9.227351 | 71.33845
Test 10 | 0.2707438 | 3.282915 | 16.60466 | 9.245849 | 71.24359
Test 10 | 0.2706145 | 3.282915 | 16.639 | 9.273827 | 71.27264
Test 10 | 0.27103 | 3.282915 | 16.67572 | 9.265817 | 71.24255
Test 10 | 0.2712902 | 3.282915 | 16.71343 | 9.268971 | 71.21082
Test 10 | 0.2712121 | 3.282915 | 16.75111 | 9.295214 | 71.2792
Test 10 | 0.2717437 | 3.282915 | 16.78899 | 9.279817 | 71.28449
Test 10 | 0.2722657 | 3.282915 | 16.82557 | 9.264408 | 71.38924
Test 10 | 0.2730434 | 3.282915 | 16.85998 | 9.230551 | 71.38594
Test 10 | 0.2736235 | 3.282915 | 16.89442 | 9.210224 | 71.49701
Test 10 | 0.2745086 | 3.282915 | 16.93191 | 9.17124 | 71.47257
Test 10 | 0.2744854 | 3.282915 | 16.96907 | 9.192916 | 71.62481
Test 10 | 0.2747097 | 3.282915 | 17.00524 | 9.197474 | 71.65475
Test 10 | 0.2750534 | 3.282915 | 17.04295 | 9.194851 | 71.63016
Test 10 | 0.2750752 | 3.282915 | 17.0788 | 9.212729 | 71.64088
Test 10 | 0.2752987 | 3.282915 | 17.1134 | 9.216412 | 71.50706
Test 10 | 0.2755369 | 3.282915 | 17.14795 | 9.219059 | 71.33773
Test 10 | 0.2758235 | 3.282915 | 17.18578 | 9.220208 | 71.18351
Test 10 | 0.2758041 | 3.282915 | 17.22274 | 9.241331 | 71.10842
Test 10 | 0.2759264 | 3.282915 | 17.2598 | 9.253013 | 71.11795
Test 10 | 0.2763972 | 3.282915 | 17.29738 | 9.241596 | 71.00458
Test 10 | 0.2764268 | 3.282915 | 17.33695 | 9.260754 | 71.04939
Test 10 | 0.2765876 | 3.282915 | 17.37629 | 9.270979 | 71.11392
Test 10 | 0.2768367 | 3.282915 | 17.41188 | 9.273258 | 71.16364
Test 10 | 0.2774454 | 3.282915 | 17.45067 | 9.253181 | 71.21607
Test 10 | 0.277923 | 3.282915 | 17.48802 | 9.24114 | 71.23625
Test 10 | 0.2785588 | 3.282915 | 17.52452 | 9.2182 | 71.23882
Test 10 | 0.2791165 | 3.282915 | 17.56012 | 9.200058 | 71.21401
Test 10 | 0.2798593 | 3.282915 | 17.5988 | 9.17144 | 71.18246
Test 10 | 0.2799946 | 3.282915 | 17.63513 | 9.181494 | 71.31755
Test 10 | 0.2808162 | 3.282915 | 17.67224 | 9.147055 | 71.22431
Test 10 | 0.2809298 | 3.282915 | 17.71374 | 9.161117 | 71.3437
Test 10 | 0.2812592 | 3.282915 | 17.75201 | 9.159421 | 71.35907
Test 10 | 0.281427 | 3.282915 | 17.79338 | 9.16982 | 71.40868
Test 10 | 0.2820026 | 3.282915 | 17.82936 | 9.150896 | 71.36848
Test 10 | 0.2821385 | 3.282915 | 17.86839 | 9.162091 | 71.41781
Test 10 | 0.2827943 | 3.282915 | 17.90435 | 9.137998 | 71.33144
Test 10 | 0.2829208 | 3.282915 | 17.94374 | 9.149916 | 71.31831
Test 10 | 0.2831101 | 3.282915 | 17.98451 | 9.158449 | 71.2852
Test 10 | 0.2831376 | 3.282915 | 18.0242 | 9.176875 | 71.25397
Test 10 | 0.2838379 | 3.282915 | 18.06482 | 9.152223 | 71.13614
Test 10 | 0.2838711 | 3.282915 | 18.10456 | 9.170217 | 71.17764
Test 10 | 0.2842924 | 3.282915 | 18.1456 | 9.163783 | 71.13874
Test 10 | 0.2844271 | 3.282915 | 18.18529 | 9.175131 | 71.14299
Test 10 | 0.2844918 | 3.282915 | 18.22249 | 9.189718 | 71.1297
Test 10 | 0.2848178 | 3.282915 | 18.25979 | 9.187458 | 71.07456
Test 10 | 0.2852735 | 3.282915 | 18.29696 | 9.176774 | 70.98618
Test 10 | 0.2857889 | 3.282915 | 18.33396 | 9.162196 | 70.93957
Test 10 | 0.2861172 | 3.282915 | 18.37434 | 9.161316 | 70.9814
Test 10 | 0.2864912 | 3.282915 | 18.41199 | 9.156133 | 70.95536
Test 10 | 0.2867061 | 3.282915 | 18.4522 | 9.162376 | 70.91585
Test 10 | 0.2865697 | 3.282915 | 18.49447 | 9.19211 | 70.97808
Test 10 | 0.2868923 | 3.282915 | 18.53218 | 9.190147 | 70.96526
Test 10 | 0.2873117 | 3.282915 | 18.5699 | 9.181991 | 70.95411
Test 10 | 0.2877171 | 3.282915 | 18.60998 | 9.175894 | 70.98868
Test 10 | 0.2882302 | 3.282915 | 18.64826 | 9.162064 | 70.98604
Test 10 | 0.2885715 | 3.282915 | 18.68632 | 9.159055 | 70.91309
Test 10 | 0.2886811 | 3.282915 | 18.72721 | 9.172134 | 70.94144
Test 10 | 0.2892312 | 3.282915 | 18.76525 | 9.155837 | 70.92823
Test 10 | 0.289761 | 3.282915 | 18.80785 | 9.143096 | 71.01919
Test 10 | 0.2903577 | 3.282915 | 18.84997 | 9.125946 | 71.07883
Test 10 | 0.290574 | 3.282915 | 18.89148 | 9.13243 | 71.24426
Test 10 | 0.2913578 | 3.282915 | 18.93031 | 9.102035 | 71.23734
Test 10 | 0.2914157 | 3.282915 | 18.9695 | 9.117251 | 71.42095
Test 10 | 0.292312 | 3.282915 | 19.0116 | 9.081534 | 71.40487
Test 10 | 0.2926208 | 3.282915 | 19.0544 | 9.082776 | 71.56544
Test 10 | 0.2935354 | 3.282915 | 19.09648 | 9.0462 | 71.4479
Test 10 | 0.2935403 | 3.282915 | 19.13935 | 9.066207 | 71.42044
Test 10 | 0.2937558 | 3.282915 | 19.17998 | 9.072123 | 71.33801
Test 10 | 0.2937349 | 3.282915 | 19.22063 | 9.092649 | 71.2385
Test 10 | 0.2937303 | 3.282915 | 19.26184 | 9.112427 | 71.08677
Test 10 | 0.293521 | 3.282915 | 19.30228 | 9.144588 | 70.94315
Test 10 | 0.2935631 | 3.282915 | 19.34395 | 9.1617 | 70.76828
Test 10 | 0.2934818 | 3.282915 | 19.3847 | 9.186085 | 70.65152
Test 10 | 0.2933833 | 3.282915 | 19.42671 | 9.212183 | 70.64424
Test 10 | 0.2940064 | 3.282915 | 19.46734 | 9.192361 | 70.56629
Test 10 | 0.2942971 | 3.282915 | 19.50897 | 9.193824 | 70.57136
Test 10 | 0.2949355 | 3.282915 | 19.54916 | 9.172926 | 70.55565
Test 10 | 0.2956135 | 3.282915 | 19.59145 | 9.15065 | 70.63474
Test 10 | 0.2961197 | 3.282915 | 19.63602 | 9.140136 | 70.75261
Test 10 | 0.2967836 | 3.282915 | 19.67927 | 9.11933 | 70.90517
Test 10 | 0.2972414 | 3.282915 | 19.72418 | 9.112015 | 71.0907
Test 10 | 0.2981301 | 3.282915 | 19.76781 | 9.077801 | 71.13122
Test 10 | 0.2982821 | 3.282915 | 19.81167 | 9.08868 | 71.25893
Test 10 | 0.2991578 | 3.282915 | 19.8555 | 9.055532 | 71.24591
Test 10 | 0.2997088 | 3.282915 | 19.89982 | 9.042408 | 71.26467
Test 10 | 0.2998891 | 3.282915 | 19.94461 | 9.051863 | 71.31639
Test 10 | 0.3006518 | 3.282915 | 19.98753 | 9.025381 | 71.25827
Test 10 | 0.3009681 | 3.282915 | 20.02921 | 9.0252 | 71.28146
Test 10 | 0.301101 | 3.282915 | 20.07428 | 9.037524 | 71.38774
Test 10 | 0.3015047 | 3.282915 | 20.11833 | 9.033117 | 71.48519
Test 10 | 0.3019533 | 3.282915 | 20.16009 | 9.02499 | 71.51363
Test 10 | 0.3022744 | 3.282915 | 20.20388 | 9.025388 | 71.57577
Test 10 | 0.3028962 | 3.282915 | 20.24553 | 9.006901 | 71.58202
Test 10 | 0.3037936 | 3.282915 | 20.28953 | 8.973228 | 71.5138
Test 10 | 0.3042735 | 3.282915 | 20.33104 | 8.963242 | 71.52504
Test 10 | 0.304679 | 3.282915 | 20.37584 | 8.959098 | 71.53677
Test 10 | 0.304958 | 3.282915 | 20.42204 | 8.962991 | 71.53062
Test 10 | 0.3049696 | 3.282915 | 20.46688 | 8.981988 | 71.50912
Test 10 | 0.3050212 | 3.282915 | 20.51333 | 8.999327 | 71.52879
Test 10 | 0.3049997 | 3.282915 | 20.55561 | 9.019151 | 71.53849
Test 10 | 0.3051581 | 3.282915 | 20.6009 | 9.029634 | 71.44851
Test 10 | 0.3053815 | 3.282915 | 20.64598 | 9.036159 | 71.33089
Test 10 | 0.3055239 | 3.282915 | 20.68863 | 9.046387 | 71.25198
Test 10 | 0.3060598 | 3.282915 | 20.73421 | 9.034601 | 71.10722
Test 10 | 0.3064101 | 3.282915 | 20.77992 | 9.033822 | 70.95434
Test 10 | 0.3067599 | 3.282915 | 20.82601 | 9.033223 | 70.84434
Test 10 | 0.3066625 | 3.282915 | 20.87314 | 9.059419 | 70.9051
Test 10 | 0.3069277 | 3.282915 | 20.91954 | 9.063874 | 70.86945
Test 10 | 0.3070859 | 3.282915 | 20.96635 | 9.074802 | 70.90016
Test 10 | 0.3074595 | 3.282915 | 21.00906 | 9.071199 | 70.9649
Test 10 | 0.3079567 | 3.282915 | 21.05596 | 9.062118 | 71.01613
Test 10 | 0.3084073 | 3.282915 | 21.1029 | 9.0558 | 71.04415
Test 10 | 0.3087101 | 3.282915 | 21.15006 | 9.058241 | 71.07529
Test 10 | 0.3094354 | 3.282915 | 21.19632 | 9.035544 | 71.02456
Test 10 | 0.3099976 | 3.282915 | 21.24349 | 9.022838 | 70.96453
Test 10 | 0.3103107 | 3.282915 | 21.28658 | 9.022902 | 70.97176
Test 10 | 0.3103775 | 3.282915 | 21.33047 | 9.037613 | 71.04895
Test 10 | 0.310752 | 3.282915 | 21.37354 | 9.034049 | 70.99161
Test 10 | 0.3104655 | 3.282915 | 21.42177 | 9.071153 | 71.02366
Test 10 | 0.3108519 | 3.282915 | 21.46888 | 9.068518 | 70.90883
Test 10 | 0.311111 | 3.282915 | 21.51652 | 9.073507 | 70.85134
Test 10 | 0.3117903 | 3.282915 | 21.55991 | 9.052228 | 70.76207
Test 10 | 0.3122091 | 3.282915 | 21.60744 | 9.047862 | 70.71365
Test 10 | 0.312555 | 3.282915 | 21.65141 | 9.046219 | 70.75678
Test 10 | 0.3126927 | 3.282915 | 21.69987 | 9.058485 | 70.71996
Test 10 | 0.3131424 | 3.282915 | 21.74773 | 9.052407 | 70.63209
Test 10 | 0.3132991 | 3.282915 | 21.79646 | 9.063619 | 70.69464
Test 10 | 0.3137824 | 3.282915 | 21.84485 | 9.055778 | 70.70616
Test 10 | 0.3140341 | 3.282915 | 21.89322 | 9.061289 | 70.77581
Test 10 | 0.3143747 | 3.282915 | 21.9381 | 9.060202 | 70.75081
Test 10 | 0.3148029 | 3.282915 | 21.98703 | 9.055721 | 70.71546
Test 10 | 0.3152927 | 3.282915 | 22.03535 | 9.047446 | 70.5935
Test 10 | 0.3158377 | 3.282915 | 22.08394 | 9.036131 | 70.54745
Test 10 | 0.3161149 | 3.282915 | 22.13355 | 9.040553 | 70.60341
Test 10 | 0.316319 | 3.282915 | 22.18277 | 9.048968 | 70.57566
Test 10 | 0.3163453 | 3.282915 | 22.23281 | 9.067875 | 70.62142
Test 10 | 0.3166507 | 3.282915 | 22.28126 | 9.070114 | 70.58737
Test 10 | 0.31705 | 3.282915 | 22.32714 | 9.065911 | 70.59516
Test 10 | 0.3176363 | 3.282915 | 22.37217 | 9.050694 | 70.5825
Test 10 | 0.3180763 | 3.282915 | 22.4215 | 9.045572 | 70.60815
Test 10 | 0.3185779 | 3.282915 | 22.47192 | 9.037386 | 70.60838
Test 10 | 0.3189462 | 3.282915 | 22.52052 | 9.036025 | 70.60096
Test 10 | 0.3193858 | 3.282915 | 22.5668 | 9.029687 | 70.57813
Test 10 | 0.3196983 | 3.282915 | 22.61714 | 9.032145 | 70.59393
Test 10 | 0.3203509 | 3.282915 | 22.66675 | 9.015113 | 70.58868
Test 10 | 0.3204676 | 3.282915 | 22.71752 | 9.028731 | 70.66788
Test 10 | 0.3206689 | 3.282915 | 22.76659 | 9.036877 | 70.64891
Test 10 | 0.3209202 | 3.282915 | 22.81429 | 9.04163 | 70.61653
Test 10 | 0.3211982 | 3.282915 | 22.86483 | 9.045981 | 70.56436
Test 10 | 0.3212684 | 3.282915 | 22.91583 | 9.062197 | 70.55518
Test 10 | 0.3218875 | 3.282915 | 22.96433 | 9.046479 | 70.46916
Test 10 | 0.3221174 | 3.282915 | 23.01284 | 9.052653 | 70.4593
Test 10 | 0.3223646 | 3.282915 | 23.06302 | 9.058481 | 70.36992
Test 10 | 0.3226172 | 3.282915 | 23.11036 | 9.062865 | 70.32372
Test 10 | 0.322785 | 3.282915 | 23.1621 | 9.073714 | 70.30376
Test 10 | 0.3230619 | 3.282915 | 23.21217 | 9.077748 | 70.26762
Test 10 | 0.3234109 | 3.282915 | 23.25943 | 9.076612 | 70.32112
Test 10 | 0.3240715 | 3.282915 | 23.31015 | 9.059353 | 70.34291
Test 10 | 0.3244976 | 3.282915 | 23.36154 | 9.055498 | 70.33643
Test 10 | 0.3249401 | 3.282915 | 23.41344 | 9.050916 | 70.34796
Test 10 | 0.325553 | 3.282915 | 23.46554 | 9.036934 | 70.34191
Test 10 | 0.32604 | 3.282915 | 23.51755 | 9.02993 | 70.38265
Test 10 | 0.3265471 | 3.282915 | 23.56863 | 9.021454 | 70.3942
Test 10 | 0.3271314 | 3.282915 | 23.61697 | 9.007695 | 70.44721
Test 10 | 0.3273284 | 3.282915 | 23.66991 | 9.017021 | 70.48992
Test 10 | 0.3276092 | 3.282915 | 23.72151 | 9.021197 | 70.50542
Test 10 | 0.3280427 | 3.282915 | 23.77029 | 9.015868 | 70.48556
Test 10 | 0.3283933 | 3.282915 | 23.81833 | 9.014814 | 70.45959
Test 10 | 0.3285803 | 3.282915 | 23.87136 | 9.024603 | 70.48813
Test 10 | 0.3289979 | 3.282915 | 23.92334 | 9.021307 | 70.3639
Test 10 | 0.3292045 | 3.282915 | 23.97167 | 9.028189 | 70.30652
Test 10 | 0.3297862 | 3.282915 | 24.02005 | 9.014526 | 70.21195
Test 10 | 0.3300264 | 3.282915 | 24.06867 | 9.019628 | 70.18171
Test 10 | 0.330406 | 3.282915 | 24.12088 | 9.018438 | 70.24425
Test 10 | 0.3307363 | 3.282915 | 24.17128 | 9.019238 | 70.31433
Test 10 | 0.3314319 | 3.282915 | 24.22462 | 9.001239 | 70.35815
Test 10 | 0.3319793 | 3.282915 | 24.27825 | 8.99144 | 70.52693
Test 10 | 0.3327228 | 3.282915 | 24.33277 | 8.971406 | 70.60487
Test 10 | 0.333598 | 3.282915 | 24.38586 | 8.943863 | 70.71455
Test 10 | 0.3345211 | 3.282915 | 24.43496 | 8.912478 | 70.75027
Test 10 | 0.3351581 | 3.282915 | 24.48457 | 8.896658 | 70.82159
Test 10 | 0.3356376 | 3.282915 | 24.53429 | 8.889272 | 70.8647
Test 10 | 0.3361626 | 3.282915 | 24.58775 | 8.880838 | 70.81154
Test 10 | 0.3362837 | 3.282915 | 24.642 | 8.894023 | 70.8154
Test 10 | 0.3362027 | 3.282915 | 24.69228 | 8.916466 | 70.70798
Test 10 | 0.3361866 | 3.282915 | 24.74704 | 8.937096 | 70.59809
Test 10 | 0.3361519 | 3.282915 | 24.79749 | 8.957163 | 70.55065
Test 10 | 0.3360535 | 3.282915 | 24.85218 | 8.982176 | 70.43644
Test 10 | 0.3362058 | 3.282915 | 24.90745 | 8.993995 | 70.26991
Test 10 | 0.3363015 | 3.282915 | 24.96178 | 9.008487 | 70.12419
Test 10 | 0.3365124 | 3.282915 | 25.01237 | 9.015434 | 69.98516
Test 10 | 0.3363179 | 3.282915 | 25.06367 | 9.044377 | 69.94728
Test 10 | 0.336687 | 3.282915 | 25.11838 | 9.044256 | 69.87426
Test 10 | 0.3369763 | 3.282915 | 25.16957 | 9.047131 | 69.94033
Test 10 | 0.3373988 | 3.282915 | 25.22065 | 9.042801 | 70.00851
Test 10 | 0.3379014 | 3.282915 | 25.277 | 9.036067 | 70.11401
Test 10 | 0.3385545 | 3.282915 | 25.33227 | 9.020919 | 70.20504
Test 10 | 0.3396608 | 3.282915 | 25.38629 | 8.981366 | 70.23738
Test 10 | 0.3404595 | 3.282915 | 25.43943 | 8.957988 | 70.34007
Test 10 | 0.3414898 | 3.282915 | 25.49043 | 8.921863 | 70.33948
Test 10 | 0.3421831 | 3.282915 | 25.54705 | 8.905483 | 70.47338
Test 10 | 0.3430218 | 3.282915 | 25.60319 | 8.881466 | 70.55625
Test 10 | 0.3432465 | 3.282915 | 25.65531 | 8.887895 | 70.6318
Test 10 | 0.3434631 | 3.282915 | 25.71269 | 8.896541 | 70.64071
Test 10 | 0.3436617 | 3.282915 | 25.76973 | 8.905976 | 70.5991
Test 10 | 0.3438842 | 3.282915 | 25.82663 | 8.914095 | 70.53057
Test 10 | 0.3439654 | 3.282915 | 25.88236 | 8.929109 | 70.43919
Test 10 | 0.3441299 | 3.282915 | 25.94088 | 8.94075 | 70.29952
Test 10 | 0.3443093 | 3.282915 | 25.99875 | 8.951354 | 70.20536
Test 10 | 0.3445537 | 3.282915 | 26.05607 | 8.95837 | 70.12561
Test 10 | 0.3448921 | 3.282915 | 26.1134 | 8.960471 | 70.05174
Test 10 | 0.3452092 | 3.282915 | 26.17127 | 8.96384 | 70.04047
Test 10 | 0.3458597 | 3.282915 | 26.22371 | 8.948046 | 70.00337
Test 10 | 0.3459549 | 3.282915 | 26.28322 | 8.963414 | 70.13365
Test 10 | 0.3466835 | 3.282915 | 26.33849 | 8.944547 | 70.19902
Test 10 | 0.3472999 | 3.282915 | 26.39237 | 8.931061 | 70.28918
Test 10 | 0.3479221 | 3.282915 | 26.44557 | 8.917084 | 70.3414
Test 10 | 0.3486694 | 3.282915 | 26.50407 | 8.898542 | 70.35952
Test 10 | 0.3492317 | 3.282915 | 26.5624 | 8.88943 | 70.33072
Test 10 | 0.3493833 | 3.282915 | 26.62105 | 8.90133 | 70.34892
Test 10 | 0.3500783 | 3.282915 | 26.67991 | 8.885623 | 70.30008
Test 10 | 0.3501608 | 3.282915 | 26.73919 | 8.90117 | 70.38584
Test 10 | 0.3505742 | 3.282915 | 26.79314 | 8.898108 | 70.33005
Test 10 | 0.3507682 | 3.282915 | 26.8471 | 8.90617 | 70.25777
Test 10 | 0.3509684 | 3.282915 | 26.9013 | 8.913969 | 70.22478
Test 10 | 0.3514019 | 3.282915 | 26.96048 | 8.911551 | 70.15246
Test 10 | 0.351521 | 3.282915 | 27.0152 | 8.92359 | 70.14597
Test 10 | 0.3521073 | 3.282915 | 27.07453 | 8.913429 | 70.0634
Test 10 | 0.3524757 | 3.282915 | 27.13351 | 8.914184 | 70.09561
Test 10 | 0.3528126 | 3.282915 | 27.18925 | 8.915443 | 70.03672
Test 10 | 0.353058 | 3.282915 | 27.24816 | 8.922344 | 69.94227
Test 10 | 0.3532186 | 3.282915 | 27.30446 | 8.932651 | 69.97941
Test 10 | 0.3534487 | 3.282915 | 27.3648 | 8.940739 | 70.02159
Test 10 | 0.3537504 | 3.282915 | 27.42519 | 8.945192 | 69.97868
Test 10 | 0.3539078 | 3.282915 | 27.48079 | 8.955355 | 69.95168
Test 10 | 0.3542935 | 3.282915 | 27.54138 | 8.955572 | 69.89211
Test 10 | 0.3547141 | 3.282915 | 27.60103 | 8.953697 | 69.78152
Test 10 | 0.3547692 | 3.282915 | 27.65734 | 8.969176 | 69.73816
Test 10 | 0.3552519 | 3.282915 | 27.71771 | 8.964341 | 69.62458
Test 10 | 0.3552892 | 3.282915 | 27.77879 | 8.982208 | 69.60272
Test 10 | 0.3554901 | 3.282915 | 27.8417 | 8.992379 | 69.54461
Test 10 | 0.3558002 | 3.282915 | 27.90171 | 8.996059 | 69.56766
Test 10 | 0.3560871 | 3.282915 | 27.95939 | 9.000138 | 69.59389
Test 10 | 0.3565971 | 3.282915 | 28.02015 | 8.993913 | 69.59867
Test 10 | 0.3570955 | 3.282915 | 28.07744 | 8.987162 | 69.55209
Test 10 | 0.3572852 | 3.282915 | 28.1382 | 8.997051 | 69.56635
Test 10 | 0.3578912 | 3.282915 | 28.19537 | 8.984826 | 69.54306
Test 10 | 0.358206 | 3.282915 | 28.25842 | 8.989097 | 69.57273
Test 10 | 0.3586982 | 3.282915 | 28.31987 | 8.983939 | 69.54423
Test 10 | 0.3589865 | 3.282915 | 28.37763 | 8.987807 | 69.55378
Test 10 | 0.3592491 | 3.282915 | 28.43997 | 8.994387 | 69.49495
Test 10 | 0.3596262 | 3.282915 | 28.50348 | 8.995583 | 69.49829
Test 10 | 0.3600849 | 3.282915 | 28.56465 | 8.991931 | 69.54859
Test 10 | 0.3608144 | 3.282915 | 28.62309 | 8.973933 | 69.53912
Test 10 | 0.3614092 | 3.282915 | 28.68552 | 8.963924 | 69.62575
Test 10 | 0.3618645 | 3.282915 | 28.74415 | 8.959656 | 69.63024
Test 10 | 0.3625973 | 3.282915 | 28.80795 | 8.943289 | 69.70781
Test 10 | 0.3630227 | 3.282915 | 28.87187 | 8.942133 | 69.75373
Test 10 | 0.363576 | 3.282915 | 28.93538 | 8.934551 | 69.78895
Test 10 | 0.3644506 | 3.282915 | 28.99637 | 8.910461 | 69.80575
Test 10 | 0.364895 | 3.282915 | 29.0565 | 8.907204 | 69.80972
Test 10 | 0.3658027 | 3.282915 | 29.12125 | 8.882805 | 69.80301
Test 10 | 0.365989 | 3.282915 | 29.18502 | 8.893193 | 69.9229
Test 10 | 0.3665316 | 3.282915 | 29.24812 | 8.886055 | 70.0091
Test 10 | 0.3669419 | 3.282915 | 29.30807 | 8.884366 | 70.08403
Test 10 | 0.3674072 | 3.282915 | 29.36738 | 8.879813 | 70.09124
Test 10 | 0.3682934 | 3.282915 | 29.4334 | 8.856998 | 70.11866
Test 10 | 0.368997 | 3.282915 | 29.49619 | 8.842075 | 70.16497
Test 10 | 0.3694034 | 3.282915 | 29.55798 | 8.841114 | 70.14694
Test 10 | 0.3700954 | 3.282915 | 29.62183 | 8.827108 | 70.11324
Test 10 | 0.3705113 | 3.282915 | 29.68698 | 8.826672 | 70.05519
Test 10 | 0.3705066 | 3.282915 | 29.75253 | 8.846384 | 70.07455
Test 10 | 0.3705393 | 3.282915 | 29.81772 | 8.864203 | 70.0772
Test 10 | 0.3710846 | 3.282915 | 29.87806 | 8.856058 | 70.00565
Test 10 | 0.371166 | 3.282915 | 29.9445 | 8.871855 | 70.02253
Test 10 | 0.371454 | 3.282915 | 30.00506 | 8.876023 | 69.95388
Test 10 | 0.371879 | 3.282915 | 30.07104 | 8.875221 | 69.97168
Test 10 | 0.3728647 | 3.282915 | 30.13644 | 8.847557 | 69.89879
Test 10 | 0.3732601 | 3.282915 | 30.19794 | 8.84684 | 69.96002
Test 10 | 0.3742551 | 3.282915 | 30.25892 | 8.817632 | 69.9606
Test 10 | 0.3745866 | 3.282915 | 30.32463 | 8.821146 | 70.08677
Test 10 | 0.3748822 | 3.282915 | 30.38697 | 8.825344 | 70.21354
Test 10 | 0.3756073 | 3.282915 | 30.44835 | 8.809063 | 70.2669
Test 10 | 0.3761481 | 3.282915 | 30.5151 | 8.803006 | 70.37376
Test 10 | 0.3768307 | 3.282915 | 30.58243 | 8.790497 | 70.40528
Test 10 | 0.3775868 | 3.282915 | 30.64841 | 8.774214 | 70.38968
Test 10 | 0.3782891 | 3.282915 | 30.71713 | 8.761267 | 70.40125
Test 10 | 0.3788793 | 3.282915 | 30.78462 | 8.753183 | 70.37558
Test 10 | 0.3791927 | 3.282915 | 30.84694 | 8.756407 | 70.37385
Test 10 | 0.3796955 | 3.282915 | 30.91458 | 8.752385 | 70.35015
Test 10 | 0.3798506 | 3.282915 | 30.98312 | 8.764627 | 70.37507
Test 10 | 0.3798534 | 3.282915 | 31.05129 | 8.783782 | 70.38431
Test 10 | 0.379917 | 3.282915 | 31.12096 | 8.800543 | 70.38458
Test 10 | 0.3804639 | 3.282915 | 31.18886 | 8.794408 | 70.24105
Test 10 | 0.3807691 | 3.282915 | 31.25678 | 8.799436 | 70.1111
Test 10 | 0.3810886 | 3.282915 | 31.32008 | 8.802479 | 69.99052
Test 10 | 0.3813172 | 3.282915 | 31.38885 | 8.811227 | 69.88802
Test 10 | 0.3814859 | 3.282915 | 31.4574 | 8.822664 | 69.83523
Test 10 | 0.381549 | 3.282915 | 31.52181 | 8.837808 | 69.79751
Test 10 | 0.3814341 | 3.282915 | 31.59164 | 8.862722 | 69.81049
Test 10 | 0.3817593 | 3.282915 | 31.65543 | 8.86549 | 69.81354
Test 10 | 0.3822672 | 3.282915 | 31.72513 | 8.861419 | 69.83915
Test 10 | 0.3830221 | 3.282915 | 31.78877 | 8.844227 | 69.80594
Test 10 | 0.383739 | 3.282915 | 31.85887 | 8.830642 | 69.83914
Test 10 | 0.3845477 | 3.282915 | 31.92271 | 8.811165 | 69.83879
Test 10 | 0.3855072 | 3.282915 | 31.98633 | 8.784829 | 69.81814
Test 10 | 0.3860505 | 3.282915 | 32.05708 | 8.779497 | 69.92739
Test 10 | 0.3866808 | 3.282915 | 32.12164 | 8.768525 | 69.96724
Test 10 | 0.38697 | 3.282915 | 32.19224 | 8.774663 | 70.00849
Test 10 | 0.3870816 | 3.282915 | 32.2615 | 8.788472 | 70.07544
Test 10 | 0.3872799 | 3.282915 | 32.32997 | 8.79811 | 70.0769
Test 10 | 0.3878773 | 3.282915 | 32.39731 | 8.789295 | 69.93985
Test 10 | 0.3879645 | 3.282915 | 32.4709 | 8.805302 | 69.85156
Test 10 | 0.3885078 | 3.282915 | 32.54274 | 8.800117 | 69.75539
Test 10 | 0.3889087 | 3.282915 | 32.61174 | 8.800605 | 69.66108
Test 10 | 0.3889924 | 3.282915 | 32.67953 | 8.815107 | 69.59477
Test 10 | 0.3891337 | 3.282915 | 32.74557 | 8.826504 | 69.59354
Test 10 | 0.3895651 | 3.282915 | 32.81181 | 8.824781 | 69.56946
Test 10 | 0.3897332 | 3.282915 | 32.88409 | 8.836595 | 69.64626
Test 10 | 0.3902666 | 3.282915 | 32.95075 | 8.830319 | 69.68665
Test 10 | 0.3908433 | 3.282915 | 33.01736 | 8.82208 | 69.82035
Test 10 | 0.3918012 | 3.282915 | 33.08809 | 8.7978 | 69.88836
Test 10 | 0.3924545 | 3.282915 | 33.15525 | 8.78633 | 69.88081
Test 10 | 0.3933803 | 3.282915 | 33.22624 | 8.763749 | 69.87612
Test 10 | 0.3941838 | 3.282915 | 33.30196 | 8.74795 | 69.9754
Test 10 | 0.3950212 | 3.282915 | 33.37321 | 8.729534 | 69.99061
Test 10 | 0.3952931 | 3.282915 | 33.44119 | 8.735285 | 70.08504
Test 10 | 0.3957419 | 3.282915 | 33.51008 | 8.73344 | 70.09436
Test 10 | 0.3959723 | 3.282915 | 33.5822 | 8.742051 | 70.10081
Test 10 | 0.3964309 | 3.282915 | 33.65611 | 8.741033 | 70.1006
Test 10 | 0.3967061 | 3.282915 | 33.73064 | 8.748242 | 70.17474
Test 10 | 0.3976534 | 3.282915 | 33.79864 | 8.724164 | 70.10615
Test 10 | 0.3982001 | 3.282915 | 33.87182 | 8.719061 | 70.11942
Test 10 | 0.3988611 | 3.282915 | 33.94025 | 8.707743 | 70.06743
Test 10 | 0.399596 | 3.282915 | 34.01458 | 8.694746 | 70.04329
Test 10 | 0.4000691 | 3.282915 | 34.08369 | 8.691817 | 70.13934
Test 10 | 0.4007059 | 3.282915 | 34.15217 | 8.68162 | 70.20105
Test 10 | 0.4011728 | 3.282915 | 34.2275 | 8.680527 | 70.30357
Test 10 | 0.4017415 | 3.282915 | 34.30297 | 8.675056 | 70.30858
Test 10 | 0.4022941 | 3.282915 | 34.37804 | 8.670173 | 70.33203
Test 10 | 0.402669 | 3.282915 | 34.44736 | 8.671483 | 70.347
Test 10 | 0.4033309 | 3.282915 | 34.52308 | 8.662044 | 70.318
Test 10 | 0.4038444 | 3.282915 | 34.59248 | 8.657402 | 70.2518
Test 10 | 0.4039875 | 3.282915 | 34.66917 | 8.670448 | 70.20294
Test 10 | 0.4043718 | 3.282915 | 34.74509 | 8.672929 | 70.06283
Test 10 | 0.4042223 | 3.282915 | 34.82234 | 8.698637 | 70.0258
Test 10 | 0.4040193 | 3.282915 | 34.89894 | 8.726535 | 69.95658
Test 10 | 0.4039383 | 3.282915 | 34.96917 | 8.747608 | 69.85227
Test 10 | 0.4040181 | 3.282915 | 35.04563 | 8.763268 | 69.70515
Test 10 | 0.4038588 | 3.282915 | 35.11602 | 8.787797 | 69.55952
Test 10 | 0.4038356 | 3.282915 | 35.1939 | 8.808299 | 69.39485
Test 10 | 0.4043527 | 3.282915 | 35.26964 | 8.804692 | 69.16846
Test 10 | 0.4042678 | 3.282915 | 35.34762 | 8.827867 | 69.10664
Test 10 | 0.4043717 | 3.282915 | 35.4262 | 8.842948 | 69.02491
Test 10 | 0.4043015 | 3.282915 | 35.50236 | 8.865033 | 69.04539
Test 10 | 0.404887 | 3.282915 | 35.57475 | 8.85744 | 69.07603
Test 10 | 0.4052367 | 3.282915 | 35.64641 | 8.859967 | 69.11922
Test 10 | 0.4062354 | 3.282915 | 35.71782 | 8.834122 | 69.15209
Test 10 | 0.4070227 | 3.282915 | 35.79035 | 8.817848 | 69.30907
Test 10 | 0.4083007 | 3.282915 | 35.86853 | 8.781876 | 69.3935
Test 10 | 0.4093197 | 3.282915 | 35.94695 | 8.757311 | 69.51256
Test 10 | 0.4105988 | 3.282915 | 36.02615 | 8.722008 | 69.62007
Test 10 | 0.4113265 | 3.282915 | 36.10622 | 8.710492 | 69.82477
Test 10 | 0.4121502 | 3.282915 | 36.18494 | 8.694622 | 69.90454
Test 10 | 0.4126007 | 3.282915 | 36.25824 | 8.693222 | 69.93344
Test 10 | 0.413376 | 3.282915 | 36.33751 | 8.679577 | 69.94309
Test 10 | 0.4132546 | 3.282915 | 36.41116 | 8.70228 | 69.99123
Test 10 | 0.4134332 | 3.282915 | 36.49148 | 8.713942 | 69.89768
Test 10 | 0.4136969 | 3.282915 | 36.57166 | 8.72196 | 69.80869
Test 10 | 0.4144617 | 3.282915 | 36.65131 | 8.708725 | 69.67388
Test 10 | 0.4142356 | 3.282915 | 36.73306 | 8.737679 | 69.61697
Test 10 | 0.4145942 | 3.282915 | 36.81368 | 8.741716 | 69.48613
Test 10 | 0.4148956 | 3.282915 | 36.89254 | 8.747716 | 69.45771
Test 10 | 0.414927 | 3.282915 | 36.97652 | 8.766306 | 69.45042
Test 10 | 0.4152718 | 3.282915 | 37.05142 | 8.769481 | 69.42691
Test 10 | 0.4162236 | 3.282915 | 37.13207 | 8.748422 | 69.3758
Test 10 | 0.4165997 | 3.282915 | 37.20737 | 8.750341 | 69.40963
Test 10 | 0.4166858 | 3.282915 | 37.29011 | 8.766175 | 69.41005
Test 10 | 0.4170253 | 3.282915 | 37.37137 | 8.770979 | 69.38333
Test 10 | 0.4175937 | 3.282915 | 37.44688 | 8.764793 | 69.40439
Test 10 | 0.4182092 | 3.282915 | 37.5292 | 8.758224 | 69.44341
Test 10 | 0.4191446 | 3.282915 | 37.60396 | 8.736548 | 69.39242
Test 10 | 0.4195096 | 3.282915 | 37.6801 | 8.739011 | 69.42657
Test 10 | 0.4201028 | 3.282915 | 37.76318 | 8.733563 | 69.51306
Test 10 | 0.4206686 | 3.282915 | 37.8469 | 8.72939 | 69.58113
Test 10 | 0.4216106 | 3.282915 | 37.92921 | 8.709327 | 69.62768
Test 10 | 0.422527 | 3.282915 | 38.00974 | 8.690003 | 69.68085
Test 10 | 0.4231226 | 3.282915 | 38.08815 | 8.68343 | 69.7061
Test 10 | 0.4231956 | 3.282915 | 38.16655 | 8.698305 | 69.72333
Test 10 | 0.4236079 | 3.282915 | 38.24753 | 8.699798 | 69.65019
Test 10 | 0.4240283 | 3.282915 | 38.33233 | 8.701807 | 69.57832
Test 10 | 0.4239727 | 3.282915 | 38.41517 | 8.722899 | 69.49831
Test 10 | 0.4241901 | 3.282915 | 38.49395 | 8.731833 | 69.31613
Test 10 | 0.4241754 | 3.282915 | 38.57846 | 8.751605 | 69.22194
Test 10 | 0.4240009 | 3.282915 | 38.66099 | 8.777549 | 69.1417
Test 10 | 0.4241185 | 3.282915 | 38.73907 | 8.790401 | 69.1062
Test 10 | 0.4242409 | 3.282915 | 38.81779 | 8.803183 | 69.04958
Test 10 | 0.4246447 | 3.282915 | 38.89613 | 8.804178 | 69.02091
Test 10 | 0.4249424 | 3.282915 | 38.98116 | 8.811068 | 69.0567
Test 10 | 0.4259477 | 3.282915 | 39.05915 | 8.787073 | 68.97398
Test 10 | 0.4265609 | 3.282915 | 39.14504 | 8.781093 | 69.09224
Test 10 | 0.4275117 | 3.282915 | 39.22918 | 8.760867 | 69.11067
Test 10 | 0.4281727 | 3.282915 | 39.30835 | 8.751468 | 69.15979
Test 10 | 0.4292636 | 3.282915 | 39.39396 | 8.726003 | 69.11347
Test 10 | 0.4292339 | 3.282915 | 39.48164 | 8.746636 | 69.23029
Test 10 | 0.4300616 | 3.282915 | 39.56704 | 8.731848 | 69.21544
Test 10 | 0.4302828 | 3.282915 | 39.64891 | 8.740923 | 69.18362
Test 10 | 0.4306873 | 3.282915 | 39.73482 | 8.743413 | 69.1878
Test 10 | 0.431027 | 3.282915 | 39.82072 | 8.748509 | 69.18692
Test 10 | 0.4318145 | 3.282915 | 39.90099 | 8.734199 | 69.11189
Test 10 | 0.4321592 | 3.282915 | 39.989 | 8.739508 | 69.10326
Test 10 | 0.4325191 | 3.282915 | 40.07066 | 8.742786 | 69.12769
Test 10 | 0.4333619 | 3.282915 | 40.15782 | 8.727756 | 69.04554
Test 10 | 0.4337138 | 3.282915 | 40.24505 | 8.732527 | 69.07368
Test 10 | 0.4338976 | 3.282915 | 40.32714 | 8.742925 | 69.20096
Test 10 | 0.4345434 | 3.282915 | 40.40831 | 8.734505 | 69.25858
Test 10 | 0.4353187 | 3.282915 | 40.4945 | 8.721983 | 69.20365
Test 10 | 0.4355812 | 3.282915 | 40.5773 | 8.729289 | 69.19454
Test 10 | 0.436293 | 3.282915 | 40.65838 | 8.718214 | 69.14589
Test 10 | 0.436736 | 3.282915 | 40.74049 | 8.718108 | 69.20697
Test 10 | 0.4375937 | 3.282915 | 40.82937 | 8.702908 | 69.25773
Test 10 | 0.4385706 | 3.282915 | 40.91801 | 8.68299 | 69.35566
Test 10 | 0.4394443 | 3.282915 | 41.00127 | 8.666096 | 69.42628
Test 10 | 0.4403702 | 3.282915 | 41.0908 | 8.648537 | 69.45355
Test 10 | 0.4410177 | 3.282915 | 41.17894 | 8.641657 | 69.61227
Test 10 | 0.4423517 | 3.282915 | 41.26404 | 8.607367 | 69.71396
Test 10 | 0.4430644 | 3.282915 | 41.35254 | 8.598097 | 69.95065
Test 10 | 0.4442345 | 3.282915 | 41.44348 | 8.571671 | 69.99447
Test 10 | 0.4448435 | 3.282915 | 41.52715 | 8.565477 | 69.98514
Test 10 | 0.4454722 | 3.282915 | 41.61861 | 8.560128 | 69.84876
Test 10 | 0.4456808 | 3.282915 | 41.70907 | 8.570705 | 69.79774
Test 10 | 0.4459944 | 3.282915 | 41.79286 | 8.575849 | 69.74615
Test 10 | 0.4459184 | 3.282915 | 41.87711 | 8.596066 | 69.64333
Test 10 | 0.4457114 | 3.282915 | 41.96829 | 8.622788 | 69.57101
Test 10 | 0.4454193 | 3.282915 | 42.0537 | 8.651673 | 69.46795
Test 10 | 0.4453921 | 3.282915 | 42.14556 | 8.671629 | 69.27613
Test 10 | 0.4455007 | 3.282915 | 42.23822 | 8.686459 | 69.13164
Test 10 | 0.4461232 | 3.282915 | 42.32919 | 8.68089 | 69.01672
Test 10 | 0.4462957 | 3.282915 | 42.42156 | 8.693108 | 68.94933
Test 10 | 0.4465069 | 3.282915 | 42.50714 | 8.702406 | 68.82987
Test 10 | 0.446484 | 3.282915 | 42.59343 | 8.720969 | 68.78701
Test 10 | 0.446462 | 3.282915 | 42.68615 | 8.740816 | 68.74477
Test 10 | 0.4464681 | 3.282915 | 42.78126 | 8.760051 | 68.68491
Test 10 | 0.4468029 | 3.282915 | 42.87498 | 8.766088 | 68.66994
Test 10 | 0.4472796 | 3.282915 | 42.96796 | 8.766383 | 68.64863
Test 10 | 0.4478908 | 3.282915 | 43.06162 | 8.76153 | 68.55371
Test 10 | 0.4482152 | 3.282915 | 43.15604 | 8.768038 | 68.5336
Test 10 | 0.4490432 | 3.282915 | 43.24289 | 8.75331 | 68.52059
Test 10 | 0.4499097 | 3.282915 | 43.33676 | 8.738555 | 68.53201
Test 10 | 0.4504262 | 3.282915 | 43.42416 | 8.736111 | 68.61422
Test 10 | 0.4509919 | 3.282915 | 43.51166 | 8.731766 | 68.66884
Test 10 | 0.4515621 | 3.282915 | 43.60671 | 8.728754 | 68.72958
Test 10 | 0.4520946 | 3.282915 | 43.70143 | 8.727117 | 68.78201
Test 10 | 0.4528716 | 3.282915 | 43.79053 | 8.71493 | 68.79353
Test 10 | 0.4534474 | 3.282915 | 43.87851 | 8.710279 | 68.86118
Test 10 | 0.4547112 | 3.282915 | 43.96585 | 8.679167 | 68.85329
Test 10 | 0.4553177 | 3.282915 | 44.05824 | 8.67425 | 68.89959
Test 10 | 0.4561516 | 3.282915 | 44.15003 | 8.660571 | 68.90995
Test 10 | 0.4568133 | 3.282915 | 44.23858 | 8.65282 | 68.98075
Test 10 | 0.4574199 | 3.282915 | 44.33211 | 8.648129 | 69.07539
Test 10 | 0.4580484 | 3.282915 | 44.42546 | 8.642572 | 69.13644
Test 10 | 0.4587139 | 3.282915 | 44.52183 | 8.636209 | 69.15133
Test 10 | 0.4590711 | 3.282915 | 44.61153 | 8.640146 | 69.19378
Test 10 | 0.4597498 | 3.282915 | 44.70842 | 8.633366 | 69.13469
Test 10 | 0.4601997 | 3.282915 | 44.80601 | 8.635301 | 69.08024
Test 10 | 0.4606487 | 3.282915 | 44.89733 | 8.636042 | 69.07192
Test 10 | 0.4611586 | 3.282915 | 44.99308 | 8.635334 | 68.96117
Test 10 | 0.4612818 | 3.282915 | 45.09289 | 8.649867 | 68.91981
Test 10 | 0.4616508 | 3.282915 | 45.19125 | 8.654882 | 68.88653
Test 10 | 0.4620201 | 3.282915 | 45.2821 | 8.658422 | 68.87663
Test 10 | 0.4627251 | 3.282915 | 45.38121 | 8.650952 | 68.89049
Test 10 | 0.4628135 | 3.282915 | 45.47265 | 8.665071 | 68.93445
Test 10 | 0.4636203 | 3.282915 | 45.56362 | 8.652214 | 68.95596
Test 10 | 0.4645816 | 3.282915 | 45.66399 | 8.635427 | 68.97619
Test 10 | 0.4652418 | 3.282915 | 45.764 | 8.629794 | 69.05037
Test 10 | 0.4660277 | 3.282915 | 45.86445 | 8.61959 | 69.1827
Test 10 | 0.4670376 | 3.282915 | 45.95642 | 8.599565 | 69.2512
Test 10 | 0.468122 | 3.282915 | 46.05546 | 8.578217 | 69.31541
Test 10 | 0.4688358 | 3.282915 | 46.15665 | 8.570902 | 69.41719
Test 10 | 0.4696856 | 3.282915 | 46.24933 | 8.557065 | 69.42778
Test 10 | 0.4705433 | 3.282915 | 46.34873 | 8.544223 | 69.44968
Test 10 | 0.4711494 | 3.282915 | 46.44278 | 8.539548 | 69.43864
Test 10 | 0.4715167105 | 3.282915 | 46.5448 | 8.544977 | 69.46636
Test 10 | 0.4722073 | 3.282915 | 46.6463 | 8.538579 | 69.38541
Test 10 | 0.4720118 | 3.282915 | 46.74951 | 8.564564 | 69.32049
Test 10 | 0.4719385 | 3.282915 | 46.8446 | 8.584651 | 69.26779
Test 10 | 0.4722736 | 3.282915 | 46.94769 | 8.591338 | 69.15714
Test 10 | 0.472722 | 3.282915 | 47.04945 | 8.593634 | 69.09704
Test 10 | 0.4727735 | 3.282915 | 47.14504 | 8.609218 | 69.1741
Test 10 | 0.4738479 | 3.282915 | 47.2468 | 8.588719 | 69.12912
Test 10 | 0.4741299 | 3.282915 | 47.34155 | 8.595708 | 69.12292
Test 10 | 0.4744472 | 3.282915 | 47.43645 | 8.601424 | 69.10341
Test 10 | 0.4749834 | 3.282915 | 47.53991 | 8.60073 | 69.09122
Test 10 | 0.4755089 | 3.282915 | 47.63561 | 8.599007 | 69.06846
Test 10 | 0.4759626 | 3.282915 | 47.73992 | 8.601417 | 69.11861
Test 10 | 0.4762741 | 3.282915 | 47.83669 | 8.607581 | 69.12845
Test 10 | 0.4769741 | 3.282915 | 47.94123 | 8.601091 | 68.99517
Test 10 | 0.4769809 | 3.282915 | 48.04732 | 8.619878 | 68.92159
Test 10 | 0.4768729 | 3.282915 | 48.15321 | 8.642789 | 68.88679
Test 10 | 0.4779499 | 3.282915 | 48.24851 | 8.620909 | 68.74854
Test 10 | 0.4781726 | 3.282915 | 48.35482 | 8.631859 | 68.83794
Test 10 | 0.4784999 | 3.282915 | 48.45204 | 8.637387 | 68.87274
Test 10 | 0.4791681 | 3.282915 | 48.55755 | 8.63207 | 68.8851
Test 10 | 0.4796732 | 3.282915 | 48.65466 | 8.631128 | 68.85006
Test 10 | 0.4800285 | 3.282915 | 48.76143 | 8.637267 | 68.91133
Test 10 | 0.4810575 | 3.282915 | 48.85886 | 8.617541 | 68.89725
Test 10 | 0.481744 | 3.282915 | 48.95746 | 8.610337 | 68.96121
Test 10 | 0.4828798 | 3.282915 | 49.06372 | 8.588479 | 68.94856
Test 10 | 0.483509 | 3.282915 | 49.1711 | 8.584891 | 68.96672
Test 10 | 0.4841862 | 3.282915 | 49.26981 | 8.578079 | 68.92598
Test 10 | 0.4843767 | 3.282915 | 49.37874 | 8.590283 | 68.92095
Test 10 | 0.4847423 | 3.282915 | 49.48714 | 8.59616 | 68.96702
Test 10 | 0.485313 | 3.282915 | 49.59249 | 8.59421 | 68.98961
Test 10 | 0.4858655 | 3.282915 | 49.69223 | 8.59192 | 68.95274
Test 10 | 0.486587 | 3.282915 | 49.79359 | 8.583935 | 68.98712
Test 10 | 0.487024 | 3.282915 | 49.90383 | 8.587505 | 68.91704
Test 10 | 0.4874208 | 3.282915 | 50.01357 | 8.592386 | 68.96809
Test 10 | 0.4887741 | 3.282915 | 50.12273 | 8.563519 | 68.93623
Test 10 | 0.489492 | 3.282915 | 50.23323 | 8.557242 | 68.97408
Test 10 | 0.4902689 | 3.282915 | 50.34111 | 8.548462 | 69.01478
Test 10 | 0.4907419 | 3.282915 | 50.45182 | 8.550756 | 69.06228
Test 10 | 0.4913569 | 3.282915 | 50.56378 | 8.548292 | 69.18079
Test 10 | 0.4918306 | 3.282915 | 50.67346 | 8.550339 | 69.10503
Test 10 | 0.4922004 | 3.282915 | 50.77496 | 8.554598 | 69.07465
Test 10 | 0.4924906 | 3.282915 | 50.87978 | 8.562159 | 69.05586
Test 10 | 0.4935862 | 3.282915 | 50.99148 | 8.542903 | 68.91238
Test 10 | 0.4934512 | 3.282915 | 51.09934 | 8.565659 | 68.94175
Test 10 | 0.494415 | 3.282915 | 51.20234 | 8.549495 | 68.8939
Test 10 | 0.4946797 | 3.282915 | 51.30937 | 8.558201 | 68.95943
Test 10 | 0.4949199 | 3.282915 | 51.42172 | 8.568616 | 68.95434
Test 10 | 0.4952007 | 3.282915 | 51.53536 | 8.577817 | 68.93737
Test 10 | 0.4960128 | 3.282915 | 51.64905 | 8.568611 | 68.9611
Test 10 | 0.496591 | 3.282915 | 51.7627 | 8.567479 | 69.02691
Test 10 | 0.4976796 | 3.282915 | 51.86569 | 8.547015 | 68.96344
Test 10 | 0.4983339 | 3.282915 | 51.97871 | 8.543161 | 68.92151
Test 10 | 0.4991385 | 3.282915 | 52.09281 | 8.534334 | 68.87187
Test 10 | 0.499424 | 3.282915 | 52.2036 | 8.542708 | 68.84174
Test 10 | 0.4996743 | 3.282915 | 52.3106 | 8.551642 | 68.79637
Test 10 | 0.5000429 | 3.282915 | 52.41591 | 8.556232 | 68.75637
Test 10 | 0.5004099 | 3.282915 | 52.52882 | 8.56209 | 68.71926
Test 10 | 0.500723 | 3.282915 | 52.64384 | 8.57011 | 68.68179
Test 10 | 0.5006786 | 3.282915 | 52.75073 | 8.589035 | 68.75782
Test 10 | 0.5013823 | 3.282915 | 52.85624 | 8.582071 | 68.69488
Test 10 | 0.5016725 | 3.282915 | 52.96972 | 8.59055 | 68.61681
Test 10 | 0.5022536 | 3.282915 | 53.07753 | 8.588127 | 68.5841
Test 10 | 0.5024534 | 3.282915 | 53.18635 | 8.598891 | 68.54159
Test 10 | 0.503136 | 3.282915 | 53.30252 | 8.594306 | 68.46008
Test 10 | 0.5034797 | 3.282915 | 53.41711 | 8.601026 | 68.46771
Test 10 | 0.5036804 | 3.282915 | 53.52682 | 8.611828 | 68.44051
Test 10 | 0.5043142 | 3.282915 | 53.64079 | 8.608483 | 68.48049
Test 10 | 0.5045878 | 3.282915 | 53.74885 | 8.616475 | 68.45861
Test 10 | 0.5054228 | 3.282915 | 53.85933 | 8.60568 | 68.42905
Test 10 | 0.5063106 | 3.282915 | 53.97486 | 8.593921 | 68.45271
Test 10 | 0.5069359 | 3.282915 | 54.08561 | 8.590326 | 68.46308
Test 10 | 0.5079191 | 3.282915 | 54.20445 | 8.575901 | 68.52468
Test 10 | 0.5084215 | 3.282915 | 54.32371 | 8.577794 | 68.53114
Test 10 | 0.5093125 | 3.282915 | 54.43936 | 8.566004 | 68.52083
Test 10 | 0.5096104 | 3.282915 | 54.55997 | 8.574949 | 68.54561
Test 10 | 0.5097765 | 3.282915 | 54.67182 | 8.586928 | 68.49616
Test 10 | 0.5104895 | 3.282915 | 54.79152 | 8.581707 | 68.49633
Test 10 | 0.5108427 | 3.282915 | 54.90986 | 8.588352 | 68.53737
Test 10 | 0.5118021 | 3.282915 | 55.02979 | 8.574871 | 68.49893
Test 10 | 0.5122744 | 3.282915 | 55.14273 | 8.576632 | 68.50339
Test 10 | 0.5132999 | 3.282915 | 55.26429 | 8.561231 | 68.52137
Test 10 | 0.5144236 | 3.282915 | 55.38624 | 8.542679 | 68.63449
Test 10 | 0.5155084 | 3.282915 | 55.50674 | 8.52527 | 68.6367
Test 10 | 0.5163973 | 3.282915 | 55.61822 | 8.513008 | 68.68105
Test 10 | 0.5169954 | 3.282915 | 55.74058 | 8.512008 | 68.73975
Test 10 | 0.5171978 | 3.282915 | 55.8538 | 8.522626 | 68.72951
Test 10 | 0.5178946 | 3.282915 | 55.97452 | 8.518075 | 68.70624
Test 10 | 0.5185363 | 3.282915 | 56.0939 | 8.515129 | 68.74046
Test 10 | 0.5192485 | 3.282915 | 56.20966 | 8.509312 | 68.75661
Test 10 | 0.519854 | 3.282915 | 56.33422 | 8.508314 | 68.77327
Test 10 | 0.520392 | 3.282915 | 56.45823 | 8.50942 | 68.70516
Test 10 | 0.5210007 | 3.282915 | 56.58005 | 8.507866 | 68.67682
Test 10 | 0.5218212 | 3.282915 | 56.6939 | 8.498197 | 68.70696
Test 10 | 0.5222724 | 3.282915 | 56.80802 | 8.500598 | 68.74988
Test 10 | 0.5231474 | 3.282915 | 56.92146 | 8.489103 | 68.74556
Test 10 | 0.5230691 | 3.282915 | 57.04686 | 8.510351 | 68.8257
Test 10 | 0.5236288 | 3.282915 | 57.16858 | 8.510288 | 68.76192
Test 10 | 0.5239435 | 3.282915 | 57.28517 | 8.517401 | 68.70627
Test 10 | 0.5248203 | 3.282915 | 57.40005 | 8.505992 | 68.63079
Test 10 | 0.5257093 | 3.282915 | 57.52253 | 8.495336 | 68.69749
Test 10 | 0.5262256 | 3.282915 | 57.64881 | 8.497289 | 68.71369
Test 10 | 0.5267387 | 3.282915 | 57.77528 | 8.499346 | 68.68629
Test 10 | 0.5275152 | 3.282915 | 57.89131 | 8.491362 | 68.71433
Test 10 | 0.527966 | 3.282915 | 58.01918 | 8.495592 | 68.79312
Test 10 | 0.5291954 | 3.282915 | 58.14619 | 8.474676 | 68.80739
Test 10 | 0.5300166 | 3.282915 | 58.27362 | 8.466948 | 68.8171
Test 10 | 0.530817 | 3.282915 | 58.40124 | 8.45992 | 68.87077
Test 10 | 0.5315171 | 3.282915 | 58.52957 | 8.456191 | 68.89682
Test 10 | 0.5321639 | 3.282915 | 58.6571 | 8.454029 | 68.87499
Test 10 | 0.5328423 | 3.282915 | 58.77465 | 8.449415 | 68.93097
Test 10 | 0.5338524 | 3.282915 | 58.90214 | 8.435729 | 68.88776
Test 10 | 0.533887 | 3.282915 | 59.02133 | 8.451703 | 68.93004
Test 10 | 0.5343936 | 3.282915 | 59.15055 | 8.454154 | 68.89903
Test 10 | 0.5346744 | 3.282915 | 59.27256 | 8.462697 | 68.8669
Test 10 | 0.5352493 | 3.282915 | 59.39732 | 8.462302 | 68.85242
Test 10 | 0.535456 | 3.282915 | 59.51724 | 8.472842 | 68.773
Test 10 | 0.5359954 | 3.282915 | 59.64618 | 8.474117 | 68.73136
Test 10 | 0.5363263 | 3.282915 | 59.76578 | 8.480632 | 68.71478
Test 10 | 0.5367984 | 3.282915 | 59.88659 | 8.482837 | 68.62864
Test 10 | 0.5371264 | 3.282915 | 60.0166 | 8.490873 | 68.57777
Test 10 | 0.5376812 | 3.282915 | 60.13723 | 8.490388 | 68.48529
Test 10 | 0.5382203 | 3.282915 | 60.26797 | 8.491811 | 68.44335
Test 10 | 0.5382792 | 3.282915 | 60.39982 | 8.508526 | 68.38877
Test 10 | 0.5382677 | 3.282915 | 60.53403 | 8.527796 | 68.31171
Test 10 | 0.538567 | 3.282915 | 60.66515 | 8.536771 | 68.27685
Test 10 | 0.5384262 | 3.282915 | 60.78704 | 8.558399 | 68.21776
Test 10 | 0.5389625 | 3.282915 | 60.91645 | 8.559561 | 68.12658
Test 10 | 0.5391196 | 3.282915 | 61.04205 | 8.572209 | 68.11054
Test 10 | 0.5398153 | 3.282915 | 61.16362 | 8.567157 | 68.03003
Test 10 | 0.5403528 | 3.282915 | 61.28599 | 8.567227 | 68.01229
Test 10 | 0.5409213 | 3.282915 | 61.41968 | 8.567879 | 67.95494
Test 10 | 0.541598 | 3.282915 | 61.54292 | 8.563631 | 68.02351
Test 10 | 0.5424262 | 3.282915 | 61.67729 | 8.556142 | 68.08245
Test 10 | 0.542925 | 3.282915 | 61.80067 | 8.55751 | 68.0943
Test 10 | 0.5434462 | 3.282915 | 61.93567 | 8.559761 | 68.10452
Test 10 | 0.5437868 | 3.282915 | 62.07183 | 8.567836 | 68.09827
Test 10 | 0.5446222 | 3.282915 | 62.19795 | 8.558927 | 68.0552
Test 10 | 0.5449808 | 3.282915 | 62.33188 | 8.566072 | 68.06595
Test 10 | 0.5459466 | 3.282915 | 62.45809 | 8.553075 | 68.00661
Test 10 | 0.5466846 | 3.282915 | 62.59392 | 8.548548 | 67.98322
Test 10 | 0.547287 | 3.282915 | 62.71987 | 8.546903 | 67.94753
Test 10 | 0.5477662 | 3.282915 | 62.85595 | 8.550468 | 67.9594
Test 10 | 0.5485699 | 3.282915 | 62.98237 | 8.54258 | 68.0071
Test 10 | 0.5492164 | 3.282915 | 63.10871 | 8.539576 | 68.12527
Test 10 | 0.550009 | 3.282915 | 63.24739 | 8.53369 | 68.2188
Test 10 | 0.5510014 | 3.282915 | 63.38509 | 8.52149 | 68.25989
Test 10 | 0.5519356 | 3.282915 | 63.51152 | 8.50961 | 68.23251
Test 10 | 0.552776 | 3.282915 | 63.63832 | 8.50069 | 68.19931
Test 10 | 0.5537831 | 3.282915 | 63.77789 | 8.488377 | 68.13493
Test 10 | 0.5544337 | 3.282915 | 63.91696 | 8.486933 | 68.15362
Test 10 | 0.55474 | 3.282915 | 64.0454 | 8.494601 | 68.15181
Test 10 | 0.5549463 | 3.282915 | 64.18603 | 8.506921 | 68.11295
Test 10 | 0.5550498 | 3.282915 | 64.32699 | 8.522428 | 68.06565
Test 10 | 0.5551969 | 3.282915 | 64.45669 | 8.535086 | 68.05009
Test 10 | 0.5558031 | 3.282915 | 64.59739 | 8.535067 | 68.08189
Test 10 | 0.5567885 | 3.282915 | 64.73875 | 8.523494 | 68.12889
Test 10 | 0.5578597 | 3.282915 | 64.86791 | 8.507733 | 68.11433
Test 10 | 0.5587382 | 3.282915 | 64.99757 | 8.497954 | 68.11348
Test 10 | 0.5596131 | 3.282915 | 65.13952 | 8.489903 | 68.08117
Test 10 | 0.5603122 | 3.282915 | 65.27021 | 8.485721 | 68.10437
Test 10 | 0.5608124 | 3.282915 | 65.41294 | 8.489114 | 68.13643
Test 10 | 0.5614243 | 3.282915 | 65.54432 | 8.487632 | 68.14811
Test 10 | 0.5619165 | 3.282915 | 65.68866 | 8.491429 | 68.21214
Test 10 | 0.5621692 | 3.282915 | 65.82021 | 8.500785 | 68.18886
Test 10 | 0.5627636 | 3.282915 | 65.96344 | 8.501297 | 68.09835
Test 10 | 0.5635586 | 3.282915 | 66.10777 | 8.495879 | 68.08892
Test 10 | 0.5642846 | 3.282915 | 66.25107 | 8.4924 | 68.10302
Test 10 | 0.5652365 | 3.282915 | 66.38496 | 8.480925 | 68.07956
Test 10 | 0.5664007 | 3.282915 | 66.53142 | 8.464732 | 68.08538
Test 10 | 0.5672764 | 3.282915 | 66.67754 | 8.457151 | 68.2081
Test 10 | 0.5679337 | 3.282915 | 66.82479 | 8.456218 | 68.29875
Test 10 | 0.5686947 | 3.282915 | 66.97264 | 8.452262 | 68.37261
Test 10 | 0.5698802 | 3.282915 | 67.11861 | 8.435477 | 68.44197
Test 10 | 0.5704369 | 3.282915 | 67.26549 | 8.437445 | 68.52722
Test 10 | 0.5717811 | 3.282915 | 67.41172 | 8.416077 | 68.51675
Test 10 | 0.5727746 | 3.282915 | 67.54721 | 8.403764 | 68.52957
Test 10 | 0.5737308 | 3.282915 | 67.69512 | 8.394116 | 68.60339
Test 10 | 0.5745483 | 3.282915 | 67.84327 | 8.388565 | 68.53812
Test 10 | 0.5749004 | 3.282915 | 67.97978 | 8.395149 | 68.53689
Test 10 | 0.575385 | 3.282915 | 68.11597 | 8.397804 | 68.58011
Test 10 | 0.5755727 | 3.282915 | 68.26592 | 8.410803 | 68.59123
Test 10 | 0.5757235 | 3.282915 | 68.40268 | 8.423239 | 68.59081
Test 10 | 0.5764772 | 3.282915 | 68.55083 | 8.419424 | 68.55282
Test 10 | 0.577302 | 3.282915 | 68.70118 | 8.413795 | 68.49531
Test 10 | 0.5775305 | 3.282915 | 68.85169 | 8.425559 | 68.4105
Test 10 | 0.5782549 | 3.282915 | 69.00319 | 8.422954 | 68.33619
Test 10 | 0.5791178 | 3.282915 | 69.14925 | 8.415649 | 68.3526
Test 10 | 0.5792885 | 3.282915 | 69.29113 | 8.427946 | 68.30896
Test 10 | 0.5798753 | 3.282915 | 69.44419 | 8.429477 | 68.27176
Test 10 | 0.5799111 | 3.282915 | 69.58417 | 8.445424 | 68.27771
Test 10 | 0.580616 | 3.282915 | 69.73501 | 8.443195 | 68.33841
Test 10 | 0.5813685 | 3.282915 | 69.88548 | 8.439523 | 68.41923
Test 10 | 0.5825131 | 3.282915 | 70.02622 | 8.423317 | 68.46051
Test 10 | 0.5838764 | 3.282915 | 70.17722 | 8.402109 | 68.4968
Test 10 | 0.5851713 | 3.282915 | 70.33178 | 8.383388 | 68.46839
Test 10 | 0.5858491 | 3.282915 | 70.48445 | 8.382154 | 68.52698
Test 10 | 0.5868027 | 3.282915 | 70.63943 | 8.373304 | 68.58775
Test 10 | 0.5877922 | 3.282915 | 70.79323 | 8.363307 | 68.65054
Test 10 | 0.5888598 | 3.282915 | 70.93402 | 8.349581 | 68.62184
Test 10 | 0.5884468 | 3.282915 | 71.0917 | 8.379891 | 68.601
Test 10 | 0.5889912 | 3.282915 | 71.23405 | 8.381156 | 68.53013
Test 10 | 0.5888466 | 3.282915 | 71.38996 | 8.403626 | 68.40662
Test 10 | 0.5888276 | 3.282915 | 71.54655 | 8.422601 | 68.30703
Test 10 | 0.5891124 | 3.282915 | 71.70175 | 8.432715 | 68.25148
Test 10 | 0.5898519 | 3.282915 | 71.85687 | 8.42978 | 68.13372
Test 10 | 0.5900687 | 3.282915 | 72.00265 | 8.440675 | 68.12394
Test 10 | 0.5906158 | 3.282915 | 72.16041 | 8.443504 | 68.07256
Test 10 | 0.5907156 | 3.282915 | 72.31912 | 8.459219 | 68.08336
Test 10 | 0.5913629 | 3.282915 | 72.47766 | 8.459212 | 67.99519
Test 10 | 0.5920871 | 3.282915 | 72.63436 | 8.456777 | 68.05137
Test 10 | 0.5935862 | 3.282915 | 72.77859 | 8.430824 | 68.06893
Test 10 | 0.5944724 | 3.282915 | 72.92427 | 8.422532 | 68.12263
Test 10 | 0.595242 | 3.282915 | 73.08425 | 8.419197 | 68.15043
Test 10 | 0.595931 | 3.282915 | 73.23176 | 8.416691 | 68.1361
Test 10 | 0.5967652 | 3.282915 | 73.39031 | 8.411348 | 68.14801
Test 10 | 0.5975213 | 3.282915 | 73.55084 | 8.408426 | 68.16884
Test 10 | 0.5984885 | 3.282915 | 73.71138 | 8.399566 | 68.17683
Test 10 | 0.5994583 | 3.282915 | 73.87292 | 8.390759 | 68.20069
Test 10 | 0.6000575 | 3.282915 | 74.02047 | 8.390735 | 68.21349
Test 10 | 0.6003595 | 3.282915 | 74.1698 | 8.399206 | 68.2013
Test 10 | 0.6012782 | 3.282915 | 74.33023 | 8.391672 | 68.18335
Test 10 | 0.6020264 | 3.282915 | 74.47878 | 8.387554 | 68.2341
Test 10 | 0.6026143 | 3.282915 | 74.64205 | 8.389548 | 68.25966
Test 10 | 0.6034813 | 3.282915 | 74.80606 | 8.383842 | 68.22659
Test 10 | 0.6043629 | 3.282915 | 74.97053 | 8.377779 | 68.30571
Test 10 | 0.6050062 | 3.282915 | 75.13385 | 8.378186 | 68.31499
Test 10 | 0.606002 | 3.282915 | 75.28494 | 8.367467 | 68.31712
Test 10 | 0.6069912 | 3.282915 | 75.43502 | 8.356841 | 68.349
Test 10 | 0.6078464 | 3.282915 | 75.59949 | 8.351512 | 68.34378
Test 10 | 0.6081875 | 3.282915 | 75.75157 | 8.358927 | 68.36373
Test 10 | 0.6089943 | 3.282915 | 75.91638 | 8.354934 | 68.35028
Test 10 | 0.6094936 | 3.282915 | 76.06895 | 8.358013 | 68.36185
Test 10 | 0.6101095 | 3.282915 | 76.23484 | 8.359338 | 68.39286
Test 10 | 0.6108636 | 3.282915 | 76.38679 | 8.355331 | 68.36249
Test 10 | 0.6114483 | 3.282915 | 76.54092 | 8.356187 | 68.30714
Test 10 | 0.6116732 | 3.282915 | 76.70817 | 8.368289 | 68.27875
Test 10 | 0.6123872 | 3.282915 | 76.8763 | 8.367084 | 68.20235
Test 10 | 0.6130746 | 3.282915 | 77.04374 | 8.366516 | 68.18274
Test 10 | 0.6135549 | 3.282915 | 77.19812 | 8.370159 | 68.16474
Test 10 | 0.614381 | 3.282915 | 77.36731 | 8.365962 | 68.16661
Test 10 | 0.6147908 | 3.282915 | 77.5226 | 8.371582 | 68.18429
Test 10 | 0.6153978 | 3.282915 | 77.69269 | 8.373406 | 68.16137
Test 10 | 0.6158554 | 3.282915 | 77.86245 | 8.379237 | 68.2315
Test 10 | 0.6169919 | 3.282915 | 78.01728 | 8.364998 | 68.18452
Test 10 | 0.6180354 | 3.282915 | 78.18927 | 8.355153 | 68.17838
Test 10 | 0.6188 | 3.282915 | 78.36134 | 8.352859 | 68.17446
Test 10 | 0.6195193 | 3.282915 | 78.53114 | 8.35153 | 68.15548
Test 10 | 0.6202323 | 3.282915 | 78.68997 | 8.349194 | 68.15602
Test 10 | 0.6202919 | 3.282915 | 78.86182 | 8.365818 | 68.14351
Test 10 | 0.6207223 | 3.282915 | 79.03567 | 8.372638 | 68.14645
Test 10 | 0.6214291 | 3.282915 | 79.20939 | 8.371965 | 68.20827
Test 10 | 0.622247 | 3.282915 | 79.38009 | 8.367966 | 68.19317
Test 10 | 0.6227287 | 3.282915 | 79.55387 | 8.373317 | 68.17642
Test 10 | 0.623572 | 3.282915 | 79.7136 | 8.36745 | 68.0764
Test 10 | 0.6239708 | 3.282915 | 79.87308 | 8.373477 | 67.9944
Test 10 | 0.6240766 | 3.282915 | 80.03352 | 8.387452 | 67.94267
Test 10 | 0.624544 | 3.282915 | 80.2081 | 8.393169 | 67.88301
Test 10 | 0.6251402 | 3.282915 | 80.37875 | 8.394993 | 67.78952
Test 10 | 0.6248491 | 3.282915 | 80.54341 | 8.42003 | 67.77083
Test 10 | 0.6249781 | 3.282915 | 80.70581 | 8.433524 | 67.70386
Test 10 | 0.625321 | 3.282915 | 80.88113 | 8.442579 | 67.66448
Test 10 | 0.6261172 | 3.282915 | 81.04275 | 8.437947 | 67.7004
Test 10 | 0.6278339 | 3.282915 | 81.22086 | 8.41031 | 67.78799
Test 10 | 0.6297621 | 3.282915 | 81.39483 | 8.376791 | 67.90341
Test 10 | 0.6312804 | 3.282915 | 81.56154 | 8.35362 | 68.0074
Test 10 | 0.6327393 | 3.282915 | 81.73502 | 8.332829 | 68.12472
Test 10 | 0.6340631 | 3.282915 | 81.91497 | 8.316341 | 68.23812
Test 10 | 0.6351965 | 3.282915 | 82.08144 | 8.303528 | 68.41665
Test 10 | 0.6361277 | 3.282915 | 82.26347 | 8.297596 | 68.5426
Test 10 | 0.6370791 | 3.282915 | 82.43862 | 8.290446 | 68.66639
Test 10 | 0.6381749 | 3.282915 | 82.60363 | 8.278537 | 68.70473
Test 10 | 0.6391709 | 3.282915 | 82.76854 | 8.269232 | 68.62053
Test 10 | 0.6398027 | 3.282915 | 82.94763 | 8.270766 | 68.56277
Test 10 | 0.6406605 | 3.282915 | 83.11241 | 8.265019 | 68.42435
Test 10 | 0.6407334 | 3.282915 | 83.29534 | 8.281325 | 68.40356
Test 10 | 0.6413331 | 3.282915 | 83.478 | 8.283971 | 68.35676
Test 10 | 0.6414764 | 3.282915 | 83.64553 | 8.29689 | 68.36309
Test 10 | 0.6422442 | 3.282915 | 83.82725 | 8.295044 | 68.35178
Test 10 | 0.6423501 | 3.282915 | 83.99533 | 8.308936 | 68.34053
Test 10 | 0.642835 | 3.282915 | 84.16371 | 8.313038 | 68.31509
Test 10 | 0.6437726 | 3.282915 | 84.34813 | 8.307004 | 68.32003
Test 10 | 0.644694 | 3.282915 | 84.51679 | 8.299838 | 68.41638
Test 10 | 0.646959 | 3.282915 | 84.7003 | 8.25972 | 68.47556
Test 10 | 0.6486814 | 3.282915 | 84.88591 | 8.23392 | 68.52611
Test 10 | 0.6493382 | 3.282915 | 85.07259 | 8.235342 | 68.59199
Test 10 | 0.6496518 | 3.282915 | 85.25803 | 8.245328 | 68.60303
Test 10 | 0.6500722 | 3.282915 | 85.42861 | 8.251143 | 68.61749
Test 10 | 0.6505204 | 3.282915 | 85.59995 | 8.256303 | 68.61839
Test 10 | 0.6508551 | 3.282915 | 85.78724 | 8.265859 | 68.57952
Test 10 | 0.6513896 | 3.282915 | 85.97221 | 8.270091 | 68.4668
Test 10 | 0.6516849 | 3.282915 | 86.14347 | 8.279059 | 68.30415
Test 10 | 0.6515703 | 3.282915 | 86.31933 | 8.298878 | 68.15361
Test 10 | 0.6514456 | 3.282915 | 86.50606 | 8.320016 | 67.95764
Test 10 | 0.6513093 | 3.282915 | 86.6943 | 8.341611 | 67.8688
Test 10 | 0.6511735 | 3.282915 | 86.88435 | 8.363385 | 67.77708
Test 10 | 0.6508714 | 3.282915 | 87.0598 | 8.388054 | 67.70921
Test 10 | 0.6512428 | 3.282915 | 87.25117 | 8.396907 | 67.6608
Test 10 | 0.6512679 | 3.282915 | 87.44163 | 8.414588 | 67.64608
Test 10 | 0.6521364 | 3.282915 | 87.63176 | 8.410438 | 67.58523
Test 10 | 0.6532147 | 3.282915 | 87.8238 | 8.401064 | 67.52143
Test 10 | 0.6541807 | 3.282915 | 87.99841 | 8.392925 | 67.48155
Test 10 | 0.6548166 | 3.282915 | 88.17433 | 8.393377 | 67.51226
Test 10 | 0.6558127 | 3.282915 | 88.36624 | 8.386112 | 67.55122
Test 10 | 0.6570592 | 3.282915 | 88.56021 | 8.372663 | 67.59227
Test 10 | 0.6580864 | 3.282915 | 88.75183 | 8.364604 | 67.64793
Test 10 | 0.6588813 | 3.282915 | 88.93048 | 8.361231 | 67.73224
Test 10 | 0.6598686 | 3.282915 | 89.12533 | 8.354495 | 67.75938
Test 10 | 0.6608548 | 3.282915 | 89.32024 | 8.347794 | 67.83313
Test 10 | 0.6616733 | 3.282915 | 89.49855 | 8.343778 | 67.87403
Test 10 | 0.6632396 | 3.282915 | 89.69343 | 8.322497 | 67.88693
Test 10 | 0.6642216 | 3.282915 | 89.87515 | 8.314718 | 67.9274
Test 10 | 0.6651278 | 3.282915 | 90.07095 | 8.310143 | 67.95337
Test 10 | 0.6660361 | 3.282915 | 90.25056 | 8.304017 | 67.98232
Test 10 | 0.6668344 | 3.282915 | 90.43084 | 8.300696 | 67.99009
Test 10 | 0.6670168 | 3.282915 | 90.62868 | 8.314306 | 68.0104
Test 10 | 0.6678558 | 3.282915 | 90.80998 | 8.31002 | 67.98932
Test 10 | 0.6684138 | 3.282915 | 91.00948 | 8.314377 | 68.01723
Test 10 | 0.6698498 | 3.282915 | 91.20711 | 8.296746 | 68.06623
Test 10 | 0.6706339 | 3.282915 | 91.39124 | 8.294067 | 68.13919
Test 10 | 0.6722248 | 3.282915 | 91.57353 | 8.271319 | 68.13952
Test 10 | 0.6728916 | 3.282915 | 91.7741 | 8.273016 | 68.21589
Test 10 | 0.6741531 | 3.282915 | 91.97489 | 8.260117 | 68.20773
Test 10 | 0.6752857 | 3.282915 | 92.15852 | 8.248867 | 68.25833
Test 10 | 0.6759625 | 3.282915 | 92.35902 | 8.250267 | 68.41619
Test 10 | 0.6774793 | 3.282915 | 92.56168 | 8.231387 | 68.48272
Test 10 | 0.6786252 | 3.282915 | 92.74658 | 8.220001 | 68.56398
Test 10 | 0.6798891 | 3.282915 | 92.95033 | 8.207458 | 68.55354
Test 10 | 0.6800964 | 3.282915 | 93.15206 | 8.220257 | 68.56392
Test 10 | 0.6812296 | 3.282915 | 93.3553 | 8.210806 | 68.49028
Test 10 | 0.6820708 | 3.282915 | 93.55908 | 8.208447 | 68.47272
Test 10 | 0.6825003 | 3.282915 | 93.74775 | 8.214651 | 68.43229
Test 10 | 0.6828036 | 3.282915 | 93.95433 | 8.225439 | 68.3744
Test 10 | 0.6828116 | 3.282915 | 94.15853 | 8.243123 | 68.23362
Test 10 | 0.6824577 | 3.282915 | 94.34748 | 8.268234 | 68.12062
Test 10 | 0.6822682 | 3.282915 | 94.53583 | 8.289342 | 67.96212
Test 10 | 0.6824321 | 3.282915 | 94.72515 | 8.301954 | 67.8822
Test 10 | 0.6828407 | 3.282915 | 94.9149 | 8.308632 | 67.88091
Test 10 | 0.6836041 | 3.282915 | 95.11458 | 8.307526 | 67.82178
Test 10 | 0.6844359 | 3.282915 | 95.32377 | 8.305573 | 67.8265
Test 10 | 0.6856376 | 3.282915 | 95.51883 | 8.29342 | 67.85631
Test 10 | 0.6867652 | 3.282915 | 95.71061 | 8.282804 | 67.97832
Test 10 | 0.6885144 | 3.282915 | 95.9142 | 8.258303 | 68.1158
Test 10 | 0.6902823 | 3.282915 | 96.12458 | 8.234075 | 68.26012
Test 10 | 0.6918924 | 3.282915 | 96.33387 | 8.213643 | 68.45917
Test 10 | 0.6937492 | 3.282915 | 96.52729 | 8.186137 | 68.57908
Test 10 | 0.6951285 | 3.282915 | 96.7394 | 8.1716 | 68.70296
Test 10 | 0.6967692 | 3.282915 | 96.94849 | 8.150741 | 68.73338
Test 10 | 0.6974414 | 3.282915 | 97.14386 | 8.151431 | 68.74793
Test 10 | 0.6981654 | 3.282915 | 97.33829 | 8.150814 | 68.69915
Test 10 | 0.6980778 | 3.282915 | 97.54925 | 8.170529 | 68.62842
Test 10 | 0.6983755 | 3.282915 | 97.74389 | 8.179853 | 68.50442
Test 10 | 0.698334 | 3.282915 | 97.93938 | 8.197188 | 68.3659
Test 10 | 0.6980953 | 3.282915 | 98.13533 | 8.219208 | 68.1873
Test 10 | 0.697282 | 3.282915 | 98.3474 | 8.256194 | 67.99211
Test 10 | 0.6969018 | 3.282915 | 98.54386 | 8.281715 | 67.8234
Test 10 | 0.6971652 | 3.282915 | 98.75637 | 8.293304 | 67.68912
Test 10 | 0.697283 | 3.282915 | 98.9545 | 8.307135 | 67.63055
Test 10 | 0.6975498 | 3.282915 | 99.15276 | 8.317414 | 67.59941
Test 10 | 0.6982486 | 3.282915 | 99.35721 | 8.317889 | 67.59121
Test 10 | 0.6992507 | 3.282915 | 99.56824 | 8.311684 | 67.53748
Test 10 | 0.6999602 | 3.282915 | 99.78442 | 8.312851 | 67.58683
Test 10 | 0.7011963 | 3.282915 | 99.98517 | 8.300233 | 67.62349
Test 10 | 0.70243 | 3.282915 | 100.1992 | 8.288807 | 67.69079
Test 10 | 0.7032924 | 3.282915 | 100.4033 | 8.285337 | 67.74317
Test 10 | 0.7042386 | 3.282915 | 100.6211 | 8.281008 | 67.73718
Test 10 | 0.7050367 | 3.282915 | 100.8389 | 8.280156 | 67.72523
Test 10 | 0.7056744 | 3.282915 | 101.063 | 8.28357 | 67.70046
Test 10 | 0.7062559 | 3.282915 | 101.2827 | 8.287913 | 67.70657
Test 10 | 0.707249 | 3.282915 | 101.5033 | 8.282651 | 67.69735
Test 10 | 0.7080792 | 3.282915 | 101.7082 | 8.279924 | 67.65418
Test 10 | 0.7082128 | 3.282915 | 101.9307 | 8.294903 | 67.58866
Test 10 | 0.7087478 | 3.282915 | 102.1538 | 8.300518 | 67.50135
Test 10 | 0.7091962 | 3.282915 | 102.3576 | 8.306557 | 67.4524
Test 10 | 0.7093427 | 3.282915 | 102.5815 | 8.321292 | 67.42996
Test 10 | 0.7097316 | 3.282915 | 102.804 | 8.330208 | 67.3565
Test 10 | 0.7095491 | 3.282915 | 103.0312 | 8.352906 | 67.32913
Test 10 | 0.7099656 | 3.282915 | 103.2537 | 8.361128 | 67.27143
Test 10 | 0.7105926 | 3.282915 | 103.4607 | 8.363109 | 67.2312
Test 10 | 0.7108876 | 3.282915 | 103.6858 | 8.374351 | 67.17398
Test 10 | 0.7117586 | 3.282915 | 103.8945 | 8.37069 | 67.16304
Test 10 | 0.712862 | 3.282915 | 104.1207 | 8.362962 | 67.19739
Test 10 | 0.714025 | 3.282915 | 104.329 | 8.352417 | 67.24435
Test 10 | 0.7150578 | 3.282915 | 104.5538 | 8.346248 | 67.2663
Test 10 | 0.7162006 | 3.282915 | 104.7813 | 8.337737 | 67.36072
Test 10 | 0.7175941 | 3.282915 | 105.0103 | 8.323538 | 67.3872
Test 10 | 0.7176139 | 3.282915 | 105.241 | 8.341367 | 67.37014
Test 10 | 0.7189687 | 3.282915 | 105.4758 | 8.328497 | 67.3509
Test 10 | 0.7197656 | 3.282915 | 105.7018 | 8.327876 | 67.33388
Test 10 | 0.7204515 | 3.282915 | 105.9317 | 8.3301 | 67.27448
Test 10 | 0.7202154 | 3.282915 | 106.1452 | 8.352365 | 67.2152
Test 10 | 0.7209215 | 3.282915 | 106.3741 | 8.353985 | 67.13937
Test 10 | 0.721856 | 3.282915 | 106.611 | 8.350927 | 67.12173
Test 10 | 0.7224545 | 3.282915 | 106.843 | 8.355245 | 67.10157
Test 10 | 0.723246 | 3.282915 | 107.0759 | 8.355139 | 67.1557
Test 10 | 0.7241434 | 3.282915 | 107.3078 | 8.352493 | 67.18177
Test 10 | 0.7246986 | 3.282915 | 107.5217 | 8.356325 | 67.14557
Test 10 | 0.7251682 | 3.282915 | 107.7598 | 8.363979 | 67.11014
Test 10 | 0.7261743 | 3.282915 | 107.9951 | 8.359035 | 67.07754
Test 10 | 0.7270857 | 3.282915 | 108.2284 | 8.356103 | 67.05231
Test 10 | 0.7276549 | 3.282915 | 108.4668 | 8.361413 | 66.95655
Test 10 | 0.7279632 | 3.282915 | 108.7011 | 8.372384 | 66.93087
Test 10 | 0.7283429 | 3.282915 | 108.9195 | 8.380461 | 66.91775
Test 10 | 0.7293503 | 3.282915 | 109.1585 | 8.375665 | 66.90258
Test 10 | 0.730548 | 3.282915 | 109.394 | 8.366236 | 67.01907
Test 10 | 0.7318531 | 3.282915 | 109.6121 | 8.35304 | 67.02626
Test 10 | 0.7334133 | 3.282915 | 109.8537 | 8.335871 | 67.14381
Test 10 | 0.7351023 | 3.282915 | 110.0728 | 8.314164 | 67.23987
Test 10 | 0.7366326 | 3.282915 | 110.3119 | 8.297638 | 67.31099
Test 10 | 0.737934 | 3.282915 | 110.5546 | 8.286589 | 67.44766
Test 10 | 0.7394534 | 3.282915 | 110.7976 | 8.270705 | 67.49638
Test 10 | 0.7407863 | 3.282915 | 111.0383 | 8.258877 | 67.56752
Test 10 | 0.7414849 | 3.282915 | 111.2605 | 8.259812 | 67.58884
Test 10 | 0.7418992 | 3.282915 | 111.5039 | 8.268641 | 67.63172
Test 10 | 0.7427559 | 3.282915 | 111.7494 | 8.267744 | 67.62532
Test 10 | 0.7437161 | 3.282915 | 111.9932 | 8.264394 | 67.56629
Test 10 | 0.7450039 | 3.282915 | 112.236 | 8.253704 | 67.54787
Test 10 | 0.7455403 | 3.282915 | 112.4605 | 8.25832 | 67.54155
Test 10 | 0.7465614 | 3.282915 | 112.7068 | 8.253784 | 67.45916
Test 10 | 0.7468785 | 3.282915 | 112.9562 | 8.265023 | 67.43326
Test 10 | 0.7472057 | 3.282915 | 113.2016 | 8.27573 | 67.35157
Test 10 | 0.7471562 | 3.282915 | 113.4505 | 8.295023 | 67.34928
Test 10 | 0.7474589 | 3.282915 | 113.6779 | 8.304919 | 67.32386
Test 10 | 0.7485763 | 3.282915 | 113.925 | 8.298143 | 67.25594
Test 10 | 0.7488791 | 3.282915 | 114.173 | 8.309485 | 67.18808
Test 10 | 0.7491807 | 3.282915 | 114.4224 | 8.320928 | 67.10722
Test 10 | 0.7501931 | 3.282915 | 114.6718 | 8.316573 | 67.06492
Test 10 | 0.7507005 | 3.282915 | 114.9049 | 8.322215 | 67.07127
Test 10 | 0.7524074 | 3.282915 | 115.1488 | 8.302088 | 67.13342
Test 10 | 0.7540528 | 3.282915 | 115.3831 | 8.282711 | 67.24073
Test 10 | 0.7556297 | 3.282915 | 115.6309 | 8.265889 | 67.39623
Test 10 | 0.7569624 | 3.282915 | 115.868 | 8.253701 | 67.49164
Test 10 | 0.7588025 | 3.282915 | 116.1121 | 8.231022 | 67.60655
Test 10 | 0.7599177 | 3.282915 | 116.3474 | 8.223516 | 67.75435
Test 10 | 0.7620502 | 3.282915 | 116.5998 | 8.195294 | 67.88022
Test 10 | 0.7634392 | 3.282915 | 116.8353 | 8.181992 | 67.95642
Test 10 | 0.7645757 | 3.282915 | 117.089 | 8.175396 | 67.97265
Test 10 | 0.7648409 | 3.282915 | 117.3239 | 8.18612 | 67.90084
Test 10 | 0.7649589 | 3.282915 | 117.5789 | 8.201383 | 67.73743
Test 10 | 0.7648696 | 3.282915 | 117.8359 | 8.221227 | 67.61731
Test 10 | 0.7652325 | 3.282915 | 118.0941 | 8.231428 | 67.54329
Test 10 | 0.7657471 | 3.282915 | 118.3499 | 8.23818 | 67.5096
Test 10 | 0.7658635 | 3.282915 | 118.6097 | 8.25375 | 67.41452
Test 10 | 0.7657249 | 3.282915 | 118.8483 | 8.27335 | 67.34582
Test 10 | 0.7665195 | 3.282915 | 119.1065 | 8.274139 | 67.22557
Test 10 | 0.7672783 | 3.282915 | 119.365 | 8.275704 | 67.20715
Test 10 | 0.7683435 | 3.282915 | 119.6043 | 8.269324 | 67.26453
Test 10 | 0.7697441 | 3.282915 | 119.8662 | 8.257301 | 67.29785
Test 10 | 0.7707289 | 3.282915 | 120.129 | 8.254264 | 67.29433
Test 10 | 0.771309 | 3.282915 | 120.3921 | 8.259906 | 67.28731
Test 10 | 0.772085 | 3.282915 | 120.6555 | 8.261343 | 67.30273
Test 10 | 0.7733842 | 3.282915 | 120.916 | 8.251388 | 67.30959
Test 10 | 0.7744838 | 3.282915 | 121.1606 | 8.244617 | 67.44961
Test 10 | 0.7761054 | 3.282915 | 121.4234 | 8.228016 | 67.51339
Test 10 | 0.7770288 | 3.282915 | 121.688 | 8.226356 | 67.54149
Test 10 | 0.7780073 | 3.282915 | 121.9343 | 8.222284 | 67.51002
Test 10 | 0.7791207 | 3.282915 | 122.2002 | 8.216678 | 67.53337
Test 10 | 0.7802925 | 3.282915 | 122.4619 | 8.209562 | 67.50419
Test 10 | 0.7809345 | 3.282915 | 122.712 | 8.212806 | 67.54311
Test 10 | 0.7819309 | 3.282915 | 122.9755 | 8.209481 | 67.47183
Test 10 | 0.7820494 | 3.282915 | 123.2239 | 8.22357 | 67.42726
Test 10 | 0.781751 | 3.282915 | 123.4937 | 8.247874 | 67.37091
Test 10 | 0.7822281 | 3.282915 | 123.7416 | 8.25435 | 67.33175
Test 10 | 0.783049 | 3.282915 | 124.0073 | 8.254741 | 67.34683
Test 10 | 0.7841729 | 3.282915 | 124.2552 | 8.247552 | 67.29896
Test 10 | 0.7850631 | 3.282915 | 124.5057 | 8.245443 | 67.25179
Test 10 | 0.7862553 | 3.282915 | 124.7764 | 8.238328 | 67.22147
Test 10 | 0.787404 | 3.282915 | 125.0477 | 8.232171 | 67.2415
Test 10 | 0.7885702 | 3.282915 | 125.2975 | 8.224234 | 67.279
Test 10 | 0.78913 | 3.282915 | 125.5725 | 8.230599 | 67.38648
Test 10 | 0.7903301 | 3.282915 | 125.8226 | 8.221961 | 67.38702
Test 10 | 0.7904483 | 3.282915 | 126.0742 | 8.235938 | 67.38874
Test 10 | 0.7910194 | 3.282915 | 126.3466 | 8.241821 | 67.27905
Test 10 | 0.7914192 | 3.282915 | 126.6028 | 8.25019 | 67.2688
Test 10 | 0.7927081 | 3.282915 | 126.8781 | 8.241268 | 67.20395
Test 10 | 0.79381 | 3.282915 | 127.1307 | 8.234768 | 67.21128
Test 10 | 0.7943527 | 3.282915 | 127.3845 | 8.239936 | 67.1931
Test 10 | 0.7952453 | 3.282915 | 127.6635 | 8.239456 | 67.12715
Test 10 | 0.7959796 | 3.282915 | 127.942 | 8.242204 | 67.16376
Test 10 | 0.7971132 | 3.282915 | 128.2231 | 8.23683 | 67.23268
Test 10 | 0.7987461 | 3.282915 | 128.4792 | 8.219573 | 67.37835
Test 10 | 0.8006055 | 3.282915 | 128.7354 | 8.197753 | 67.5057
Test 10 | 0.8022131 | 3.282915 | 129.0157 | 8.182705 | 67.64426
Test 10 | 0.8038231 | 3.282915 | 129.2737 | 8.166262 | 67.69069
Test 10 | 0.8048706 | 3.282915 | 129.5609 | 8.163108 | 67.68338
Test 10 | 0.8059252 | 3.282915 | 129.8329 | 8.158858 | 67.6683
Test 10 | 0.8074651 | 3.282915 | 130.1008 | 8.144539 | 67.68139
Test 10 | 0.8082142 | 3.282915 | 130.3851 | 8.147212 | 67.68137
Test 10 | 0.8091084 | 3.282915 | 130.6622 | 8.146488 | 67.66566
Test 10 | 0.8087469 | 3.282915 | 130.9323 | 8.170628 | 67.68288
Test 10 | 0.8093878 | 3.282915 | 131.1937 | 8.173982 | 67.66205
Test 10 | 0.8097953 | 3.282915 | 131.4825 | 8.183734 | 67.62987
Test 10 | 0.8114363 | 3.282915 | 131.7664 | 8.168265 | 67.56825
Test 10 | 0.8129718 | 3.282915 | 132.0568 | 8.155375 | 67.59641
Test 10 | 0.8143089 | 3.282915 | 132.3376 | 8.145895 | 67.64005
Test 10 | 0.8155038 | 3.282915 | 132.6062 | 8.138529 | 67.65934
Test 10 | 0.8163659 | 3.282915 | 132.8738 | 8.137734 | 67.68659
Test 10 | 0.8171291 | 3.282915 | 133.1392 | 8.138763 | 67.73401
Test 10 | 0.8173818 | 3.282915 | 133.4054 | 8.149999 | 67.74812
Test 10 | 0.8182042 | 3.282915 | 133.698 | 8.151463 | 67.73938
Test 10 | 0.8194477 | 3.282915 | 133.9655 | 8.142997 | 67.72502
Test 10 | 0.8199968 | 3.282915 | 134.2585 | 8.149885 | 67.71677
Test 10 | 0.8208172 | 3.282915 | 134.544 | 8.150897 | 67.64341
Test 10 | 0.8211885 | 3.282915 | 134.8373 | 8.161281 | 67.5839
Test 10 | 0.8217807 | 3.282915 | 135.1098 | 8.165992 | 67.48569
Test 10 | 0.8224722 | 3.282915 | 135.4026 | 8.169934 | 67.45777
Test 10 | 0.8227464 | 3.282915 | 135.7003 | 8.182439 | 67.4189
Test 10 | 0.8231606 | 3.282915 | 135.9713 | 8.190528 | 67.39012
Test 10 | 0.8241535 | 3.282915 | 136.2684 | 8.188661 | 67.36227
Test 10 | 0.8244911 | 3.282915 | 136.541 | 8.198326 | 67.38628
Test 10 | 0.8252169 | 3.282915 | 136.8393 | 8.201789 | 67.32536
Test 10 | 0.8263223 | 3.282915 | 137.1341 | 8.197479 | 67.31001
Test 10 | 0.827666 | 3.282915 | 137.4093 | 8.187281 | 67.26805
Test 10 | 0.8282406 | 3.282915 | 137.7095 | 8.193792 | 67.2511
Test 10 | 0.829314 | 3.282915 | 138.0098 | 8.190415 | 67.23741
Test 10 | 0.8305287 | 3.282915 | 138.2851 | 8.182765 | 67.30237
Test 10 | 0.8311095 | 3.282915 | 138.5641 | 8.187816 | 67.30405
Test 10 | 0.8313525 | 3.282915 | 138.8614 | 8.20059 | 67.26319
Test 10 | 0.8319086 | 3.282915 | 139.1382 | 8.205952 | 67.23637
Test 10 | 0.832665 | 3.282915 | 139.4156 | 8.20738 | 67.21349
Test 10 | 0.8336817 | 3.282915 | 139.6959 | 8.203836 | 67.19079
Test 10 | 0.8345032 | 3.282915 | 140.0004 | 8.205543 | 67.16202
Test 10 | 0.8359029 | 3.282915 | 140.3039 | 8.19581 | 67.14314
Test 10 | 0.8363289 | 3.282915 | 140.6126 | 8.20548 | 67.09285
Test 10 | 0.8364961 | 3.282915 | 140.9165 | 8.219926 | 67.02334
Test 10 | 0.8372951 | 3.282915 | 141.199 | 8.220692 | 67.05943
Test 10 | 0.8388043 | 3.282915 | 141.5071 | 8.20901 | 67.10638
Test 10 | 0.8395555 | 3.282915 | 141.7911 | 8.210774 | 67.12651
Test 10 | 0.8404531 | 3.282915 | 142.0995 | 8.211064 | 67.13353
Test 10 | 0.8414952 | 3.282915 | 142.3829 | 8.207076 | 67.14507
Test 10 | 0.8429631 | 3.282915 | 142.6664 | 8.194802 | 67.14807
Test 10 | 0.8438769 | 3.282915 | 142.9794 | 8.195004 | 67.19797
Test 10 | 0.8461972 | 3.282915 | 143.2903 | 8.167847 | 67.24409
Test 10 | 0.8479136 | 3.282915 | 143.6062 | 8.152744 | 67.39218
Test 10 | 0.8495976 | 3.282915 | 143.9199 | 8.138196 | 67.48913
Test 10 | 0.8512173 | 3.282915 | 144.2347 | 8.124991 | 67.59117
Test 10 | 0.8529001 | 3.282915 | 144.5232 | 8.10915 | 67.69046
Test 10 | 0.8539913 | 3.282915 | 144.8406 | 8.1062 | 67.76699
Test 10 | 0.8559488 | 3.282915 | 145.1576 | 8.086824 | 67.79302
Test 10 | 0.8567685 | 3.282915 | 145.4476 | 8.087487 | 67.81749
Test 10 | 0.8577141 | 3.282915 | 145.7631 | 8.087164 | 67.80006
Test 10 | 0.8579733 | 3.282915 | 146.0543 | 8.09843 | 67.76407
Test 10 | 0.8586652 | 3.282915 | 146.3731 | 8.103033 | 67.64148
Test 10 | 0.8590103 | 3.282915 | 146.6652 | 8.11268 | 67.61604
Test 10 | 0.85966 | 3.282915 | 146.958 | 8.116591 | 67.52523
Test 10 | 0.8598862 | 3.282915 | 147.252 | 8.128553 | 67.48003
Test 10 | 0.8606429 | 3.282915 | 147.5762 | 8.13213 | 67.40528
Test 10 | 0.860689 | 3.282915 | 147.8957 | 8.148862 | 67.35739
Test 10 | 0.8616517 | 3.282915 | 148.192 | 8.146953 | 67.25164
Test 10 | 0.8615667 | 3.282915 | 148.514 | 8.166267 | 67.22947
Test 10 | 0.8622047 | 3.282915 | 148.8121 | 8.170551 | 67.20532
Test 10 | 0.8629909 | 3.282915 | 149.1105 | 8.172027 | 67.16416
Test 10 | 0.863573 | 3.282915 | 149.4338 | 8.178705 | 67.12328
Test 10 | 0.8642143 | 3.282915 | 149.7332 | 8.182935 | 67.10212
Test 10 | 0.8646737 | 3.282915 | 150.0323 | 8.190571 | 67.08417
Test 10 | 0.8656762 | 3.282915 | 150.3594 | 8.189428 | 67.03517
Test 10 | 0.8674853 | 3.282915 | 150.6888 | 8.173171 | 67.02068
Test 10 | 0.8678197 | 3.282915 | 151.0174 | 8.184682 | 67.01043
Test 10 | 0.8691181 | 3.282915 | 151.3472 | 8.178067 | 67.01805
Test 10 | 0.8700197 | 3.282915 | 151.6788 | 8.179006 | 67.06063
Test 10 | 0.8708142 | 3.282915 | 152.0081 | 8.181812 | 67.02542
Test 10 | 0.8717812 | 3.282915 | 152.3151 | 8.180161 | 67.01074
Test 10 | 0.8726905 | 3.282915 | 152.6486 | 8.180999 | 66.99863
Test 10 | 0.8742981 | 3.282915 | 152.9819 | 8.168737 | 67.02101
Test 10 | 0.8757018 | 3.282915 | 153.3054 | 8.159786 | 67.05419
Test 10 | 0.8771654 | 3.282915 | 153.6138 | 8.148942 | 67.1192
Test 10 | 0.878795 | 3.282915 | 153.9268 | 8.135287 | 67.17224
Test 10 | 0.8791351 | 3.282915 | 154.2684 | 8.147038 | 67.22963
Test 10 | 0.8803718 | 3.282915 | 154.5949 | 8.14136 | 67.22668
Test 10 | 0.881494 | 3.282915 | 154.9034 | 8.136848 | 67.29204
Test 10 | 0.8828004 | 3.282915 | 155.2519 | 8.131033 | 67.26761
Test 10 | 0.884149 | 3.282915 | 155.5834 | 8.123556 | 67.30537
Test 10 | 0.8854845 | 3.282915 | 155.9252 | 8.116865 | 67.29458
Test 10 | 0.8866863 | 3.282915 | 156.2746 | 8.113015 | 67.3154
Test 10 | 0.8879443 | 3.282915 | 156.6085 | 8.107332 | 67.31759
Test 10 | 0.8888131 | 3.282915 | 156.9214 | 8.107651 | 67.35933
Test 10 | 0.8898876 | 3.282915 | 157.2632 | 8.105705 | 67.37757
Test 10 | 0.8905423 | 3.282915 | 157.5776 | 8.10997 | 67.40156
Test 10 | 0.8917096 | 3.282915 | 157.924 | 8.106532 | 67.4053
Test 10 | 0.8924879 | 3.282915 | 158.265 | 8.109873 | 67.38814
Test 10 | 0.8934819 | 3.282915 | 158.581 | 8.107998 | 67.3009
Test 10 | 0.8938012 | 3.282915 | 158.9273 | 8.119896 | 67.20623
Test 10 | 0.8944109 | 3.282915 | 159.2755 | 8.126597 | 67.09551
Test 10 | 0.894371 | 3.282915 | 159.6245 | 8.145129 | 67.03471
Test 10 | 0.8951142 | 3.282915 | 159.9746 | 8.149447 | 67.00365
Test 10 | 0.8953192 | 3.282915 | 160.3211 | 8.163358 | 66.99729
Test 10 | 0.8959469 | 3.282915 | 160.6416 | 8.16822 | 66.92472
Test 10 | 0.8962635 | 3.282915 | 160.9649 | 8.178878 | 66.91506
Test 10 | 0.8974373 | 3.282915 | 161.3185 | 8.175416 | 66.87477
Test 10 | 0.8985359 | 3.282915 | 161.6705 | 8.173231 | 66.90399
Test 10 | 0.9003041 | 3.282915 | 161.9993 | 8.157717 | 66.90961
Test 10 | 0.901906 | 3.282915 | 162.346 | 8.14616 | 66.93209
Test 10 | 0.9031382 | 3.282915 | 162.7012 | 8.141724 | 66.94381
Test 10 | 0.9038324 | 3.282915 | 163.0262 | 8.145459 | 66.93753
Test 10 | 0.9046722 | 3.282915 | 163.3788 | 8.14793 | 66.945
Test 10 | 0.9048922 | 3.282915 | 163.7072 | 8.160334 | 66.97884
Test 10 | 0.9058155 | 3.282915 | 164.06 | 8.16126 | 66.97375
Test 10 | 0.906389 | 3.282915 | 164.3869 | 8.167174 | 66.9316
Test 10 | 0.9075858 | 3.282915 | 164.7476 | 8.163524 | 66.87076
Test 10 | 0.9088517 | 3.282915 | 165.1056 | 8.15849 | 66.8597
Test 10 | 0.909561 | 3.282915 | 165.4703 | 8.163763 | 66.82326
Test 10 | 0.9110279 | 3.282915 | 165.8291 | 8.155139 | 66.83462
Test 10 | 0.9125795 | 3.282915 | 166.1595 | 8.143625 | 66.84528
Test 10 | 0.913671 | 3.282915 | 166.5244 | 8.142018 | 66.93747
Test 10 | 0.9149698 | 3.282915 | 166.8867 | 8.136583 | 66.97953
Test 10 | 0.9158949 | 3.282915 | 167.2202 | 8.136384 | 67.03788
Test 10 | 0.9168817 | 3.282915 | 167.5554 | 8.135154 | 67.14304
Test 10 | 0.9186734 | 3.282915 | 167.9209 | 8.121132 | 67.12141
Test 10 | 0.9197165 | 3.282915 | 168.2558 | 8.118879 | 67.06081
Test 10 | 0.9210015 | 3.282915 | 168.6224 | 8.113878 | 67.02881
Test 10 | 0.9222619 | 3.282915 | 168.9596 | 8.107896 | 66.99769
Test 10 | 0.922912 | 3.282915 | 169.3307 | 8.11426 | 66.99974
Test 10 | 0.9233834 | 3.282915 | 169.6946 | 8.1234 | 66.9694
Test 10 | 0.9237157 | 3.282915 | 170.0356 | 8.13387 | 66.95272
Test 10 | 0.9237233 | 3.282915 | 170.3771 | 8.150071 | 66.95862
Test 10 | 0.9242338 | 3.282915 | 170.7498 | 8.158878 | 66.89535
Test 10 | 0.9250166 | 3.282915 | 171.0917 | 8.161383 | 66.84589
Test 10 | 0.9259858 | 3.282915 | 171.4348 | 8.160642 | 66.8221
Test 10 | 0.9272276 | 3.282915 | 171.8044 | 8.156341 | 66.73063
Test 10 | 0.9277444 | 3.282915 | 172.1797 | 8.165057 | 66.66017
Test 10 | 0.9284127 | 3.282915 | 172.5252 | 8.169665 | 66.5909
Test 10 | 0.9290128 | 3.282915 | 172.9037 | 8.177016 | 66.56319
Test 10 | 0.929554 | 3.282915 | 173.2796 | 8.185253 | 66.59859
Test 10 | 0.9302276 | 3.282915 | 173.6262 | 8.189751 | 66.59912
Test 10 | 0.9306429 | 3.282915 | 173.973 | 8.198787 | 66.59748
Test 10 | 0.9314149 | 3.282915 | 174.3523 | 8.203047 | 66.55942
Test 10 | 0.9332709 | 3.282915 | 174.7387 | 8.188563 | 66.53366
Test 10 | 0.9348548 | 3.282915 | 175.1213 | 8.178707 | 66.54125
Test 10 | 0.9365635 | 3.282915 | 175.5004 | 8.166529 | 66.55444
Test 10 | 0.9374556 | 3.282915 | 175.8895 | 8.169067 | 66.58813
Test 10 | 0.9388677 | 3.282915 | 176.2702 | 8.16214 | 66.62243
Test 10 | 0.939909 | 3.282915 | 176.6236 | 8.160395 | 66.66176
Test 10 | 0.9411328 | 3.282915 | 176.9765 | 8.155445 | 66.78408
Test 10 | 0.9426011 | 3.282915 | 177.3647 | 8.147893 | 66.83197
Test 10 | 0.944269 | 3.282915 | 177.7521 | 8.136864 | 66.83943
Test 10 | 0.9454776 | 3.282915 | 178.1069 | 8.13228 | 66.84326
Test 10 | 0.947388 | 3.282915 | 178.4967 | 8.117239 | 66.84134
Test 10 | 0.9493748 | 3.282915 | 178.8831 | 8.1008 | 66.92987
Test 10 | 0.9513467 | 3.282915 | 179.2425 | 8.08346 | 67.02603
Test 10 | 0.9528052 | 3.282915 | 179.6345 | 8.076358 | 67.07774
Test 10 | 0.9534618 | 3.282915 | 180.0269 | 8.082855 | 67.0874
Test 10 | 0.9542473 | 3.282915 | 180.389 | 8.085786 | 67.14504
Test 10 | 0.9556824 | 3.282915 | 180.7717 | 8.07862 | 67.13033
Test 10 | 0.9568661 | 3.282915 | 181.1663 | 8.076235 | 67.17867
Test 10 | 0.9586867 | 3.282915 | 181.5282 | 8.061662 | 67.12145
Test 10 | 0.959003 | 3.282915 | 181.9263 | 8.074013 | 67.09507
Test 10 | 0.9602526 | 3.282915 | 182.3197 | 8.070427 | 67.00499
Test 10 | 0.9606246 | 3.282915 | 182.6851 | 8.080341 | 66.9481
Test 10 | 0.9611657 | 3.282915 | 183.0836 | 8.088852 | 66.93783
Test 10 | 0.9619505 | 3.282915 | 183.4492 | 8.091786 | 66.95416
Test 10 | 0.9627378 | 3.282915 | 183.8503 | 8.096218 | 66.95794
Test 10 | 0.9642496 | 3.282915 | 184.2497 | 8.088385 | 66.99791
Test 10 | 0.9663468 | 3.282915 | 184.6165 | 8.069348 | 67.07624
Test 10 | 0.9678945 | 3.282915 | 184.9852 | 8.059627 | 67.09639
Test 10 | 0.9694314 | 3.282915 | 185.3896 | 8.051652 | 67.13029
Test 10 | 0.9706866 | 3.282915 | 185.7599 | 8.046883 | 67.16756
Test 10 | 0.972671 | 3.282915 | 186.164 | 8.031517 | 67.24552
Test 10 | 0.9743955 | 3.282915 | 186.5684 | 8.0205 | 67.35242
Test 10 | 0.9756044 | 3.282915 | 186.9781 | 8.018203 | 67.39761
Test 10 | 0.9765799 | 3.282915 | 187.3876 | 8.019721 | 67.36079
Test 10 | 0.9772428 | 3.282915 | 187.7978 | 8.026375 | 67.34223
Test 10 | 0.9782431 | 3.282915 | 188.209 | 8.027507 | 67.2724
Test 10 | 0.9792655 | 3.282915 | 188.6203 | 8.028258 | 67.27028
Test 10 | 0.9800349 | 3.282915 | 188.9977 | 8.031698 | 67.27102
Test 10 | 0.9809766 | 3.282915 | 189.4077 | 8.033677 | 67.24034
Test 10 | 0.9817388 | 3.282915 | 189.7884 | 8.037329 | 67.19923
Test 10 | 0.9825888 | 3.282915 | 190.2005 | 8.040851 | 67.18636
Test 10 | 0.9840246 | 3.282915 | 190.6185 | 8.035022 | 67.2364
Test 10 | 0.9849438 | 3.282915 | 191.0359 | 8.03759 | 67.26291
Test 10 | 0.9865775 | 3.282915 | 191.4536 | 8.028514 | 67.26447
Test 10 | 0.9876991 | 3.282915 | 191.8751 | 8.027921 | 67.29982
Test 10 | 0.9888782 | 3.282915 | 192.2582 | 8.024782 | 67.27575
Test 10 | 0.9899069 | 3.282915 | 192.6779 | 8.025591 | 67.24447
Test 10 | 0.9903883 | 3.282915 | 193.0979 | 8.035268 | 67.20462
Test 10 | 0.9904319 | 3.282915 | 193.4859 | 8.050708 | 67.12977
Test 10 | 0.9905774 | 3.282915 | 193.9054 | 8.06579 | 66.99154
Test 10 | 0.990941 | 3.282915 | 194.3312 | 8.077572 | 66.89316
Test 10 | 0.9909085 | 3.282915 | 194.7533 | 8.09565 | 66.76316
Test 10 | 0.9907697 | 3.282915 | 195.1468 | 8.114278 | 66.64509
Test 10 | 0.9908632 | 3.282915 | 195.5689 | 8.130297 | 66.50583
Test 10 | 0.9911399 | 3.282915 | 195.961 | 8.142048 | 66.43026
Test 10 | 0.9919241 | 3.282915 | 196.3749 | 8.146348 | 66.43372
Test 10 | 0.9931075 | 3.282915 | 196.7667 | 8.143163 | 66.46843
Test 10 | 0.994941 | 3.282915 | 197.1733 | 8.12994 | 66.53035
Test 10 | 0.9966388 | 3.282915 | 197.5914 | 8.119445 | 66.61053
Test 10 | 0.9983493 | 3.282915 | 197.9964 | 8.108233 | 66.64816
Test 10 | 1.00044 | 3.282915 | 198.4296 | 8.092047 | 66.71689
Test 10 | 1.002795 | 3.282915 | 198.8517 | 8.071213 | 66.79727
Test 10 | 1.004826 | 3.282915 | 199.2919 | 8.056417 | 66.86629
Test 10 | 1.005925 | 3.282915 | 199.7204 | 8.056098 | 66.91848
Test 10 | 1.006748 | 3.282915 | 200.1601 | 8.060643 | 66.83075
Test 10 | 1.006755 | 3.282915 | 200.6027 | 8.078362 | 66.77744
Test 10 | 1.007185 | 3.282915 | 201.0313 | 8.088712 | 66.66928
Test 10 | 1.007862 | 3.282915 | 201.4387 | 8.094205 | 66.66499
Test 10 | 1.009258 | 3.282915 | 201.8735 | 8.089263 | 66.66999
Test 10 | 1.010269 | 3.282915 | 202.2772 | 8.089218 | 66.68073
Test 10 | 1.011444 | 3.282915 | 202.6803 | 8.086526 | 66.68811
Test 10 | 1.012821 | 3.282915 | 203.1275 | 8.082346 | 66.6715
Test 10 | 1.01472 | 3.282915 | 203.5703 | 8.06967 | 66.70638
Test 10 | 1.015498 | 3.282915 | 204.0153 | 8.074921 | 66.76992
Test 10 | 1.016807 | 3.282915 | 204.4582 | 8.071638 | 66.80619
Test 10 | 1.017861 | 3.282915 | 204.8715 | 8.071209 | 66.81964
Test 10 | 1.018364 | 3.282915 | 205.3165 | 8.080757 | 66.76124
Test 10 | 1.018858 | 3.282915 | 205.7649 | 8.09055 | 66.66254
Test 10 | 1.019248 | 3.282915 | 206.2131 | 8.101968 | 66.56736
Test 10 | 1.019878 | 3.282915 | 206.6614 | 8.109559 | 66.50745
Test 10 | 1.021226 | 3.282915 | 207.0737 | 8.104289 | 66.48596
Test 10 | 1.023113 | 3.282915 | 207.5226 | 8.091934 | 66.49089
Test 10 | 1.023999 | 3.282915 | 207.9389 | 8.094139 | 66.53454
Test 10 | 1.025525 | 3.282915 | 208.3544 | 8.086188 | 66.59408
Test 10 | 1.027034 | 3.282915 | 208.8107 | 8.080102 | 66.6442
Test 10 | 1.028969 | 3.282915 | 209.2634 | 8.067203 | 66.72007
Test 10 | 1.030325 | 3.282915 | 209.6872 | 8.062276 | 66.79695
Test 10 | 1.031847 | 3.282915 | 210.1427 | 8.055958 | 66.87091
Test 10 | 1.03464 | 3.282915 | 210.6023 | 8.03006 | 66.90387
Test 10 | 1.036166 | 3.282915 | 211.0622 | 8.023907 | 66.9963
Test 10 | 1.037777 | 3.282915 | 211.4852 | 8.01505 | 67.01266
Test 10 | 1.039046 | 3.282915 | 211.9478 | 8.012962 | 66.95501
Test 10 | 1.04002 | 3.282915 | 212.374 | 8.014043 | 66.94669
Test 10 | 1.041161 | 3.282915 | 212.8377 | 8.013946 | 67.00624
Test 10 | 1.042296 | 3.282915 | 213.2629 | 8.012475 | 67.02687
Test 10 | 1.043363 | 3.282915 | 213.7282 | 8.013556 | 67.01855
Test 10 | 1.043995 | 3.282915 | 214.193 | 8.021265 | 67.0039
Test 10 | 1.044153 | 3.282915 | 214.6231 | 8.034929 | 66.91739
Test 10 | 1.044945 | 3.282915 | 215.0905 | 8.040233 | 66.77679
Test 10 | 1.045246 | 3.282915 | 215.5631 | 8.053258 | 66.70325
Test 10 | 1.046823 | 3.282915 | 216.0337 | 8.046533 | 66.67232
Test 10 | 1.0473 | 3.282915 | 216.5019 | 8.056628 | 66.59062
Test 10 | 1.047444 | 3.282915 | 216.9342 | 8.070497 | 66.59849
Test 10 | 1.048493 | 3.282915 | 217.3728 | 8.070638 | 66.61752
Test 10 | 1.049743 | 3.282915 | 217.8422 | 8.068826 | 66.60481
Test 10 | 1.0513 | 3.282915 | 218.2802 | 8.061118 | 66.65153
Test 10 | 1.052591 | 3.282915 | 218.7573 | 8.058928 | 66.71655
Test 10 | 1.05501 | 3.282915 | 219.2314 | 8.039391 | 66.79195
Test 10 | 1.057514 | 3.282915 | 219.7038 | 8.018613 | 66.86753
Test 10 | 1.059118 | 3.282915 | 220.1526 | 8.010681 | 66.90178
Test 10 | 1.060787 | 3.282915 | 220.6343 | 8.002953 | 66.97625
Test 10 | 1.062253 | 3.282915 | 221.1063 | 7.997958 | 66.96373
Test 10 | 1.06315 | 3.282915 | 221.591 | 8.001978 | 66.98605
Test 10 | 1.064539 | 3.282915 | 222.0333 | 7.997039 | 67.00905
Test 10 | 1.065869 | 3.282915 | 222.514 | 7.99436 | 67.01707
Test 10 | 1.066231 | 3.282915 | 222.9603 | 8.004951 | 66.97701
Test 10 | 1.06671 | 3.282915 | 223.4509 | 8.015362 | 66.89466
Test 10 | 1.068099 | 3.282915 | 223.9337 | 8.011812 | 66.86498
Test 10 | 1.069531 | 3.282915 | 224.4225 | 8.007812 | 66.83704
Test 10 | 1.070799 | 3.282915 | 224.9156 | 8.0064 | 66.84012
Test 10 | 1.071687 | 3.282915 | 225.4033 | 8.010468 | 66.80811
Test 10 | 1.072234 | 3.282915 | 225.8554 | 8.018359 | 66.77745
Test 10 | 1.073039 | 3.282915 | 226.3467 | 8.02375 | 66.77947
Test 10 | 1.074947 | 3.282915 | 226.8007 | 8.011319 | 66.8638
Test 10 | 1.077105 | 3.282915 | 227.2543 | 7.99521 | 66.97465
Test 10 | 1.079239 | 3.282915 | 227.7492 | 7.98097 | 67.01448
Test 10 | 1.080779 | 3.282915 | 228.2487 | 7.975696 | 67.04221
Test 10 | 1.082285 | 3.282915 | 228.7497 | 7.970975 | 67.03844
Test 10 | 1.084116 | 3.282915 | 229.2455 | 7.961291 | 67.09114
Test 10 | 1.085704 | 3.282915 | 229.7419 | 7.955211 | 67.12478
Test 10 | 1.086815 | 3.282915 | 230.2015 | 7.954831 | 67.11788
Test 10 | 1.086506 | 3.282915 | 230.6612 | 7.975242 | 67.05596
Test 10 | 1.085608 | 3.282915 | 231.1257 | 8.004538 | 66.89362
Test 10 | 1.08535 | 3.282915 | 231.6266 | 8.025692 | 66.6168
Test 10 | 1.083876 | 3.282915 | 232.1586 | 8.066029 | 66.50525
Test 10 | 1.084546 | 3.282915 | 232.6411 | 8.072799 | 66.28955
Test 10 | 1.084373 | 3.282915 | 233.1508 | 8.093078 | 66.15242
Test 10 | 1.084908 | 3.282915 | 233.6628 | 8.102852 | 66.05568
Test 10 | 1.085426 | 3.282915 | 234.1731 | 8.112786 | 66.07399
Test 10 | 1.086236 | 3.282915 | 234.6416 | 8.116908 | 66.04211
Test 10 | 1.087499 | 3.282915 | 235.1097 | 8.114218 | 66.09703
Test 10 | 1.089759 | 3.282915 | 235.6236 | 8.098261 | 66.18733
Test 10 | 1.091729 | 3.282915 | 236.1332 | 8.086514 | 66.23642
Test 10 | 1.09319 | 3.282915 | 236.6091 | 8.081168 | 66.28719
Test 10 | 1.095175 | 3.282915 | 237.1238 | 8.069415 | 66.31887
Test 10 | 1.096436 | 3.282915 | 237.6384 | 8.06834 | 66.31012
Test 10 | 1.096874 | 3.282915 | 238.157 | 8.079482 | 66.22488
Test 10 | 1.097681 | 3.282915 | 238.6374 | 8.083879 | 66.10463
Test 10 | 1.097179 | 3.282915 | 239.1138 | 8.10743 | 65.9973
Test 10 | 1.096889 | 3.282915 | 239.6403 | 8.129586 | 65.86516
Test 10 | 1.096342 | 3.282915 | 240.1613 | 8.155391 | 65.76052
Test 10 | 1.096578 | 3.282915 | 240.6401 | 8.168131 | 65.69077
Test 10 | 1.09723 | 3.282915 | 241.1205 | 8.17472 | 65.67745
Test 10 | 1.098315 | 3.282915 | 241.6442 | 8.176298 | 65.62861
Test 10 | 1.099544 | 3.282915 | 242.1262 | 8.174294 | 65.59661
Test 10 | 1.101727 | 3.282915 | 242.6406 | 8.159236 | 65.61923
Test 10 | 1.103908 | 3.282915 | 243.1384 | 8.143699 | 65.6979
Test 10 | 1.106985 | 3.282915 | 243.6714 | 8.11624 | 65.85341
Test 10 | 1.10933 | 3.282915 | 244.1902 | 8.099178 | 65.97168
Test 10 | 1.111562 | 3.282915 | 244.6837 | 8.082989 | 66.06826
Test 10 | 1.112744 | 3.282915 | 245.2273 | 8.083736 | 66.07607
Test 10 | 1.114199 | 3.282915 | 245.7641 | 8.080287 | 66.10345
Test 10 | 1.115317 | 3.282915 | 246.2572 | 8.080272 | 66.15511
Test 10 | 1.11706 | 3.282915 | 246.7876 | 8.072424 | 66.15798
Test 10 | 1.118727 | 3.282915 | 247.3189 | 8.065722 | 66.18404
Test 10 | 1.120364 | 3.282915 | 247.8558 | 8.059625 | 66.18138
Test 10 | 1.121278 | 3.282915 | 248.3529 | 8.062624 | 66.20963
Test 10 | 1.12296 | 3.282915 | 248.8486 | 8.05454 | 66.213
Test 10 | 1.123813 | 3.282915 | 249.398 | 8.060075 | 66.2324
Test 10 | 1.125737 | 3.282915 | 249.9368 | 8.049888 | 66.25937
Test 10 | 1.127182 | 3.282915 | 250.4372 | 8.045349 | 66.32202
Test 10 | 1.129541 | 3.282915 | 250.9832 | 8.029247 | 66.34572
Test 10 | 1.131099 | 3.282915 | 251.4836 | 8.023096 | 66.37731
Test 10 | 1.132932 | 3.282915 | 251.9858 | 8.013131 | 66.43304
Test 10 | 1.134649 | 3.282915 | 252.5276 | 8.006076 | 66.43725
Test 10 | 1.136384 | 3.282915 | 253.0316 | 7.997575 | 66.51295
Test 10 | 1.138659 | 3.282915 | 253.5409 | 7.98169 | 66.61581
Test 10 | 1.140913 | 3.282915 | 254.0948 | 7.967554 | 66.72296
Test 10 | 1.142864 | 3.282915 | 254.6488 | 7.957675 | 66.77938
Test 10 | 1.143796 | 3.282915 | 255.1582 | 7.960606 | 66.80762
Test 10 | 1.145588 | 3.282915 | 255.7169 | 7.953092 | 66.78804
Test 10 | 1.146751 | 3.282915 | 256.2784 | 7.954411 | 66.78612
Test 10 | 1.14733 | 3.282915 | 256.8382 | 7.963739 | 66.74688
Test 10 | 1.148469 | 3.282915 | 257.3947 | 7.965163 | 66.65412
Test 10 | 1.148716 | 3.282915 | 257.9652 | 7.979393 | 66.53994
Test 10 | 1.149215 | 3.282915 | 258.5264 | 7.9898 | 66.44312
Test 10 | 1.149264 | 3.282915 | 259.0832 | 8.006337 | 66.39339
Test 10 | 1.150195 | 3.282915 | 259.6017 | 8.009368 | 66.38191
Test 10 | 1.150957 | 3.282915 | 260.174 | 8.01641 | 66.33486
Test 10 | 1.152267 | 3.282915 | 260.6933 | 8.014147 | 66.3392
Test 10 | 1.153377 | 3.282915 | 261.2165 | 8.014781 | 66.36135
Test 10 | 1.155998 | 3.282915 | 261.7829 | 7.995778 | 66.45829
Test 10 | 1.15851 | 3.282915 | 262.307 | 7.977087 | 66.57032
Test 10 | 1.160552 | 3.282915 | 262.8301 | 7.964895 | 66.6472
Test 10 | 1.162231 | 3.282915 | 263.3976 | 7.959036 | 66.64532
Test 10 | 1.16368 | 3.282915 | 263.9225 | 7.955056 | 66.67443
Test 10 | 1.165757 | 3.282915 | 264.5036 | 7.944188 | 66.6889
Test 10 | 1.167279 | 3.282915 | 265.0327 | 7.939327 | 66.75852
Test 10 | 1.168484 | 3.282915 | 265.5609 | 7.938752 | 66.75987
Test 10 | 1.168728 | 3.282915 | 266.1394 | 7.952734 | 66.71689
Test 10 | 1.168798 | 3.282915 | 266.6717 | 7.967674 | 66.61222
Test 10 | 1.16925 | 3.282915 | 267.2556 | 7.978959 | 66.48883
Test 10 | 1.169668 | 3.282915 | 267.7896 | 7.989184 | 66.44016
Test 10 | 1.17159 | 3.282915 | 268.3768 | 7.980453 | 66.44987
Test 10 | 1.173116 | 3.282915 | 268.959 | 7.976971 | 66.47483
Test 10 | 1.173667 | 3.282915 | 269.4974 | 7.985437 | 66.3924
Test 10 | 1.174217 | 3.282915 | 270.0358 | 7.993896 | 66.31821
Test 10 | 1.174936 | 3.282915 | 270.6301 | 8.001693 | 66.29581
Test 10 | 1.175898 | 3.282915 | 271.2122 | 8.005787 | 66.29875
Test 10 | 1.177336 | 3.282915 | 271.7576 | 8.002302 | 66.28313
Test 10 | 1.178591 | 3.282915 | 272.3535 | 8.002778 | 66.2574
Test 10 | 1.179621 | 3.282915 | 272.9506 | 8.006319 | 66.23589
Test 10 | 1.181053 | 3.282915 | 273.5431 | 8.004254 | 66.21892
Test 10 | 1.182771 | 3.282915 | 274.1446 | 7.998575 | 66.19402
Test 10 | 1.184538 | 3.282915 | 274.7433 | 7.992145 | 66.24052
Test 10 | 1.18684 | 3.282915 | 275.3443 | 7.978579 | 66.28905
Test 10 | 1.188984 | 3.282915 | 275.9498 | 7.967312 | 66.34895
Test 10 | 1.191118 | 3.282915 | 276.5488 | 7.956028 | 66.44541
Test 10 | 1.193067 | 3.282915 | 277.1648 | 7.947718 | 66.57327
Test 10 | 1.195841 | 3.282915 | 277.7718 | 7.928216 | 66.62124
Test 10 | 1.197091 | 3.282915 | 278.3741 | 7.928819 | 66.66256
Test 10 | 1.198445 | 3.282915 | 278.98 | 7.928128 | 66.67629
Test 10 | 1.200302 | 3.282915 | 279.5807 | 7.92063 | 66.6835
Test 10 | 1.201641 | 3.282915 | 280.1442 | 7.918922 | 66.64534
Test 10 | 1.202881 | 3.282915 | 280.7097 | 7.918556 | 66.66151
Test 10 | 1.204285 | 3.282915 | 281.3049 | 7.91685 | 66.64249
Test 10 | 1.204847 | 3.282915 | 281.8753 | 7.925506 | 66.59155
Test 10 | 1.2055 | 3.282915 | 282.4882 | 7.934139 | 66.55138
Test 10 | 1.205575 | 3.282915 | 283.0527 | 7.94901 | 66.51305
Test 10 | 1.206558 | 3.282915 | 283.67 | 7.953365 | 66.45296
Test 10 | 1.207741 | 3.282915 | 284.296 | 7.955313 | 66.41063
Test 10 | 1.20853 | 3.282915 | 284.9095 | 7.962074 | 66.29525
Test 10 | 1.20897 | 3.282915 | 285.5395 | 7.973872 | 66.19557
Test 10 | 1.2091 | 3.282915 | 286.1684 | 7.989717 | 66.10188
Test 10 | 1.209207 | 3.282915 | 286.7922 | 8.00571 | 66.01483
Test 10 | 1.209711 | 3.282915 | 287.3658 | 8.015043 | 65.94732
Test 10 | 1.21013 | 3.282915 | 287.9891 | 8.026863 | 65.91522
Test 10 | 1.211384 | 3.282915 | 288.5653 | 8.026275 | 65.91561
Test 10 | 1.212405 | 3.282915 | 289.1952 | 8.030253 | 65.92507
Test 10 | 1.214393 | 3.282915 | 289.7749 | 8.020039 | 65.94954
Test 10 | 1.216402 | 3.282915 | 290.4076 | 8.011018 | 65.97384
Test 10 | 1.218545 | 3.282915 | 290.987 | 7.998798 | 66.00839
Test 10 | 1.221089 | 3.282915 | 291.5675 | 7.98139 | 66.08553
Test 10 | 1.22333 | 3.282915 | 292.209 | 7.96967 | 66.17432
Test 10 | 1.225553 | 3.282915 | 292.8462 | 7.958101 | 66.26158
Test 10 | 1.227761 | 3.282915 | 293.436 | 7.945472 | 66.35199
Test 10 | 1.229586 | 3.282915 | 294.024 | 7.937778 | 66.42359
Test 10 | 1.23121 | 3.282915 | 294.6539 | 7.933813 | 66.47051
Test 10 | 1.232759 | 3.282915 | 295.2452 | 7.929769 | 66.48986
Test 10 | 1.234539 | 3.282915 | 295.8361 | 7.92274 | 66.51652
Test 10 | 1.236694 | 3.282915 | 296.4852 | 7.912473 | 66.54215
Test 10 | 1.238796 | 3.282915 | 297.1268 | 7.902709 | 66.5741
Test 10 | 1.239953 | 3.282915 | 297.7212 | 7.903747 | 66.59101
Test 10 | 1.240718 | 3.282915 | 298.3147 | 7.909745 | 66.52043
Test 10 | 1.240957 | 3.282915 | 298.9642 | 7.923915 | 66.44781
Test 10 | 1.241472 | 3.282915 | 299.6236 | 7.934802 | 66.39344
Test 10 | 1.241841 | 3.282915 | 300.2246 | 7.945996 | 66.34669
Test 10 | 1.242499 | 3.282915 | 300.8816 | 7.954951 | 66.27394
Test 10 | 1.243481 | 3.282915 | 301.5362 | 7.959673 | 66.20137
Test 10 | 1.243792 | 3.282915 | 302.1396 | 7.971617 | 66.11509
Test 10 | 1.244806 | 3.282915 | 302.7975 | 7.975961 | 66.08218
Test 10 | 1.246513 | 3.282915 | 303.4529 | 7.971347 | 66.07342
Test 10 | 1.248237 | 3.282915 | 304.1156 | 7.966703 | 66.12408
Test 10 | 1.249885 | 3.282915 | 304.7311 | 7.961791 | 66.15877
Test 10 | 1.251864 | 3.282915 | 305.3962 | 7.953955 | 66.20054
Test 10 | 1.25394 | 3.282915 | 306.0625 | 7.944932 | 66.20991
Test 10 | 1.255319 | 3.282915 | 306.7309 | 7.944808 | 66.23732
Test 10 | 1.257298 | 3.282915 | 307.405 | 7.937221 | 66.26674
Test 10 | 1.258309 | 3.282915 | 308.0199 | 7.940326 | 66.29123
Test 10 | 1.259662 | 3.282915 | 308.6855 | 7.940394 | 66.25655
Test 10 | 1.260771 | 3.282915 | 309.3028 | 7.942279 | 66.22025
Test 10 | 1.261913 | 3.282915 | 309.982 | 7.945323 | 66.23723
Test 10 | 1.262986 | 3.282915 | 310.6552 | 7.949054 | 66.1992
Test 10 | 1.264761 | 3.282915 | 311.3366 | 7.944139 | 66.15485
Test 10 | 1.26567 | 3.282915 | 312.0177 | 7.950087 | 66.14226
Test 10 | 1.26655 | 3.282915 | 312.701 | 7.956437 | 66.08503
Test 10 | 1.267205 | 3.282915 | 313.3253 | 7.964076 | 66.04254
Test 10 | 1.267631 | 3.282915 | 313.955 | 7.974718 | 65.98921
Test 10 | 1.268328 | 3.282915 | 314.6394 | 7.983324 | 65.93596
Test 10 | 1.268862 | 3.282915 | 315.3257 | 7.994003 | 65.85442
Test 10 | 1.269138 | 3.282915 | 316.014 | 8.007975 | 65.75681
Test 10 | 1.269617 | 3.282915 | 316.701 | 8.019325 | 65.7186
Test 10 | 1.270794 | 3.282915 | 317.342 | 8.020673 | 65.6874
Test 10 | 1.272018 | 3.282915 | 318.0369 | 8.022784 | 65.64529
Test 10 | 1.273881 | 3.282915 | 318.7225 | 8.016574 | 65.67203
Test 10 | 1.275602 | 3.282915 | 319.3641 | 8.01106 | 65.69147
Test 10 | 1.277274 | 3.282915 | 320.0575 | 8.007439 | 65.74287
Test 10 | 1.278892 | 3.282915 | 320.7021 | 8.003281 | 65.76467
Test 10 | 1.280875 | 3.282915 | 321.3828 | 7.995447 | 65.84888
Test 10 | 1.283141 | 3.282915 | 322.0421 | 7.983578 | 65.917
Test 10 | 1.285376 | 3.282915 | 322.7266 | 7.972754 | 65.97489
Test 10 | 1.28794 | 3.282915 | 323.3896 | 7.95735 | 65.99943
Test 10 | 1.289149 | 3.282915 | 324.0366 | 7.958329 | 65.97889
Test 10 | 1.290662 | 3.282915 | 324.7269 | 7.956592 | 65.9753
Test 10 | 1.291923 | 3.282915 | 325.393 | 7.957362 | 65.97516
Test 10 | 1.293255 | 3.282915 | 326.0854 | 7.957867 | 65.97135
Test 10 | 1.294816 | 3.282915 | 326.8039 | 7.956188 | 65.99102
Test 10 | 1.296222 | 3.282915 | 327.5144 | 7.956202 | 65.94588
Test 10 | 1.297037 | 3.282915 | 328.2274 | 7.963495 | 65.95812
Test 10 | 1.298697 | 3.282915 | 328.8867 | 7.959114 | 65.95996
Test 10 | 1.30094 | 3.282915 | 329.5484 | 7.947651 | 66.04633
Test 10 | 1.304568 | 3.282915 | 330.2614 | 7.920607 | 66.14093
Test 10 | 1.307314 | 3.282915 | 330.9743 | 7.904396 | 66.28362
Test 10 | 1.310485 | 3.282915 | 331.6351 | 7.881891 | 66.3905
Test 10 | 1.312453 | 3.282915 | 332.3037 | 7.874116 | 66.49558
Test 10 | 1.31586 | 3.282915 | 333.0195 | 7.850266 | 66.60148
Test 10 | 1.318263 | 3.282915 | 333.7599 | 7.839056 | 66.73556
Test 10 | 1.320434 | 3.282915 | 334.4813 | 7.830189 | 66.78909
Test 10 | 1.321613 | 3.282915 | 335.1509 | 7.831876 | 66.74377
Test 10 | 1.322394 | 3.282915 | 335.8858 | 7.83978 | 66.63498
Test 10 | 1.321763 | 3.282915 | 336.6109 | 7.864205 | 66.4998
Test 10 | 1.32233 | 3.282915 | 337.2846 | 7.873193 | 66.37477
Test 10 | 1.32287 | 3.282915 | 337.9582 | 7.882475 | 66.30948
Test 10 | 1.323489 | 3.282915 | 338.6941 | 7.892247 | 66.2687
Test 10 | 1.324633 | 3.282915 | 339.3713 | 7.894374 | 66.25949
Test 10 | 1.325436 | 3.282915 | 340.1085 | 7.901938 | 66.23111
Test 10 | 1.327153 | 3.282915 | 340.855 | 7.898808 | 66.254
Test 10 | 1.329799 | 3.282915 | 341.6005 | 7.88462 | 66.31501
Test 10 | 1.332757 | 3.282915 | 342.3475 | 7.866821 | 66.40054
Test 10 | 1.335634 | 3.282915 | 343.0943 | 7.850046 | 66.46865
Test 10 | 1.337055 | 3.282915 | 343.7785 | 7.848991 | 66.4521
Test 10 | 1.33757 | 3.282915 | 344.5354 | 7.860217 | 66.37533
Test 10 | 1.337362 | 3.282915 | 345.2894 | 7.879867 | 66.27687
Test 10 | 1.337231 | 3.282915 | 346.0483 | 7.898737 | 66.19513
Test 10 | 1.33754 | 3.282915 | 346.802 | 7.912289 | 66.12469
Test 10 | 1.33796 | 3.282915 | 347.496 | 7.923142 | 66.04351
Test 10 | 1.337959 | 3.282915 | 348.246 | 7.940255 | 65.89472
Test 10 | 1.338586 | 3.282915 | 348.942 | 7.948671 | 65.79581
Test 10 | 1.339504 | 3.282915 | 349.6423 | 7.953712 | 65.72412
Test 10 | 1.341867 | 3.282915 | 350.3939 | 7.942765 | 65.79557
Test 10 | 1.345192 | 3.282915 | 351.0925 | 7.919299 | 65.92313
Test 10 | 1.3481 | 3.282915 | 351.7963 | 7.900987 | 66.04791
Test 10 | 1.350808 | 3.282915 | 352.5778 | 7.886815 | 66.17477
Test 10 | 1.353835 | 3.282915 | 353.3247 | 7.868214 | 66.26713
Test 10 | 1.356213 | 3.282915 | 354.1131 | 7.85815 | 66.40257
Test 10 | 1.360331 | 3.282915 | 354.8751 | 7.827447 | 66.57727
Test 10 | 1.363533 | 3.282915 | 355.6416 | 7.807556 | 66.70416
Test 10 | 1.365808 | 3.282915 | 356.3561 | 7.797207 | 66.75973
Test 10 | 1.366852 | 3.282915 | 357.0675 | 7.80084 | 66.68026
Test 10 | 1.367495 | 3.282915 | 357.8412 | 7.810392 | 66.55038
Test 10 | 1.368197 | 3.282915 | 358.6263 | 7.819495 | 66.52797
Test 10 | 1.368589 | 3.282915 | 359.3423 | 7.830622 | 66.50246
Test 10 | 1.368444 | 3.282915 | 360.0655 | 7.848039 | 66.38756
Test 10 | 1.368633 | 3.282915 | 360.8444 | 7.86285 | 66.28638
Test 10 | 1.368439 | 3.282915 | 361.5698 | 7.880888 | 66.18938
Test 10 | 1.369092 | 3.282915 | 362.3562 | 7.890492 | 66.05149
Test 10 | 1.369886 | 3.282915 | 363.1518 | 7.898651 | 65.96506
Test 10 | 1.37187 | 3.282915 | 363.9433 | 7.892987 | 65.98035
Test 10 | 1.373251 | 3.282915 | 364.6713 | 7.892884 | 65.9403
Test 10 | 1.374492 | 3.282915 | 365.4633 | 7.895751 | 65.93511
Test 10 | 1.37626 | 3.282915 | 366.259 | 7.892622 | 65.9632
Test 10 | 1.378911 | 3.282915 | 367.0608 | 7.879508 | 66.0731
Test 10 | 1.380917 | 3.282915 | 367.7937 | 7.872321 | 66.15733
Test 10 | 1.383411 | 3.282915 | 368.592 | 7.860988 | 66.24671
Test 10 | 1.386487 | 3.282915 | 369.3341 | 7.84191 | 66.31793
Test 10 | 1.388985 | 3.282915 | 370.1367 | 7.830707 | 66.39381
Test 10 | 1.391872 | 3.282915 | 370.9448 | 7.815282 | 66.44501
Test 10 | 1.394508 | 3.282915 | 371.6914 | 7.801435 | 66.48535
Test 10 | 1.396435 | 3.282915 | 372.4967 | 7.796768 | 66.57063
Test 10 | 1.397423 | 3.282915 | 373.242 | 7.801331 | 66.54332
Test 10 | 1.397804 | 3.282915 | 373.9916 | 7.812738 | 66.47974
Test 10 | 1.398248 | 3.282915 | 374.804 | 7.824733 | 66.43466
Test 10 | 1.39861 | 3.282915 | 375.5531 | 7.836313 | 66.37946
Test 10 | 1.399195 | 3.282915 | 376.3054 | 7.84545 | 66.25404
Test 10 | 1.399359 | 3.282915 | 377.1219 | 7.860626 | 66.11736
Test 10 | 1.399616 | 3.282915 | 377.9507 | 7.875015 | 66.01873
Test 10 | 1.400269 | 3.282915 | 378.7093 | 7.883461 | 65.91298
Test 10 | 1.40048 | 3.282915 | 379.5402 | 7.898379 | 65.8185
Test 10 | 1.401257 | 3.282915 | 380.3657 | 7.906781 | 65.78399
Test 10 | 1.40179 | 3.282915 | 381.128 | 7.916598 | 65.74049
Test 10 | 1.403243 | 3.282915 | 381.9622 | 7.917506 | 65.68606
Test 10 | 1.404212 | 3.282915 | 382.7919 | 7.923756 | 65.67341
Test 10 | 1.406439 | 3.282915 | 383.6397 | 7.916178 | 65.69674
Test 10 | 1.408472 | 3.282915 | 384.4054 | 7.909103 | 65.76045
Test 10 | 1.40978 | 3.282915 | 385.248 | 7.911731 | 65.71122
Test 10 | 1.411002 | 3.282915 | 386.0868 | 7.915232 | 65.68698
Test 10 | 1.412519 | 3.282915 | 386.8594 | 7.914046 | 65.64065
Test 10 | 1.41353 | 3.282915 | 387.6992 | 7.919888 | 65.60679
Test 10 | 1.414253 | 3.282915 | 388.5626 | 7.929413 | 65.59371
Test 10 | 1.415686 | 3.282915 | 389.3992 | 7.930401 | 65.56002
Test 10 | 1.417366 | 3.282915 | 390.2492 | 7.928884 | 65.60609
Test 10 | 1.418804 | 3.282915 | 391.0337 | 7.928719 | 65.59813
Test 10 | 1.421633 | 3.282915 | 391.862 | 7.91393 | 65.64769
Test 10 | 1.423955 | 3.282915 | 392.7368 | 7.905746 | 65.71101
Test 10 | 1.426656 | 3.282915 | 393.6034 | 7.893221 | 65.76932
Test 10 | 1.42902 | 3.282915 | 394.4479 | 7.88401 | 65.80501
Test 10 | 1.4309 | 3.282915 | 395.3108 | 7.8805 | 65.81407
Test 10 | 1.432305 | 3.282915 | 396.1716 | 7.882182 | 65.80119
Test 10 | 1.432874 | 3.282915 | 397.0426 | 7.893231 | 65.73048
Test 10 | 1.433022 | 3.282915 | 397.9102 | 7.908853 | 65.61618
Test 10 | 1.433237 | 3.282915 | 398.7805 | 7.923773 | 65.55637
Test 10 | 1.433529 | 3.282915 | 399.5756 | 7.93633 | 65.47819
Test 10 | 1.433899 | 3.282915 | 400.4525 | 7.949645 | 65.39031
Test 10 | 1.434278 | 3.282915 | 401.328 | 7.962819 | 65.31168
Test 10 | 1.435718 | 3.282915 | 402.2051 | 7.964218 | 65.28308
Test 10 | 1.438099 | 3.282915 | 403.0075 | 7.953705 | 65.32592
Test 10 | 1.440885 | 3.282915 | 403.8754 | 7.94004 | 65.42426
Test 10 | 1.444193 | 3.282915 | 404.7607 | 7.921035 | 65.49429
Test 10 | 1.446598 | 3.282915 | 405.6448 | 7.911962 | 65.535
Test 10 | 1.448723 | 3.282915 | 406.4613 | 7.904642 | 65.58467
Test 10 | 1.450911 | 3.282915 | 407.2723 | 7.896552 | 65.65238
Test 10 | 1.453726 | 3.282915 | 408.1582 | 7.883107 | 65.75478
Test 10 | 1.456461 | 3.282915 | 409.0447 | 7.870579 | 65.84396
Test 10 | 1.458443 | 3.282915 | 409.9413 | 7.866412 | 65.84039
Test 10 | 1.460018 | 3.282915 | 410.836 | 7.866584 | 65.83078
Test 10 | 1.461731 | 3.282915 | 411.6564 | 7.863825 | 65.82941
Test 10 | 1.46323 | 3.282915 | 412.5572 | 7.864892 | 65.83288
Test 10 | 1.465823 | 3.282915 | 413.4526 | 7.854099 | 65.84635
Test 10 | 1.466958 | 3.282915 | 414.2918 | 7.857867 | 65.85226
Test 10 | 1.467821 | 3.282915 | 415.1903 | 7.865653 | 65.81544
Test 10 | 1.468726 | 3.282915 | 416.0222 | 7.871705 | 65.70439
Test 10 | 1.46976 | 3.282915 | 416.9319 | 7.877822 | 65.70351
Test 10 | 1.470861 | 3.282915 | 417.8457 | 7.883277 | 65.63697
Test 10 | 1.471286 | 3.282915 | 418.7572 | 7.895909 | 65.54641
Test 10 | 1.471538 | 3.282915 | 419.5992 | 7.90907 | 65.45231
Test 10 | 1.471757 | 3.282915 | 420.5012 | 7.923719 | 65.3471
Test 10 | 1.473021 | 3.282915 | 421.3473 | 7.926039 | 65.30069
Test 10 | 1.474348 | 3.282915 | 422.1885 | 7.927576 | 65.2992
Test 10 | 1.476379 | 3.282915 | 423.1049 | 7.922935 | 65.34218
Test 10 | 1.47834 | 3.282915 | 424.0269 | 7.919152 | 65.37427
Test 10 | 1.480525 | 3.282915 | 424.8794 | 7.911669 | 65.4138
Test 10 | 1.482968 | 3.282915 | 425.7285 | 7.901387 | 65.47284
Test 10 | 1.485674 | 3.282915 | 426.6338 | 7.88937 | 65.53583
Test 10 | 1.488518 | 3.282915 | 427.4844 | 7.874917 | 65.58799
Test 10 | 1.490227 | 3.282915 | 428.3651 | 7.873057 | 65.60317
Test 10 | 1.490859 | 3.282915 | 429.2784 | 7.883148 | 65.50697
Test 10 | 1.492168 | 3.282915 | 430.1528 | 7.885356 | 65.48561
Test 10 | 1.491972 | 3.282915 | 431.0924 | 7.904659 | 65.4083
Test 10 | 1.492837 | 3.282915 | 432.0448 | 7.912941 | 65.3466
Test 10 | 1.492695 | 3.282915 | 432.9621 | 7.931248 | 65.22682
Test 10 | 1.49271 | 3.282915 | 433.8499 | 7.947357 | 65.14884
Test 10 | 1.49455 | 3.282915 | 434.7764 | 7.944733 | 65.19815
Test 10 | 1.497323 | 3.282915 | 435.7313 | 7.932715 | 65.22277
Test 10 | 1.500913 | 3.282915 | 436.6687 | 7.91179 | 65.26944
Test 10 | 1.503478 | 3.282915 | 437.5434 | 7.900615 | 65.35864
Test 10 | 1.506042 | 3.282915 | 438.418 | 7.889471 | 65.38503
Test 10 | 1.509062 | 3.282915 | 439.2962 | 7.873674 | 65.50004
Test 10 | 1.51177 | 3.282915 | 440.1761 | 7.861197 | 65.61646
Test 10 | 1.514897 | 3.282915 | 441.1343 | 7.845828 | 65.7695
Test 10 | 1.517874 | 3.282915 | 442.0147 | 7.830675 | 65.80245
Test 10 | 1.518941 | 3.282915 | 442.9785 | 7.836732 | 65.78879
Test 10 | 1.520817 | 3.282915 | 443.8675 | 7.83309 | 65.78336
Test 10 | 1.522538 | 3.282915 | 444.8258 | 7.83227 | 65.76192
Test 10 | 1.524784 | 3.282915 | 445.7246 | 7.824986 | 65.76828
Test 10 | 1.526746 | 3.282915 | 446.7002 | 7.821975 | 65.7846
Test 10 | 1.528857 | 3.282915 | 447.6697 | 7.817325 | 65.77619
Test 10 | 1.531311 | 3.282915 | 448.6497 | 7.809341 | 65.81604
Test 10 | 1.533053 | 3.282915 | 449.5532 | 7.807302 | 65.88271
Test 10 | 1.535919 | 3.282915 | 450.5351 | 7.795172 | 65.99088
Test 10 | 1.538929 | 3.282915 | 451.5082 | 7.781481 | 66.0906
Test 10 | 1.541805 | 3.282915 | 452.4126 | 7.768008 | 66.12952
Test 10 | 1.544068 | 3.282915 | 453.3188 | 7.760766 | 66.20692
Test 10 | 1.547755 | 3.282915 | 454.3104 | 7.740734 | 66.28518
Test 10 | 1.550904 | 3.282915 | 455.2962 | 7.726061 | 66.3695
Test 10 | 1.554007 | 3.282915 | 456.2912 | 7.712054 | 66.45152
Test 10 | 1.556221 | 3.282915 | 457.2055 | 7.705532 | 66.49616
Test 10 | 1.55841 | 3.282915 | 458.1236 | 7.699333 | 66.54736
Test 10 | 1.560151 | 3.282915 | 459.1379 | 7.699173 | 66.57089
Test 10 | 1.56264 | 3.282915 | 460.1146 | 7.690981 | 66.59881
Test 10 | 1.564262 | 3.282915 | 461.032 | 7.690344 | 66.60772
Test 10 | 1.566147 | 3.282915 | 461.9557 | 7.687214 | 66.62016
Test 10 | 1.567799 | 3.282915 | 462.878 | 7.686344 | 66.57643
Test 10 | 1.567855 | 3.282915 | 463.8946 | 7.702669 | 66.43289
Test 10 | 1.567584 | 3.282915 | 464.9084 | 7.722171 | 66.34094
Test 10 | 1.568151 | 3.282915 | 465.9253 | 7.733473 | 66.22088
Test 10 | 1.568155 | 3.282915 | 466.9546 | 7.750517 | 66.09347
Test 10 | 1.568758 | 3.282915 | 467.9812 | 7.761581 | 66.07068
Test 10 | 1.570075 | 3.282915 | 468.9989 | 7.765416 | 66.01468
Test 10 | 1.571759 | 3.282915 | 470.0235 | 7.765721 | 66.01687
Test 10 | 1.573311 | 3.282915 | 470.9672 | 7.765967 | 66.00011
Test 10 | 1.576034 | 3.282915 | 472.0023 | 7.75616 | 66.04287
Test 10 | 1.579146 | 3.282915 | 472.9451 | 7.741052 | 66.13824
Test 10 | 1.581783 | 3.282915 | 473.9768 | 7.732092 | 66.18226
Test 10 | 1.584008 | 3.282915 | 474.9251 | 7.725811 | 66.24898
Test 10 | 1.586391 | 3.282915 | 475.8785 | 7.71808 | 66.28691
Test 10 | 1.587812 | 3.282915 | 476.9081 | 7.720941 | 66.28182
Test 10 | 1.589383 | 3.282915 | 477.8593 | 7.721061 | 66.22314
Test 10 | 1.589853 | 3.282915 | 478.8167 | 7.731955 | 66.13841
Test 10 | 1.590852 | 3.282915 | 479.854 | 7.738975 | 66.12174
Test 10 | 1.591672 | 3.282915 | 480.8135 | 7.746459 | 66.07404
Test 10 | 1.592485 | 3.282915 | 481.7766 | 7.754059 | 65.99313
Test 10 | 1.594412 | 3.282915 | 482.8285 | 7.752216 | 65.96792
Test 10 | 1.596293 | 3.282915 | 483.8882 | 7.750931 | 65.96506
Test 10 | 1.598005 | 3.282915 | 484.9103 | 7.75067 | 65.95332
Test 10 | 1.599542 | 3.282915 | 485.9089 | 7.751708 | 65.97997
Test 10 | 1.60225 | 3.282915 | 486.961 | 7.742253 | 65.98741
Test 10 | 1.603777 | 3.282915 | 488.0112 | 7.744189 | 66.01719
Test 10 | 1.605465 | 3.282915 | 488.9862 | 7.743347 | 66.02352
Test 10 | 1.607857 | 3.282915 | 490.0598 | 7.737274 | 66.06771
Test 10 | 1.609748 | 3.282915 | 491.115 | 7.735729 | 66.05923
Test 10 | 1.610148 | 3.282915 | 492.096 | 7.74733 | 66.00405
Test 10 | 1.611384 | 3.282915 | 493.1706 | 7.752342 | 65.92371
Test 10 | 1.611762 | 3.282915 | 494.1538 | 7.764156 | 65.82901
Test 10 | 1.61244 | 3.282915 | 495.1522 | 7.773305 | 65.74423
Test 10 | 1.613457 | 3.282915 | 496.2265 | 7.78035 | 65.71694
Test 10 | 1.61475 | 3.282915 | 497.2171 | 7.783397 | 65.655
Test 10 | 1.615132 | 3.282915 | 498.2134 | 7.795309 | 65.57895
Test 10 | 1.615173 | 3.282915 | 499.2919 | 7.811787 | 65.47113
Test 10 | 1.615715 | 3.282915 | 500.3858 | 7.823652 | 65.41769
Test 10 | 1.617774 | 3.282915 | 501.3931 | 7.819453 | 65.41391
Test 10 | 1.61898 | 3.282915 | 502.4862 | 7.824837 | 65.41074
Test 10 | 1.621396 | 3.282915 | 503.5706 | 7.81837 | 65.36587
Test 10 | 1.62257 | 3.282915 | 504.6862 | 7.82435 | 65.33206
Test 10 | 1.624788 | 3.282915 | 505.7793 | 7.819912 | 65.30752
Test 10 | 1.625896 | 3.282915 | 506.8773 | 7.826204 | 65.28184
Test 10 | 1.627173 | 3.282915 | 507.9 | 7.829695 | 65.28272
Test 10 | 1.629185 | 3.282915 | 509.0053 | 7.827363 | 65.3096
Test 10 | 1.629952 | 3.282915 | 510.1236 | 7.83718 | 65.24504
Test 10 | 1.63046 | 3.282915 | 511.1408 | 7.847911 | 65.17007
Test 10 | 1.631534 | 3.282915 | 512.2498 | 7.854593 | 65.08958
Test 10 | 1.632422 | 3.282915 | 513.272 | 7.861699 | 65.0434
Test 10 | 1.633739 | 3.282915 | 514.4009 | 7.866295 | 64.98546
Test 10 | 1.635921 | 3.282915 | 515.5298 | 7.86254 | 64.9857
Test 10 | 1.638201 | 3.282915 | 516.6667 | 7.857962 | 64.99928
Test 10 | 1.639681 | 3.282915 | 517.7924 | 7.860876 | 64.9988
Test 10 | 1.64201 | 3.282915 | 518.9317 | 7.855835 | 65.03266
Test 10 | 1.646053 | 3.282915 | 520.0688 | 7.834422 | 65.15703
Test 10 | 1.650153 | 3.282915 | 521.2057 | 7.812581 | 65.33312
Test 10 | 1.654292 | 3.282915 | 522.2451 | 7.789043 | 65.45813
Test 10 | 1.657645 | 3.282915 | 523.3878 | 7.774536 | 65.50659
Test 10 | 1.660155 | 3.282915 | 524.5244 | 7.767878 | 65.51815
Test 10 | 1.66206 | 3.282915 | 525.5705 | 7.76554 | 65.53484
Test 10 | 1.664206 | 3.282915 | 526.7278 | 7.762574 | 65.53053
Test 10 | 1.665992 | 3.282915 | 527.8665 | 7.762694 | 65.56953
Test 10 | 1.666832 | 3.282915 | 529.0368 | 7.772056 | 65.53942
Test 10 | 1.667215 | 3.282915 | 530.176 | 7.785217 | 65.43459
Test 10 | 1.667273 | 3.282915 | 531.3258 | 7.801556 | 65.3181
Test 10 | 1.668101 | 3.282915 | 532.3959 | 7.809511 | 65.25497
Test 10 | 1.670228 | 3.282915 | 533.5543 | 7.806581 | 65.23421
Test 10 | 1.672314 | 3.282915 | 534.7207 | 7.804141 | 65.21942
Test 10 | 1.674393 | 3.282915 | 535.7958 | 7.800431 | 65.23305
Test 10 | 1.675645 | 3.282915 | 536.9906 | 7.806146 | 65.23616
Test 10 | 1.676883 | 3.282915 | 538.0612 | 7.81016 | 65.16987
Test 10 | 1.678132 | 3.282915 | 539.2159 | 7.81528 | 65.17447
Test 10 | 1.679864 | 3.282915 | 540.311 | 7.81501 | 65.17624
Test 10 | 1.681893 | 3.282915 | 541.5049 | 7.813392 | 65.17622
Test 10 | 1.683588 | 3.282915 | 542.6906 | 7.814742 | 65.15834
Test 10 | 1.685009 | 3.282915 | 543.8798 | 7.818662 | 65.13468
Test 10 | 1.687149 | 3.282915 | 544.9765 | 7.81457 | 65.12771
Test 10 | 1.689278 | 3.282915 | 546.1615 | 7.811828 | 65.12627
Test 10 | 1.692621 | 3.282915 | 547.3597 | 7.798073 | 65.22306
Test 10 | 1.69671 | 3.282915 | 548.4607 | 7.776145 | 65.37544
Test 10 | 1.701163 | 3.282915 | 549.6133 | 7.751746 | 65.49289
Test 10 | 1.704247 | 3.282915 | 550.7125 | 7.739157 | 65.61174
Test 10 | 1.708335 | 3.282915 | 551.923 | 7.719094 | 65.73677
Test 10 | 1.711942 | 3.282915 | 553.0257 | 7.701954 | 65.84342
Test 10 | 1.71543 | 3.282915 | 554.2323 | 7.687401 | 65.92506
Test 10 | 1.718373 | 3.282915 | 555.3394 | 7.676403 | 65.98455
Test 10 | 1.721263 | 3.282915 | 556.5505 | 7.667329 | 66.02924
Test 10 | 1.722376 | 3.282915 | 557.7584 | 7.674039 | 65.99565
Test 10 | 1.723413 | 3.282915 | 558.9754 | 7.681528 | 65.95156
Test 10 | 1.725214 | 3.282915 | 560.2064 | 7.682382 | 65.94302
Test 10 | 1.726721 | 3.282915 | 561.3251 | 7.684295 | 65.90555
Test 10 | 1.728089 | 3.282915 | 562.5482 | 7.688849 | 65.89141
Test 10 | 1.730214 | 3.282915 | 563.7777 | 7.686736 | 65.88668
Test 10 | 1.731323 | 3.282915 | 564.9021 | 7.692202 | 65.83761
Test 10 | 1.731891 | 3.282915 | 566.0304 | 7.702513 | 65.72502
Test 10 | 1.732441 | 3.282915 | 567.2509 | 7.714223 | 65.63163
Test 10 | 1.733034 | 3.282915 | 568.5064 | 7.726009 | 65.54718
Test 10 | 1.733612 | 3.282915 | 569.7472 | 7.737712 | 65.45967
Test 10 | 1.734377 | 3.282915 | 570.9887 | 7.747725 | 65.40249
Test 10 | 1.735641 | 3.282915 | 572.2458 | 7.753481 | 65.35018
Test 10 | 1.736475 | 3.282915 | 573.3878 | 7.761491 | 65.28501
Test 10 | 1.738028 | 3.282915 | 574.6525 | 7.764717 | 65.2528
Test 10 | 1.741277 | 3.282915 | 575.8915 | 7.75245 | 65.33509
Test 10 | 1.745214 | 3.282915 | 577.0508 | 7.733046 | 65.42808
Test 10 | 1.748275 | 3.282915 | 578.3076 | 7.722775 | 65.48815
Test 10 | 1.750975 | 3.282915 | 579.4626 | 7.714353 | 65.57871
Test 10 | 1.754248 | 3.282915 | 580.7333 | 7.702442 | 65.63136
Test 10 | 1.756087 | 3.282915 | 582.0011 | 7.7031 | 65.6475
Test 10 | 1.757981 | 3.282915 | 583.1702 | 7.701957 | 65.63083
Test 10 | 1.759331 | 3.282915 | 584.3341 | 7.705486 | 65.56801
Test 10 | 1.759775 | 3.282915 | 585.6135 | 7.71846 | 65.4764
Test 10 | 1.759437 | 3.282915 | 586.8957 | 7.738328 | 65.32676
Test 10 | 1.758778 | 3.282915 | 588.1695 | 7.760938 | 65.17024
Test 10 | 1.758395 | 3.282915 | 589.3615 | 7.780054 | 65.03819
Test 10 | 1.75729 | 3.282915 | 590.6546 | 7.806935 | 64.85366
Test 10 | 1.756936 | 3.282915 | 591.8353 | 7.825691 | 64.74019
Test 10 | 1.757657 | 3.282915 | 593.1238 | 7.836298 | 64.66396
Test 10 | 1.759378 | 3.282915 | 594.308 | 7.836589 | 64.66921
Test 10 | 1.762021 | 3.282915 | 595.4947 | 7.8287 | 64.68707
Test 10 | 1.764801 | 3.282915 | 596.682 | 7.819616 | 64.71283
Test 10 | 1.768286 | 3.282915 | 597.9898 | 7.805899 | 64.79319
Test 10 | 1.772638 | 3.282915 | 599.3008 | 7.784646 | 64.94274
Test 10 | 1.776589 | 3.282915 | 600.605 | 7.766921 | 65.05173
Test 10 | 1.780022 | 3.282915 | 601.9237 | 7.753979 | 65.15328
Test 10 | 1.782969 | 3.282915 | 603.1377 | 7.743954 | 65.21968
Test 10 | 1.785615 | 3.282915 | 604.4569 | 7.73791 | 65.27653
Test 10 | 1.788128 | 3.282915 | 605.6638 | 7.731581 | 65.26963
Test 10 | 1.791674 | 3.282915 | 606.9816 | 7.717765 | 65.32415
Test 10 | 1.794903 | 3.282915 | 608.3294 | 7.707096 | 65.41287
Test 10 | 1.798322 | 3.282915 | 609.6373 | 7.694325 | 65.45525
Test 10 | 1.800749 | 3.282915 | 610.8664 | 7.689073 | 65.50766
Test 10 | 1.804851 | 3.282915 | 612.2102 | 7.670999 | 65.64352
Test 10 | 1.807373 | 3.282915 | 613.4336 | 7.664888 | 65.72937
Test 10 | 1.810882 | 3.282915 | 614.7642 | 7.651777 | 65.79318
Test 10 | 1.813923 | 3.282915 | 616.0017 | 7.641491 | 65.84965
Test 10 | 1.816419 | 3.282915 | 617.3291 | 7.636927 | 65.85767
Test 10 | 1.817506 | 3.282915 | 618.5721 | 7.64315 | 65.74463
Test 10 | 1.817756 | 3.282915 | 619.9147 | 7.657639 | 65.61513
Test 10 | 1.817697 | 3.282915 | 621.2772 | 7.674961 | 65.49715
Test 10 | 1.817978 | 3.282915 | 622.6042 | 7.688977 | 65.41832
Test 10 | 1.818486 | 3.282915 | 623.8809 | 7.700439 | 65.35547
Test 10 | 1.81946 | 3.282915 | 625.2093 | 7.70858 | 65.34658
Test 10 | 1.820944 | 3.282915 | 626.489 | 7.711773 | 65.30991
Test 10 | 1.822554 | 3.282915 | 627.8273 | 7.714599 | 65.27348
Test 10 | 1.826233 | 3.282915 | 629.0845 | 7.698936 | 65.31699
Test 10 | 1.831685 | 3.282915 | 630.4543 | 7.669831 | 65.47868
Test 10 | 1.836956 | 3.282915 | 631.7273 | 7.641278 | 65.65299
Test 10 | 1.842138 | 3.282915 | 633.103 | 7.614896 | 65.84297
Test 10 | 1.846059 | 3.282915 | 634.3673 | 7.597723 | 65.95483
Test 10 | 1.849629 | 3.282915 | 635.7518 | 7.584944 | 66.08787
Test 10 | 1.852987 | 3.282915 | 637.0242 | 7.572602 | 66.20594
Test 10 | 1.856433 | 3.282915 | 638.4121 | 7.560948 | 66.30763
Test 10 | 1.859469 | 3.282915 | 639.6872 | 7.551333 | 66.35518
Test 10 | 1.860573 | 3.282915 | 640.9663 | 7.557458 | 66.26785
Test 10 | 1.859457 | 3.282915 | 642.3672 | 7.583066 | 66.03862
Test 10 | 1.858459 | 3.282915 | 643.7679 | 7.607771 | 65.81309
Test 10 | 1.857221 | 3.282915 | 645.056 | 7.633158 | 65.6352
Test 10 | 1.856233 | 3.282915 | 646.4642 | 7.657968 | 65.46433
Test 10 | 1.855501 | 3.282915 | 647.8702 | 7.680673 | 65.35724
Test 10 | 1.854526 | 3.282915 | 649.1756 | 7.704248 | 65.19218
Test 10 | 1.853394 | 3.282915 | 650.592 | 7.730489 | 65.02963
Test 10 | 1.853684 | 3.282915 | 651.9975 | 7.744771 | 64.91204
Test 10 | 1.85658 | 3.282915 | 653.4364 | 7.737666 | 64.92464
Test 10 | 1.860659 | 3.282915 | 654.7396 | 7.719142 | 65.00387
Test 10 | 1.864294 | 3.282915 | 656.154 | 7.705676 | 65.07356
Test 10 | 1.867827 | 3.282915 | 657.4648 | 7.691893 | 65.13932
Test 10 | 1.870794 | 3.282915 | 658.9724 | 7.685095 | 65.18292
Test 10 | 1.873834 | 3.282915 | 660.3512 | 7.67621 | 65.27155
Test 10 | 1.877673 | 3.282915 | 661.7978 | 7.661599 | 65.39027
Test 10 | 1.880931 | 3.282915 | 663.2545 | 7.651884 | 65.47247
Test 10 | 1.883656 | 3.282915 | 664.7012 | 7.646403 | 65.48344
Test 10 | 1.884454 | 3.282915 | 666.0316 | 7.655215 | 65.42098
Test 10 | 1.885325 | 3.282915 | 667.4925 | 7.664925 | 65.28797
Test 10 | 1.886628 | 3.282915 | 668.9432 | 7.670977 | 65.24084
Test 10 | 1.88872 | 3.282915 | 670.4092 | 7.670765 | 65.19407
Test 10 | 1.890424 | 3.282915 | 671.7604 | 7.672378 | 65.1919
Test 10 | 1.891577 | 3.282915 | 673.2223 | 7.679702 | 65.14308
Test 10 | 1.892391 | 3.282915 | 674.7073 | 7.690018 | 65.13622
Test 10 | 1.894602 | 3.282915 | 676.1899 | 7.688945 | 65.09746
Test 10 | 1.897719 | 3.282915 | 677.6691 | 7.680468 | 65.1467
Test 10 | 1.900338 | 3.282915 | 679.1476 | 7.676028 | 65.17814
Test 10 | 1.903262 | 3.282915 | 680.5112 | 7.667825 | 65.19615
Test 10 | 1.904986 | 3.282915 | 681.8714 | 7.669246 | 65.15468
Test 10 | 1.905656 | 3.282915 | 683.364 | 7.680629 | 65.08254
Test 10 | 1.907223 | 3.282915 | 684.8612 | 7.684816 | 65.06281
Test 10 | 1.909585 | 3.282915 | 686.3709 | 7.682712 | 65.09061
Test 10 | 1.911912 | 3.282915 | 687.8695 | 7.680758 | 65.08405
Test 10 | 1.913443 | 3.282915 | 689.3629 | 7.685126 | 65.05664
Test 10 | 1.915771 | 3.282915 | 690.8811 | 7.683338 | 65.02243
Test 10 | 1.918257 | 3.282915 | 692.3914 | 7.680192 | 65.03854
Test 10 | 1.921028 | 3.282915 | 693.7768 | 7.673375 | 65.04854
Test 10 | 1.925448 | 3.282915 | 695.2892 | 7.654834 | 65.12769
Test 10 | 1.928599 | 3.282915 | 696.8013 | 7.646434 | 65.18005
Test 10 | 1.930192 | 3.282915 | 698.3247 | 7.650511 | 65.15809
Test 10 | 1.932164 | 3.282915 | 699.829 | 7.651345 | 65.14885
Test 10 | 1.93466 | 3.282915 | 701.2256 | 7.646844 | 65.21092
Test 10 | 1.937483 | 3.282915 | 702.6589 | 7.640163 | 65.25107
Test 10 | 1.939697 | 3.282915 | 704.169 | 7.639112 | 65.25511
Test 10 | 1.941183 | 3.282915 | 705.6961 | 7.643966 | 65.16973
Test 10 | 1.940736 | 3.282915 | 707.115 | 7.66286 | 65.0345
Test 10 | 1.940507 | 3.282915 | 708.6346 | 7.681142 | 64.8987
Test 10 | 1.940409 | 3.282915 | 710.0596 | 7.697368 | 64.80741
Test 10 | 1.941807 | 3.282915 | 711.6102 | 7.703069 | 64.74376
Test 10 | 1.941738 | 3.282915 | 713.1733 | 7.720543 | 64.63499
Test 10 | 1.941217 | 3.282915 | 714.746 | 7.741718 | 64.45535
Test 10 | 1.940357 | 3.282915 | 716.3035 | 7.76547 | 64.29594
Test 10 | 1.940491 | 3.282915 | 717.881 | 7.7815 | 64.20071
Test 10 | 1.94301 | 3.282915 | 719.4377 | 7.778164 | 64.16449
Test 10 | 1.94414 | 3.282915 | 721.0153 | 7.786159 | 64.14138
Test 10 | 1.946402 | 3.282915 | 722.5957 | 7.785101 | 64.11499
Test 10 | 1.947952 | 3.282915 | 724.1789 | 7.789747 | 64.07267
Test 10 | 1.950018 | 3.282915 | 725.6259 | 7.78878 | 64.04304
Test 10 | 1.952766 | 3.282915 | 727.1988 | 7.78371 | 64.09281
Test 10 | 1.955042 | 3.282915 | 728.7907 | 7.782598 | 64.09676
Test 10 | 1.958452 | 3.282915 | 730.2472 | 7.771021 | 64.129
Test 10 | 1.961809 | 3.282915 | 731.8504 | 7.761447 | 64.15966
Test 10 | 1.963312 | 3.282915 | 733.4607 | 7.766623 | 64.13354
Test 10 | 1.96546 | 3.282915 | 735.0492 | 7.766441 | 64.10549
Test 10 | 1.96712 | 3.282915 | 736.6513 | 7.770238 | 64.05974
Test 10 | 1.968805 | 3.282915 | 738.1236 | 7.772446 | 64.02281
Test 10 | 1.971167 | 3.282915 | 739.7385 | 7.770794 | 63.97836
Test 10 | 1.974367 | 3.282915 | 741.3563 | 7.762566 | 63.98721
Test 10 | 1.977504 | 3.282915 | 742.8479 | 7.753519 | 64.03532
Test 10 | 1.98065 | 3.282915 | 744.4756 | 7.745845 | 64.04619
Test 10 | 1.98576 | 3.282915 | 746.1025 | 7.722876 | 64.17165
Test 10 | 1.989481 | 3.282915 | 747.5927 | 7.709382 | 64.23944
Test 10 | 1.994801 | 3.282915 | 749.2257 | 7.685066 | 64.37574
Test 10 | 2.000454 | 3.282915 | 750.8746 | 7.658511 | 64.53431
Test 10 | 2.00355 | 3.282915 | 752.4993 | 7.651381 | 64.5811
Test 10 | 2.00635 | 3.282915 | 754.0081 | 7.645334 | 64.58677
Test 10 | 2.008018 | 3.282915 | 755.6322 | 7.649079 | 64.52686
Test 10 | 2.009041 | 3.282915 | 757.1484 | 7.656626 | 64.45875
Test 10 | 2.009701 | 3.282915 | 758.6771 | 7.667042 | 64.35068
Test 10 | 2.008995 | 3.282915 | 760.3241 | 7.689088 | 64.1844
Test 10 | 2.007596 | 3.282915 | 761.844 | 7.7152 | 64.01838
Test 10 | 2.006054 | 3.282915 | 763.3723 | 7.742567 | 63.84696
Test 10 | 2.005222 | 3.282915 | 765.0335 | 7.765857 | 63.6826
Test 10 | 2.006609 | 3.282915 | 766.6769 | 7.771782 | 63.64299
Test 10 | 2.008808 | 3.282915 | 768.3511 | 7.77171 | 63.6232
Test 10 | 2.012412 | 3.282915 | 770.0339 | 7.760861 | 63.6716
Test 10 | 2.01587 | 3.282915 | 771.7245 | 7.751241 | 63.71426
Test 10 | 2.0198 | 3.282915 | 773.4154 | 7.738025 | 63.78687
Test 10 | 2.024837 | 3.282915 | 775.0994 | 7.716334 | 63.89853
Test 10 | 2.030548 | 3.282915 | 776.796 | 7.68979 | 64.03578
Test 10 | 2.035995 | 3.282915 | 778.4939 | 7.665413 | 64.20085
Test 10 | 2.040618 | 3.282915 | 780.0555 | 7.646031 | 64.32672
Test 10 | 2.044803 | 3.282915 | 781.7504 | 7.631309 | 64.38271
Test 10 | 2.047004 | 3.282915 | 783.3266 | 7.63026 | 64.40388
Test 10 | 2.049604 | 3.282915 | 785.0181 | 7.627353 | 64.40041
Test 10 | 2.053149 | 3.282915 | 786.7419 | 7.617726 | 64.41586
Test 10 | 2.056749 | 3.282915 | 788.4431 | 7.607496 | 64.47252
Test 10 | 2.060255 | 3.282915 | 790.1663 | 7.598199 | 64.50141
Test 10 | 2.062785 | 3.282915 | 791.7429 | 7.594692 | 64.50571
Test 10 | 2.064249 | 3.282915 | 793.3255 | 7.599082 | 64.46206
Test 10 | 2.065797 | 3.282915 | 795.0591 | 7.60428 | 64.44478
Test 10 | 2.069187 | 3.282915 | 796.7932 | 7.595913 | 64.49746
Test 10 | 2.072488 | 3.282915 | 798.392 | 7.586928 | 64.55577
Test 10 | 2.073976 | 3.282915 | 800.1308 | 7.592543 | 64.5243
Test 10 | 2.076187 | 3.282915 | 801.7309 | 7.591537 | 64.48307
Test 10 | 2.077907 | 3.282915 | 803.4833 | 7.595541 | 64.42119
Test 10 | 2.079994 | 3.282915 | 805.0992 | 7.59555 | 64.411
Test 10 | 2.082863 | 3.282915 | 806.8555 | 7.591165 | 64.36751
Test 10 | 2.084963 | 3.282915 | 808.6184 | 7.592431 | 64.39364
Test 10 | 2.085473 | 3.282915 | 810.4037 | 7.605472 | 64.30836
Test 10 | 2.086688 | 3.282915 | 812.1654 | 7.613129 | 64.25790819
Test 10 | 2.089392 | 3.282915 | 813.8059 | 7.608778 | 64.24012
Test 10 | 2.093035 | 3.282915 | 815.5725 | 7.598771 | 64.32698
Test 10 | 2.098165 | 3.282915 | 817.2014 | 7.576765 | 64.40892
Test 10 | 2.101577 | 3.282915 | 818.8314 | 7.567248 | 64.47115
Test 10 | 2.105405 | 3.282915 | 820.4763 | 7.554899 | 64.5087
Test 10 | 2.110442 | 3.282915 | 822.2581 | 7.535211 | 64.62541
Test 10 | 2.115615 | 3.282915 | 823.9081 | 7.513447 | 64.7498
Test 10 | 2.121309 | 3.282915 | 825.7118 | 7.489531 | 64.95282
Test 10 | 2.125941 | 3.282915 | 827.3594 | 7.471808 | 65.08938
Test 10 | 2.129989 | 3.282915 | 829.1719 | 7.459739 | 65.17736
Test 10 | 2.133271 | 3.282915 | 830.8296 | 7.451676 | 65.21322
Test 10 | 2.134854 | 3.282915 | 832.4947 | 7.45554 | 65.15972
Test 10 | 2.137384 | 3.282915 | 834.3253 | 7.454253 | 65.13728
Test 10 | 2.140234 | 3.282915 | 836.1268 | 7.45047 | 65.13599
Test 10 | 2.141885 | 3.282915 | 837.795 | 7.45383 | 65.07648
Test 10 | 2.14244 | 3.282915 | 839.4739 | 7.464898 | 64.97174
Test 10 | 2.142989 | 3.282915 | 841.1564 | 7.476023 | 64.86787
Test 10 | 2.143176 | 3.282915 | 842.8425 | 7.489706 | 64.7912
Test 10 | 2.143301 | 3.282915 | 844.6695 | 7.505061 | 64.67952
Test 10 | 2.144161 | 3.282915 | 846.5322 | 7.515579 | 64.6064
Test 10 | 2.145833 | 3.282915 | 848.3958 | 7.520391 | 64.56646
Test 10 | 2.146965 | 3.282915 | 850.2514 | 7.528896 | 64.46718
Test 10 | 2.149272 | 3.282915 | 851.9553 | 7.527801 | 64.41734
Test 10 | 2.151871 | 3.282915 | 853.8293 | 7.526145 | 64.41532
Test 10 | 2.155789 | 3.282915 | 855.5351 | 7.513793 | 64.46601
Test 10 | 2.159953 | 3.282915 | 857.403 | 7.501196 | 64.54705
Test 10 | 2.164519 | 3.282915 | 859.1271 | 7.484599 | 64.66715
Test 10 | 2.16989 | 3.282915 | 861.0071 | 7.463893 | 64.82473
Test 10 | 2.174836 | 3.282915 | 862.8924 | 7.446248 | 64.93531
Test 10 | 2.179959 | 3.282915 | 864.7963 | 7.427641 | 65.06431
Test 10 | 2.185667 | 3.282915 | 866.6711 | 7.404916 | 65.1924
Test 10 | 2.189566 | 3.282915 | 868.4154 | 7.393418 | 65.25714
Test 10 | 2.193303 | 3.282915 | 870.3084 | 7.384307 | 65.2804
Test 10 | 2.195497 | 3.282915 | 872.0681 | 7.384457 | 65.26188
Test 10 | 2.195982 | 3.282915 | 873.9546 | 7.397167 | 65.15579
Test 10 | 2.196199 | 3.282915 | 875.6997 | 7.410471 | 65.05626
Test 10 | 2.196857 | 3.282915 | 877.4617 | 7.420934 | 65.00993
Test 10 | 2.198432 | 3.282915 | 879.2165 | 7.425121 | 64.95255
Test 10 | 2.198789 | 3.282915 | 881.1316 | 7.438877 | 64.85855
Test 10 | 2.199014 | 3.282915 | 882.9005 | 7.452288 | 64.72027
Test 10 | 2.200565 | 3.282915 | 884.8409 | 7.458143 | 64.6163
Test 10 | 2.201686 | 3.282915 | 886.7733 | 7.466822 | 64.5199
Test 10 | 2.203995 | 3.282915 | 888.5556 | 7.466158 | 64.49676
Test 10 | 2.208139 | 3.282915 | 890.4959 | 7.454408 | 64.56741
Test 10 | 2.210638 | 3.282915 | 892.275 | 7.452424 | 64.60148
Test 10 | 2.212442 | 3.282915 | 894.2293 | 7.456569 | 64.55999
Test 10 | 2.214001 | 3.282915 | 896.1899 | 7.462396 | 64.50911
Test 10 | 2.2169 | 3.282915 | 897.9816 | 7.457771 | 64.52344
Test 10 | 2.219822 | 3.282915 | 899.9638 | 7.454571 | 64.53034
Test 10 | 2.222188 | 3.282915 | 901.9071 | 7.45477 | 64.50878
Test 10 | 2.224365 | 3.282915 | 903.7353 | 7.455266 | 64.45451
Test 10 | 2.224166 | 3.282915 | 905.6864 | 7.472698 | 64.3249
Test 10 | 2.224717 | 3.282915 | 907.5 | 7.48395 | 64.20779
Test 10 | 2.225216 | 3.282915 | 909.3124 | 7.495537 | 64.12663
Test 10 | 2.225556 | 3.282915 | 911.1322 | 7.508245 | 64.05781
Test 10 | 2.227134 | 3.282915 | 912.9629 | 7.512671 | 64.00521
Test 10 | 2.228715 | 3.282915 | 914.9563 | 7.518399 | 63.93409
Test 10 | 2.22988 | 3.282915 | 916.7862 | 7.525561 | 63.88725
Test 10 | 2.231386 | 3.282915 | 918.7808 | 7.531763 | 63.81604
Test 10 | 2.233187 | 3.282915 | 920.6352 | 7.534792 | 63.75126
Test 10 | 2.235694 | 3.282915 | 922.6366 | 7.534249 | 63.74295
Test 10 | 2.237238 | 3.282915 | 924.4877 | 7.538944 | 63.72691
Test 10 | 2.239145 | 3.282915 | 926.5071 | 7.542554 | 63.66757
Test 10 | 2.24079 | 3.282915 | 928.5442 | 7.548037 | 63.62482
Test 10 | 2.241322 | 3.282915 | 930.4002 | 7.559534 | 63.56262
Test 10 | 2.243059 | 3.282915 | 932.2677 | 7.562985 | 63.5291
Test 10 | 2.245653 | 3.282915 | 934.2978 | 7.561951 | 63.48536
Test 10 | 2.246858 | 3.282915 | 936.3637 | 7.570545 | 63.41875
Test 10 | 2.24808 | 3.282915 | 938.3989 | 7.578754 | 63.35097
Test 10 | 2.250217 | 3.282915 | 940.278 | 7.579514 | 63.30155
Test 10 | 2.252907 | 3.282915 | 942.3238 | 7.577875 | 63.31038
Test 10 | 2.255829 | 3.282915 | 944.2074 | 7.573364 | 63.32125
Test 10 | 2.258575 | 3.282915 | 946.1052 | 7.570147 | 63.3295
Test 10 | 2.260571 | 3.282915 | 948.1602 | 7.573201 | 63.28478
Test 10 | 2.261836 | 3.282915 | 950.0702 | 7.579967 | 63.22865
Test 10 | 2.264963 | 3.282915 | 952.1626 | 7.575703 | 63.23894
Test 10 | 2.269397 | 3.282915 | 954.2348 | 7.562549 | 63.32237
Test 10 | 2.274266 | 3.282915 | 956.3364 | 7.546786 | 63.40438
Test 10 | 2.278879 | 3.282915 | 958.4195 | 7.532636 | 63.49262
Test 10 | 2.282265 | 3.282915 | 960.3395 | 7.525349 | 63.48874
Test 10 | 2.285852 | 3.282915 | 962.4167 | 7.517977 | 63.56172
Test 10 | 2.289661 | 3.282915 | 964.5514 | 7.509603 | 63.61328
Test 10 | 2.295715 | 3.282915 | 966.584 | 7.485791 | 63.73118
Test 10 | 2.301771 | 3.282915 | 968.7595 | 7.463208 | 63.86828
Test 10 | 2.305709 | 3.282915 | 970.7062 | 7.452682 | 63.92005
Test 10 | 2.30823 | 3.282915 | 972.8271 | 7.452659 | 63.90614
Test 10 | 2.309609 | 3.282915 | 974.9337 | 7.459886 | 63.86781
Test 10 | 2.311422 | 3.282915 | 977.0598 | 7.46443 | 63.84073
Test 10 | 2.315003 | 3.282915 | 979.1858 | 7.457546 | 63.84303
Test 10 | 2.316897 | 3.282915 | 981.3291 | 7.461658 | 63.80027
Test 10 | 2.319374 | 3.282915 | 983.4752 | 7.462012 | 63.7956
Test 10 | 2.320572 | 3.282915 | 985.4583 | 7.469338 | 63.71771
Test 10 | 2.322157 | 3.282915 | 987.6033 | 7.475382 | 63.64165
Test 10 | 2.324915 | 3.282915 | 989.7497 | 7.47386 | 63.61728
Test 10 | 2.328619 | 3.282915 | 991.9202 | 7.466443 | 63.65049
Test 10 | 2.331132 | 3.282915 | 994.103 | 7.466749 | 63.65655
Test 10 | 2.33443 | 3.282915 | 996.2644 | 7.461853 | 63.68897
Test 10 | 2.337867 | 3.282915 | 998.2689 | 7.454902 | 63.74678
Test 11 | 0.017784 | 3.281657 | 0.2172982 | 28.04343 | 142.214
Test 11 | 0.01767274 | 3.281657 | 0.219655 | 28.70563 | 143.5085
Test 11 | 0.01808439 | 3.281657 | 0.2214655 | 27.63965 | 141.015
Test 11 | 0.01813563 | 3.281657 | 0.2236473 | 27.75442 | 141.6698
Test 11 | 0.01824196 | 3.281657 | 0.2257116 | 27.68501 | 142.1614
Test 11 | 0.01795695 | 3.281657 | 0.2285927 | 28.93551 | 146.0964
Test 11 | 0.01824075 | 3.281657 | 0.2306688 | 28.29679 | 145.3977
Test 11 | 0.0190008 | 3.281657 | 0.2317598 | 26.20162 | 139.8831
Test 11 | 0.01889304 | 3.281657 | 0.233946 | 26.75136 | 141.2869
Test 11 | 0.01923024 | 3.281657 | 0.2358384 | 26.0303 | 139.5395
Test 11 | 0.01912317 | 3.281657 | 0.2383561 | 26.6036 | 141.1024
Test 11 | 0.01927525 | 3.281657 | 0.2403648 | 26.40614 | 140.7344
Test 11 | 0.01963362 | 3.281657 | 0.242168 | 25.64188 | 138.2221
Test 11 | 0.01948867 | 3.281657 | 0.2447277 | 26.29981 | 139.9281
Test 11 | 0.01983475 | 3.281657 | 0.2464897 | 25.57284 | 138.1867
Test 11 | 0.01970508 | 3.281657 | 0.2489292 | 26.16697 | 139.4506
Test 11 | 0.01993758 | 3.281657 | 0.2510745 | 25.78053 | 138.2602
Test 11 | 0.0201655 | 3.281657 | 0.2530874 | 25.40309 | 136.8718
Test 11 | 0.02039903 | 3.281657 | 0.2550733 | 25.01958 | 135.3793
Test 11 | 0.02032546 | 3.281657 | 0.2575162 | 25.44237 | 135.9954
Test 11 | 0.02073355 | 3.281657 | 0.2593399 | 24.62384 | 133.413
Test 11 | 0.02071085 | 3.281657 | 0.2615769 | 24.89072 | 133.2828
Test 11 | 0.0207734 | 3.281657 | 0.2638908 | 24.95991 | 132.7047
Test 11 | 0.02074498 | 3.281657 | 0.2662231 | 25.24955 | 133.0211
Test 11 | 0.02084794 | 3.281657 | 0.2683513 | 25.20062 | 132.933
Test 11 | 0.02109904 | 3.281657 | 0.270492 | 24.80064 | 131.7996
Test 11 | 0.02108902 | 3.281657 | 0.2729238 | 25.04739 | 132.417
Test 11 | 0.02134539 | 3.281657 | 0.274995 | 24.63488 | 131.676
Test 11 | 0.02150882 | 3.281657 | 0.277081 | 24.44599 | 131.306
Test 11 | 0.02155419 | 3.281657 | 0.2794112 | 24.54789 | 131.9502
Test 11 | 0.02197808 | 3.281657 | 0.2812299 | 23.7638 | 130.2786
Test 11 | 0.02188386 | 3.281657 | 0.2837826 | 24.18643 | 131.6975
Test 11 | 0.0221208 | 3.281657 | 0.285815 | 23.8406 | 131.058
Test 11 | 0.02237136 | 3.281657 | 0.2877993 | 23.47138 | 129.8725
Test 11 | 0.02228641 | 3.281657 | 0.2901952 | 23.84755 | 130.6503
Test 11 | 0.02210582 | 3.281657 | 0.2928948 | 24.46427 | 132.4714
Test 11 | 0.02209462 | 3.281657 | 0.2952785 | 24.68838 | 133.2345
Test 11 | 0.02208058 | 3.281657 | 0.2978447 | 24.93464 | 133.9796
Test 11 | 0.02228508 | 3.281657 | 0.2998681 | 24.6454 | 133.195
Test 11 | 0.0227137 | 3.281657 | 0.3014678 | 23.85058 | 130.666
Test 11 | 0.02292614 | 3.281657 | 0.3034028 | 23.56088 | 129.4185
Test 11 | 0.02312031 | 3.281657 | 0.3053846 | 23.31813 | 128.6395
Test 11 | 0.02338461 | 3.281657 | 0.3074354 | 22.94708 | 127.5693
Test 11 | 0.02350053 | 3.281657 | 0.3097709 | 22.89387 | 127.475
Test 11 | 0.02349144 | 3.281657 | 0.3123768 | 23.10432 | 127.9736
Test 11 | 0.02370063 | 3.281657 | 0.3145294 | 22.85469 | 126.996
Test 11 | 0.02403522 | 3.281657 | 0.3163279 | 22.34988 | 125.1909
Test 11 | 0.02420362 | 3.281657 | 0.3184958 | 22.19101 | 124.2509
Test 11 | 0.02388026 | 3.281657 | 0.3214707 | 23.00897 | 126.4381
Test 11 | 0.02371123 | 3.281657 | 0.32424 | 23.53925 | 128.0414
Test 11 | 0.0243721 | 3.281657 | 0.3258499 | 22.39059 | 124.8889
Test 11 | 0.02438411 | 3.281657 | 0.3280101 | 22.51683 | 124.9075
Test 11 | 0.02468802 | 3.281657 | 0.3301201 | 22.10718 | 123.7832
Test 11 | 0.02462884 | 3.281657 | 0.3325416 | 22.3765 | 124.5322
Test 11 | 0.02456345 | 3.281657 | 0.3350933 | 22.6684 | 125.4299
Test 11 | 0.02468324 | 3.281657 | 0.3376342 | 22.61914 | 125.3743
Test 11 | 0.02456518 | 3.281657 | 0.3404081 | 23.02469 | 126.4536
Test 11 | 0.02520537 | 3.281657 | 0.3420312 | 21.97422 | 123.2949
Test 11 | 0.02501072 | 3.281657 | 0.3447179 | 22.49289 | 124.2143
Test 11 | 0.02525679 | 3.281657 | 0.34699 | 22.20213 | 123.0813
Test 11 | 0.02526897 | 3.281657 | 0.3492484 | 22.3251 | 122.9569
Test 11 | 0.0254724 | 3.281657 | 0.3515413 | 22.11416 | 121.9743
Test 11 | 0.02526692 | 3.281657 | 0.3566472 | 22.80174 | 123.5714
Test 11 | 0.02561915 | 3.281657 | 0.3584034 | 22.28828 | 121.7332
Test 11 | 0.02588974 | 3.281657 | 0.3603146 | 21.9412 | 120.2847
Test 11 | 0.0262131 | 3.281657 | 0.3623135 | 21.52196 | 118.7885
Test 11 | 0.02610571 | 3.281657 | 0.3648743 | 21.85276 | 119.6446
Test 11 | 0.02617957 | 3.281657 | 0.3673284 | 21.87577 | 119.6058
Test 11 | 0.02617176 | 3.281657 | 0.3697627 | 22.03389 | 119.9009
Test 11 | 0.02635875 | 3.281657 | 0.371979 | 21.85257 | 119.1406
Test 11 | 0.02632069 | 3.281657 | 0.3744407 | 22.06086 | 119.3969
Test 11 | 0.02617419 | 3.281657 | 0.3771822 | 22.47184 | 120.3335
Test 11 | 0.02635175 | 3.281657 | 0.3792353 | 22.2907 | 119.8026
Test 11 | 0.02656523 | 3.281657 | 0.3813644 | 22.05703 | 118.9875
Test 11 | 0.02648047 | 3.281657 | 0.3837762 | 22.33884 | 119.4626
Test 11 | 0.02703313 | 3.281657 | 0.3855053 | 21.53137 | 117.0563
Test 11 | 0.0271596 | 3.281657 | 0.3877449 | 21.45523 | 116.762
Test 11 | 0.02736967 | 3.281657 | 0.3899345 | 21.24646 | 116.2698
Test 11 | 0.02723879 | 3.281657 | 0.3925044 | 21.59249 | 117.2971
Test 11 | 0.02736367 | 3.281657 | 0.3948404 | 21.5232 | 117.2634
Test 11 | 0.02775648 | 3.281657 | 0.3966414 | 21.01374 | 115.8017
Test 11 | 0.02784862 | 3.281657 | 0.3989888 | 20.99845 | 115.5516
Test 11 | 0.02766518 | 3.281657 | 0.4018062 | 21.42809 | 116.7572
Test 11 | 0.02768907 | 3.281657 | 0.4041505 | 21.51595 | 117.1225
Test 11 | 0.02797108 | 3.281657 | 0.4062789 | 21.19531 | 116.1984
Test 11 | 0.02842087 | 3.281657 | 0.4079517 | 20.61427 | 114.4753
Test 11 | 0.02847848 | 3.281657 | 0.4103876 | 20.65354 | 114.6246
Test 11 | 0.02877778 | 3.281657 | 0.4125485 | 20.33267 | 113.915
Test 11 | 0.02898061 | 3.281657 | 0.4148145 | 20.15918 | 113.7861
Test 11 | 0.02904438 | 3.281657 | 0.4171883 | 20.18561 | 114.1528
Test 11 | 0.02916183 | 3.281657 | 0.4197003 | 20.14391 | 114.5162
Test 11 | 0.02947028 | 3.281657 | 0.421836 | 19.82481 | 113.9383
Test 11 | 0.02988338 | 3.281657 | 0.4238821 | 19.37401 | 112.9987
Test 11 | 0.03008468 | 3.281657 | 0.4262468 | 19.22226 | 112.8085
Test 11 | 0.03038886 | 3.281657 | 0.4284475 | 18.93664 | 112.2324
Test 11 | 0.03038295 | 3.281657 | 0.4308822 | 19.05165 | 112.7159
Test 11 | 0.03061839 | 3.281657 | 0.4329404 | 18.84939 | 112.0242
Test 11 | 0.03053398 | 3.281657 | 0.4356123 | 19.07073 | 112.6429
Test 11 | 0.03071539 | 3.281657 | 0.4378056 | 18.94102 | 112.3352
Test 11 | 0.03092929 | 3.281657 | 0.4399243 | 18.77033 | 111.8872
Test 11 | 0.03090393 | 3.281657 | 0.4425576 | 18.91369 | 112.391
Test 11 | 0.03084666 | 3.281657 | 0.4450908 | 19.09265 | 112.9461
Test 11 | 0.03117643 | 3.281657 | 0.4472116 | 18.77994 | 111.7815
Test 11 | 0.03098366 | 3.281657 | 0.4499098 | 19.12907 | 112.4587
Test 11 | 0.03097664 | 3.281657 | 0.4525034 | 19.24806 | 112.675
Test 11 | 0.03128779 | 3.281657 | 0.4545081 | 18.95072 | 111.734
Test 11 | 0.03153592 | 3.281657 | 0.4567012 | 18.74368 | 110.9009
Test 11 | 0.03142829 | 3.281657 | 0.4592103 | 18.97597 | 111.263
Test 11 | 0.03116434 | 3.281657 | 0.4619937 | 19.41575 | 112.2057
Test 11 | 0.03159123 | 3.281657 | 0.4640014 | 18.97668 | 110.358
Test 11 | 0.03176846 | 3.281657 | 0.4662424 | 18.85617 | 109.4266
Test 11 | 0.03147775 | 3.281657 | 0.4692584 | 19.3303 | 110.4496
Test 11 | 0.03177825 | 3.281657 | 0.4712169 | 19.0456 | 109.1912
Test 11 | 0.03191993 | 3.281657 | 0.4735755 | 18.9714 | 108.2
Test 11 | 0.03188161 | 3.281657 | 0.4760519 | 19.11647 | 107.7422
Test 11 | 0.03173279 | 3.281657 | 0.4785881 | 19.399 | 107.7594
Test 11 | 0.03171642 | 3.281657 | 0.4811608 | 19.52341 | 107.3179
Test 11 | 0.03202352 | 3.281657 | 0.483311 | 19.23634 | 105.8207
Test 11 | 0.03217128 | 3.281657 | 0.4855461 | 19.14819 | 104.8951
Test 11 | 0.03226481 | 3.281657 | 0.4880092 | 19.13391 | 104.1896
Test 11 | 0.03193087 | 3.281657 | 0.4910751 | 19.65894 | 105.1085
Test 11 | 0.03176073 | 3.281657 | 0.4940332 | 19.98983 | 105.8457
Test 11 | 0.03205497 | 3.281657 | 0.4962896 | 19.71416 | 105.087
Test 11 | 0.03225121 | 3.281657 | 0.4984853 | 19.56114 | 104.7207
Test 11 | 0.03221065 | 3.281657 | 0.501062 | 19.71181 | 105.2612
Test 11 | 0.03253382 | 3.281657 | 0.5031689 | 19.40339 | 104.5556
Test 11 | 0.0329285 | 3.281657 | 0.5053259 | 19.02223 | 103.6141
Test 11 | 0.03289288 | 3.281657 | 0.508129 | 19.1692 | 104.2867
Test 11 | 0.03302542 | 3.281657 | 0.5105404 | 19.10589 | 104.4125
Test 11 | 0.03354578 | 3.281657 | 0.5123667 | 18.58399 | 103.1904
Test 11 | 0.03318754 | 3.281657 | 0.5154355 | 19.10109 | 104.7521
Test 11 | 0.03319584 | 3.281657 | 0.5180223 | 19.18735 | 105.0907
Test 11 | 0.033335 | 3.281657 | 0.5205507 | 19.12036 | 104.9297
Test 11 | 0.03358572 | 3.281657 | 0.522718 | 18.91437 | 104.3505
Test 11 | 0.0338556 | 3.281657 | 0.5248389 | 18.68955 | 103.6543
Test 11 | 0.034309 | 3.281657 | 0.5269922 | 18.27351 | 102.3899
Test 11 | 0.03420514 | 3.281657 | 0.5298484 | 18.48429 | 102.9416
Test 11 | 0.03432671 | 3.281657 | 0.5322364 | 18.43632 | 102.7731
Test 11 | 0.03418596 | 3.281657 | 0.5349906 | 18.68463 | 103.4105
Test 11 | 0.03432245 | 3.281657 | 0.5374299 | 18.62083 | 103.2257
Test 11 | 0.03440925 | 3.281657 | 0.5400643 | 18.61782 | 103.2118
Test 11 | 0.03465431 | 3.281657 | 0.5422721 | 18.43048 | 102.6527
Test 11 | 0.03459613 | 3.281657 | 0.5451632 | 18.59112 | 103.089
Test 11 | 0.0346871 | 3.281657 | 0.5476558 | 18.57828 | 103.1296
Test 11 | 0.03510664 | 3.281657 | 0.5498149 | 18.20841 | 101.9966
Test 11 | 0.03530895 | 3.281657 | 0.5521048 | 18.07531 | 101.4823
Test 11 | 0.03513219 | 3.281657 | 0.555206 | 18.36021 | 102.3192
Test 11 | 0.03565543 | 3.281657 | 0.5570439 | 17.8843 | 100.8464
Test 11 | 0.03545848 | 3.281657 | 0.5600455 | 18.18096 | 101.5928
Test 11 | 0.03571126 | 3.281657 | 0.5623462 | 17.99813 | 101.1689
Test 11 | 0.03563392 | 3.281657 | 0.5653192 | 18.1719 | 101.6628
Test 11 | 0.035758 | 3.281657 | 0.5678806 | 18.12777 | 101.5128
Test 11 | 0.03584148 | 3.281657 | 0.5705324 | 18.12768 | 101.5436
Test 11 | 0.03608965 | 3.281657 | 0.5731819 | 17.96226 | 101.192
Test 11 | 0.03613699 | 3.281657 | 0.5758231 | 17.99778 | 101.3725
Test 11 | 0.03607389 | 3.281657 | 0.5787994 | 18.15416 | 101.905
Test 11 | 0.0363188 | 3.281657 | 0.5811732 | 17.98359 | 101.6196
Test 11 | 0.03623314 | 3.281657 | 0.5839622 | 18.15544 | 102.1104
Test 11 | 0.03643435 | 3.281657 | 0.5864664 | 18.03246 | 101.6278
Test 11 | 0.0362666 | 3.281657 | 0.5893504 | 18.28917 | 102.302
Test 11 | 0.03660221 | 3.281657 | 0.5918554 | 18.03162 | 101.5219
Test 11 | 0.03669401 | 3.281657 | 0.5945369 | 18.0228 | 101.3298
Test 11 | 0.03688098 | 3.281657 | 0.5971397 | 17.91864 | 100.8169
Test 11 | 0.03707121 | 3.281657 | 0.5995449 | 17.80665 | 100.4179
Test 11 | 0.03710283 | 3.281657 | 0.6021853 | 17.8546 | 100.5407
Test 11 | 0.0374935 | 3.281657 | 0.6043507 | 17.54732 | 99.57551
Test 11 | 0.03757592 | 3.281657 | 0.607192 | 17.55257 | 99.72611
Test 11 | 0.03765396 | 3.281657 | 0.6100231 | 17.56139 | 100.0697
Test 11 | 0.03779209 | 3.281657 | 0.6129527 | 17.51698 | 100.2119
Test 11 | 0.03806186 | 3.281657 | 0.6155476 | 17.34265 | 100.0191
Test 11 | 0.0380627 | 3.281657 | 0.6186032 | 17.42797 | 100.5293
Test 11 | 0.03821821 | 3.281657 | 0.6214288 | 17.36539 | 100.5385
Test 11 | 0.03838672 | 3.281657 | 0.6239395 | 17.28281 | 100.3924
Test 11 | 0.03853347 | 3.281657 | 0.6268104 | 17.23034 | 100.2828
Test 11 | 0.0386788 | 3.281657 | 0.6295736 | 17.17649 | 100.2248
Test 11 | 0.0385469 | 3.281657 | 0.6324913 | 17.37439 | 100.7065
Test 11 | 0.03878241 | 3.281657 | 0.6348671 | 17.22849 | 100.0899
Test 11 | 0.03898487 | 3.281657 | 0.6375025 | 17.12078 | 99.4716
Test 11 | 0.03870855 | 3.281657 | 0.6408513 | 17.45731 | 100.2245
Test 11 | 0.03872849 | 3.281657 | 0.6438544 | 17.52107 | 100.3567
Test 11 | 0.03891348 | 3.281657 | 0.6463266 | 17.42151 | 99.89107
Test 11 | 0.03909278 | 3.281657 | 0.6491113 | 17.33644 | 99.48409
Test 11 | 0.0391686 | 3.281657 | 0.6517395 | 17.33931 | 99.38073
Test 11 | 0.03909756 | 3.281657 | 0.6548384 | 17.48512 | 99.63558
Test 11 | 0.03931697 | 3.281657 | 0.6572859 | 17.35514 | 99.16412
Test 11 | 0.03975863 | 3.281657 | 0.6596843 | 17.03363 | 98.09206
Test 11 | 0.03953677 | 3.281657 | 0.6629992 | 17.31189 | 98.81858
Test 11 | 0.03968858 | 3.281657 | 0.6658073 | 17.25247 | 98.53904
Test 11 | 0.03959905 | 3.281657 | 0.6687297 | 17.40664 | 98.84556
Test 11 | 0.03993061 | 3.281657 | 0.6714017 | 17.18717 | 98.19847
Test 11 | 0.03997154 | 3.281657 | 0.6743566 | 17.22748 | 98.19651
Test 11 | 0.04017847 | 3.281657 | 0.6770974 | 17.11978 | 97.82177
Test 11 | 0.04036769 | 3.281657 | 0.6799091 | 17.03009 | 97.57482
Test 11 | 0.04032119 | 3.281657 | 0.6831079 | 17.1497 | 98.0287
Test 11 | 0.04035898 | 3.281657 | 0.6859795 | 17.18955 | 98.17476
Test 11 | 0.04079866 | 3.281657 | 0.6884465 | 16.88155 | 97.36646
Test 11 | 0.04080007 | 3.281657 | 0.6913925 | 16.95262 | 97.83489
Test 11 | 0.04078923 | 3.281657 | 0.6945964 | 17.04023 | 98.36504
Test 11 | 0.04071675 | 3.281657 | 0.6977247 | 17.17797 | 98.97839
Test 11 | 0.04110472 | 3.281657 | 0.7003413 | 16.91844 | 98.57996
Test 11 | 0.0410381 | 3.281657 | 0.7036945 | 17.05468 | 99.34246
Test 11 | 0.0413419 | 3.281657 | 0.7062244 | 16.86536 | 98.91613
Test 11 | 0.0416816 | 3.281657 | 0.7089226 | 16.65497 | 98.43237
Test 11 | 0.04193376 | 3.281657 | 0.7115088 | 16.51531 | 98.24843
Test 11 | 0.04198391 | 3.281657 | 0.7144013 | 16.54285 | 98.53197
Test 11 | 0.04243646 | 3.281657 | 0.7166507 | 16.24289 | 97.5793
Test 11 | 0.04211116 | 3.281657 | 0.7201001 | 16.57419 | 98.66979
Test 11 | 0.04246847 | 3.281657 | 0.7227929 | 16.35741 | 97.99517
Test 11 | 0.04275274 | 3.281657 | 0.7252519 | 16.19552 | 97.33681
Test 11 | 0.04263702 | 3.281657 | 0.7283107 | 16.35223 | 97.69412
Test 11 | 0.04239009 | 3.281657 | 0.7318838 | 16.62445 | 98.62299
Test 11 | 0.04251201 | 3.281657 | 0.7347352 | 16.59364 | 98.58909
Test 11 | 0.04262849 | 3.281657 | 0.7378308 | 16.57261 | 98.42668
Test 11 | 0.0430973 | 3.281657 | 0.7402608 | 16.26742 | 97.32821
Test 11 | 0.04297008 | 3.281657 | 0.7433677 | 16.43256 | 97.75426
Test 11 | 0.04310983 | 3.281657 | 0.7460843 | 16.38586 | 97.41414
Test 11 | 0.04309229 | 3.281657 | 0.749039 | 16.46415 | 97.52002
Test 11 | 0.04334475 | 3.281657 | 0.7516555 | 16.32976 | 96.91054
Test 11 | 0.04340322 | 3.281657 | 0.7545967 | 16.34951 | 96.69318
Test 11 | 0.04327061 | 3.281657 | 0.7580122 | 16.52434 | 96.9587
Test 11 | 0.04336197 | 3.281657 | 0.7611312 | 16.52249 | 96.58599
Test 11 | 0.04325464 | 3.281657 | 0.7643638 | 16.67511 | 96.7025
Test 11 | 0.04358226 | 3.281657 | 0.7670336 | 16.48272 | 95.78522
Test 11 | 0.04366125 | 3.281657 | 0.7697937 | 16.48223 | 95.41448
Test 11 | 0.04386096 | 3.281657 | 0.7724584 | 16.38901 | 94.96028
Test 11 | 0.04365319 | 3.281657 | 0.7757515 | 16.61593 | 95.58433
Test 11 | 0.04349234 | 3.281657 | 0.7794511 | 16.81888 | 96.2794
Test 11 | 0.04398751 | 3.281657 | 0.7819708 | 16.49551 | 95.41935
Test 11 | 0.04395204 | 3.281657 | 0.7851012 | 16.58828 | 95.73571
Test 11 | 0.04420322 | 3.281657 | 0.7880285 | 16.46145 | 95.50663
Test 11 | 0.04439122 | 3.281657 | 0.7908994 | 16.38177 | 95.49514
Test 11 | 0.04476376 | 3.281657 | 0.7938065 | 16.16946 | 95.29663
Test 11 | 0.04515971 | 3.281657 | 0.7964033 | 15.93913 | 94.97914
Test 11 | 0.045081 | 3.281657 | 0.7996457 | 16.05996 | 95.52547
Test 11 | 0.04517643 | 3.281657 | 0.8026752 | 16.05277 | 95.67473
Test 11 | 0.0455282 | 3.281657 | 0.8055379 | 15.86204 | 95.23938
Test 11 | 0.04557865 | 3.281657 | 0.8089139 | 15.89327 | 95.5388
Test 11 | 0.04563647 | 3.281657 | 0.8124033 | 15.92141 | 95.89753
Test 11 | 0.04598653 | 3.281657 | 0.815307 | 15.73598 | 95.62456
Test 11 | 0.04589227 | 3.281657 | 0.8189478 | 15.87124 | 96.1135
Test 11 | 0.04598738 | 3.281657 | 0.8221752 | 15.86795 | 96.14435
Test 11 | 0.04602884 | 3.281657 | 0.8253259 | 15.90008 | 96.35581
Test 11 | 0.04654128 | 3.281657 | 0.8280172 | 15.60259 | 95.52195
Test 11 | 0.04638734 | 3.281657 | 0.8316853 | 15.77589 | 96.18462
Test 11 | 0.04660721 | 3.281657 | 0.834847 | 15.68681 | 96.01433
Test 11 | 0.0466904 | 3.281657 | 0.8382332 | 15.69436 | 96.09177
Test 11 | 0.04694704 | 3.281657 | 0.8412629 | 15.57935 | 95.70077
Test 11 | 0.04702472 | 3.281657 | 0.8443309 | 15.58454 | 95.73513
Test 11 | 0.04734232 | 3.281657 | 0.8470551 | 15.42576 | 95.2476
Test 11 | 0.04718485 | 3.281657 | 0.8504793 | 15.59167 | 95.79331
Test 11 | 0.04753397 | 3.281657 | 0.8535012 | 15.41806 | 95.40597
Test 11 | 0.04766893 | 3.281657 | 0.8564901 | 15.38457 | 95.30806
Test 11 | 0.04792168 | 3.281657 | 0.8594997 | 15.27621 | 94.86577
Test 11 | 0.04817491 | 3.281657 | 0.8626593 | 15.1716 | 94.43509
Test 11 | 0.04826822 | 3.281657 | 0.8656648 | 15.16565 | 94.27395
Test 11 | 0.04848034 | 3.281657 | 0.8687722 | 15.0872 | 93.91891
Test 11 | 0.04823811 | 3.281657 | 0.8727 | 15.30799 | 94.54903
Test 11 | 0.04810327 | 3.281657 | 0.8764234 | 15.45962 | 94.98259
Test 11 | 0.04825476 | 3.281657 | 0.8795636 | 15.41775 | 94.58475
Test 11 | 0.04824786 | 3.281657 | 0.8831603 | 15.48522 | 94.55001
Test 11 | 0.04901401 | 3.281657 | 0.8854241 | 15.04336 | 93.15772
Test 11 | 0.04872584 | 3.281657 | 0.8891229 | 15.28541 | 93.72388
Test 11 | 0.04883351 | 3.281657 | 0.8925366 | 15.27651 | 93.63708
Test 11 | 0.04891285 | 3.281657 | 0.8958452 | 15.28343 | 93.65938
Test 11 | 0.04919601 | 3.281657 | 0.8987481 | 15.15696 | 93.33263
Test 11 | 0.04924845 | 3.281657 | 0.902414 | 15.18639 | 93.52541
Test 11 | 0.04955567 | 3.281657 | 0.9054878 | 15.04977 | 93.25066
Test 11 | 0.04974983 | 3.281657 | 0.908537 | 14.98281 | 93.21002
Test 11 | 0.0500101 | 3.281657 | 0.9118682 | 14.88163 | 93.1141
Test 11 | 0.05005858 | 3.281657 | 0.9151915 | 14.90695 | 93.3704
Test 11 | 0.05043594 | 3.281657 | 0.9182874 | 14.73439 | 93.10211
Test 11 | 0.05054377 | 3.281657 | 0.9218524 | 14.72855 | 93.17886
Test 11 | 0.05060779 | 3.281657 | 0.9253034 | 14.74631 | 93.16568
Test 11 | 0.05060932 | 3.281657 | 0.928607 | 14.79806 | 93.13834
Test 11 | 0.05070684 | 3.281657 | 0.9319881 | 14.79487 | 92.93116
Test 11 | 0.05075168 | 3.281657 | 0.9356012 | 14.82599 | 92.88792
Test 11 | 0.05067054 | 3.281657 | 0.9392561 | 14.93162 | 93.02803
Test 11 | 0.05102767 | 3.281657 | 0.9419744 | 14.76596 | 92.21215
Test 11 | 0.05056025 | 3.281657 | 0.9462712 | 15.10884 | 93.04643
Test 11 | 0.05098064 | 3.281657 | 0.9489618 | 14.90294 | 92.18474
Test 11 | 0.05100173 | 3.281657 | 0.9525758 | 14.94733 | 92.28775
Test 11 | 0.05158192 | 3.281657 | 0.9553881 | 14.65611 | 91.50505
Test 11 | 0.05149066 | 3.281657 | 0.9592126 | 14.76698 | 91.94987
Test 11 | 0.05158258 | 3.281657 | 0.9625839 | 14.76612 | 92.07704
Test 11 | 0.05152137 | 3.281657 | 0.966379 | 14.85958 | 92.47121
Test 11 | 0.05141616 | 3.281657 | 0.9701282 | 14.97834 | 93.04563
Test 11 | 0.05175981 | 3.281657 | 0.9733897 | 14.8298 | 92.81239
Test 11 | 0.05185477 | 3.281657 | 0.9771085 | 14.83198 | 92.90351
Test 11 | 0.05186548 | 3.281657 | 0.9807725 | 14.88146 | 93.09002
Test 11 | 0.05235563 | 3.281657 | 0.9835345 | 14.64525 | 92.29012
Test 11 | 0.05219099 | 3.281657 | 0.9874061 | 14.79581 | 92.66614
Test 11 | 0.05258644 | 3.281657 | 0.9906219 | 14.62158 | 91.98954
Test 11 | 0.0524274 | 3.281657 | 0.9945738 | 14.76911 | 92.306
Test 11 | 0.05259601 | 3.281657 | 0.998028 | 14.72553 | 92.12595
Test 11 | 0.0525636 | 3.281657 | 1.001618 | 14.79673 | 92.33465
Test 11 | 0.05283903 | 3.281657 | 1.004979 | 14.69201 | 92.08799
Test 11 | 0.0527621 | 3.281657 | 1.008568 | 14.78751 | 92.41207
Test 11 | 0.05295624 | 3.281657 | 1.011899 | 14.72776 | 92.35371
Test 11 | 0.05339575 | 3.281657 | 1.015085 | 14.53192 | 91.87896
Test 11 | 0.05368946 | 3.281657 | 1.018367 | 14.41983 | 91.5126
Test 11 | 0.05379117 | 3.281657 | 1.021817 | 14.41402 | 91.62159
Test 11 | 0.05424177 | 3.281657 | 1.024728 | 14.21591 | 91.09159
Test 11 | 0.0541134 | 3.281657 | 1.028377 | 14.33431 | 91.3595
Test 11 | 0.05404028 | 3.281657 | 1.032163 | 14.42603 | 91.43421
Test 11 | 0.05359076 | 3.281657 | 1.03664 | 14.73269 | 92.2749
Test 11 | 0.05390737 | 3.281657 | 1.04006 | 14.60818 | 91.73057
Test 11 | 0.05399527 | 3.281657 | 1.043657 | 14.61102 | 91.44305
Test 11 | 0.05443839 | 3.281657 | 1.046895 | 14.41871 | 90.67806
Test 11 | 0.05445296 | 3.281657 | 1.050647 | 14.46264 | 90.60912
Test 11 | 0.05454189 | 3.281657 | 1.054258 | 14.46507 | 90.38878
Test 11 | 0.05454518 | 3.281657 | 1.05812 | 14.5163 | 90.46185
Test 11 | 0.05473977 | 3.281657 | 1.06149 | 14.45919 | 90.32003
Test 11 | 0.0549631 | 3.281657 | 1.064973 | 14.38899 | 90.04344
Test 11 | 0.05471481 | 3.281657 | 1.069258 | 14.57829 | 90.64497
Test 11 | 0.05483923 | 3.281657 | 1.073089 | 14.56421 | 90.69632
Test 11 | 0.05510962 | 3.281657 | 1.076623 | 14.46914 | 90.3751
Test 11 | 0.05549022 | 3.281657 | 1.08006 | 14.31689 | 89.89585
Test 11 | 0.0554745 | 3.281657 | 1.084 | 14.37727 | 90.11331
Test 11 | 0.05546178 | 3.281657 | 1.088025 | 14.43727 | 90.37338
Test 11 | 0.0558447 | 3.281657 | 1.091493 | 14.28535 | 90.01268
Test 11 | 0.05596009 | 3.281657 | 1.095354 | 14.27682 | 90.14741
Test 11 | 0.05592833 | 3.281657 | 1.099151 | 14.3426 | 90.57986
Test 11 | 0.05614131 | 3.281657 | 1.102968 | 14.28341 | 90.58372
Test 11 | 0.05622304 | 3.281657 | 1.106973 | 14.29362 | 90.79854
Test 11 | 0.05636628 | 3.281657 | 1.11093 | 14.2719 | 90.98609
Test 11 | 0.05659456 | 3.281657 | 1.114736 | 14.2055 | 91.00194
Test 11 | 0.05703707 | 3.281657 | 1.118137 | 14.0286 | 90.61262
Test 11 | 0.05698709 | 3.281657 | 1.121917 | 14.10073 | 90.89055
Test 11 | 0.05713372 | 3.281657 | 1.125489 | 14.07311 | 90.90717
Test 11 | 0.05718368 | 3.281657 | 1.129629 | 14.10021 | 91.09216
Test 11 | 0.05742971 | 3.281657 | 1.133262 | 14.02462 | 90.88159
Test 11 | 0.05760445 | 3.281657 | 1.136815 | 13.98337 | 90.86397
Test 11 | 0.05788193 | 3.281657 | 1.140415 | 13.89347 | 90.49103
Test 11 | 0.05750273 | 3.281657 | 1.144738 | 14.13068 | 91.14718
Test 11 | 0.05748572 | 3.281657 | 1.148887 | 14.19029 | 91.30077
Test 11 | 0.05828029 | 3.281657 | 1.151774 | 13.84069 | 89.98918
Test 11 | 0.05823412 | 3.281657 | 1.155766 | 13.9107 | 90.06122
Test 11 | 0.0581731 | 3.281657 | 1.159591 | 13.98603 | 90.15641
Test 11 | 0.05829024 | 3.281657 | 1.163546 | 13.97738 | 89.82587
Test 11 | 0.05826322 | 3.281657 | 1.167504 | 14.03794 | 89.70254
Test 11 | 0.05852587 | 3.281657 | 1.17082 | 13.95174 | 89.12588
Test 11 | 0.05847401 | 3.281657 | 1.174942 | 14.0257 | 89.17643
Test 11 | 0.05860667 | 3.281657 | 1.178499 | 14.00454 | 88.96726
Test 11 | 0.0584468 | 3.281657 | 1.18289 | 14.13373 | 89.17321
Test 11 | 0.05851641 | 3.281657 | 1.186824 | 14.14701 | 89.19572
Test 11 | 0.05875058 | 3.281657 | 1.190258 | 14.07508 | 88.76968
Test 11 | 0.05895801 | 3.281657 | 1.194167 | 14.02211 | 88.44579
Test 11 | 0.05879844 | 3.281657 | 1.198425 | 14.14859 | 88.81892
Test 11 | 0.05877016 | 3.281657 | 1.202434 | 14.20959 | 89.02033
Test 11 | 0.05950504 | 3.281657 | 1.205301 | 13.89383 | 88.05238
Test 11 | 0.05911764 | 3.281657 | 1.209957 | 14.1309 | 88.78045
Test 11 | 0.05930949 | 3.281657 | 1.213628 | 14.08222 | 88.72358
Test 11 | 0.05929186 | 3.281657 | 1.217561 | 14.13625 | 88.96745
Test 11 | 0.05962082 | 3.281657 | 1.221079 | 14.0211 | 88.67751
Test 11 | 0.05939899 | 3.281657 | 1.22543 | 14.17635 | 89.44381
Test 11 | 0.05949388 | 3.281657 | 1.229674 | 14.1801 | 89.69933
Test 11 | 0.05996794 | 3.281657 | 1.233242 | 13.9973 | 89.27946
Test 11 | 0.05992236 | 3.281657 | 1.2373 | 14.06472 | 89.54443
Test 11 | 0.06034397 | 3.281657 | 1.240635 | 13.90625 | 88.97583
Test 11 | 0.06066221 | 3.281657 | 1.244234 | 13.80065 | 88.59054
Test 11 | 0.06065839 | 3.281657 | 1.248155 | 13.84588 | 88.69035
Test 11 | 0.06064366 | 3.281657 | 1.252141 | 13.89685 | 88.78642
Test 11 | 0.06067073 | 3.281657 | 1.256412 | 13.93182 | 88.8717
Test 11 | 0.06080428 | 3.281657 | 1.260307 | 13.91368 | 88.76455
Test 11 | 0.06060612 | 3.281657 | 1.264809 | 14.05484 | 89.18406
Test 11 | 0.06099425 | 3.281657 | 1.26833 | 13.91516 | 88.72923
Test 11 | 0.06132243 | 3.281657 | 1.271892 | 13.80529 | 88.44801
Test 11 | 0.06184243 | 3.281657 | 1.275398 | 13.61152 | 88.0077
Test 11 | 0.06180052 | 3.281657 | 1.279553 | 13.67439 | 88.42092
Test 11 | 0.06188276 | 3.281657 | 1.28356 | 13.68078 | 88.65353
Test 11 | 0.06216754 | 3.281657 | 1.287666 | 13.59909 | 88.5475
Test 11 | 0.0621837 | 3.281657 | 1.291649 | 13.63406 | 88.58495
Test 11 | 0.06191852 | 3.281657 | 1.296397 | 13.80165 | 89.00233
Test 11 | 0.06233131 | 3.281657 | 1.30021 | 13.6595 | 88.4876
Test 11 | 0.06235857 | 3.281657 | 1.304512 | 13.69271 | 88.42887
Test 11 | 0.06209395 | 3.281657 | 1.309092 | 13.85816 | 88.89086
Test 11 | 0.06225211 | 3.281657 | 1.313111 | 13.83016 | 88.61921
Test 11 | 0.06249458 | 3.281657 | 1.316808 | 13.76169 | 88.19674
Test 11 | 0.06257449 | 3.281657 | 1.320702 | 13.76715 | 88.05191
Test 11 | 0.06268533 | 3.281657 | 1.324815 | 13.76124 | 87.98292
Test 11 | 0.06281653 | 3.281657 | 1.328756 | 13.74457 | 87.9681
Test 11 | 0.06296481 | 3.281657 | 1.332711 | 13.72063 | 87.88986
Test 11 | 0.06267721 | 3.281657 | 1.337575 | 13.89737 | 88.44255
Test 11 | 0.06281936 | 3.281657 | 1.341889 | 13.87917 | 88.3598
Test 11 | 0.06291531 | 3.281657 | 1.34581 | 13.8773 | 88.23936
Test 11 | 0.06314179 | 3.281657 | 1.3497 | 13.81775 | 87.95198
Test 11 | 0.06330296 | 3.281657 | 1.35372 | 13.78843 | 87.71095
Test 11 | 0.06350731 | 3.281657 | 1.357437 | 13.73745 | 87.31052
Test 11 | 0.06376354 | 3.281657 | 1.361476 | 13.66781 | 86.93395
Test 11 | 0.0635936 | 3.281657 | 1.366007 | 13.78669 | 87.2322
Test 11 | 0.06384251 | 3.281657 | 1.370138 | 13.72077 | 87.12451
Test 11 | 0.06397809 | 3.281657 | 1.374736 | 13.70852 | 87.25168
Test 11 | 0.06402334 | 3.281657 | 1.379212 | 13.73372 | 87.49404
Test 11 | 0.06422554 | 3.281657 | 1.38336 | 13.68843 | 87.58233
Test 11 | 0.0645602 | 3.281657 | 1.38743 | 13.58674 | 87.42663
Test 11 | 0.06500102 | 3.281657 | 1.391606 | 13.44342 | 87.23228
Test 11 | 0.06525451 | 3.281657 | 1.395911 | 13.38044 | 87.2715
Test 11 | 0.06522129 | 3.281657 | 1.400837 | 13.44134 | 87.65321
Test 11 | 0.06501036 | 3.281657 | 1.405788 | 13.57653 | 88.20448
Test 11 | 0.06516043 | 3.281657 | 1.410217 | 13.55664 | 87.99618
Test 11 | 0.06508846 | 3.281657 | 1.414881 | 13.63156 | 88.09702
Test 11 | 0.0649973 | 3.281657 | 1.419307 | 13.71259 | 88.21704
Test 11 | 0.06550703 | 3.281657 | 1.423166 | 13.53672 | 87.53462
Test 11 | 0.06592693 | 3.281657 | 1.427118 | 13.40195 | 87.01594
Test 11 | 0.06595464 | 3.281657 | 1.431701 | 13.43369 | 87.01782
Test 11 | 0.06626762 | 3.281657 | 1.436048 | 13.34751 | 86.67358
Test 11 | 0.06629115 | 3.281657 | 1.440569 | 13.38002 | 86.72673
Test 11 | 0.06654918 | 3.281657 | 1.445034 | 13.31761 | 86.56769
Test 11 | 0.06647082 | 3.281657 | 1.449902 | 13.394 | 86.96764
Test 11 | 0.06646286 | 3.281657 | 1.454439 | 13.43914 | 87.29887
Test 11 | 0.06665295 | 3.281657 | 1.458933 | 13.40388 | 87.36191
Test 11 | 0.06685525 | 3.281657 | 1.463042 | 13.36041 | 87.27079
Test 11 | 0.06705767 | 3.281657 | 1.467575 | 13.32102 | 87.28297
Test 11 | 0.06751421 | 3.281657 | 1.471431 | 13.176 | 86.88055
Test 11 | 0.0676489 | 3.281657 | 1.475869 | 13.16316 | 86.94187
Test 11 | 0.06789539 | 3.281657 | 1.4801 | 13.10522 | 86.83097
Test 11 | 0.06795443 | 3.281657 | 1.484847 | 13.12442 | 86.99013
Test 11 | 0.06788654 | 3.281657 | 1.489435 | 13.19131 | 87.21407
Test 11 | 0.06790795 | 3.281657 | 1.49413 | 13.22455 | 87.13206
Test 11 | 0.06789162 | 3.281657 | 1.498936 | 13.27347 | 87.19339
Test 11 | 0.06812179 | 3.281657 | 1.503341 | 13.22267 | 86.93962
Test 11 | 0.06826074 | 3.281657 | 1.507517 | 13.20548 | 86.77359
Test 11 | 0.06835745 | 3.281657 | 1.511994 | 13.20724 | 86.71702
Test 11 | 0.06843039 | 3.281657 | 1.516621 | 13.21944 | 86.81065
Test 11 | 0.06813376 | 3.281657 | 1.521965 | 13.38178 | 87.31145
Test 11 | 0.06893944 | 3.281657 | 1.525652 | 13.10249 | 86.30139
Test 11 | 0.06903973 | 3.281657 | 1.530406 | 13.10517 | 86.34502
Test 11 | 0.06910078 | 3.281657 | 1.534927 | 13.12066 | 86.53848
Test 11 | 0.06912729 | 3.281657 | 1.539931 | 13.15334 | 86.81203
Test 11 | 0.06941936 | 3.281657 | 1.544472 | 13.08136 | 86.65364
Test 11 | 0.06939643 | 3.281657 | 1.549065 | 13.12892 | 86.87562
Test 11 | 0.06998977 | 3.281657 | 1.553144 | 12.94126 | 86.22099
Test 11 | 0.06979431 | 3.281657 | 1.55835 | 13.05747 | 86.52891
Test 11 | 0.07009049 | 3.281657 | 1.56307 | 12.98656 | 86.47015
Test 11 | 0.07027392 | 3.281657 | 1.567784 | 12.95781 | 86.46569
Test 11 | 0.07017575 | 3.281657 | 1.57261 | 13.03409 | 86.81718
Test 11 | 0.07087989 | 3.281657 | 1.576623 | 12.80901 | 86.1194
Test 11 | 0.07072068 | 3.281657 | 1.58146 | 12.90623 | 86.43442
Test 11 | 0.07087076 | 3.281657 | 1.586256 | 12.8906 | 86.34787
Test 11 | 0.07069999 | 3.281657 | 1.59144 | 12.99527 | 86.68827
Test 11 | 0.07071913 | 3.281657 | 1.596081 | 13.02612 | 86.78943
Test 11 | 0.07072875 | 3.281657 | 1.601082 | 13.06338 | 86.78912
Test 11 | 0.07106785 | 3.281657 | 1.6052 | 12.97229 | 86.36878
Test 11 | 0.0713693 | 3.281657 | 1.609634 | 12.89847 | 85.8756
Test 11 | 0.07110697 | 3.281657 | 1.615033 | 13.0374 | 86.05368
Test 11 | 0.07148538 | 3.281657 | 1.619434 | 12.93489 | 85.47398
Test 11 | 0.07135482 | 3.281657 | 1.624209 | 13.02055 | 85.58572
Test 11 | 0.07121714 | 3.281657 | 1.629514 | 13.11363 | 85.76596
Test 11 | 0.07130459 | 3.281657 | 1.634304 | 13.11994 | 85.62897
Test 11 | 0.07148132 | 3.281657 | 1.638744 | 13.09061 | 85.41534
Test 11 | 0.07130034 | 3.281657 | 1.644028 | 13.19957 | 85.63308
Test 11 | 0.07132883 | 3.281657 | 1.648686 | 13.2264 | 85.5709
Test 11 | 0.07158615 | 3.281657 | 1.653406 | 13.16908 | 85.40098
Test 11 | 0.07191235 | 3.281657 | 1.657772 | 13.08433 | 85.15208
Test 11 | 0.07194132 | 3.281657 | 1.662819 | 13.11361 | 85.2847
Test 11 | 0.0726041 | 3.281657 | 1.66722 | 12.90936 | 84.75567
Test 11 | 0.07267424 | 3.281657 | 1.672383 | 12.92435 | 85.06885
Test 11 | 0.072818 | 3.281657 | 1.677691 | 12.91423 | 85.31738
Test 11 | 0.07280658 | 3.281657 | 1.683025 | 12.95935 | 85.75211
Test 11 | 0.07344245 | 3.281657 | 1.687108 | 12.76681 | 85.47719
Test 11 | 0.0734749 | 3.281657 | 1.692611 | 12.79715 | 85.88686
Test 11 | 0.07387243 | 3.281657 | 1.697477 | 12.69618 | 85.77114
Test 11 | 0.07409847 | 3.281657 | 1.702283 | 12.65456 | 85.72376
Test 11 | 0.0741654 | 3.281657 | 1.707264 | 12.66869 | 85.84738
Test 11 | 0.07433806 | 3.281657 | 1.712218 | 12.64651 | 85.69858
Test 11 | 0.07429402 | 3.281657 | 1.717612 | 12.70139 | 85.73968
Test 11 | 0.07419539 | 3.281657 | 1.722987 | 12.77504 | 85.90834
Test 11 | 0.07447413 | 3.281657 | 1.727811 | 12.71509 | 85.50918
Test 11 | 0.07451928 | 3.281657 | 1.732613 | 12.73497 | 85.41192
Test 11 | 0.07431935 | 3.281657 | 1.738119 | 12.84427 | 85.6569
Test 11 | 0.07459276 | 3.281657 | 1.742623 | 12.78333 | 85.44091
Test 11 | 0.07448135 | 3.281657 | 1.748241 | 12.86294 | 85.59841
Test 11 | 0.07457186 | 3.281657 | 1.753473 | 12.87014 | 85.53258
Test 11 | 0.07484065 | 3.281657 | 1.758315 | 12.81314 | 85.24522
Test 11 | 0.07490868 | 3.281657 | 1.763109 | 12.82474 | 85.13579
Test 11 | 0.07504761 | 3.281657 | 1.768084 | 12.81336 | 84.96816
Test 11 | 0.07498089 | 3.281657 | 1.773159 | 12.87302 | 84.95539
Test 11 | 0.07491521 | 3.281657 | 1.778349 | 12.93334 | 84.84629
Test 11 | 0.0750868 | 3.281657 | 1.783138 | 12.90897 | 84.46281
Test 11 | 0.07507385 | 3.281657 | 1.788202 | 12.9501 | 84.22915
Test 11 | 0.07512215 | 3.281657 | 1.793672 | 12.97301 | 84.10102
Test 11 | 0.07504788 | 3.281657 | 1.798949 | 13.03695 | 84.14751
Test 11 | 0.07529415 | 3.281657 | 1.803538 | 12.98485 | 83.87192
Test 11 | 0.07533748 | 3.281657 | 1.808476 | 13.00542 | 83.91213
Test 11 | 0.07549902 | 3.281657 | 1.81328 | 12.98423 | 83.87608
Test 11 | 0.07578384 | 3.281657 | 1.81851 | 12.92398 | 83.85874
Test 11 | 0.07567278 | 3.281657 | 1.824594 | 13.00531 | 84.43035
Test 11 | 0.07621152 | 3.281657 | 1.829512 | 12.85665 | 84.3802
Test 11 | 0.07647676 | 3.281657 | 1.83451 | 12.80251 | 84.60958
Test 11 | 0.07705531 | 3.281657 | 1.839514 | 12.64538 | 84.41355
Test 11 | 0.07717368 | 3.281657 | 1.844809 | 12.64291 | 84.64897
Test 11 | 0.07778132 | 3.281657 | 1.849325 | 12.47661 | 84.1993
Test 11 | 0.07786646 | 3.281657 | 1.854615 | 12.48495 | 84.25459
Test 11 | 0.07767886 | 3.281657 | 1.86009 | 12.58236 | 84.58122
Test 11 | 0.07769669 | 3.281657 | 1.865336 | 12.61206 | 84.73864
Test 11 | 0.07752359 | 3.281657 | 1.871044 | 12.70721 | 84.94932
Test 11 | 0.07768507 | 3.281657 | 1.875853 | 12.68696 | 84.67152
Test 11 | 0.0780281 | 3.281657 | 1.88045 | 12.60647 | 84.23632
Test 11 | 0.0780641 | 3.281657 | 1.885961 | 12.63176 | 84.20817
Test 11 | 0.07831954 | 3.281657 | 1.890942 | 12.58265 | 84.11249
Test 11 | 0.07831834 | 3.281657 | 1.89657 | 12.62048 | 84.33764
Test 11 | 0.07867471 | 3.281657 | 1.901881 | 12.54143 | 84.28502
Test 11 | 0.07869629 | 3.281657 | 1.907164 | 12.56937 | 84.45372
Test 11 | 0.07905536 | 3.281657 | 1.911956 | 12.48674 | 84.13146
Test 11 | 0.07909138 | 3.281657 | 1.917508 | 12.5116 | 84.2066
Test 11 | 0.07893414 | 3.281657 | 1.923454 | 12.60045 | 84.43064
Test 11 | 0.0790626 | 3.281657 | 1.928433 | 12.59205 | 84.1998
Test 11 | 0.07897913 | 3.281657 | 1.934139 | 12.65601 | 84.1633
Test 11 | 0.07907581 | 3.281657 | 1.939705 | 12.66142 | 83.99376
Test 11 | 0.07939355 | 3.281657 | 1.944438 | 12.59092 | 83.55561
Test 11 | 0.07945103 | 3.281657 | 1.949907 | 12.60807 | 83.36106
Test 11 | 0.07935305 | 3.281657 | 1.955475 | 12.67532 | 83.59683
Test 11 | 0.07952582 | 3.281657 | 1.961012 | 12.65604 | 83.56124
Test 11 | 0.07988898 | 3.281657 | 1.965935 | 12.57272 | 83.45047
Test 11 | 0.08020366 | 3.281657 | 1.971432 | 12.50913 | 83.56032
Test 11 | 0.08026534 | 3.281657 | 1.976927 | 12.52473 | 83.89494
Test 11 | 0.08068031 | 3.281657 | 1.981848 | 12.42708 | 83.77685
Test 11 | 0.08080901 | 3.281657 | 1.987583 | 12.42338 | 83.96356
Test 11 | 0.08058588 | 3.281657 | 1.993473 | 12.52929 | 84.44144
Test 11 | 0.08105476 | 3.281657 | 1.998679 | 12.41709 | 84.12045
Test 11 | 0.08129313 | 3.281657 | 2.003803 | 12.37603 | 83.9112
Test 11 | 0.08145819 | 3.281657 | 2.00933 | 12.35992 | 83.72937
Test 11 | 0.08153558 | 3.281657 | 2.014592 | 12.36878 | 83.51875
Test 11 | 0.08142881 | 3.281657 | 2.02046 | 12.43735 | 83.39735
Test 11 | 0.08147674 | 3.281657 | 2.026107 | 12.45745 | 83.17896
Test 11 | 0.08168673 | 3.281657 | 2.03108 | 12.4239 | 82.792
Test 11 | 0.08185508 | 3.281657 | 2.036642 | 12.40673 | 82.5643
Test 11 | 0.08153481 | 3.281657 | 2.042717 | 12.54169 | 82.9041
Test 11 | 0.08165308 | 3.281657 | 2.048412 | 12.54025 | 82.8599
Test 11 | 0.08229398 | 3.281657 | 2.053436 | 12.37596 | 82.26976
Test 11 | 0.08245432 | 3.281657 | 2.058691 | 12.35942 | 82.19208
Test 11 | 0.08251637 | 3.281657 | 2.06473 | 12.37704 | 82.35229
Test 11 | 0.08290873 | 3.281657 | 2.070256 | 12.29299 | 82.23404
Test 11 | 0.08301032 | 3.281657 | 2.075766 | 12.29556 | 82.38113
Test 11 | 0.08306383 | 3.281657 | 2.082127 | 12.31735 | 82.72027
Test 11 | 0.08336441 | 3.281657 | 2.087819 | 12.26211 | 82.63927
Test 11 | 0.08348227 | 3.281657 | 2.093806 | 12.26258 | 82.80577
Test 11 | 0.08377156 | 3.281657 | 2.099079 | 12.2087 | 82.77776
Test 11 | 0.08363729 | 3.281657 | 2.105721 | 12.28669 | 83.12639
Test 11 | 0.08425747 | 3.281657 | 2.110824 | 12.13582 | 82.7649
Test 11 | 0.08433848 | 3.281657 | 2.116402 | 12.14452 | 82.86587
Test 11 | 0.08426999 | 3.281657 | 2.122845 | 12.20131 | 83.25269
Test 11 | 0.08484702 | 3.281657 | 2.128128 | 12.06586 | 82.71937
Test 11 | 0.08471239 | 3.281657 | 2.134116 | 12.13831 | 82.95807
Test 11 | 0.08474964 | 3.281657 | 2.140308 | 12.16283 | 83.04154
Test 11 | 0.08497872 | 3.281657 | 2.146166 | 12.13044 | 82.85691
Test 11 | 0.08494112 | 3.281657 | 2.152488 | 12.17696 | 83.02769
Test 11 | 0.08515046 | 3.281657 | 2.15855 | 12.15128 | 83.01159
Test 11 | 0.08536336 | 3.281657 | 2.164505 | 12.1241 | 82.95206
Test 11 | 0.08582261 | 3.281657 | 2.170089 | 12.02564 | 82.52001
Test 11 | 0.08606749 | 3.281657 | 2.175759 | 11.98854 | 82.33749
Test 11 | 0.08635933 | 3.281657 | 2.181255 | 11.93773 | 82.17455
Test 11 | 0.08609097 | 3.281657 | 2.187994 | 12.04938 | 82.60675
Test 11 | 0.08610237 | 3.281657 | 2.194372 | 12.08131 | 82.81092
Test 11 | 0.08628088 | 3.281657 | 2.200397 | 12.0644 | 82.84873
Test 11 | 0.08660165 | 3.281657 | 2.205693 | 12.00402 | 82.585
Test 11 | 0.08658168 | 3.281657 | 2.211484 | 12.04109 | 82.6306
Test 11 | 0.08687734 | 3.281657 | 2.216986 | 11.98902 | 82.40687
Test 11 | 0.08700332 | 3.281657 | 2.223014 | 11.98684 | 82.42067
Test 11 | 0.08711488 | 3.281657 | 2.228643 | 11.98643 | 82.31673
Test 11 | 0.08699923 | 3.281657 | 2.234738 | 12.05119 | 82.40581
Test 11 | 0.0871889 | 3.281657 | 2.24065 | 12.03055 | 82.14494
Test 11 | 0.08679522 | 3.281657 | 2.247427 | 12.17665 | 82.39632
Test 11 | 0.08719358 | 3.281657 | 2.253066 | 12.09592 | 81.79366
Test 11 | 0.08689457 | 3.281657 | 2.25934 | 12.21322 | 81.99054
Test 11 | 0.08692338 | 3.281657 | 2.265644 | 12.23918 | 81.93923
Test 11 | 0.08705832 | 3.281657 | 2.271766 | 12.23424 | 81.73755
Test 11 | 0.08717834 | 3.281657 | 2.277442 | 12.23106 | 81.62764
Test 11 | 0.0871545 | 3.281657 | 2.284038 | 12.2732 | 81.7617
Test 11 | 0.08752429 | 3.281657 | 2.29004 | 12.20169 | 81.6212
Test 11 | 0.08770322 | 3.281657 | 2.295812 | 12.18257 | 81.58364
Test 11 | 0.08809677 | 3.281657 | 2.301783 | 12.10538 | 81.47053
Test 11 | 0.08809752 | 3.281657 | 2.308598 | 12.14101 | 81.86111
Test 11 | 0.08857282 | 3.281657 | 2.314586 | 12.04221 | 81.69641
Test 11 | 0.08829966 | 3.281657 | 2.321244 | 12.15169 | 82.21081
Test 11 | 0.08862993 | 3.281657 | 2.326935 | 12.09086 | 82.07239
Test 11 | 0.08890449 | 3.281657 | 2.333044 | 12.04785 | 82.0105
Test 11 | 0.0894189 | 3.281657 | 2.338394 | 11.93694 | 81.67636
Test 11 | 0.08947864 | 3.281657 | 2.345079 | 11.95508 | 81.771
Test 11 | 0.08973441 | 3.281657 | 2.351489 | 11.91952 | 81.76004
Test 11 | 0.08980815 | 3.281657 | 2.35792 | 11.9325 | 81.78281
Test 11 | 0.08995162 | 3.281657 | 2.36454 | 11.92786 | 81.72373
Test 11 | 0.08997349 | 3.281657 | 2.371237 | 11.95583 | 81.79699
Test 11 | 0.09012374 | 3.281657 | 2.377758 | 11.94877 | 81.84827
Test 11 | 0.09024791 | 3.281657 | 2.384488 | 11.94964 | 81.93146
Test 11 | 0.09060478 | 3.281657 | 2.390721 | 11.88668 | 81.70578
Test 11 | 0.09073259 | 3.281657 | 2.397303 | 11.88585 | 81.68786
Test 11 | 0.09094198 | 3.281657 | 2.403834 | 11.86341 | 81.60618
Test 11 | 0.09125556 | 3.281657 | 2.409908 | 11.81179 | 81.47305
Test 11 | 0.09127444 | 3.281657 | 2.416756 | 11.84046 | 81.65983
Test 11 | 0.09166632 | 3.281657 | 2.423135 | 11.77042 | 81.44451
Test 11 | 0.09155117 | 3.281657 | 2.43011 | 11.83401 | 81.66976
Test 11 | 0.09172693 | 3.281657 | 2.436697 | 11.82066 | 81.6251
Test 11 | 0.09178084 | 3.281657 | 2.442929 | 11.83698 | 81.71177
Test 11 | 0.09208159 | 3.281657 | 2.449371 | 11.79079 | 81.59075
Test 11 | 0.09228909 | 3.281657 | 2.455986 | 11.76953 | 81.54992
Test 11 | 0.09255911 | 3.281657 | 2.462513 | 11.73206 | 81.39967
Test 11 | 0.09252911 | 3.281657 | 2.469458 | 11.77277 | 81.48874
Test 11 | 0.0928404 | 3.281657 | 2.475926 | 11.72459 | 81.37651
Test 11 | 0.09250114 | 3.281657 | 2.482851 | 11.84378 | 81.82333
Test 11 | 0.09307348 | 3.281657 | 2.488377 | 11.7246 | 81.39395
Test 11 | 0.09287649 | 3.281657 | 2.495113 | 11.80627 | 81.61845
Test 11 | 0.09316068 | 3.281657 | 2.501386 | 11.76385 | 81.32618
Test 11 | 0.09303753 | 3.281657 | 2.508077 | 11.82656 | 81.40665
Test 11 | 0.09297975 | 3.281657 | 2.515087 | 11.87436 | 81.45234
Test 11 | 0.09340593 | 3.281657 | 2.521425 | 11.7959 | 81.05799
Test 11 | 0.09356003 | 3.281657 | 2.527948 | 11.78749 | 80.84184
Test 11 | 0.09338786 | 3.281657 | 2.535121 | 11.86456 | 80.90721
Test 11 | 0.09360395 | 3.281657 | 2.541832 | 11.84111 | 80.7395
Test 11 | 0.09333017 | 3.281657 | 2.548632 | 11.94255 | 80.96413
Test 11 | 0.09388135 | 3.281657 | 2.554471 | 11.82977 | 80.60717
Test 11 | 0.0940012 | 3.281657 | 2.561469 | 11.83194 | 80.74316
Test 11 | 0.09439695 | 3.281657 | 2.56792 | 11.7625 | 80.56015
Test 11 | 0.09468116 | 3.281657 | 2.57412 | 11.72021 | 80.39825
Test 11 | 0.09442841 | 3.281657 | 2.581555 | 11.81707 | 80.80149
Test 11 | 0.09434387 | 3.281657 | 2.588301 | 11.8692 | 81.04468
Test 11 | 0.09467181 | 3.281657 | 2.595148 | 11.81829 | 80.86638
Test 11 | 0.09495302 | 3.281657 | 2.601851 | 11.77874 | 80.76025
Test 11 | 0.09487852 | 3.281657 | 2.609201 | 11.83057 | 80.98508
Test 11 | 0.09513969 | 3.281657 | 2.616061 | 11.79664 | 80.84386
Test 11 | 0.09515509 | 3.281657 | 2.622686 | 11.82269 | 80.94944
Test 11 | 0.0952955 | 3.281657 | 2.629305 | 11.81762 | 80.99111
Test 11 | 0.09577639 | 3.281657 | 2.636046 | 11.72924 | 80.92425
Test 11 | 0.09592577 | 3.281657 | 2.64327 | 11.72478 | 81.12139
Test 11 | 0.09610238 | 3.281657 | 2.650482 | 11.7136 | 81.25253
Test 11 | 0.09640145 | 3.281657 | 2.656894 | 11.6692 | 81.30096
Test 11 | 0.0971906 | 3.281657 | 2.66313 | 11.50741 | 80.81307
Test 11 | 0.09700571 | 3.281657 | 2.67064 | 11.58389 | 81.14469
Test 11 | 0.09699259 | 3.281657 | 2.677584 | 11.61716 | 81.32029
Test 11 | 0.09742527 | 3.281657 | 2.684457 | 11.54375 | 81.09575
Test 11 | 0.09748727 | 3.281657 | 2.691627 | 11.55987 | 80.95621
Test 11 | 0.09756757 | 3.281657 | 2.698391 | 11.56985 | 80.73817
Test 11 | 0.0973238 | 3.281657 | 2.705798 | 11.6598 | 80.98542
Test 11 | 0.09753522 | 3.281657 | 2.712515 | 11.63813 | 80.76776
Test 11 | 0.09750381 | 3.281657 | 2.719607 | 11.67608 | 80.80903
Test 11 | 0.09792953 | 3.281657 | 2.726336 | 11.60342 | 80.4068
Test 11 | 0.09817867 | 3.281657 | 2.733111 | 11.57329 | 80.2503
Test 11 | 0.09855483 | 3.281657 | 2.740237 | 11.51506 | 80.03913
Test 11 | 0.09847051 | 3.281657 | 2.747737 | 11.56636 | 80.22588
Test 11 | 0.09868657 | 3.281657 | 2.755109 | 11.54666 | 80.34956
Test 11 | 0.09859776 | 3.281657 | 2.762323 | 11.59776 | 80.694
Test 11 | 0.09886355 | 3.281657 | 2.769772 | 11.5666 | 80.72881
Test 11 | 0.09924886 | 3.281657 | 2.777046 | 11.5071 | 80.76014
Test 11 | 0.09933959 | 3.281657 | 2.784614 | 11.51739 | 81.14868
Test 11 | 0.09987812 | 3.281657 | 2.791677 | 11.42243 | 81.10919
Test 11 | 0.1001244 | 3.281657 | 2.799267 | 11.39721 | 81.25944
Test 11 | 0.100457 | 3.281657 | 2.806522 | 11.35121 | 81.3568
Test 11 | 0.1006757 | 3.281657 | 2.81403 | 11.33217 | 81.48237
Test 11 | 0.1011956 | 3.281657 | 2.820418 | 11.24149 | 81.08823
Test 11 | 0.1008785 | 3.281657 | 2.828637 | 11.34525 | 81.41457
Test 11 | 0.1010847 | 3.281657 | 2.835736 | 11.32736 | 81.19591
Test 11 | 0.1009213 | 3.281657 | 2.843789 | 11.39634 | 81.28457
Test 11 | 0.1008903 | 3.281657 | 2.851216 | 11.43314 | 81.11236
Test 11 | 0.1009954 | 3.281657 | 2.857865 | 11.43595 | 80.75154
Test 11 | 0.1011363 | 3.281657 | 2.865075 | 11.43289 | 80.32822
Test 11 | 0.1008931 | 3.281657 | 2.872813 | 11.51909 | 80.22431
Test 11 | 0.1011114 | 3.281657 | 2.879418 | 11.49579 | 79.85814
Test 11 | 0.1010166 | 3.281657 | 2.886588 | 11.54605 | 79.88092
Test 11 | 0.1010693 | 3.281657 | 2.893664 | 11.56228 | 79.78189
Test 11 | 0.10097 | 3.281657 | 2.901457 | 11.61624 | 79.79722
Test 11 | 0.1007849 | 3.281657 | 2.909644 | 11.69185 | 79.93243
Test 11 | 0.1007662 | 3.281657 | 2.917513 | 11.72782 | 80.09636
Test 11 | 0.1017291 | 3.281657 | 2.923311 | 11.52972 | 79.45875
Test 11 | 0.1013941 | 3.281657 | 2.931761 | 11.63958 | 79.9492
Test 11 | 0.1021768 | 3.281657 | 2.938604 | 11.48868 | 79.52997
Test 11 | 0.1019729 | 3.281657 | 2.946206 | 11.56451 | 79.72176
Test 11 | 0.1019734 | 3.281657 | 2.954077 | 11.59531 | 79.8024
Test 11 | 0.1018987 | 3.281657 | 2.962068 | 11.64371 | 79.90959
Test 11 | 0.1023057 | 3.281657 | 2.969444 | 11.58002 | 79.66998
Test 11 | 0.1026634 | 3.281657 | 2.976355 | 11.52623 | 79.42152
Test 11 | 0.1029636 | 3.281657 | 2.983797 | 11.48776 | 79.15661
Test 11 | 0.1026356 | 3.281657 | 2.99208 | 11.5934 | 79.45837
Test 11 | 0.1031007 | 3.281657 | 2.998749 | 11.51466 | 79.13729
Test 11 | 0.1032954 | 3.281657 | 3.005893 | 11.49862 | 79.07163
Test 11 | 0.1034396 | 3.281657 | 3.013887 | 11.49706 | 79.20934
Test 11 | 0.1037034 | 3.281657 | 3.021778 | 11.46861 | 79.21319
Test 11 | 0.1041817 | 3.281657 | 3.029253 | 11.39164 | 79.07282
Test 11 | 0.1039235 | 3.281657 | 3.03797 | 11.48126 | 79.48922
Test 11 | 0.1041799 | 3.281657 | 3.045699 | 11.4539 | 79.50522
Test 11 | 0.1043414 | 3.281657 | 3.053174 | 11.44648 | 79.58437
Test 11 | 0.1045523 | 3.281657 | 3.061018 | 11.42964 | 79.63938
Test 11 | 0.105003 | 3.281657 | 3.068086 | 11.3579 | 79.5243
Test 11 | 0.1051935 | 3.281657 | 3.076106 | 11.34637 | 79.50236
Test 11 | 0.105446 | 3.281657 | 3.083304 | 11.31853 | 79.46534
Test 11 | 0.1056584 | 3.281657 | 3.091303 | 11.30232 | 79.52907
Test 11 | 0.1055592 | 3.281657 | 3.099496 | 11.35359 | 79.75378
Test 11 | 0.1060138 | 3.281657 | 3.106443 | 11.28165 | 79.55071
Test 11 | 0.1060352 | 3.281657 | 3.114335 | 11.30574 | 79.71041
Test 11 | 0.1063087 | 3.281657 | 3.122052 | 11.27552 | 79.59859
Test 11 | 0.1063327 | 3.281657 | 3.130242 | 11.29999 | 79.67521
Test 11 | 0.1066803 | 3.281657 | 3.137716 | 11.25328 | 79.49586
Test 11 | 0.1069062 | 3.281657 | 3.145819 | 11.2347 | 79.45009
Test 11 | 0.107288 | 3.281657 | 3.153585 | 11.18244 | 79.23383
Test 11 | 0.1074709 | 3.281657 | 3.161024 | 11.1707 | 79.21919
Test 11 | 0.107247 | 3.281657 | 3.169605 | 11.24784 | 79.54645
Test 11 | 0.1075028 | 3.281657 | 3.177672 | 11.22286 | 79.46606
Test 11 | 0.1077833 | 3.281657 | 3.186057 | 11.19397 | 79.38306
Test 11 | 0.107838 | 3.281657 | 3.194222 | 11.21128 | 79.49118
Test 11 | 0.1079255 | 3.281657 | 3.201929 | 11.22012 | 79.60099
Test 11 | 0.108394 | 3.281657 | 3.209791 | 11.15064 | 79.43518
Test 11 | 0.108578 | 3.281657 | 3.217302 | 11.1389 | 79.36572
Test 11 | 0.1087745 | 3.281657 | 3.225507 | 11.12698 | 79.32563
Test 11 | 0.1088878 | 3.281657 | 3.23405 | 11.13325 | 79.25294
Test 11 | 0.1094047 | 3.281657 | 3.241598 | 11.05404 | 78.88263
Test 11 | 0.1090224 | 3.281657 | 3.250121 | 11.16097 | 79.28397
Test 11 | 0.1093683 | 3.281657 | 3.258428 | 11.11883 | 79.22739
Test 11 | 0.1094802 | 3.281657 | 3.266863 | 11.12483 | 79.23473
Test 11 | 0.1096853 | 3.281657 | 3.275056 | 11.11107 | 79.17614
Test 11 | 0.1094662 | 3.281657 | 3.283387 | 11.18398 | 79.5149
Test 11 | 0.1101006 | 3.281657 | 3.290583 | 11.07968 | 79.15175
Test 11 | 0.1103464 | 3.281657 | 3.29892 | 11.05832 | 79.07973
Test 11 | 0.110638 | 3.281657 | 3.307148 | 11.02755 | 79.04288
Test 11 | 0.1110261 | 3.281657 | 3.315257 | 10.97744 | 78.82684
Test 11 | 0.1110857 | 3.281657 | 3.323066 | 10.99148 | 78.72238
Test 11 | 0.1105253 | 3.281657 | 3.332741 | 11.13556 | 79.13276
Test 11 | 0.1107545 | 3.281657 | 3.340933 | 11.11678 | 78.95207
Test 11 | 0.1108096 | 3.281657 | 3.349792 | 11.13518 | 78.90692
Test 11 | 0.1109402 | 3.281657 | 3.358216 | 11.1369 | 78.86592
Test 11 | 0.1111767 | 3.281657 | 3.366002 | 11.11529 | 78.85399
Test 11 | 0.1114699 | 3.281657 | 3.373775 | 11.08243 | 78.85885
Test 11 | 0.1115459 | 3.281657 | 3.382648 | 11.09644 | 78.99603
Test 11 | 0.1121909 | 3.281657 | 3.390064 | 10.99327 | 78.71932
Test 11 | 0.1120896 | 3.281657 | 3.399293 | 11.04312 | 79.13458
Test 11 | 0.112584 | 3.281657 | 3.407677 | 10.97334 | 79.13394
Test 11 | 0.1127056 | 3.281657 | 3.416891 | 10.97929 | 79.38318
Test 11 | 0.1130459 | 3.281657 | 3.42551 | 10.94082 | 79.43043
Test 11 | 0.1126951 | 3.281657 | 3.434441 | 11.03774 | 79.91344
Test 11 | 0.1130469 | 3.281657 | 3.44298 | 10.99642 | 79.79198
Test 11 | 0.1134589 | 3.281657 | 3.451244 | 10.9429 | 79.57953
Test 11 | 0.1138335 | 3.281657 | 3.460004 | 10.89859 | 79.49169
Test 11 | 0.1136912 | 3.281657 | 3.469109 | 10.95464 | 79.62779
Test 11 | 0.1141154 | 3.281657 | 3.476882 | 10.89771 | 79.33317
Test 11 | 0.1139756 | 3.281657 | 3.485863 | 10.95267 | 79.32683
Test 11 | 0.1139488 | 3.281657 | 3.494218 | 10.98409 | 79.24354
Test 11 | 0.114124 | 3.281657 | 3.502858 | 10.97747 | 79.03639
Test 11 | 0.1139924 | 3.281657 | 3.512202 | 11.03218 | 79.0242
Test 11 | 0.1139124 | 3.281657 | 3.520552 | 11.07396 | 78.99291
Test 11 | 0.1140956 | 3.281657 | 3.529223 | 11.0656 | 78.806
Test 11 | 0.1138707 | 3.281657 | 3.538812 | 11.13955 | 78.91596
Test 11 | 0.1141569 | 3.281657 | 3.547423 | 11.11074 | 78.69069
Test 11 | 0.1143535 | 3.281657 | 3.55635 | 11.10042 | 78.60831
Test 11 | 0.1148934 | 3.281657 | 3.565058 | 11.02327 | 78.40548
Test 11 | 0.1151628 | 3.281657 | 3.574081 | 10.99952 | 78.47104
Test 11 | 0.1152329 | 3.281657 | 3.58268 | 11.01258 | 78.71567
Test 11 | 0.1155053 | 3.281657 | 3.591985 | 10.98916 | 78.8955
Test 11 | 0.1159828 | 3.281657 | 3.600759 | 10.92549 | 78.91438
Test 11 | 0.1158511 | 3.281657 | 3.61087 | 10.98108 | 79.45391
Test 11 | 0.1163004 | 3.281657 | 3.619671 | 10.92296 | 79.45271
Test 11 | 0.1167839 | 3.281657 | 3.628024 | 10.85771 | 79.4523
Test 11 | 0.1172076 | 3.281657 | 3.636604 | 10.80484 | 79.30461
Test 11 | 0.1174707 | 3.281657 | 3.644993 | 10.78131 | 79.19227
Test 11 | 0.117451 | 3.281657 | 3.654566 | 10.81326 | 79.26146
Test 11 | 0.117479 | 3.281657 | 3.663681 | 10.83505 | 79.20888
Test 11 | 0.1173094 | 3.281657 | 3.673435 | 10.89534 | 79.23946
Test 11 | 0.1173406 | 3.281657 | 3.68193 | 10.91472 | 79.02578
Test 11 | 0.1175066 | 3.281657 | 3.690904 | 10.91043 | 78.75952
Test 11 | 0.1175908 | 3.281657 | 3.700505 | 10.92317 | 78.70136
Test 11 | 0.1178164 | 3.281657 | 3.70953 | 10.9079 | 78.5327
Test 11 | 0.1178529 | 3.281657 | 3.719341 | 10.92999 | 78.63761
Test 11 | 0.1184928 | 3.281657 | 3.728161 | 10.83788 | 78.38646
Test 11 | 0.1185273 | 3.281657 | 3.737351 | 10.85827 | 78.4758
Test 11 | 0.1186246 | 3.281657 | 3.746109 | 10.86589 | 78.55844
Test 11 | 0.1189519 | 3.281657 | 3.755731 | 10.83391 | 78.55365
Test 11 | 0.1191057 | 3.281657 | 3.764925 | 10.83241 | 78.61457
Test 11 | 0.119124 | 3.281657 | 3.774192 | 10.85574 | 78.62059
Test 11 | 0.1191845 | 3.281657 | 3.783352 | 10.87105 | 78.53249
Test 11 | 0.1193272 | 3.281657 | 3.793086 | 10.87296 | 78.35503
Test 11 | 0.1194995 | 3.281657 | 3.801876 | 10.86675 | 77.97732
Test 11 | 0.1193632 | 3.281657 | 3.812503 | 10.92203 | 77.8229
Test 11 | 0.1190669 | 3.281657 | 3.822015 | 11.00383 | 77.83396
Test 11 | 0.1195027 | 3.281657 | 3.830619 | 10.94832 | 77.3952
Test 11 | 0.1192983 | 3.281657 | 3.839892 | 11.01246 | 77.40622
Test 11 | 0.1193172 | 3.281657 | 3.849334 | 11.03604 | 77.36425
Test 11 | 0.1194938 | 3.281657 | 3.858046 | 11.02836 | 77.25297
Test 11 | 0.1196099 | 3.281657 | 3.867092 | 11.03275 | 77.25531
Test 11 | 0.1194439 | 3.281657 | 3.877018 | 11.09184 | 77.45636
Test 11 | 0.1197899 | 3.281657 | 3.886558 | 11.055 | 77.40457
Test 11 | 0.120185 | 3.281657 | 3.895163 | 11.00674 | 77.32776
Test 11 | 0.1203742 | 3.281657 | 3.904848 | 10.99946 | 77.27534
Test 11 | 0.1206908 | 3.281657 | 3.913546 | 10.9662 | 77.14688
Test 11 | 0.1208992 | 3.281657 | 3.922377 | 10.95309 | 77.05595
Test 11 | 0.1210619 | 3.281657 | 3.93142 | 10.94885 | 77.06078
Test 11 | 0.1209426 | 3.281657 | 3.941495 | 10.99858 | 77.26013
Test 11 | 0.1212342 | 3.281657 | 3.950318 | 10.97022 | 77.15383
Test 11 | 0.1210847 | 3.281657 | 3.960002 | 11.02429 | 77.4047
Test 11 | 0.1214546 | 3.281657 | 3.969492 | 10.98351 | 77.30013
Test 11 | 0.1215913 | 3.281657 | 3.979385 | 10.98613 | 77.36551
Test 11 | 0.1222526 | 3.281657 | 3.989032 | 10.89395 | 77.19052
Test 11 | 0.1224017 | 3.281657 | 3.99921 | 10.89515 | 77.35126
Test 11 | 0.1227727 | 3.281657 | 4.008824 | 10.85543 | 77.38004
Test 11 | 0.1232797 | 3.281657 | 4.018417 | 10.7921 | 77.29039
Test 11 | 0.1234496 | 3.281657 | 4.027651 | 10.78714 | 77.3549
Test 11 | 0.1232737 | 3.281657 | 4.037624 | 10.84472 | 77.63714
Test 11 | 0.1234946 | 3.281657 | 4.047478 | 10.83235 | 77.64201
Test 11 | 0.1236313 | 3.281657 | 4.057776 | 10.8359 | 77.65351
Test 11 | 0.1239818 | 3.281657 | 4.067512 | 10.80058 | 77.58746
Test 11 | 0.1241652 | 3.281657 | 4.077715 | 10.7957 | 77.5664
Test 11 | 0.124531 | 3.281657 | 4.086797 | 10.75628 | 77.39635
Test 11 | 0.1241717 | 3.281657 | 4.097506 | 10.84696 | 77.68261
Test 11 | 0.1247856 | 3.281657 | 4.106215 | 10.76334 | 77.33784
Test 11 | 0.1244859 | 3.281657 | 4.116229 | 10.8416 | 77.58603
Test 11 | 0.1248353 | 3.281657 | 4.125957 | 10.80648 | 77.42576
Test 11 | 0.1249075 | 3.281657 | 4.13551 | 10.81898 | 77.51955
Test 11 | 0.1251942 | 3.281657 | 4.144895 | 10.79392 | 77.41524
Test 11 | 0.1250148 | 3.281657 | 4.154599 | 10.85026 | 77.42429
Test 11 | 0.125355 | 3.281657 | 4.164355 | 10.81678 | 77.2023
Test 11 | 0.1251163 | 3.281657 | 4.175407 | 10.88691 | 77.27637
Test 11 | 0.1255751 | 3.281657 | 4.184953 | 10.83221 | 76.92016
Test 11 | 0.1258888 | 3.281657 | 4.195033 | 10.80426 | 76.76323
Test 11 | 0.1258433 | 3.281657 | 4.204973 | 10.83769 | 76.77021
Test 11 | 0.1257228 | 3.281657 | 4.215476 | 10.8856 | 76.84777
Test 11 | 0.1257718 | 3.281657 | 4.226107 | 10.90456 | 76.84218
Test 11 | 0.125985 | 3.281657 | 4.236776 | 10.89511 | 76.87414
Test 11 | 0.1261221 | 3.281657 | 4.247247 | 10.8983 | 77.00864
Test 11 | 0.1266037 | 3.281657 | 4.257883 | 10.84263 | 77.04549
Test 11 | 0.1269453 | 3.281657 | 4.268414 | 10.81104 | 77.23063
Test 11 | 0.1274959 | 3.281657 | 4.278528 | 10.74326 | 77.20767
Test 11 | 0.1278828 | 3.281657 | 4.288266 | 10.70264 | 77.21957
Test 11 | 0.1281335 | 3.281657 | 4.298769 | 10.68692 | 77.38448
Test 11 | 0.1282651 | 3.281657 | 4.308833 | 10.68997 | 77.56038
Test 11 | 0.1282363 | 3.281657 | 4.320058 | 10.72263 | 77.78935
Test 11 | 0.128638 | 3.281657 | 4.330298 | 10.68103 | 77.62674
Test 11 | 0.1286666 | 3.281657 | 4.340328 | 10.70102 | 77.64378
Test 11 | 0.1288411 | 3.281657 | 4.350633 | 10.69738 | 77.42287
Test 11 | 0.1289516 | 3.281657 | 4.361449 | 10.70561 | 77.2473
Test 11 | 0.12913 | 3.281657 | 4.371959 | 10.70177 | 77.16101
Test 11 | 0.1295333 | 3.281657 | 4.381743 | 10.65903 | 77.06128
Test 11 | 0.1296855 | 3.281657 | 4.392174 | 10.65934 | 77.10504
Test 11 | 0.1299379 | 3.281657 | 4.40325 | 10.64475 | 77.09112
Test 11 | 0.1302086 | 3.281657 | 4.414118 | 10.62671 | 77.2276
Test 11 | 0.1302425 | 3.281657 | 4.424772 | 10.64681 | 77.49172
Test 11 | 0.1305244 | 3.281657 | 4.435793 | 10.62726 | 77.69776
Test 11 | 0.1311455 | 3.281657 | 4.446388 | 10.55199 | 77.72836
Test 11 | 0.1316034 | 3.281657 | 4.456855 | 10.50335 | 77.75834
Test 11 | 0.1317138 | 3.281657 | 4.467273 | 10.51026 | 77.79816
Test 11 | 0.1319215 | 3.281657 | 4.478222 | 10.50288 | 77.67566
Test 11 | 0.1321403 | 3.281657 | 4.488564 | 10.4923 | 77.56291
Test 11 | 0.1321659 | 3.281657 | 4.498778 | 10.5121 | 77.53286
Test 11 | 0.1323231 | 3.281657 | 4.50915 | 10.51131 | 77.36607
Test 11 | 0.1317966 | 3.281657 | 4.520836 | 10.62293 | 77.62935
Test 11 | 0.1320889 | 3.281657 | 4.531765 | 10.60153 | 77.29006
Test 11 | 0.1319518 | 3.281657 | 4.542776 | 10.64939 | 77.23206
Test 11 | 0.1317382 | 3.281657 | 4.553555 | 10.7093 | 77.28959
Test 11 | 0.1320219 | 3.281657 | 4.564748 | 10.68953 | 77.139
Test 11 | 0.1322249 | 3.281657 | 4.575491 | 10.68182 | 77.16237
Test 11 | 0.1325636 | 3.281657 | 4.585747 | 10.65112 | 77.06983
Test 11 | 0.1329003 | 3.281657 | 4.596407 | 10.62186 | 76.9538
Test 11 | 0.1331651 | 3.281657 | 4.606777 | 10.60352 | 76.91151
Test 11 | 0.133571 | 3.281657 | 4.617556 | 10.56384 | 76.77058
Test 11 | 0.1333194 | 3.281657 | 4.629806 | 10.63188 | 77.06586
Test 11 | 0.1337112 | 3.281657 | 4.640856 | 10.59489 | 76.94897
Test 11 | 0.1335151 | 3.281657 | 4.652521 | 10.65275 | 77.20833
Test 11 | 0.1338014 | 3.281657 | 4.662694 | 10.6304 | 77.05037
Test 11 | 0.1339563 | 3.281657 | 4.674093 | 10.63176 | 76.88121
Test 11 | 0.1341319 | 3.281657 | 4.685449 | 10.62969 | 76.94747
Test 11 | 0.1344207 | 3.281657 | 4.695895 | 10.60767 | 76.88778
Test 11 | 0.1347255 | 3.281657 | 4.707066 | 10.58484 | 76.80439
Test 11 | 0.1349563 | 3.281657 | 4.71857 | 10.57445 | 76.73061
Test 11 | 0.1351723 | 3.281657 | 4.729992 | 10.5662 | 76.73995
Test 11 | 0.1352758 | 3.281657 | 4.741533 | 10.57578 | 76.72663
Test 11 | 0.1349925 | 3.281657 | 4.752938 | 10.64576 | 76.94286
Test 11 | 0.1355717 | 3.281657 | 4.763479 | 10.5784 | 76.57194
Test 11 | 0.1350918 | 3.281657 | 4.775063 | 10.6796 | 76.72572
Test 11 | 0.1347081 | 3.281657 | 4.786941 | 10.76725 | 76.64113
Test 11 | 0.1351246 | 3.281657 | 4.796952 | 10.72335 | 76.1319
Test 11 | 0.135166 | 3.281657 | 4.80834 | 10.74222 | 75.93962
Test 11 | 0.1353374 | 3.281657 | 4.818834 | 10.73841 | 75.65926
Test 11 | 0.1355435 | 3.281657 | 4.830088 | 10.73079 | 75.45244
Test 11 | 0.1351601 | 3.281657 | 4.841522 | 10.81729 | 75.64574
Test 11 | 0.135402 | 3.281657 | 4.852068 | 10.80216 | 75.52394
Test 11 | 0.1352334 | 3.281657 | 4.864453 | 10.85675 | 75.78247
Test 11 | 0.1356519 | 3.281657 | 4.875002 | 10.81327 | 75.74466
Test 11 | 0.1358248 | 3.281657 | 4.887329 | 10.81303 | 75.94926
Test 11 | 0.1362857 | 3.281657 | 4.897915 | 10.76328 | 75.93762
Test 11 | 0.1366598 | 3.281657 | 4.908588 | 10.72776 | 75.89423
Test 11 | 0.1370326 | 3.281657 | 4.919781 | 10.6938 | 75.89246
Test 11 | 0.1372188 | 3.281657 | 4.932169 | 10.69165 | 75.94707
Test 11 | 0.1374208 | 3.281657 | 4.943321 | 10.68434 | 76.04612
Test 11 | 0.1375972 | 3.281657 | 4.955127 | 10.68242 | 76.18291
Test 11 | 0.1376742 | 3.281657 | 4.966711 | 10.69542 | 76.26319
Test 11 | 0.1379176 | 3.281657 | 4.978175 | 10.68229 | 76.33407
Test 11 | 0.1384028 | 3.281657 | 4.988924 | 10.63044 | 76.25377
Test 11 | 0.1385406 | 3.281657 | 5.001329 | 10.63568 | 76.47677
Test 11 | 0.1390398 | 3.281657 | 5.012403 | 10.58283 | 76.50103
Test 11 | 0.1394507 | 3.281657 | 5.024119 | 10.54514 | 76.55836
Test 11 | 0.1397478 | 3.281657 | 5.036276 | 10.52577 | 76.56881
Test 11 | 0.1397777 | 3.281657 | 5.047884 | 10.54551 | 76.68733
Test 11 | 0.1400477 | 3.281657 | 5.060135 | 10.53038 | 76.69608
Test 11 | 0.1400348 | 3.281657 | 5.072731 | 10.55854 | 76.81967
Test 11 | 0.1399741 | 3.281657 | 5.085441 | 10.59417 | 76.97392
Test 11 | 0.1401396 | 3.281657 | 5.097663 | 10.59457 | 76.86911
Test 11 | 0.1401942 | 3.281657 | 5.109827 | 10.61157 | 76.79847
Test 11 | 0.1401548 | 3.281657 | 5.12235 | 10.64357 | 76.75524
Test 11 | 0.1400989 | 3.281657 | 5.134144 | 10.67659 | 76.80044
Test 11 | 0.140134 | 3.281657 | 5.146492 | 10.6969 | 76.73636
Test 11 | 0.1404346 | 3.281657 | 5.158583 | 10.67618 | 76.60426
Test 11 | 0.1407354 | 3.281657 | 5.169691 | 10.65348 | 76.42251
Test 11 | 0.1406605 | 3.281657 | 5.182434 | 10.69113 | 76.45828
Test 11 | 0.140913 | 3.281657 | 5.194838 | 10.67834 | 76.40974
Test 11 | 0.1404596 | 3.281657 | 5.207265 | 10.7731 | 76.7801
Test 11 | 0.14111 | 3.281657 | 5.218076 | 10.69619 | 76.55765
Test 11 | 0.1410023 | 3.281657 | 5.231382 | 10.73984 | 76.7839
Test 11 | 0.1415312 | 3.281657 | 5.243728 | 10.68488 | 76.75794
Test 11 | 0.1417886 | 3.281657 | 5.255469 | 10.66996 | 76.91402
Test 11 | 0.142271 | 3.281657 | 5.267691 | 10.62237 | 76.91795
Test 11 | 0.1424563 | 3.281657 | 5.280929 | 10.62137 | 77.20267
Test 11 | 0.1434218 | 3.281657 | 5.292915 | 10.50264 | 77.02664
Test 11 | 0.1434328 | 3.281657 | 5.306154 | 10.5273 | 77.26921
Test 11 | 0.1438335 | 3.281657 | 5.318677 | 10.49343 | 77.22766
Test 11 | 0.1438537 | 3.281657 | 5.331936 | 10.51664 | 77.43765
Test 11 | 0.1443654 | 3.281657 | 5.343328 | 10.46452 | 77.37404
Test 11 | 0.14457 | 3.281657 | 5.35606 | 10.45979 | 77.29524
Test 11 | 0.1449357 | 3.281657 | 5.368394 | 10.43103 | 77.11727
Test 11 | 0.1453751 | 3.281657 | 5.379873 | 10.39025 | 76.88211
Test 11 | 0.1456699 | 3.281657 | 5.392394 | 10.37232 | 76.53309
Test 11 | 0.1454563 | 3.281657 | 5.405788 | 10.42865 | 76.55573
Test 11 | 0.145869 | 3.281657 | 5.418328 | 10.39377 | 76.35639
Test 11 | 0.145423 | 3.281657 | 5.432385 | 10.48475 | 76.57843
Test 11 | 0.1452701 | 3.281657 | 5.444618 | 10.5305 | 76.56191
Test 11 | 0.1450472 | 3.281657 | 5.458086 | 10.58902 | 76.65109
Test 11 | 0.1455739 | 3.281657 | 5.470903 | 10.53721 | 76.50334
Test 11 | 0.1458931 | 3.281657 | 5.483916 | 10.51611 | 76.44233
Test 11 | 0.1466611 | 3.281657 | 5.49606 | 10.42931 | 76.20509
Test 11 | 0.1475232 | 3.281657 | 5.507509 | 10.32924 | 75.97562
Test 11 | 0.1476346 | 3.281657 | 5.521006 | 10.33894 | 76.05783
Test 11 | 0.1481292 | 3.281657 | 5.533933 | 10.29406 | 76.02838
Test 11 | 0.1478273 | 3.281657 | 5.547968 | 10.36235 | 76.39126
Test 11 | 0.1475675 | 3.281657 | 5.560962 | 10.42323 | 76.7288
Test 11 | 0.1478895 | 3.281657 | 5.573096 | 10.40054 | 76.73181
Test 11 | 0.1479445 | 3.281657 | 5.586545 | 10.41789 | 76.69179
Test 11 | 0.148463 | 3.281657 | 5.599342 | 10.36894 | 76.41337
Test 11 | 0.1490248 | 3.281657 | 5.612247 | 10.31463 | 76.12502
Test 11 | 0.1493351 | 3.281657 | 5.624777 | 10.29474 | 75.95953
Test 11 | 0.1494684 | 3.281657 | 5.638372 | 10.30123 | 75.92578
Test 11 | 0.1495752 | 3.281657 | 5.651972 | 10.31134 | 75.90951
Test 11 | 0.1490874 | 3.281657 | 5.666536 | 10.40566 | 76.19672
Test 11 | 0.1492543 | 3.281657 | 5.678906 | 10.40506 | 76.13106
Test 11 | 0.149256 | 3.281657 | 5.691873 | 10.42859 | 76.18826
Test 11 | 0.1496679 | 3.281657 | 5.704083 | 10.39351 | 76.11298
Test 11 | 0.1498841 | 3.281657 | 5.717707 | 10.3883 | 76.1002
Test 11 | 0.1500464 | 3.281657 | 5.731213 | 10.39033 | 76.02399
Test 11 | 0.1505091 | 3.281657 | 5.744098 | 10.34977 | 75.75106
Test 11 | 0.1507315 | 3.281657 | 5.758012 | 10.34423 | 75.66795
Test 11 | 0.1510749 | 3.281657 | 5.77163 | 10.32161 | 75.60358
Test 11 | 0.1511158 | 3.281657 | 5.785257 | 10.34039 | 75.73948
Test 11 | 0.1513125 | 3.281657 | 5.798038 | 10.3363 | 75.79091
Test 11 | 0.1510397 | 3.281657 | 5.812476 | 10.39952 | 75.95688
Test 11 | 0.151076 | 3.281657 | 5.827047 | 10.42057 | 75.94297
Test 11 | 0.1515881 | 3.281657 | 5.840097 | 10.37347 | 75.77126
Test 11 | 0.1521676 | 3.281657 | 5.853583 | 10.31837 | 75.70644
Test 11 | 0.1525777 | 3.281657 | 5.867751 | 10.28783 | 75.63152
Test 11 | 0.1525937 | 3.281657 | 5.881966 | 10.31058 | 75.61874
Test 11 | 0.1528587 | 3.281657 | 5.894493 | 10.29675 | 75.45683
Test 11 | 0.1530066 | 3.281657 | 5.907725 | 10.29992 | 75.33867
Test 11 | 0.1527162 | 3.281657 | 5.921305 | 10.36289 | 75.51156
Test 11 | 0.1530105 | 3.281657 | 5.934145 | 10.34546 | 75.45974
Test 11 | 0.1530082 | 3.281657 | 5.947647 | 10.36931 | 75.69437
Test 11 | 0.1534086 | 3.281657 | 5.962079 | 10.34028 | 75.66682
Test 11 | 0.1536796 | 3.281657 | 5.975502 | 10.32704 | 75.69518
Test 11 | 0.1543305 | 3.281657 | 5.988055 | 10.26162 | 75.54077
Test 11 | 0.1549315 | 3.281657 | 6.001147 | 10.20443 | 75.4915
Test 11 | 0.1550914 | 3.281657 | 6.015301 | 10.20742 | 75.75351
Test 11 | 0.1555986 | 3.281657 | 6.029514 | 10.16494 | 75.83198
Test 11 | 0.1555301 | 3.281657 | 6.044868 | 10.1998 | 76.14528
Test 11 | 0.1557032 | 3.281657 | 6.059176 | 10.20123 | 76.29321
Test 11 | 0.155738 | 3.281657 | 6.074168 | 10.2219 | 76.41146
Test 11 | 0.1561188 | 3.281657 | 6.088295 | 10.19575 | 76.39359
Test 11 | 0.1566967 | 3.281657 | 6.102586 | 10.14444 | 76.27183
Test 11 | 0.157259 | 3.281657 | 6.116267 | 10.09461 | 76.17308
Test 11 | 0.1575897 | 3.281657 | 6.131135 | 10.07672 | 76.13885
Test 11 | 0.1576521 | 3.281657 | 6.14559 | 10.09249 | 76.1997
Test 11 | 0.1579426 | 3.281657 | 6.160232 | 10.07935 | 76.14257
Test 11 | 0.1578421 | 3.281657 | 6.175217 | 10.11673 | 76.22801
Test 11 | 0.1577039 | 3.281657 | 6.189248 | 10.1575 | 76.26146
Test 11 | 0.1578038 | 3.281657 | 6.203769 | 10.16845 | 76.1483
Test 11 | 0.1578454 | 3.281657 | 6.218726 | 10.1876 | 76.01618
Test 11 | 0.1579689 | 3.281657 | 6.233038 | 10.19508 | 75.8461
Test 11 | 0.1584479 | 3.281657 | 6.246076 | 10.15473 | 75.47053
Test 11 | 0.1584929 | 3.281657 | 6.260562 | 10.1725 | 75.32768
Test 11 | 0.1586926 | 3.281657 | 6.274157 | 10.16894 | 75.13659
Test 11 | 0.1583888 | 3.281657 | 6.289589 | 10.2331 | 75.26327
Test 11 | 0.1587873 | 3.281657 | 6.303941 | 10.20503 | 75.22519
Test 11 | 0.1589743 | 3.281657 | 6.317686 | 10.20325 | 75.22532
Test 11 | 0.1590963 | 3.281657 | 6.331525 | 10.20991 | 75.22805
Test 11 | 0.1592341 | 3.281657 | 6.346802 | 10.21684 | 75.36948
Test 11 | 0.1597911 | 3.281657 | 6.361196 | 10.16876 | 75.31291
Test 11 | 0.1601586 | 3.281657 | 6.374925 | 10.14398 | 75.28213
Test 11 | 0.1606381 | 3.281657 | 6.388467 | 10.10493 | 75.27075
Test 11 | 0.1609762 | 3.281657 | 6.40329 | 10.08588 | 75.29067
Test 11 | 0.1611821 | 3.281657 | 6.418732 | 10.08439 | 75.30437
Test 11 | 0.1611403 | 3.281657 | 6.433755 | 10.11323 | 75.30983
Test 11 | 0.1613225 | 3.281657 | 6.447718 | 10.1123 | 75.34615
Test 11 | 0.1612833 | 3.281657 | 6.462062 | 10.13973 | 75.50269
Test 11 | 0.1617836 | 3.281657 | 6.47703 | 10.10046 | 75.26136
Test 11 | 0.1616009 | 3.281657 | 6.492428 | 10.14737 | 75.35058
Test 11 | 0.1620937 | 3.281657 | 6.505979 | 10.10681 | 75.12437
Test 11 | 0.1621656 | 3.281657 | 6.520252 | 10.12 | 75.05499
Test 11 | 0.1622991 | 3.281657 | 6.535309 | 10.1267 | 74.98195
Test 11 | 0.1624068 | 3.281657 | 6.549583 | 10.13537 | 74.96445
Test 11 | 0.1627758 | 3.281657 | 6.563381 | 10.11071 | 74.81181
Test 11 | 0.1623564 | 3.281657 | 6.579699 | 10.18828 | 74.95796
Test 11 | 0.1627347 | 3.281657 | 6.594497 | 10.16378 | 74.78255
Test 11 | 0.1628711 | 3.281657 | 6.609015 | 10.1691 | 74.80289
Test 11 | 0.163207 | 3.281657 | 6.623024 | 10.14875 | 74.74455
Test 11 | 0.1631275 | 3.281657 | 6.639195 | 10.18346 | 74.9308
Test 11 | 0.1634313 | 3.281657 | 6.653449 | 10.1674 | 74.97244
Test 11 | 0.1640149 | 3.281657 | 6.667915 | 10.11714 | 74.82657
Test 11 | 0.1643737 | 3.281657 | 6.682911 | 10.09566 | 74.87242
Test 11 | 0.164746 | 3.281657 | 6.698299 | 10.07322 | 74.96734
Test 11 | 0.1652043 | 3.281657 | 6.712828 | 10.03914 | 74.93652
Test 11 | 0.1650222 | 3.281657 | 6.728911 | 10.08542 | 75.21874
Test 11 | 0.1648801 | 3.281657 | 6.744003 | 10.12547 | 75.40024
Test 11 | 0.1652772 | 3.281657 | 6.758583 | 10.09866 | 75.29346
Test 11 | 0.1659063 | 3.281657 | 6.773916 | 10.04496 | 75.118
Test 11 | 0.1660453 | 3.281657 | 6.788546 | 10.0498 | 75.12614
Test 11 | 0.1663259 | 3.281657 | 6.803778 | 10.0384 | 75.1032
Test 11 | 0.1663135 | 3.281657 | 6.818685 | 10.06189 | 75.17612
Test 11 | 0.1667223 | 3.281657 | 6.833157 | 10.03385 | 75.02612
Test 11 | 0.1668598 | 3.281657 | 6.849854 | 10.0418 | 75.14033
Test 11 | 0.1674212 | 3.281657 | 6.864798 | 9.996335 | 75.05122
Test 11 | 0.1676966 | 3.281657 | 6.879498 | 9.984858 | 75.08686
Test 11 | 0.1678382 | 3.281657 | 6.894514 | 9.989786 | 75.20933
Test 11 | 0.1677858 | 3.281657 | 6.910396 | 10.01904 | 75.38998
Test 11 | 0.1683881 | 3.281657 | 6.926272 | 9.970354 | 75.3732
Test 11 | 0.1687048 | 3.281657 | 6.941221 | 9.954394 | 75.48672
Test 11 | 0.1690428 | 3.281657 | 6.956917 | 9.937054 | 75.59656
Test 11 | 0.1694925 | 3.281657 | 6.972017 | 9.905839 | 75.68814
Test 11 | 0.1700587 | 3.281657 | 6.987921 | 9.862431 | 75.67108
Test 11 | 0.1705121 | 3.281657 | 7.003979 | 9.832597 | 75.68887
Test 11 | 0.170837 | 3.281657 | 7.019114 | 9.816405 | 75.70856
Test 11 | 0.1711215 | 3.281657 | 7.036057 | 9.807402 | 75.79493
Test 11 | 0.1710231 | 3.281657 | 7.052979 | 9.842307 | 76.01956
Test 11 | 0.1714329 | 3.281657 | 7.069317 | 9.818002 | 75.90349
Test 11 | 0.1714972 | 3.281657 | 7.085914 | 9.833672 | 75.89727
Test 11 | 0.1711181 | 3.281657 | 7.103153 | 9.901325 | 75.91099
Test 11 | 0.1712871 | 3.281657 | 7.119173 | 9.904076 | 75.54293
Test 11 | 0.171312 | 3.281657 | 7.134343 | 9.922295 | 75.29599
Test 11 | 0.1712872 | 3.281657 | 7.150635 | 9.947832 | 75.04194
Test 11 | 0.1712102 | 3.281657 | 7.167578 | 9.980382 | 74.86071
Test 11 | 0.1709913 | 3.281657 | 7.183089 | 10.02761 | 74.63739
Test 11 | 0.1707991 | 3.281657 | 7.199459 | 10.07308 | 74.34691
Test 11 | 0.1704757 | 3.281657 | 7.215084 | 10.13329 | 74.20957
Test 11 | 0.1704249 | 3.281657 | 7.230908 | 10.16156 | 74.1055
Test 11 | 0.1707274 | 3.281657 | 7.247742 | 10.14917 | 74.05325
Test 11 | 0.1707669 | 3.281657 | 7.264849 | 10.16841 | 74.19361
Test 11 | 0.171362 | 3.281657 | 7.279918 | 10.11886 | 74.13097
Test 11 | 0.1718628 | 3.281657 | 7.296771 | 10.08326 | 74.14036
Test 11 | 0.172144 | 3.281657 | 7.31375 | 10.07373 | 74.25888
Test 11 | 0.1729135 | 3.281657 | 7.330518 | 10.00716 | 74.29006
Test 11 | 0.173561 | 3.281657 | 7.347211 | 9.955249 | 74.39448
Test 11 | 0.1739812 | 3.281657 | 7.362916 | 9.928393 | 74.51521
Test 11 | 0.1742239 | 3.281657 | 7.378703 | 9.92198 | 74.58848
Test 11 | 0.1741574 | 3.281657 | 7.39666 | 9.953731 | 74.75278
Test 11 | 0.1744172 | 3.281657 | 7.41367 | 9.946916 | 74.73014
Test 11 | 0.1745947 | 3.281657 | 7.429411 | 9.947779 | 74.65159
Test 11 | 0.1747925 | 3.281657 | 7.446879 | 9.948619 | 74.55529
Test 11 | 0.1748012 | 3.281657 | 7.463031 | 9.969196 | 74.54795
Test 11 | 0.1748375 | 3.281657 | 7.480405 | 9.988259 | 74.61654
Test 11 | 0.1752924 | 3.281657 | 7.497766 | 9.959549 | 74.49159
Test 11 | 0.1752959 | 3.281657 | 7.514053 | 9.980789 | 74.55715
Test 11 | 0.1761679 | 3.281657 | 7.530192 | 9.903451 | 74.2453
Test 11 | 0.1762619 | 3.281657 | 7.546353 | 9.914117 | 74.25893
Test 11 | 0.176346 | 3.281657 | 7.562639 | 9.926041 | 74.28774
Test 11 | 0.1763576 | 3.281657 | 7.581025 | 9.948868 | 74.41073
Test 11 | 0.17688 | 3.281657 | 7.597767 | 9.912026 | 74.23692
Test 11 | 0.1766911 | 3.281657 | 7.614462 | 9.955062 | 74.2678
Test 11 | 0.1767054 | 3.281657 | 7.630599 | 9.974544 | 74.1178
Test 11 | 0.1765 | 3.281657 | 7.648817 | 10.02163 | 74.04074
Test 11 | 0.1766192 | 3.281657 | 7.666093 | 10.03072 | 73.86439
Test 11 | 0.1767946 | 3.281657 | 7.682566 | 10.03233 | 73.77104
Test 11 | 0.1768076 | 3.281657 | 7.699155 | 10.05253 | 73.76907
Test 11 | 0.1766204 | 3.281657 | 7.717585 | 10.09796 | 73.91525
Test 11 | 0.1772738 | 3.281657 | 7.733379 | 10.04417 | 73.68002
Test 11 | 0.1771849 | 3.281657 | 7.751938 | 10.07838 | 73.8695
Test 11 | 0.1777791 | 3.281657 | 7.768832 | 10.03294 | 73.88452
Test 11 | 0.1784601 | 3.281657 | 7.78584 | 9.978317 | 73.92941
Test 11 | 0.1791119 | 3.281657 | 7.802938 | 9.927577 | 73.91853
Test 11 | 0.1793511 | 3.281657 | 7.819466 | 9.92209 | 73.92256
Test 11 | 0.1794885 | 3.281657 | 7.838614 | 9.931164 | 73.99101
Test 11 | 0.1796585 | 3.281657 | 7.855996 | 9.934355 | 73.93799
Test 11 | 0.179874 | 3.281657 | 7.874067 | 9.933356 | 73.79159
Test 11 | 0.1798985 | 3.281657 | 7.890955 | 9.951954 | 73.79574
Test 11 | 0.1799982 | 3.281657 | 7.910027 | 9.964959 | 73.71825
Test 11 | 0.1799408 | 3.281657 | 7.927692 | 9.993592 | 73.67001
Test 11 | 0.1799883 | 3.281657 | 7.946488 | 10.012 | 73.71592
Test 11 | 0.1802782 | 3.281657 | 7.964959 | 10.00302 | 73.77439
Test 11 | 0.1807376 | 3.281657 | 7.983551 | 9.975466 | 73.76757
Test 11 | 0.1812334 | 3.281657 | 8.001984 | 9.943858 | 73.78239
Test 11 | 0.1816645 | 3.281657 | 8.020618 | 9.919772 | 73.92204
Test 11 | 0.1817883 | 3.281657 | 8.039107 | 9.9291 | 74.11745
Test 11 | 0.1821977 | 3.281657 | 8.0561 | 9.905422 | 74.13349
Test 11 | 0.1822462 | 3.281657 | 8.075607 | 9.92412 | 74.34439
Test 11 | 0.1830734 | 3.281657 | 8.093463 | 9.856391 | 74.1107
Test 11 | 0.183354 | 3.281657 | 8.112098 | 9.848866 | 74.01341
Test 11 | 0.1836105 | 3.281657 | 8.130282 | 9.84339 | 73.94855
Test 11 | 0.1836326 | 3.281657 | 8.148242 | 9.86276 | 74.00156
Test 11 | 0.1839292 | 3.281657 | 8.166601 | 9.853124 | 73.9603
Test 11 | 0.1839892 | 3.281657 | 8.184292 | 9.868031 | 74.01782
Test 11 | 0.1841874 | 3.281657 | 8.201665 | 9.867707 | 73.92066
Test 11 | 0.184369 | 3.281657 | 8.220145 | 9.870463 | 73.84269
Test 11 | 0.1847839 | 3.281657 | 8.237245 | 9.84663 | 73.75571
Test 11 | 0.1846167 | 3.281657 | 8.255468 | 9.886294 | 73.93856
Test 11 | 0.1852251 | 3.281657 | 8.273621 | 9.843052 | 73.77666
Test 11 | 0.1852609 | 3.281657 | 8.293593 | 9.863004 | 73.85871
Test 11 | 0.1856048 | 3.281657 | 8.312708 | 9.849133 | 73.79127
Test 11 | 0.1857594 | 3.281657 | 8.331639 | 9.855134 | 73.77377
Test 11 | 0.1863595 | 3.281657 | 8.350646 | 9.81411 | 73.7121
Test 11 | 0.1867198 | 3.281657 | 8.368205 | 9.796828 | 73.74099
Test 11 | 0.1870537 | 3.281657 | 8.387267 | 9.784117 | 73.81106
Test 11 | 0.1871172 | 3.281657 | 8.405694 | 9.79896 | 73.99698
Test 11 | 0.187115 | 3.281657 | 8.42595 | 9.822809 | 74.2489
Test 11 | 0.1875097 | 3.281657 | 8.445351 | 9.804019 | 74.34285
Test 11 | 0.1880032 | 3.281657 | 8.464964 | 9.775271 | 74.40581
Test 11 | 0.1886095 | 3.281657 | 8.484105 | 9.734482 | 74.43435
Test 11 | 0.188824 | 3.281657 | 8.50395 | 9.735096 | 74.4285
Test 11 | 0.1895326 | 3.281657 | 8.522876 | 9.683945 | 74.18178
Test 11 | 0.1897636 | 3.281657 | 8.540789 | 9.680684 | 74.0893
Test 11 | 0.18961 | 3.281657 | 8.561018 | 9.719338 | 74.17287
Test 11 | 0.1895457 | 3.281657 | 8.581082 | 9.74873 | 74.16175
Test 11 | 0.1895249 | 3.281657 | 8.601026 | 9.77353 | 74.07083
Test 11 | 0.1895735 | 3.281657 | 8.620645 | 9.790806 | 73.91543
Test 11 | 0.1896378 | 3.281657 | 8.640746 | 9.806985 | 73.75482
Test 11 | 0.1897511 | 3.281657 | 8.659811 | 9.816884 | 73.6721
Test 11 | 0.1902997 | 3.281657 | 8.677536 | 9.780345 | 73.44814
Test 11 | 0.190185 | 3.281657 | 8.698403 | 9.81569 | 73.45984
Test 11 | 0.1906005 | 3.281657 | 8.717728 | 9.794656 | 73.29971
Test 11 | 0.1904867 | 3.281657 | 8.737056 | 9.828109 | 73.3807
Test 11 | 0.1903002 | 3.281657 | 8.757192 | 9.870068 | 73.54061
Test 11 | 0.1908346 | 3.281657 | 8.775792 | 9.83572 | 73.46032
Test 11 | 0.1912381 | 3.281657 | 8.794219 | 9.814816 | 73.45827
Test 11 | 0.1910985 | 3.281657 | 8.814211 | 9.851509 | 73.67376
Test 11 | 0.1915075 | 3.281657 | 8.832865 | 9.830231 | 73.61517
Test 11 | 0.1920618 | 3.281657 | 8.853503 | 9.79641 | 73.5813
Test 11 | 0.1924207 | 3.281657 | 8.872906 | 9.781293 | 73.57959
Test 11 | 0.1926961 | 3.281657 | 8.892381 | 9.774765 | 73.52081
Test 11 | 0.1926437 | 3.281657 | 8.913232 | 9.803014 | 73.56194
Test 11 | 0.1930772 | 3.281657 | 8.932524 | 9.780166 | 73.38038
Test 11 | 0.1930632 | 3.281657 | 8.953597 | 9.80466 | 73.37091
Test 11 | 0.1929202 | 3.281657 | 8.974942 | 9.842607 | 73.49828
Test 11 | 0.1930466 | 3.281657 | 8.995522 | 9.852261 | 73.53642
Test 11 | 0.1931741 | 3.281657 | 9.014857 | 9.860412 | 73.53402
Test 11 | 0.1936653 | 3.281657 | 9.034626 | 9.831966 | 73.46373
Test 11 | 0.1942807 | 3.281657 | 9.053529 | 9.790225 | 73.38986
Test 11 | 0.1944168 | 3.281657 | 9.073002 | 9.797543 | 73.58993
Test 11 | 0.1951972 | 3.281657 | 9.09319 | 9.740992 | 73.56141
Test 11 | 0.1956926 | 3.281657 | 9.113799 | 9.7137 | 73.68711
Test 11 | 0.1960685 | 3.281657 | 9.133159 | 9.697044 | 73.82158
Test 11 | 0.1961818 | 3.281657 | 9.153147 | 9.707044 | 73.97587
Test 11 | 0.1963394 | 3.281657 | 9.174822 | 9.714412 | 74.23537
Test 11 | 0.1968179 | 3.281657 | 9.195574 | 9.689101 | 74.34726
Test 11 | 0.1974799 | 3.281657 | 9.214837 | 9.644414 | 74.33057
Test 11 | 0.1983127 | 3.281657 | 9.233445 | 9.582896 | 74.19443
Test 11 | 0.1985353 | 3.281657 | 9.254871 | 9.583599 | 74.23825
Test 11 | 0.1990225 | 3.281657 | 9.275563 | 9.558057 | 74.22216
Test 11 | 0.1987929 | 3.281657 | 9.295792 | 9.60105 | 74.34537
Test 11 | 0.1990668 | 3.281657 | 9.316946 | 9.596433 | 74.21428
Test 11 | 0.1991224 | 3.281657 | 9.336793 | 9.611505 | 74.18812
Test 11 | 0.1991344 | 3.281657 | 9.358376 | 9.632559 | 74.09468
Test 11 | 0.1993559 | 3.281657 | 9.379333 | 9.632697 | 73.92023
Test 11 | 0.1992768 | 3.281657 | 9.401096 | 9.662714 | 73.89093
Test 11 | 0.1996915 | 3.281657 | 9.420274 | 9.642247 | 73.68093
Test 11 | 0.1998939 | 3.281657 | 9.440067 | 9.642946 | 73.56005
Test 11 | 0.2002946 | 3.281657 | 9.461268 | 9.625976 | 73.33212
Test 11 | 0.2001346 | 3.281657 | 9.483223 | 9.663745 | 73.40673
Test 11 | 0.200254 | 3.281657 | 9.505153 | 9.674545 | 73.42229
Test 11 | 0.200263 | 3.281657 | 9.525395 | 9.694274 | 73.44534
Test 11 | 0.2001825 | 3.281657 | 9.547651 | 9.724746 | 73.52025
Test 11 | 0.2005163 | 3.281657 | 9.569453 | 9.714522 | 73.46708
Test 11 | 0.2010239 | 3.281657 | 9.591058 | 9.687351 | 73.29743
Test 11 | 0.2012835 | 3.281657 | 9.612488 | 9.683968 | 73.22385
Test 11 | 0.2014728 | 3.281657 | 9.634698 | 9.688117 | 73.22275
Test 11 | 0.2015537 | 3.281657 | 9.655196 | 9.700935 | 73.24987
Test 11 | 0.2016637 | 3.281657 | 9.677367 | 9.712603 | 73.22885
Test 11 | 0.2016924 | 3.281657 | 9.699952 | 9.732505 | 73.2952
Test 11 | 0.2019224 | 3.281657 | 9.722421 | 9.732835 | 73.2673
Test 11 | 0.2019661 | 3.281657 | 9.745012 | 9.751233 | 73.2799
Test 11 | 0.2019079 | 3.281657 | 9.767704 | 9.779575 | 73.40252
Test 11 | 0.2031063 | 3.281657 | 9.788776 | 9.685356 | 73.00615
Test 11 | 0.2032949 | 3.281657 | 9.810943 | 9.689283 | 73.01669
Test 11 | 0.203758 | 3.281657 | 9.831306 | 9.665305 | 72.9229
Test 11 | 0.2038775 | 3.281657 | 9.854069 | 9.676333 | 72.98797
Test 11 | 0.2040363 | 3.281657 | 9.87702 | 9.683779 | 73.09893
Test 11 | 0.2035075 | 3.281657 | 9.900928 | 9.757735 | 73.43022
Test 11 | 0.2044321 | 3.281657 | 9.922746 | 9.690977 | 73.2804
Test 11 | 0.2051421 | 3.281657 | 9.942999 | 9.643654 | 73.22808
Test 11 | 0.2053446 | 3.281657 | 9.964159 | 9.645131 | 73.39396
Test 11 | 0.2059253 | 3.281657 | 9.986953 | 9.612745 | 73.4699
Test 11 | 0.2066983 | 3.281657 | 10.00848 | 9.561544 | 73.46339
Test 11 | 0.2070058 | 3.281657 | 10.03048 | 9.55412 | 73.66086
Test 11 | 0.2074426 | 3.281657 | 10.0514 | 9.533771 | 73.72637
Test 11 | 0.2078618 | 3.281657 | 10.07363 | 9.516349 | 73.81671
Test 11 | 0.208276 | 3.281657 | 10.09514 | 9.498776 | 73.89811
Test 11 | 0.2083978 | 3.281657 | 10.11906 | 9.510168 | 73.98279
Test 11 | 0.2086821 | 3.281657 | 10.14216 | 9.505915 | 73.953
Test 11 | 0.2087068 | 3.281657 | 10.16517 | 9.525231 | 73.95022
Test 11 | 0.2089803 | 3.281657 | 10.18867 | 9.522269 | 73.80528
Test 11 | 0.2091582 | 3.281657 | 10.21085 | 9.52678 | 73.68859
Test 11 | 0.2091801 | 3.281657 | 10.23534 | 9.547625 | 73.58535
Test 11 | 0.2091158 | 3.281657 | 10.25778 | 9.574441 | 73.46808
Test 11 | 0.2090743 | 3.281657 | 10.28038 | 9.599355 | 73.37156
Test 11 | 0.2095274 | 3.281657 | 10.30226 | 9.578218 | 73.17685
Test 11 | 0.2097256 | 3.281657 | 10.32477 | 9.581014 | 73.09794
Test 11 | 0.2094264 | 3.281657 | 10.34687 | 9.628967 | 73.15444
Test 11 | 0.2100114 | 3.281657 | 10.3698 | 9.596632 | 72.95211
Test 11 | 0.2101671 | 3.281657 | 10.39363 | 9.604439 | 72.92781
Test 11 | 0.2100643 | 3.281657 | 10.41802 | 9.636391 | 73.01006
Test 11 | 0.2103716 | 3.281657 | 10.44068 | 9.62916 | 72.98132
Test 11 | 0.2106488 | 3.281657 | 10.46317 | 9.624522 | 72.98468
Test 11 | 0.2108527 | 3.281657 | 10.48732 | 9.628084 | 72.95414
Test 11 | 0.2111546 | 3.281657 | 10.51115 | 9.622395 | 72.78663
Test 11 | 0.2111206 | 3.281657 | 10.53542 | 9.647722 | 72.83446
Test 11 | 0.2112503 | 3.281657 | 10.55941 | 9.657818 | 72.82579
Test 11 | 0.2117863 | 3.281657 | 10.58307 | 9.630517 | 72.65332
Test 11 | 0.2122221 | 3.281657 | 10.60565 | 9.611474 | 72.48992
Test 11 | 0.212286 | 3.281657 | 10.62897 | 9.626803 | 72.51909
Test 11 | 0.2121158 | 3.281657 | 10.65397 | 9.664941 | 72.6516
Test 11 | 0.2125459 | 3.281657 | 10.67822 | 9.64778 | 72.64908
Test 11 | 0.2124796 | 3.281657 | 10.70331 | 9.676483 | 72.88944
Test 11 | 0.2131063 | 3.281657 | 10.72654 | 9.640533 | 72.80555
Test 11 | 0.2136035 | 3.281657 | 10.75115 | 9.617719 | 72.74143
Test 11 | 0.2142019 | 3.281657 | 10.77423 | 9.584588 | 72.68518
Test 11 | 0.214273 | 3.281657 | 10.79704 | 9.598511 | 72.81076
Test 11 | 0.2144633 | 3.281657 | 10.82046 | 9.602266 | 72.8924
Test 11 | 0.2145318 | 3.281657 | 10.84482 | 9.617735 | 72.96846
Test 11 | 0.2150622 | 3.281657 | 10.86723 | 9.590133 | 72.81879
Test 11 | 0.2150796 | 3.281657 | 10.89193 | 9.610379 | 72.85246
Test 11 | 0.2152257 | 3.281657 | 10.91525 | 9.617879 | 72.91459
Test 11 | 0.2156886 | 3.281657 | 10.93998 | 9.598339 | 72.98045
Test 11 | 0.2161651 | 3.281657 | 10.96431 | 9.577321 | 73.07653
Test 11 | 0.2173506 | 3.281657 | 10.98627 | 9.492103 | 72.91872
Test 11 | 0.2177063 | 3.281657 | 11.00925 | 9.480902 | 73.01521
Test 11 | 0.2182826 | 3.281657 | 11.0342 | 9.45228 | 73.07142
Test 11 | 0.2183602 | 3.281657 | 11.0595 | 9.467221 | 73.393
Test 11 | 0.2183243 | 3.281657 | 11.08375 | 9.491099 | 73.64991
Test 11 | 0.2186249 | 3.281657 | 11.10907 | 9.486646 | 73.72644
Test 11 | 0.2188674 | 3.281657 | 11.13446 | 9.487264 | 73.699
Test 11 | 0.2190601 | 3.281657 | 11.15907 | 9.491512 | 73.51943
Test 11 | 0.2195026 | 3.281657 | 11.18205 | 9.472748 | 73.26694
Test 11 | 0.2193784 | 3.281657 | 11.20749 | 9.505051 | 73.14202
Test 11 | 0.2199864 | 3.281657 | 11.2323 | 9.47351 | 72.83826
Test 11 | 0.2199926 | 3.281657 | 11.25787 | 9.494544 | 72.79994
Test 11 | 0.2197172 | 3.281657 | 11.28191 | 9.538686 | 72.88958
Test 11 | 0.2200077 | 3.281657 | 11.30702 | 9.534686 | 72.81314
Test 11 | 0.2199332 | 3.281657 | 11.33141 | 9.56173 | 72.80369
Test 11 | 0.2197584 | 3.281657 | 11.35674 | 9.598348 | 72.9004
Test 11 | 0.2202724 | 3.281657 | 11.37993 | 9.573117 | 72.79004
Test 11 | 0.2207247 | 3.281657 | 11.40365 | 9.553801 | 72.71552
Test 11 | 0.2211271 | 3.281657 | 11.42897 | 9.540193 | 72.59492
Test 11 | 0.221528 | 3.281657 | 11.4522 | 9.525016 | 72.37416
Test 11 | 0.2213775 | 3.281657 | 11.47878 | 9.560105 | 72.27905
Test 11 | 0.2207489 | 3.281657 | 11.50594 | 9.637384 | 72.44934
Test 11 | 0.2207824 | 3.281657 | 11.53221 | 9.656453 | 72.39692
Test 11 | 0.2211408 | 3.281657 | 11.55827 | 9.646927 | 72.35065
Test 11 | 0.2213096 | 3.281657 | 11.58468 | 9.654224 | 72.4118
Test 11 | 0.2223337 | 3.281657 | 11.60988 | 9.5863 | 72.18738
Test 11 | 0.223057 | 3.281657 | 11.63575 | 9.54545 | 72.11296
Test 11 | 0.2233661 | 3.281657 | 11.66235 | 9.540814 | 72.23417
Test 11 | 0.223803 | 3.281657 | 11.68912 | 9.525416 | 72.34722
Test 11 | 0.2245011 | 3.281657 | 11.7129 | 9.485532 | 72.31091
Test 11 | 0.2244482 | 3.281657 | 11.73991 | 9.511884 | 72.46125
Test 11 | 0.2242657 | 3.281657 | 11.76525 | 9.547927 | 72.66143
Test 11 | 0.2243524 | 3.281657 | 11.79175 | 9.562047 | 72.7821
Test 11 | 0.2245014 | 3.281657 | 11.81938 | 9.571732 | 72.85945
Test 11 | 0.2250844 | 3.281657 | 11.84342 | 9.541578 | 72.75862
Test 11 | 0.2258721 | 3.281657 | 11.86821 | 9.494981 | 72.57067
Test 11 | 0.22624 | 3.281657 | 11.89254 | 9.483523 | 72.48861
Test 11 | 0.2261611 | 3.281657 | 11.91755 | 9.510103 | 72.55245
Test 11 | 0.2264778 | 3.281657 | 11.94552 | 9.505777 | 72.54144
Test 11 | 0.22663 | 3.281657 | 11.97296 | 9.514827 | 72.58256
Test 11 | 0.2269541 | 3.281657 | 11.99878 | 9.508122 | 72.53484
Test 11 | 0.2269714 | 3.281657 | 12.0266 | 9.528722 | 72.52141
Test 11 | 0.2272234 | 3.281657 | 12.05193 | 9.527623 | 72.36301
Test 11 | 0.2273681 | 3.281657 | 12.07808 | 9.536142 | 72.26251
Test 11 | 0.2274057 | 3.281657 | 12.10323 | 9.552835 | 72.18855
Test 11 | 0.2275152 | 3.281657 | 12.13103 | 9.56557 | 72.17377
Test 11 | 0.2276574 | 3.281657 | 12.15827 | 9.575075 | 72.20396
Test 11 | 0.2281448 | 3.281657 | 12.18362 | 9.554085 | 72.06964
Test 11 | 0.2283577 | 3.281657 | 12.21073 | 9.557504 | 72.05045
Test 11 | 0.2290035 | 3.281657 | 12.23766 | 9.524631 | 71.92451
Test 11 | 0.2287626 | 3.281657 | 12.26403 | 9.565265 | 72.15131
Test 11 | 0.2293285 | 3.281657 | 12.29143 | 9.539382 | 72.23904
Test 11 | 0.2301501 | 3.281657 | 12.31661 | 9.490798 | 72.22713
Test 11 | 0.2309663 | 3.281657 | 12.34164 | 9.44299 | 72.27659
Test 11 | 0.2313159 | 3.281657 | 12.36976 | 9.435919 | 72.3367
Test 11 | 0.2317573 | 3.281657 | 12.39741 | 9.42102 | 72.3496
Test 11 | 0.2315003 | 3.281657 | 12.42575 | 9.463533 | 72.53804
Test 11 | 0.2320599 | 3.281657 | 12.45363 | 9.439078 | 72.35883
Test 11 | 0.2321321 | 3.281657 | 12.47995 | 9.453147 | 72.39114
Test 11 | 0.2318988 | 3.281657 | 12.50785 | 9.493352 | 72.38327
Test 11 | 0.232011 | 3.281657 | 12.53347 | 9.503602 | 72.22697
Test 11 | 0.2318197 | 3.281657 | 12.56228 | 9.541175 | 72.19432
Test 11 | 0.2319751 | 3.281657 | 12.58825 | 9.548088 | 72.01217
Test 11 | 0.2319655 | 3.281657 | 12.61702 | 9.570701 | 71.96325
Test 11 | 0.2325956 | 3.281657 | 12.64412 | 9.539367 | 71.7744
Test 11 | 0.2330627 | 3.281657 | 12.67032 | 9.520857 | 71.73062
Test 11 | 0.2331995 | 3.281657 | 12.69955 | 9.531624 | 71.79098
Test 11 | 0.2333277 | 3.281657 | 12.72762 | 9.542203 | 71.83355
Test 11 | 0.233497 | 3.281657 | 12.75434 | 9.548373 | 72.00968
Test 11 | 0.2343299 | 3.281657 | 12.78311 | 9.501999 | 71.97199
Test 11 | 0.2348201 | 3.281657 | 12.81184 | 9.483631 | 71.995
Test 11 | 0.2352826 | 3.281657 | 12.83821 | 9.465832 | 72.00019
Test 11 | 0.2354183 | 3.281657 | 12.86502 | 9.474668 | 72.0736
Test 11 | 0.2358758 | 3.281657 | 12.89242 | 9.458049 | 72.00551
Test 11 | 0.2356137 | 3.281657 | 12.92373 | 9.502123 | 72.14985
Test 11 | 0.2358662 | 3.281657 | 12.95259 | 9.502963 | 72.14721
Test 11 | 0.2365222 | 3.281657 | 12.97872 | 9.469389 | 72.0098
Test 11 | 0.2368958 | 3.281657 | 13.00518 | 9.458789 | 71.88675
Test 11 | 0.2371634 | 3.281657 | 13.03196 | 9.456888 | 71.82876
Test 11 | 0.2376789 | 3.281657 | 13.06085 | 9.436787 | 71.75069
Test 11 | 0.2378823 | 3.281657 | 13.08895 | 9.440927 | 71.70564
Test 11 | 0.2381703 | 3.281657 | 13.11937 | 9.439997 | 71.74663
Test 11 | 0.2382572 | 3.281657 | 13.14953 | 9.454793 | 71.87094
Test 11 | 0.2389627 | 3.281657 | 13.17909 | 9.420177 | 71.87019
Test 11 | 0.2391743 | 3.281657 | 13.208 | 9.424148 | 71.99045
Test 11 | 0.2396375 | 3.281657 | 13.23559 | 9.40736 | 72.04563
Test 11 | 0.2401902 | 3.281657 | 13.26371 | 9.384004 | 72.06563
Test 11 | 0.2406513 | 3.281657 | 13.29196 | 9.367996 | 72.10544
Test 11 | 0.241048 | 3.281657 | 13.31955 | 9.356566 | 72.1097
Test 11 | 0.2416203 | 3.281657 | 13.34676 | 9.331321 | 72.08138
Test 11 | 0.2416958 | 3.281657 | 13.37694 | 9.346572 | 72.1455
Test 11 | 0.2419309 | 3.281657 | 13.4073 | 9.349593 | 72.17182
Test 11 | 0.2418608 | 3.281657 | 13.43816 | 9.376546 | 72.21396
Test 11 | 0.2422862 | 3.281657 | 13.46861 | 9.364817 | 72.09926
Test 11 | 0.2422778 | 3.281657 | 13.4982 | 9.386047 | 72.17504
Test 11 | 0.2430681 | 3.281657 | 13.52626 | 9.344493 | 72.01532
Test 11 | 0.2435243 | 3.281657 | 13.55575 | 9.329809 | 72.02156
Test 11 | 0.2442741 | 3.281657 | 13.58361 | 9.291678 | 72.02691
Test 11 | 0.2443969 | 3.281657 | 13.61237 | 9.302003 | 72.2008
Test 11 | 0.245271 | 3.281657 | 13.64155 | 9.255609 | 72.14779
Test 11 | 0.2452769 | 3.281657 | 13.67044 | 9.27477 | 72.3863
Test 11 | 0.2457027 | 3.281657 | 13.70125 | 9.263481 | 72.39844
Test 11 | 0.2457298 | 3.281657 | 13.73308 | 9.282959 | 72.46539
Test 11 | 0.246573 | 3.281657 | 13.76232 | 9.239202 | 72.25421
Test 11 | 0.2463946 | 3.281657 | 13.79187 | 9.272457 | 72.34438
Test 11 | 0.2468746 | 3.281657 | 13.82253 | 9.256966 | 72.15677
Test 11 | 0.2469626 | 3.281657 | 13.85323 | 9.270913 | 72.02429
Test 11 | 0.2471045 | 3.281657 | 13.88434 | 9.281063 | 71.91321
Test 11 | 0.2468767 | 3.281657 | 13.91685 | 9.319972 | 71.95844
Test 11 | 0.2467238 | 3.281657 | 13.94855 | 9.352782 | 72.03237
Test 11 | 0.2467146 | 3.281657 | 13.98051 | 9.374912 | 72.07634
Test 11 | 0.2470195 | 3.281657 | 14.01185 | 9.372746 | 71.96747
Test 11 | 0.2477361 | 3.281657 | 14.04137 | 9.338229 | 71.79751
Test 11 | 0.2479576 | 3.281657 | 14.0744 | 9.343488 | 71.77486
Test 11 | 0.2485318 | 3.281657 | 14.10578 | 9.321099 | 71.72625
Test 11 | 0.2489168 | 3.281657 | 14.13714 | 9.312942 | 71.6812
Test 11 | 0.2488853 | 3.281657 | 14.16818 | 9.335761 | 71.70764
Test 11 | 0.248722 | 3.281657 | 14.19894 | 9.368314 | 71.74355
Test 11 | 0.2488543 | 3.281657 | 14.22948 | 9.378489 | 71.66322
Test 11 | 0.2490649 | 3.281657 | 14.25915 | 9.382155 | 71.68445
Test 11 | 0.2491432 | 3.281657 | 14.28977 | 9.396389 | 71.76772
Test 11 | 0.2497338 | 3.281657 | 14.32115 | 9.37254 | 71.67737
Test 11 | 0.2500313 | 3.281657 | 14.35082 | 9.369618 | 71.6449
Test 11 | 0.2504151 | 3.281657 | 14.38159 | 9.360946 | 71.60243
Test 11 | 0.2509533 | 3.281657 | 14.41187 | 9.340467 | 71.61272
Test 11 | 0.2515058 | 3.281657 | 14.4417 | 9.318717 | 71.6466
Test 11 | 0.2519092 | 3.281657 | 14.47473 | 9.310143 | 71.80343
Test 11 | 0.2522115 | 3.281657 | 14.50749 | 9.308862 | 71.95538
Test 11 | 0.2523741 | 3.281657 | 14.53929 | 9.317248 | 72.07829
Test 11 | 0.2527267 | 3.281657 | 14.5733 | 9.313003 | 72.18632
Test 11 | 0.2532715 | 3.281657 | 14.60497 | 9.293129 | 72.1301
Test 11 | 0.2538822 | 3.281657 | 14.63778 | 9.269248 | 72.08728
Test 11 | 0.254436 | 3.281657 | 14.6696 | 9.249005 | 72.03137
Test 11 | 0.2547844 | 3.281657 | 14.70012 | 9.242917 | 71.96131
Test 11 | 0.2550016 | 3.281657 | 14.73296 | 9.247794 | 71.94946
Test 11 | 0.2554244 | 3.281657 | 14.76558 | 9.237613 | 71.88409
Test 11 | 0.2553499 | 3.281657 | 14.79651 | 9.262363 | 71.97548
Test 11 | 0.2555532 | 3.281657 | 14.83016 | 9.268663 | 71.95464
Test 11 | 0.2557365 | 3.281657 | 14.86323 | 9.276016 | 72.0343
Test 11 | 0.2560462 | 3.281657 | 14.8943 | 9.272941 | 72.06859
Test 11 | 0.2565286 | 3.281657 | 14.92713 | 9.258459 | 72.04037
Test 11 | 0.2570418 | 3.281657 | 14.9577 | 9.240407 | 72.00186
Test 11 | 0.2574255 | 3.281657 | 14.99127 | 9.23356 | 72.06259
Test 11 | 0.2582669 | 3.281657 | 15.02152 | 9.192007 | 72.00064
Test 11 | 0.2584973 | 3.281657 | 15.05505 | 9.196108 | 72.09361
Test 11 | 0.2588968 | 3.281657 | 15.08902 | 9.18844 | 72.11182
Test 11 | 0.2587813 | 3.281657 | 15.12124 | 9.216275 | 72.26996
Test 11 | 0.2591699 | 3.281657 | 15.15226 | 9.207511 | 72.23006
Test 11 | 0.2593772 | 3.281657 | 15.18591 | 9.213215 | 72.23653
Test 11 | 0.2597409 | 3.281657 | 15.22039 | 9.20829 | 72.22157
Test 11 | 0.2599282 | 3.281657 | 15.25155 | 9.21385 | 72.1768
Test 11 | 0.2605806 | 3.281657 | 15.28453 | 9.187598 | 72.06903
Test 11 | 0.2605842 | 3.281657 | 15.31674 | 9.206703 | 72.11555
Test 11 | 0.2612436 | 3.281657 | 15.34989 | 9.18011 | 72.02286
Test 11 | 0.2613847 | 3.281657 | 15.38188 | 9.189313 | 72.15907
Test 11 | 0.2620067 | 3.281657 | 15.41639 | 9.166252 | 72.20376
Test 11 | 0.2620921 | 3.281657 | 15.44881 | 9.179545 | 72.35779
Test 11 | 0.2627581 | 3.281657 | 15.47995 | 9.151483 | 72.28352
Test 11 | 0.2630287 | 3.281657 | 15.51419 | 9.15286 | 72.31511
Test 11 | 0.2634345 | 3.281657 | 15.54641 | 9.143634 | 72.27691
Test 11 | 0.2635121 | 3.281657 | 15.58094 | 9.158544 | 72.26965
Test 11 | 0.2640755 | 3.281657 | 15.61617 | 9.140128 | 72.0886
Test 11 | 0.2641285 | 3.281657 | 15.65052 | 9.156556 | 71.98732
Test 11 | 0.2639659 | 3.281657 | 15.68632 | 9.188814 | 71.96469
Test 11 | 0.2639199 | 3.281657 | 15.72107 | 9.212378 | 71.90853
Test 11 | 0.2641464 | 3.281657 | 15.75329 | 9.215432 | 71.7539
Test 11 | 0.2641471 | 3.281657 | 15.78605 | 9.234545 | 71.71779
Test 11 | 0.2644638 | 3.281657 | 15.82108 | 9.232888 | 71.64221
Test 11 | 0.2642563 | 3.281657 | 15.85395 | 9.266606 | 71.64638
Test 11 | 0.2647822 | 3.281657 | 15.88912 | 9.250308 | 71.46798
Test 11 | 0.2648341 | 3.281657 | 15.92476 | 9.267421 | 71.44357
Test 11 | 0.2647906 | 3.281657 | 15.96065 | 9.291363 | 71.39789
Test 11 | 0.2651651 | 3.281657 | 15.99609 | 9.285711 | 71.21185
Test 11 | 0.2654016 | 3.281657 | 16.03215 | 9.290061 | 71.19314
Test 11 | 0.2653089 | 3.281657 | 16.0656 | 9.315953 | 71.35504
Test 11 | 0.2660025 | 3.281657 | 16.10045 | 9.287535 | 71.27816
Test 11 | 0.2662478 | 3.281657 | 16.13377 | 9.289613 | 71.38889
Test 11 | 0.2669729 | 3.281657 | 16.16673 | 9.258098 | 71.3718
Test 11 | 0.2673172 | 3.281657 | 16.20354 | 9.255285 | 71.52511
Test 11 | 0.2681898 | 3.281657 | 16.23937 | 9.215495 | 71.5816
Test 11 | 0.2687631 | 3.281657 | 16.27294 | 9.195189 | 71.73893
Test 11 | 0.2698982 | 3.281657 | 16.30813 | 9.137726 | 71.77652
Test 11 | 0.2702288 | 3.281657 | 16.34249 | 9.134588 | 71.9808
Test 11 | 0.270554 | 3.281657 | 16.37932 | 9.133174 | 72.03717
Test 11 | 0.2709748 | 3.281657 | 16.41549 | 9.124941 | 72.1195
Test 11 | 0.2712452 | 3.281657 | 16.4496 | 9.125673 | 72.18961
Test 11 | 0.2711231 | 3.281657 | 16.48426 | 9.153144 | 72.37612
Test 11 | 0.2715715 | 3.281657 | 16.51796 | 9.141596 | 72.38308
Test 11 | 0.2719038 | 3.281657 | 16.55479 | 9.139599 | 72.30407
Test 11 | 0.2726153 | 3.281657 | 16.59107 | 9.111874 | 72.07872
Test 11 | 0.2725799 | 3.281657 | 16.62523 | 9.133008 | 72.08246
Test 11 | 0.2730175 | 3.281657 | 16.65874 | 9.122106 | 71.9413
Test 11 | 0.2730876 | 3.281657 | 16.69663 | 9.138159 | 71.93727
Test 11 | 0.2728458 | 3.281657 | 16.73451 | 9.175128 | 72.01932
Test 11 | 0.2726138 | 3.281657 | 16.76913 | 9.20977 | 71.99737
Test 11 | 0.2724666 | 3.281657 | 16.80625 | 9.240137 | 71.89789
Test 11 | 0.2722917 | 3.281657 | 16.84477 | 9.273213 | 71.86921
Test 11 | 0.273312 | 3.281657 | 16.87782 | 9.222164 | 71.55836
Test 11 | 0.2741066 | 3.281657 | 16.9149 | 9.188916 | 71.29713
Test 11 | 0.2746301 | 3.281657 | 16.95175 | 9.173864 | 71.09058
Test 11 | 0.2743915 | 3.281657 | 16.9899 | 9.210505 | 71.16163
Test 11 | 0.2744311 | 3.281657 | 17.02516 | 9.226955 | 71.18499
Test 11 | 0.2745379 | 3.281657 | 17.06366 | 9.240633 | 71.27695
Test 11 | 0.2750743 | 3.281657 | 17.09873 | 9.223542 | 71.3298
Test 11 | 0.2747455 | 3.281657 | 17.13855 | 9.267165 | 71.66408
Test 11 | 0.2754622 | 3.281657 | 17.17652 | 9.239425 | 71.76905
Test 11 | 0.2762775 | 3.281657 | 17.21101 | 9.203418 | 71.70819
Test 11 | 0.2770074 | 3.281657 | 17.24945 | 9.175429 | 71.67988
Test 11 | 0.278189 | 3.281657 | 17.28679 | 9.117348 | 71.60915
Test 11 | 0.2784309 | 3.281657 | 17.32438 | 9.1213 | 71.65986
Test 11 | 0.2783161 | 3.281657 | 17.36539 | 9.15044 | 71.72894
Test 11 | 0.2787942 | 3.281657 | 17.40337 | 9.139023 | 71.55904
Test 11 | 0.2790091 | 3.281657 | 17.44228 | 9.145353 | 71.43961
Test 11 | 0.2789508 | 3.281657 | 17.47819 | 9.168011 | 71.34252
Test 11 | 0.2789817 | 3.281657 | 17.51547 | 9.18553 | 71.19386
Test 11 | 0.2789897 | 3.281657 | 17.55135 | 9.20382 | 71.14994
Test 11 | 0.2789047 | 3.281657 | 17.58915 | 9.229264 | 71.11444
Test 11 | 0.2788109 | 3.281657 | 17.62865 | 9.256216 | 71.11913
Test 11 | 0.278801 | 3.281657 | 17.6651 | 9.276015 | 71.16775
Test 11 | 0.2793263 | 3.281657 | 17.7039 | 9.261457 | 71.04095
Test 11 | 0.280234 | 3.281657 | 17.74243 | 9.221579 | 70.97201
Test 11 | 0.2811 | 3.281657 | 17.7814 | 9.18498 | 70.91482
Test 11 | 0.2817557 | 3.281657 | 17.82172 | 9.163014 | 70.8888
Test 11 | 0.2824959 | 3.281657 | 17.85929 | 9.13427 | 70.88493
Test 11 | 0.2828306 | 3.281657 | 17.89729 | 9.132054 | 70.95795
Test 11 | 0.2824796 | 3.281657 | 17.93678 | 9.174964 | 71.31209
Test 11 | 0.2825167 | 3.281657 | 17.97407 | 9.191619 | 71.51933
Test 11 | 0.2828157 | 3.281657 | 18.01139 | 9.19124 | 71.69538
Test 11 | 0.2833431 | 3.281657 | 18.04823 | 9.175784 | 71.81315
Test 11 | 0.2841886 | 3.281657 | 18.08488 | 9.139789 | 71.75221
Test 11 | 0.2851203 | 3.281657 | 18.12427 | 9.099934 | 71.65558
Test 11 | 0.286194 | 3.281657 | 18.16278 | 9.050972 | 71.57659
Test 11 | 0.2866612 | 3.281657 | 18.20034 | 9.040149 | 71.61233
Test 11 | 0.2876159 | 3.281657 | 18.23678 | 8.998212 | 71.48096
Test 11 | 0.2875615 | 3.281657 | 18.27799 | 9.021959 | 71.5449
Test 11 | 0.2868776 | 3.281657 | 18.32008 | 9.085902 | 71.69677
Test 11 | 0.2867317 | 3.281657 | 18.3615 | 9.115711 | 71.71171
Test 11 | 0.28693 | 3.281657 | 18.40214 | 9.12327 | 71.61222
Test 11 | 0.2868855 | 3.281657 | 18.44373 | 9.146722 | 71.60712
Test 11 | 0.2879114 | 3.281657 | 18.48349 | 9.101229 | 71.35254
Test 11 | 0.2880454 | 3.281657 | 18.52427 | 9.112825 | 71.36624
Test 11 | 0.2887191 | 3.281657 | 18.56557 | 9.090574 | 71.25456
Test 11 | 0.2890845 | 3.281657 | 18.60386 | 9.086303 | 71.24495
Test 11 | 0.2899111 | 3.281657 | 18.64383 | 9.053982 | 71.20791
Test 11 | 0.2900014 | 3.281657 | 18.68253 | 9.067122 | 71.36003
Test 11 | 0.2905222 | 3.281657 | 18.72464 | 9.055003 | 71.46676
Test 11 | 0.2903511 | 3.281657 | 18.76782 | 9.086586 | 71.79566
Test 11 | 0.2910719 | 3.281657 | 18.80914 | 9.061545 | 71.77945
Test 11 | 0.291827 | 3.281657 | 18.85048 | 9.034526 | 71.71474
Test 11 | 0.2924854 | 3.281657 | 18.88838 | 9.011979 | 71.59798
Test 11 | 0.2922541 | 3.281657 | 18.92776 | 9.045071 | 71.72513
Test 11 | 0.292767 | 3.281657 | 18.96867 | 9.032888 | 71.65596
Test 11 | 0.2929627 | 3.281657 | 19.00778 | 9.039422 | 71.57671
Test 11 | 0.2926659 | 3.281657 | 19.05127 | 9.078489 | 71.60696
Test 11 | 0.292844 | 3.281657 | 19.09328 | 9.087443 | 71.52566
Test 11 | 0.2931239 | 3.281657 | 19.13165 | 9.088322 | 71.34421
Test 11 | 0.2933101 | 3.281657 | 19.17445 | 9.097092 | 71.2481
Test 11 | 0.2938906 | 3.281657 | 19.2131 | 9.079458 | 71.12291
Test 11 | 0.294274 | 3.281657 | 19.2553 | 9.075709 | 71.00659
Test 11 | 0.2945913 | 3.281657 | 19.2967 | 9.075635 | 71.01554
Test 11 | 0.2944568 | 3.281657 | 19.33845 | 9.103581 | 71.12223
Test 11 | 0.2948773 | 3.281657 | 19.38056 | 9.097407 | 71.12312
Test 11 | 0.2947324 | 3.281657 | 19.42182 | 9.12574 | 71.20717
Test 11 | 0.2949505 | 3.281657 | 19.46327 | 9.131696 | 71.20888
Test 11 | 0.2951829 | 3.281657 | 19.5044 | 9.136586 | 71.2169
Test 11 | 0.2959789 | 3.281657 | 19.54347 | 9.105713 | 71.10353
Test 11 | 0.2964098 | 3.281657 | 19.58561 | 9.098839 | 71.11095
Test 11 | 0.2973941 | 3.281657 | 19.62588 | 9.05729 | 70.92634
Test 11 | 0.2980395 | 3.281657 | 19.66939 | 9.038103 | 70.88078
Test 11 | 0.2981103 | 3.281657 | 19.71304 | 9.053856 | 70.91867
Test 11 | 0.2980318 | 3.281657 | 19.75357 | 9.077249 | 70.93897
Test 11 | 0.2983405 | 3.281657 | 19.79826 | 9.078968 | 71.02813
Test 11 | 0.2983335 | 3.281657 | 19.84304 | 9.099932 | 71.167
Test 11 | 0.2984978 | 3.281657 | 19.88762 | 9.110341 | 71.23837
Test 11 | 0.2987955 | 3.281657 | 19.9324 | 9.112665 | 71.33458
Test 11 | 0.2998348 | 3.281657 | 19.97579 | 9.069302 | 71.25283
Test 11 | 0.3004723 | 3.281657 | 20.01606 | 9.049064 | 71.25767
Test 11 | 0.3013344 | 3.281657 | 20.05978 | 9.017013 | 71.18746
Test 11 | 0.3023722 | 3.281657 | 20.10283 | 8.974442 | 71.16504
Test 11 | 0.3025217 | 3.281657 | 20.1493 | 8.986298 | 71.25877
Test 11 | 0.3023774 | 3.281657 | 20.19318 | 9.014467 | 71.33443
Test 11 | 0.3022999 | 3.281657 | 20.23537 | 9.037929 | 71.38839
Test 11 | 0.3020987 | 3.281657 | 20.28225 | 9.070943 | 71.438
Test 11 | 0.3023668 | 3.281657 | 20.32592 | 9.074359 | 71.30767
Test 11 | 0.30289 | 3.281657 | 20.36981 | 9.062566 | 71.06787
Test 11 | 0.3033966 | 3.281657 | 20.4106 | 9.050411 | 70.90699
Test 11 | 0.3034212 | 3.281657 | 20.45227 | 9.06742 | 70.86736
Test 11 | 0.3037254 | 3.281657 | 20.49371 | 9.067597 | 70.72059
Test 11 | 0.3040022 | 3.281657 | 20.53853 | 9.070884 | 70.6904
Test 11 | 0.3039002 | 3.281657 | 20.58159 | 9.096009 | 70.8072
Test 11 | 0.3044222 | 3.281657 | 20.62616 | 9.084471 | 70.76808
Test 11 | 0.3047903 | 3.281657 | 20.66804 | 9.080943 | 70.81078
Test 11 | 0.3053698 | 3.281657 | 20.71039 | 9.065046 | 70.86189
Test 11 | 0.3061846 | 3.281657 | 20.75239 | 9.035152 | 70.86
Test 11 | 0.3067173 | 3.281657 | 20.79845 | 9.023776 | 70.81273
Test 11 | 0.3070669 | 3.281657 | 20.84478 | 9.023294 | 70.89145
Test 11 | 0.3074349 | 3.281657 | 20.89082 | 9.021589 | 70.95344
Test 11 | 0.3077867 | 3.281657 | 20.93754 | 9.021105 | 70.95271
Test 11 | 0.3082586 | 3.281657 | 20.98399 | 9.013462 | 71.02046
Test 11 | 0.3083302 | 3.281657 | 21.03086 | 9.029398 | 71.05598
Test 11 | 0.3086378 | 3.281657 | 21.07347 | 9.02967 | 70.97282
Test 11 | 0.3091467 | 3.281657 | 21.1199 | 9.019792 | 70.88885
Test 11 | 0.3095697 | 3.281657 | 21.16657 | 9.01504 | 70.85177
Test 11 | 0.3102795 | 3.281657 | 21.21329 | 8.993646 | 70.85858
Test 11 | 0.3106272 | 3.281657 | 21.25637 | 8.991747 | 70.89814
Test 11 | 0.3109316 | 3.281657 | 21.30333 | 8.993971 | 71.02845
Test 11 | 0.3110615 | 3.281657 | 21.34789 | 9.005262 | 71.1689
Test 11 | 0.311377 | 3.281657 | 21.3942 | 9.006518 | 71.14254
Test 11 | 0.3119709 | 3.281657 | 21.43794 | 8.990604 | 71.13151
Test 11 | 0.3122307 | 3.281657 | 21.48629 | 8.99589 | 71.13363
Test 11 | 0.3131868 | 3.281657 | 21.53259 | 8.960319 | 71.04077
Test 11 | 0.3134646 | 3.281657 | 21.5765 | 8.962677 | 71.00368
Test 11 | 0.3135844 | 3.281657 | 21.62039 | 8.974053 | 70.99252
Test 11 | 0.3137072 | 3.281657 | 21.66912 | 8.987237 | 71.09474
Test 11 | 0.314321 | 3.281657 | 21.71254 | 8.970107 | 70.996
Test 11 | 0.3142722 | 3.281657 | 21.76167 | 8.9932 | 71.13362
Test 11 | 0.3148989 | 3.281657 | 21.80572 | 8.975573 | 71.21421
Test 11 | 0.3154084 | 3.281657 | 21.854 | 8.966407 | 71.21237
Test 11 | 0.3158017 | 3.281657 | 21.89861 | 8.962342 | 71.27213
Test 11 | 0.3163461 | 3.281657 | 21.94288 | 8.949582 | 71.24684
Test 11 | 0.3169958 | 3.281657 | 21.99033 | 8.932205 | 71.25502
Test 11 | 0.3176245 | 3.281657 | 22.03499 | 8.914948 | 71.23281
Test 11 | 0.317725 | 3.281657 | 22.08035 | 8.927645 | 71.23668
Test 11 | 0.3179816 | 3.281657 | 22.12833 | 8.932613 | 71.19919
Test 11 | 0.3177785 | 3.281657 | 22.17372 | 8.962386 | 71.23136
Test 11 | 0.3179136 | 3.281657 | 22.21988 | 8.973407 | 71.18262
Test 11 | 0.3184012 | 3.281657 | 22.26472 | 8.963995 | 71.12291
Test 11 | 0.3191421 | 3.281657 | 22.31293 | 8.941745 | 71.06247
Test 11 | 0.319508 | 3.281657 | 22.36337 | 8.941447 | 71.02175
Test 11 | 0.3200475 | 3.281657 | 22.41149 | 8.930497 | 70.91871
Test 11 | 0.3196913 | 3.281657 | 22.45847 | 8.969172 | 70.94257
Test 11 | 0.3201038 | 3.281657 | 22.50402 | 8.964215 | 70.94387
Test 11 | 0.3202336 | 3.281657 | 22.55365 | 8.976705 | 71.10016
Test 11 | 0.3210403 | 3.281657 | 22.60403 | 8.951599 | 71.05601
Test 11 | 0.3212394 | 3.281657 | 22.65016 | 8.958755 | 71.10842
Test 11 | 0.3218952 | 3.281657 | 22.69899 | 8.941523 | 71.0033
Test 11 | 0.3223851 | 3.281657 | 22.74556 | 8.932658 | 70.93944
Test 11 | 0.3227571 | 3.281657 | 22.7951 | 8.931489 | 70.98466
Test 11 | 0.3232868 | 3.281657 | 22.84628 | 8.922231 | 70.96186
Test 11 | 0.3236338 | 3.281657 | 22.89327 | 8.921418 | 71.04941
Test 11 | 0.3236036 | 3.281657 | 22.94407 | 8.942889 | 70.98058
Test 11 | 0.3231279 | 3.281657 | 22.99576 | 8.989445 | 71.01914
Test 11 | 0.3230568 | 3.281657 | 23.0474 | 9.013592 | 71.02602
Test 11 | 0.3241622 | 3.281657 | 23.09764 | 8.971745 | 70.84972
Test 11 | 0.3243778 | 3.281657 | 23.14471 | 8.978082 | 70.91744
Test 11 | 0.3248233 | 3.281657 | 23.19435 | 8.972673 | 70.79164
Test 11 | 0.3253554 | 3.281657 | 23.24151 | 8.961529 | 70.62992
Test 11 | 0.3257547 | 3.281657 | 23.29098 | 8.958601 | 70.50457
Test 11 | 0.3257849 | 3.281657 | 23.33862 | 8.975265 | 70.48446
Test 11 | 0.3260616 | 3.281657 | 23.3862 | 8.978307 | 70.51045
Test 11 | 0.3255331 | 3.281657 | 23.43895 | 9.027795 | 70.66439
Test 11 | 0.3258023 | 3.281657 | 23.49021 | 9.032591 | 70.61917
Test 11 | 0.3258146 | 3.281657 | 23.53925 | 9.050768 | 70.60577
Test 11 | 0.3264152 | 3.281657 | 23.5894 | 9.036703 | 70.42502
Test 11 | 0.3270382 | 3.281657 | 23.64177 | 9.022294 | 70.36456
Test 11 | 0.3276442 | 3.281657 | 23.69005 | 9.007309 | 70.41488
Test 11 | 0.3285135 | 3.281657 | 23.7417 | 8.979232 | 70.37052
Test 11 | 0.3291468 | 3.281657 | 23.79383 | 8.964355 | 70.36546
Test 11 | 0.3290316 | 3.281657 | 23.84298 | 8.989161 | 70.50359
Test 11 | 0.32979 | 3.281657 | 23.89534 | 8.967512 | 70.53735
Test 11 | 0.3298566 | 3.281657 | 23.94907 | 8.984053 | 70.64954
Test 11 | 0.3303368 | 3.281657 | 24.00116 | 8.977437 | 70.6442
Test 11 | 0.3309188 | 3.281657 | 24.05029 | 8.964193 | 70.6372
Test 11 | 0.3314434 | 3.281657 | 24.09836 | 8.953702 | 70.49879
Test 11 | 0.3316115 | 3.281657 | 24.15174 | 8.964444 | 70.50656
Test 11 | 0.3321358 | 3.281657 | 24.20381 | 8.955428 | 70.44319
Test 11 | 0.3325716 | 3.281657 | 24.25315 | 8.950179 | 70.37776
Test 11 | 0.3329571 | 3.281657 | 24.30217 | 8.947513 | 70.34775
Test 11 | 0.3326808 | 3.281657 | 24.35626 | 8.982331 | 70.37427
Test 11 | 0.3330996 | 3.281657 | 24.40546 | 8.977858 | 70.38903
Test 11 | 0.3330114 | 3.281657 | 24.46067 | 9.002933 | 70.548
Test 11 | 0.3336374 | 3.281657 | 24.50987 | 8.987223 | 70.52885
Test 11 | 0.3343669 | 3.281657 | 24.56389 | 8.96777 | 70.54697
Test 11 | 0.3349838 | 3.281657 | 24.61315 | 8.952686 | 70.4904
Test 11 | 0.3354784 | 3.281657 | 24.66677 | 8.945758 | 70.50127
Test 11 | 0.3364007 | 3.281657 | 24.71693 | 8.914863 | 70.48299
Test 11 | 0.3365662 | 3.281657 | 24.77192 | 8.925913 | 70.54116
Test 11 | 0.3370625 | 3.281657 | 24.82191 | 8.917604 | 70.55996
Test 11 | 0.3370304 | 3.281657 | 24.87786 | 8.939408 | 70.68638
Test 11 | 0.3380772 | 3.281657 | 24.93229 | 8.903574 | 70.573
Test 11 | 0.337897 | 3.281657 | 24.98689 | 8.932589 | 70.64771
Test 11 | 0.3384837 | 3.281657 | 25.03795 | 8.919841 | 70.57177
Test 11 | 0.3390595 | 3.281657 | 25.09374 | 8.909379 | 70.57189
Test 11 | 0.3394871 | 3.281657 | 25.14397 | 8.904737 | 70.44268
Test 11 | 0.3394628 | 3.281657 | 25.195 | 8.924091 | 70.4027
Test 11 | 0.3398782 | 3.281657 | 25.24915 | 8.92142 | 70.27346
Test 11 | 0.339719 | 3.281657 | 25.30203 | 8.948488 | 70.24229
Test 11 | 0.3397903 | 3.281657 | 25.35684 | 8.964109 | 70.18931
Test 11 | 0.3393306 | 3.281657 | 25.41027 | 9.007351 | 70.16602
Test 11 | 0.3394015 | 3.281657 | 25.46386 | 9.022576 | 70.02178
Test 11 | 0.3392149 | 3.281657 | 25.51746 | 9.051522 | 69.9728
Test 11 | 0.3398865 | 3.281657 | 25.56821 | 9.033717 | 69.77531
Test 11 | 0.3403915 | 3.281657 | 25.6247 | 9.026831 | 69.74336
Test 11 | 0.3409152 | 3.281657 | 25.68096 | 9.018876 | 69.72129
Test 11 | 0.3411165 | 3.281657 | 25.73722 | 9.02797 | 69.72973
Test 11 | 0.3415702 | 3.281657 | 25.79238 | 9.023302 | 69.6548
Test 11 | 0.3413955 | 3.281657 | 25.84686 | 9.051615 | 69.76646
Test 11 | 0.3418752 | 3.281657 | 25.90439 | 9.046322 | 69.76641
Test 11 | 0.3424141 | 3.281657 | 25.96053 | 9.037416 | 69.84018
Test 11 | 0.3432984 | 3.281657 | 26.01308 | 9.009119 | 69.8333
Test 11 | 0.3435049 | 3.281657 | 26.06925 | 9.017718 | 69.87736
Test 11 | 0.344133 | 3.281657 | 26.12265 | 9.003232 | 69.82322
Test 11 | 0.3447407 | 3.281657 | 26.18006 | 8.991237 | 69.81199
Test 11 | 0.3454345 | 3.281657 | 26.23773 | 8.97488 | 69.80556
Test 11 | 0.3459733 | 3.281657 | 26.29468 | 8.966372 | 69.88304
Test 11 | 0.3465994 | 3.281657 | 26.34826 | 8.952212 | 69.91711
Test 11 | 0.3471309 | 3.281657 | 26.40227 | 8.943112 | 70.03194
Test 11 | 0.3475555 | 3.281657 | 26.46016 | 8.940831 | 70.08988
Test 11 | 0.3480556 | 3.281657 | 26.51908 | 8.935012 | 70.20515
Test 11 | 0.3485969 | 3.281657 | 26.57751 | 8.926908 | 70.32291
Test 11 | 0.3494287 | 3.281657 | 26.63093 | 8.902316 | 70.3662
Test 11 | 0.3504216 | 3.281657 | 26.68898 | 8.871237 | 70.38541
Test 11 | 0.3511109 | 3.281657 | 26.74856 | 8.856166 | 70.47647
Test 11 | 0.3520195 | 3.281657 | 26.80219 | 8.82817 | 70.50713
Test 11 | 0.3519965 | 3.281657 | 26.86151 | 8.848864 | 70.63396
Test 11 | 0.3527982 | 3.281657 | 26.91501 | 8.826243 | 70.53057
Test 11 | 0.3528789 | 3.281657 | 26.97017 | 8.840282 | 70.61051
Test 11 | 0.3531275 | 3.281657 | 27.03013 | 8.847469 | 70.60814
Test 11 | 0.3533742 | 3.281657 | 27.09015 | 8.854736 | 70.57809
Test 11 | 0.3536828 | 3.281657 | 27.14943 | 8.858635 | 70.47975
Test 11 | 0.3533643 | 3.281657 | 27.20901 | 8.894088 | 70.44753
Test 11 | 0.3539611 | 3.281657 | 27.26396 | 8.882021 | 70.20071
Test 11 | 0.3541153 | 3.281657 | 27.3242 | 8.893892 | 70.07515
Test 11 | 0.3545376 | 3.281657 | 27.38329 | 8.891905 | 69.98315
Test 11 | 0.3544048 | 3.281657 | 27.44559 | 8.918819 | 69.94359
Test 11 | 0.3546572 | 3.281657 | 27.50611 | 8.925766 | 69.82709
Test 11 | 0.3544878 | 3.281657 | 27.56569 | 8.953651 | 69.8146
Test 11 | 0.3546223 | 3.281657 | 27.62188 | 8.965098 | 69.78699
Test 11 | 0.3550917 | 3.281657 | 27.67849 | 8.959735 | 69.73736
Test 11 | 0.3554127 | 3.281657 | 27.7386 | 8.962985 | 69.77347
Test 11 | 0.3557611 | 3.281657 | 27.79448 | 8.963457 | 69.76617
Test 11 | 0.3563881 | 3.281657 | 27.85036 | 8.949901 | 69.68778
Test 11 | 0.3565815 | 3.281657 | 27.91265 | 8.960191 | 69.71139
Test 11 | 0.3570858 | 3.281657 | 27.97243 | 8.954039 | 69.68186
Test 11 | 0.3576949 | 3.281657 | 28.03529 | 8.943625 | 69.67477
Test 11 | 0.3575509 | 3.281657 | 28.09577 | 8.970135 | 69.81233
Test 11 | 0.3579853 | 3.281657 | 28.15312 | 8.966645 | 69.82852
Test 11 | 0.3584796 | 3.281657 | 28.21787 | 8.962499 | 69.84363
Test 11 | 0.3592234 | 3.281657 | 28.2776 | 8.944319 | 69.79214
Test 11 | 0.3599151 | 3.281657 | 28.34228 | 8.930352 | 69.78243
Test 11 | 0.3606708 | 3.281657 | 28.40317 | 8.912076 | 69.78771
Test 11 | 0.3612936 | 3.281657 | 28.46171 | 8.899682 | 69.83286
Test 11 | 0.3619198 | 3.281657 | 28.52348 | 8.888156 | 69.98205
Test 11 | 0.3626282 | 3.281657 | 28.58105 | 8.871335 | 70.0423
Test 11 | 0.3630458 | 3.281657 | 28.64029 | 8.869284 | 70.19145
Test 11 | 0.3636557 | 3.281657 | 28.70224 | 8.858677714 | 70.30416
Test 11 | 0.3645437 | 3.281657 | 28.76567 | 8.835053 | 70.3997
Test 11 | 0.3654343 | 3.281657 | 28.82901 | 8.811403 | 70.47357
Test 11 | 0.365943 | 3.281657 | 28.8929 | 8.806392 | 70.55653
Test 11 | 0.3665667 | 3.281657 | 28.95551 | 8.795473 | 70.54922
Test 11 | 0.3670921 | 3.281657 | 29.01489 | 8.788298 | 70.43613
Test 11 | 0.3675584 | 3.281657 | 29.07772 | 8.784998 | 70.31194
Test 11 | 0.3674309 | 3.281657 | 29.14233 | 8.81063 | 70.23467
Test 11 | 0.3672496 | 3.281657 | 29.20585 | 8.838551 | 70.23477
Test 11 | 0.3670845 | 3.281657 | 29.26694 | 8.865007 | 70.19415
Test 11 | 0.3674014 | 3.281657 | 29.33033 | 8.86889 | 70.01805
Test 11 | 0.3672627 | 3.281657 | 29.39502 | 8.895164 | 69.92394
Test 11 | 0.3675965 | 3.281657 | 29.45404 | 8.896848 | 69.8275
Test 11 | 0.3679114 | 3.281657 | 29.51987 | 8.901474 | 69.80887
Test 11 | 0.3685587 | 3.281657 | 29.58258 | 8.889075 | 69.7147
Test 11 | 0.368986 | 3.281657 | 29.64264 | 8.886503 | 69.6573
Test 11 | 0.3691248 | 3.281657 | 29.70936 | 8.899811 | 69.6728
Test 11 | 0.3693833 | 3.281657 | 29.77513 | 8.907032 | 69.64476
Test 11 | 0.3701168 | 3.281657 | 29.84025 | 8.891168 | 69.61043
Test 11 | 0.3701828 | 3.281657 | 29.90666 | 8.907777 | 69.63877
Test 11 | 0.3702886 | 3.281657 | 29.97262 | 8.922322 | 69.73075
Test 11 | 0.3709835 | 3.281657 | 30.03274 | 8.90676 | 69.65083
Test 11 | 0.3713048 | 3.281657 | 30.09916 | 8.911016 | 69.61292
Test 11 | 0.3722183 | 3.281657 | 30.16366 | 8.886332 | 69.56216
Test 11 | 0.3731837 | 3.281657 | 30.22447 | 8.858236 | 69.4676
Test 11 | 0.3732861 | 3.281657 | 30.29126 | 8.872942 | 69.58321
Test 11 | 0.3734582 | 3.281657 | 30.35273 | 8.882754 | 69.59067
Test 11 | 0.373531 | 3.281657 | 30.41483 | 8.897458 | 69.71553
Test 11 | 0.3742812 | 3.281657 | 30.48115 | 8.881151 | 69.66877
Test 11 | 0.3746579 | 3.281657 | 30.54942 | 8.883152 | 69.71918
Test 11 | 0.3753152 | 3.281657 | 30.61386 | 8.870735 | 69.81593
Test 11 | 0.3761565 | 3.281657 | 30.6771 | 8.849347 | 69.82875
Test 11 | 0.3770315 | 3.281657 | 30.73866 | 8.825992 | 69.82231
Test 11 | 0.377519 | 3.281657 | 30.801 | 8.821069 | 69.88252
Test 11 | 0.3780015 | 3.281657 | 30.86917 | 8.818036 | 69.91013
Test 11 | 0.3786132 | 3.281657 | 30.93126 | 8.807241 | 69.95456
Test 11 | 0.378984 | 3.281657 | 30.99979 | 8.809492 | 69.90948
Test 11 | 0.3792925 | 3.281657 | 31.068 | 8.814522 | 69.96034
Test 11 | 0.3798261 | 3.281657 | 31.13077 | 8.807531 | 69.98435
Test 11 | 0.3800196 | 3.281657 | 31.19983 | 8.818082 | 69.95162
Test 11 | 0.380118 | 3.281657 | 31.26882 | 8.833006 | 69.97261
Test 11 | 0.3808138 | 3.281657 | 31.33161 | 8.818431 | 69.89554
Test 11 | 0.3816614 | 3.281657 | 31.40062 | 8.798644 | 69.89182
Test 11 | 0.3820875 | 3.281657 | 31.47019 | 8.798479 | 70.01829
Test 11 | 0.3829154 | 3.281657 | 31.53764 | 8.779252 | 70.08284
Test 11 | 0.3833078 | 3.281657 | 31.60223 | 8.779229 | 70.17931
Test 11 | 0.3838193 | 3.281657 | 31.66598 | 8.773506 | 70.16345
Test 11 | 0.3846094 | 3.281657 | 31.73348 | 8.756122 | 70.18012
Test 11 | 0.3854165 | 3.281657 | 31.79965 | 8.737669 | 70.2711
Test 11 | 0.3861146 | 3.281657 | 31.86749 | 8.724678 | 70.35388
Test 11 | 0.386822 | 3.281657 | 31.93229 | 8.710469 | 70.38389
Test 11 | 0.3870615 | 3.281657 | 32.00259 | 8.718849 | 70.32064
Test 11 | 0.3873001 | 3.281657 | 32.06711 | 8.725666 | 70.21475
Test 11 | 0.3877281 | 3.281657 | 32.13676 | 8.725322 | 70.18484
Test 11 | 0.3878772 | 3.281657 | 32.20209 | 8.736339 | 70.17145
Test 11 | 0.3882372 | 3.281657 | 32.2737 | 8.739534 | 70.14847
Test 11 | 0.3883366 | 3.281657 | 32.34462 | 8.754257 | 70.10837
Test 11 | 0.3882188 | 3.281657 | 32.41577 | 8.778842 | 69.9688
Test 11 | 0.3881815 | 3.281657 | 32.48735 | 8.799913 | 69.86799
Test 11 | 0.388261 | 3.281657 | 32.55282 | 8.814038 | 69.82233
Test 11 | 0.3890902 | 3.281657 | 32.62376 | 8.795638 | 69.72623
Test 11 | 0.3893905 | 3.281657 | 32.68931 | 8.79972 | 69.69252
Test 11 | 0.3896393 | 3.281657 | 32.76075 | 8.807694 | 69.59879
Test 11 | 0.3899749 | 3.281657 | 32.83267 | 8.811844 | 69.5301
Test 11 | 0.3900946 | 3.281657 | 32.89895 | 8.824213 | 69.49695
Test 11 | 0.3899466 | 3.281657 | 32.97211 | 8.850551 | 69.53017
Test 11 | 0.390431 | 3.281657 | 33.04427 | 8.847926 | 69.52045
Test 11 | 0.3907523 | 3.281657 | 33.11175 | 8.851422 | 69.52327
Test 11 | 0.3912146 | 3.281657 | 33.1833 | 8.849595 | 69.4971
Test 11 | 0.3919272 | 3.281657 | 33.25011 | 8.835198 | 69.43587
Test 11 | 0.3924117 | 3.281657 | 33.31686 | 8.831088 | 69.4426
Test 11 | 0.3930472 | 3.281657 | 33.3903 | 8.821956 | 69.44602
Test 11 | 0.3935871 | 3.281657 | 33.4573 | 8.815419 | 69.45998
Test 11 | 0.3940146 | 3.281657 | 33.53125 | 8.815746 | 69.51835
Test 11 | 0.3950291 | 3.281657 | 33.60415 | 8.789591 | 69.49881
Test 11 | 0.3956252 | 3.281657 | 33.67193 | 8.780799 | 69.52115
Test 11 | 0.3963658 | 3.281657 | 33.74647 | 8.767379 | 69.60796
Test 11 | 0.3969052 | 3.281657 | 33.81951 | 8.76249 | 69.67955
Test 11 | 0.3973945 | 3.281657 | 33.88747 | 8.758493 | 69.67907
Test 11 | 0.3979556 | 3.281657 | 33.95574 | 8.751405 | 69.73359
Test 11 | 0.3987435 | 3.281657 | 34.02481 | 8.734586 | 69.70568
Test 11 | 0.3990405 | 3.281657 | 34.0982 | 8.740404 | 69.70469
Test 11 | 0.3999432 | 3.281657 | 34.16633 | 8.718377 | 69.64024
Test 11 | 0.4002838 | 3.281657 | 34.24256 | 8.722964 | 69.65973
Test 11 | 0.4006667 | 3.281657 | 34.31111 | 8.723728 | 69.5926
Test 11 | 0.4006192 | 3.281657 | 34.3809 | 8.743544 | 69.60361
Test 11 | 0.4012152 | 3.281657 | 34.45658 | 8.736781 | 69.57089
Test 11 | 0.4014009 | 3.281657 | 34.53311 | 8.748084 | 69.61788
Test 11 | 0.4017131 | 3.281657 | 34.60879 | 8.753632 | 69.60515
Test 11 | 0.402261 | 3.281657 | 34.67867 | 8.747431 | 69.5816
Test 11 | 0.4026807 | 3.281657 | 34.75214 | 8.7477 | 69.60259
Test 11 | 0.4032909 | 3.281657 | 34.83144 | 8.741148 | 69.53126
Test 11 | 0.4043553 | 3.281657 | 34.90472 | 8.713481 | 69.44493
Test 11 | 0.4047806 | 3.281657 | 34.97514 | 8.712723 | 69.52679
Test 11 | 0.4052561 | 3.281657 | 35.04598 | 8.709897 | 69.534
Test 11 | 0.4057338 | 3.281657 | 35.1233 | 8.708568 | 69.57418
Test 11 | 0.4058137 | 3.281657 | 35.20124 | 8.724458 | 69.66251
Test 11 | 0.406131 | 3.281657 | 35.27859 | 8.729972 | 69.67613
Test 11 | 0.406672 | 3.281657 | 35.34934 | 8.724221 | 69.62546
Test 11 | 0.4070822 | 3.281657 | 35.42719 | 8.725822 | 69.5787
Test 11 | 0.4074863 | 3.281657 | 35.50545 | 8.727761 | 69.57003
Test 11 | 0.407849 | 3.281657 | 35.58156 | 8.73092 | 69.51526
Test 11 | 0.4087665 | 3.281657 | 35.6604 | 8.711033 | 69.38135
Test 11 | 0.4088905 | 3.281657 | 35.73243 | 8.723331 | 69.40972
Test 11 | 0.4092386 | 3.281657 | 35.8045 | 8.726065 | 69.35667
Test 11 | 0.4094706 | 3.281657 | 35.88309 | 8.735311 | 69.36259
Test 11 | 0.409876 | 3.281657 | 35.96333 | 8.737532 | 69.38069
Test 11 | 0.4102661 | 3.281657 | 36.04057 | 8.739657 | 69.47059
Test 11 | 0.4108883 | 3.281657 | 36.11405 | 8.730972 | 69.47716
Test 11 | 0.4111862 | 3.281657 | 36.19372 | 8.737559 | 69.54128
Test 11 | 0.4122623 | 3.281657 | 36.27313 | 8.711073 | 69.45813
Test 11 | 0.4126634 | 3.281657 | 36.34596 | 8.711607 | 69.43919
Test 11 | 0.4134318 | 3.281657 | 36.42557 | 8.698263 | 69.39679
Test 11 | 0.4137321 | 3.281657 | 36.50637 | 8.704907 | 69.49166
Test 11 | 0.4142162 | 3.281657 | 36.5863 | 8.703587 | 69.51402
Test 11 | 0.4146168 | 3.281657 | 36.66773 | 8.706111 | 69.60801
Test 11 | 0.4150388 | 3.281657 | 36.74154 | 8.705902 | 69.609
Test 11 | 0.4156491 | 3.281657 | 36.82201 | 8.699367 | 69.6207
Test 11 | 0.4160865 | 3.281657 | 36.8958 | 8.698482 | 69.59865
Test 11 | 0.4167555 | 3.281657 | 36.97574 | 8.689369 | 69.53212
Test 11 | 0.4169856 | 3.281657 | 37.0503 | 8.697284 | 69.45588
Test 11 | 0.4175047 | 3.281657 | 37.13153 | 8.694688 | 69.29302
Test 11 | 0.4171746 | 3.281657 | 37.2117 | 8.727257 | 69.16864
Test 11 | 0.4167685 | 3.281657 | 37.29512 | 8.763872 | 69.03784
Test 11 | 0.4161881 | 3.281657 | 37.37135 | 8.806297 | 68.93759
Test 11 | 0.4156675 | 3.281657 | 37.45263 | 8.847571 | 68.79209
Test 11 | 0.416004 | 3.281657 | 37.52745 | 8.85091 | 68.50812
Test 11 | 0.4155468 | 3.281657 | 37.60327 | 8.888319 | 68.40601
Test 11 | 0.4157819 | 3.281657 | 37.67863 | 8.896063 | 68.32456
Test 11 | 0.4163516 | 3.281657 | 37.76129 | 8.891195 | 68.26171
Test 11 | 0.4172708 | 3.281657 | 37.83624 | 8.869637 | 68.1698
Test 11 | 0.4176262 | 3.281657 | 37.91296 | 8.872501 | 68.32833
Test 11 | 0.4184208 | 3.281657 | 37.9963 | 8.858265 | 68.4658
Test 11 | 0.4193007 | 3.281657 | 38.07293 | 8.83892 | 68.64583
Test 11 | 0.4206386 | 3.281657 | 38.15531 | 8.801781 | 68.85925
Test 11 | 0.4218041 | 3.281657 | 38.23388 | 8.771234 | 69.05589
Test 11 | 0.4236624 | 3.281657 | 38.31671 | 8.713294 | 69.21354
Test 11 | 0.4245288 | 3.281657 | 38.39378 | 8.695217 | 69.33
Test 11 | 0.4258623 | 3.281657 | 38.47036 | 8.658082 | 69.43385
Test 11 | 0.427295 | 3.281657 | 38.55504 | 8.619051 | 69.56164
Test 11 | 0.4282191 | 3.281657 | 38.64079 | 8.600977 | 69.71316
Test 11 | 0.4287582 | 3.281657 | 38.72608 | 8.598298 | 69.87512
Test 11 | 0.4295836 | 3.281657 | 38.8101 | 8.583876 | 69.94325
Test 11 | 0.4297964 | 3.281657 | 38.88871 | 8.592744 | 70.01918
Test 11 | 0.4305271 | 3.281657 | 38.96768 | 8.58099 | 70.11397
Test 11 | 0.43188 | 3.281657 | 39.0524 | 8.545853 | 70.18968
Test 11 | 0.4334951 | 3.281657 | 39.13447 | 8.500117 | 70.26146
Test 11 | 0.4341458 | 3.281657 | 39.22455 | 8.494165 | 70.35858
Test 11 | 0.4348604 | 3.281657 | 39.30312 | 8.483231 | 70.39028
Test 11 | 0.435303 | 3.281657 | 39.3869 | 8.484036 | 70.40906
Test 11 | 0.4358016 | 3.281657 | 39.46603 | 8.481637 | 70.44887
Test 11 | 0.4364233 | 3.281657 | 39.54565 | 8.474553 | 70.56096
Test 11 | 0.4371524 | 3.281657 | 39.62636 | 8.463547 | 70.54682
Test 11 | 0.4369734 | 3.281657 | 39.71242 | 8.488878 | 70.45256
Test 11 | 0.4369647 | 3.281657 | 39.79961 | 8.507855 | 70.301
Test 11 | 0.4366397 | 3.281657 | 39.88815 | 8.539481 | 70.15657
Test 11 | 0.4366287 | 3.281657 | 39.96801 | 8.557006 | 69.93037
Test 11 | 0.4362749 | 3.281657 | 40.05604 | 8.589771 | 69.83742
Test 11 | 0.4367108 | 3.281657 | 40.14243 | 8.591116 | 69.68313
Test 11 | 0.4361856 | 3.281657 | 40.22394 | 8.629305 | 69.52858
Test 11 | 0.4359661 | 3.281657 | 40.3129 | 8.657102 | 69.34876
Test 11 | 0.4364691 | 3.281657 | 40.40113 | 8.656063 | 69.19701
Test 11 | 0.4369433 | 3.281657 | 40.48211 | 8.654599 | 69.17435
Test 11 | 0.4373308 | 3.281657 | 40.57043 | 8.658117 | 69.21475
Test 11 | 0.4378418 | 3.281657 | 40.65952 | 8.656887 | 69.23284
Test 11 | 0.4388906 | 3.281657 | 40.74834 | 8.634381 | 69.2455
Test 11 | 0.4390698 | 3.281657 | 40.83073 | 8.644779 | 69.30705
Test 11 | 0.4397771 | 3.281657 | 40.91296 | 8.634352 | 69.33146
Test 11 | 0.4410649 | 3.281657 | 41.00187 | 8.602657 | 69.43129
Test 11 | 0.4415394 | 3.281657 | 41.08458 | 8.601491 | 69.46321
Test 11 | 0.4418469 | 3.281657 | 41.16766 | 8.606896 | 69.41002
Test 11 | 0.4420665 | 3.281657 | 41.25069 | 8.615685 | 69.35972
Test 11 | 0.4425151 | 3.281657 | 41.34074 | 8.616998 | 69.2687
Test 11 | 0.4423445 | 3.281657 | 41.43143 | 8.642562 | 69.2857
Test 11 | 0.4426843 | 3.281657 | 41.51439 | 8.64658 | 69.17385
Test 11 | 0.4429192 | 3.281657 | 41.60637 | 8.656546 | 69.08699
Test 11 | 0.4425463 | 3.281657 | 41.6904 | 8.688655 | 69.03265
Test 11 | 0.4426735 | 3.281657 | 41.78161 | 8.702661 | 68.87695
Test 11 | 0.4430114 | 3.281657 | 41.87281 | 8.708358 | 68.79499
Test 11 | 0.4434834 | 3.281657 | 41.96488 | 8.708937 | 68.76504
Test 11 | 0.4441302 | 3.281657 | 42.0555 | 8.702341 | 68.67236
Test 11 | 0.4440011 | 3.281657 | 42.14119 | 8.725144 | 68.6887
Test 11 | 0.4444401 | 3.281657 | 42.23336 | 8.726963 | 68.62467
Test 11 | 0.4447677 | 3.281657 | 42.32415 | 8.732843 | 68.59121
Test 11 | 0.444662 | 3.281657 | 42.40952 | 8.754619 | 68.58048
Test 11 | 0.4453599 | 3.281657 | 42.49664 | 8.745133 | 68.5164
Test 11 | 0.4456574 | 3.281657 | 42.58985 | 8.752615 | 68.5131
Test 11 | 0.4457268 | 3.281657 | 42.67574 | 8.767535 | 68.56377
Test 11 | 0.4463489 | 3.281657 | 42.76892 | 8.762203 | 68.46875
Test 11 | 0.4470942 | 3.281657 | 42.86088 | 8.751789 | 68.36458
Test 11 | 0.4474931 | 3.281657 | 42.95644 | 8.755674 | 68.36378
Test 11 | 0.4481518 | 3.281657 | 43.04995 | 8.748958 | 68.37467
Test 11 | 0.4486101 | 3.281657 | 43.13663 | 8.74867 | 68.42376
Test 11 | 0.449371 | 3.281657 | 43.22403 | 8.736733 | 68.49982
Test 11 | 0.4503172 | 3.281657 | 43.3181 | 8.718992 | 68.57749
Test 11 | 0.4508548 | 3.281657 | 43.4059 | 8.715839 | 68.72169
Test 11 | 0.4522697 | 3.281657 | 43.50013 | 8.680195 | 68.73946
Test 11 | 0.4532721 | 3.281657 | 43.58827 | 8.659358 | 68.85612
Test 11 | 0.4544318 | 3.281657 | 43.68374 | 8.634084 | 68.98698
Test 11 | 0.4552449 | 3.281657 | 43.77959 | 8.622146 | 69.10398
Test 11 | 0.4558631 | 3.281657 | 43.86757 | 8.616056 | 69.15655
Test 11 | 0.4562783 | 3.281657 | 43.95603 | 8.617726 | 69.17465
Test 11 | 0.4568134 | 3.281657 | 44.05241 | 8.6164 | 69.15094
Test 11 | 0.4569645 | 3.281657 | 44.14099 | 8.62802 | 69.14947
Test 11 | 0.4574901 | 3.281657 | 44.22949 | 8.625463 | 69.16713
Test 11 | 0.4580022 | 3.281657 | 44.31789 | 8.623387 | 69.12882
Test 11 | 0.45849 | 3.281657 | 44.41564 | 8.624026 | 69.08177
Test 11 | 0.4590621 | 3.281657 | 44.51294 | 8.62139 | 69.04159
Test 11 | 0.4595837 | 3.281657 | 44.61169 | 8.620916 | 69.06232
Test 11 | 0.4606396 | 3.281657 | 44.7087 | 8.600098 | 69.06847
Test 11 | 0.4610711 | 3.281657 | 44.79903 | 8.601351 | 69.15094
Test 11 | 0.4621383 | 3.281657 | 44.89696 | 8.580388 | 69.20494
Test 11 | 0.4624295 | 3.281657 | 44.98764 | 8.586895 | 69.24323
Test 11 | 0.4627033 | 3.281657 | 45.07813 | 8.593986 | 69.26594
Test 11 | 0.4635605 | 3.281657 | 45.1767 | 8.580952 | 69.26001
Test 11 | 0.4637241 | 3.281657 | 45.27644 | 8.593833 | 69.26857
Test 11 | 0.4641447 | 3.281657 | 45.37499 | 8.596936 | 69.25268
Test 11 | 0.4651512 | 3.281657 | 45.46552 | 8.576848 | 69.11596
Test 11 | 0.4653468 | 3.281657 | 45.56651 | 8.588677 | 69.1173
Test 11 | 0.4658289 | 3.281657 | 45.666 | 8.589621 | 69.03331
Test 11 | 0.4663471 | 3.281657 | 45.76568 | 8.589253 | 68.99837
Test 11 | 0.4662284 | 3.281657 | 45.85868 | 8.611089 | 69.04214
Test 11 | 0.4664287 | 3.281657 | 45.95103 | 8.621019 | 69.00955
Test 11 | 0.4668181 | 3.281657 | 46.05125 | 8.625412 | 68.95265
Test 11 | 0.466958 | 3.281657 | 46.14363 | 8.637538 | 68.92522
Test 11 | 0.4671247 | 3.281657 | 46.24506 | 8.650349 | 68.8449
Test 11 | 0.4678963 | 3.281657 | 46.34668 | 8.640789 | 68.74166
Test 11 | 0.4680245 | 3.281657 | 46.44918 | 8.655155 | 68.64263
Test 11 | 0.4683849 | 3.281657 | 46.54169 | 8.65905 | 68.51527
Test 11 | 0.4685587 | 3.281657 | 46.64349 | 8.671554 | 68.52899
Test 11 | 0.4692507 | 3.281657 | 46.73686 | 8.663304 | 68.55933
Test 11 | 0.4694918 | 3.281657 | 46.83147 | 8.671929 | 68.6667
Test 11 | 0.470128 | 3.281657 | 46.93508 | 8.667607 | 68.66273
Test 11 | 0.4710475 | 3.281657 | 47.03697 | 8.652543 | 68.76457
Test 11 | 0.4725202 | 3.281657 | 47.1311 | 8.615902 | 68.79371
Test 11 | 0.4738053 | 3.281657 | 47.23456 | 8.588037 | 68.98254
Test 11 | 0.4756044 | 3.281657 | 47.32921 | 8.540267 | 69.08636
Test 11 | 0.4768704 | 3.281657 | 47.43259 | 8.513537 | 69.2714
Test 11 | 0.4777039 | 3.281657 | 47.53623 | 8.502393 | 69.3195
Test 11 | 0.4776635 | 3.281657 | 47.64258 | 8.522854 | 69.43299
Test 11 | 0.4785173 | 3.281657 | 47.74726 | 8.511129 | 69.50173
Test 11 | 0.4791268 | 3.281657 | 47.84338 | 8.506575 | 69.56116
Test 11 | 0.4800856 | 3.281657 | 47.94719 | 8.491018 | 69.5295
Test 11 | 0.4803689 | 3.281657 | 48.05424 | 8.49994 | 69.52101
Test 11 | 0.4812461 | 3.281657 | 48.15514 | 8.486764 | 69.34781
Test 11 | 0.4815569 | 3.281657 | 48.26366 | 8.494912 | 69.30676
Test 11 | 0.4817047 | 3.281657 | 48.36186 | 8.506973 | 69.33442
Test 11 | 0.4825127 | 3.281657 | 48.46403 | 8.496419 | 69.30153
Test 11 | 0.4831831 | 3.281657 | 48.56107 | 8.489823 | 69.23119
Test 11 | 0.4829549 | 3.281657 | 48.66792 | 8.516547 | 69.34024
Test 11 | 0.483391 | 3.281657 | 48.76496 | 8.518138 | 69.22576
Test 11 | 0.4836165 | 3.281657 | 48.86378 | 8.527442 | 69.17221
Test 11 | 0.4840043 | 3.281657 | 48.96322 | 8.531109 | 69.07167
Test 11 | 0.4840365 | 3.281657 | 49.06177 | 8.547144 | 68.97127
Test 11 | 0.484187 | 3.281657 | 49.16739 | 8.560216 | 68.84015
Test 11 | 0.4842578 | 3.281657 | 49.27418 | 8.576303 | 68.75222
Test 11 | 0.4843647 | 3.281657 | 49.38267 | 8.591391 | 68.61137
Test 11 | 0.4840201 | 3.281657 | 49.49053 | 8.622423 | 68.53875
Test 11 | 0.4842074 | 3.281657 | 49.58965 | 8.633007 | 68.44493
Test 11 | 0.484399 | 3.281657 | 49.69831 | 8.645078 | 68.37516
Test 11 | 0.4845551 | 3.281657 | 49.79785 | 8.656817 | 68.31117
Test 11 | 0.4850063 | 3.281657 | 49.89869 | 8.658214 | 68.37899
Test 11 | 0.4855705 | 3.281657 | 50.00618 | 8.656714 | 68.41114
Test 11 | 0.486992 | 3.281657 | 50.11659 | 8.62525 | 68.3751
Test 11 | 0.4880865 | 3.281657 | 50.22568 | 8.605303 | 68.47916
Test 11 | 0.4894317 | 3.281657 | 50.33565 | 8.576802 | 68.63363
Test 11 | 0.4904073 | 3.281657 | 50.43728 | 8.559961 | 68.84464
Test 11 | 0.4917306 | 3.281657 | 50.53853 | 8.531041 | 68.96137
Test 11 | 0.4931242 | 3.281657 | 50.64773 | 8.501221 | 69.09093
Test 11 | 0.4939071 | 3.281657 | 50.75002 | 8.491408 | 69.22828
Test 11 | 0.4944127 | 3.281657 | 50.86162 | 8.492683 | 69.27145
Test 11 | 0.4951166 | 3.281657 | 50.97334 | 8.487154 | 69.30702
Test 11 | 0.4957801 | 3.281657 | 51.08442 | 8.482897 | 69.23605
Test 11 | 0.495706 | 3.281657 | 51.18762 | 8.502577 | 69.13252
Test 11 | 0.4960207 | 3.281657 | 51.29818 | 8.510131 | 68.92186
Test 11 | 0.4958483 | 3.281657 | 51.41074 | 8.534735 | 68.7922
Test 11 | 0.4958107 | 3.281657 | 51.52363 | 8.554773 | 68.7095
Test 11 | 0.4962619 | 3.281657 | 51.62717 | 8.556386 | 68.69528
Test 11 | 0.4968219 | 3.281657 | 51.7307 | 8.554228 | 68.69714
Test 11 | 0.4972084 | 3.281657 | 51.83502 | 8.558156 | 68.74789
Test 11 | 0.4982416 | 3.281657 | 51.94779 | 8.541243 | 68.78135
Test 11 | 0.4990771 | 3.281657 | 52.06159 | 8.531316 | 68.92865
Test 11 | 0.5004401 | 3.281657 | 52.17651 | 8.503639 | 69.09765
Test 11 | 0.5022089 | 3.281657 | 52.29032 | 8.462259 | 69.16258
Test 11 | 0.503231 | 3.281657 | 52.39626 | 8.444996 | 69.35738
Test 11 | 0.5041212 | 3.281657 | 52.51186 | 8.433764 | 69.37226
Test 11 | 0.5046493 | 3.281657 | 52.62564 | 8.434357 | 69.28701
Test 11 | 0.5051219 | 3.281657 | 52.73182 | 8.435566 | 69.33714
Test 11 | 0.5055696 | 3.281657 | 52.83775 | 8.437549 | 69.38499
Test 11 | 0.5059262 | 3.281657 | 52.95364 | 8.444139 | 69.42275
Test 11 | 0.506186 | 3.281657 | 53.05965 | 8.45236 | 69.35906
Test 11 | 0.5066782 | 3.281657 | 53.16572 | 8.452811 | 69.2747
Test 11 | 0.5068536 | 3.281657 | 53.28326 | 8.465637 | 69.25926
Test 11 | 0.5074133 | 3.281657 | 53.39748 | 8.465079 | 69.09082
Test 11 | 0.5079171 | 3.281657 | 53.50538 | 8.465364 | 69.06845
Test 11 | 0.5085163 | 3.281657 | 53.62216 | 8.463859 | 68.98839
Test 11 | 0.5084102 | 3.281657 | 53.73878 | 8.485809 | 68.89642
Test 11 | 0.5080723 | 3.281657 | 53.85849 | 8.516025 | 68.83289
Test 11 | 0.5082198 | 3.281657 | 53.97709 | 8.529826 | 68.68288
Test 11 | 0.5081786 | 3.281657 | 54.08564 | 8.548365 | 68.64147
Test 11 | 0.5085333 | 3.281657 | 54.20374 | 8.555086 | 68.54781
Test 11 | 0.5090498 | 3.281657 | 54.31293 | 8.554932 | 68.52124
Test 11 | 0.5096232 | 3.281657 | 54.43104 | 8.554253 | 68.54453
Test 11 | 0.5102049 | 3.281657 | 54.54039 | 8.551906 | 68.51454
Test 11 | 0.5112226 | 3.281657 | 54.65537 | 8.535847 | 68.51601
Test 11 | 0.512265 | 3.281657 | 54.76507 | 8.518207 | 68.53282
Test 11 | 0.5129638 | 3.281657 | 54.88909 | 8.514252 | 68.62316
Test 11 | 0.5138201 | 3.281657 | 55.0052 | 8.503848 | 68.70106
Test 11 | 0.5144976 | 3.281657 | 55.11883 | 8.498986 | 68.72835
Test 11 | 0.5147226 | 3.281657 | 55.2381 | 8.509934 | 68.81016
Test 11 | 0.515965 | 3.281657 | 55.36958 | 8.489157 | 68.80071
Test 11 | 0.5169568 | 3.281657 | 55.49047 | 8.47508 | 68.87998
Test 11 | 0.5179845 | 3.281657 | 55.60258 | 8.458538 | 68.91505
Test 11 | 0.5188172 | 3.281657 | 55.723 | 8.449668 | 68.96842
Test 11 | 0.5195172 | 3.281657 | 55.8441 | 8.445225 | 68.93387
Test 11 | 0.5200424 | 3.281657 | 55.95579 | 8.445033 | 68.88274
Test 11 | 0.5205031 | 3.281657 | 56.06881 | 8.447118 | 68.89723
Test 11 | 0.5209794 | 3.281657 | 56.18219 | 8.448732 | 68.91872
Test 11 | 0.5213821 | 3.281657 | 56.30277 | 8.45379 | 68.93085
Test 11 | 0.5207326 | 3.281657 | 56.43001 | 8.494044 | 68.95309
Test 11 | 0.5209906 | 3.281657 | 56.5517 | 8.503932 | 68.74938
Test 11 | 0.521013 | 3.281657 | 56.66569 | 8.520341 | 68.60463
Test 11 | 0.5219266 | 3.281657 | 56.78551 | 8.508492 | 68.4103
Test 11 | 0.5221997 | 3.281657 | 56.91182 | 8.518501 | 68.32181
Test 11 | 0.5226619 | 3.281657 | 57.03555 | 8.52193 | 68.21476
Test 11 | 0.5224394 | 3.281657 | 57.15101 | 8.546453 | 68.14714
Test 11 | 0.5223437 | 3.281657 | 57.26565 | 8.566734 | 68.06886
Test 11 | 0.5221179 | 3.281657 | 57.39196 | 8.593058 | 68.07708
Test 11 | 0.5229238 | 3.281657 | 57.51775 | 8.58537 | 68.0464
Test 11 | 0.5236278 | 3.281657 | 57.64233 | 8.580846 | 68.13703
Test 11 | 0.5248882 | 3.281657 | 57.75721 | 8.556704 | 68.18115
Test 11 | 0.5259843 | 3.281657 | 57.8726 | 8.538104 | 68.22978
Test 11 | 0.5273097 | 3.281657 | 57.99916 | 8.513813 | 68.27754
Test 11 | 0.5285173 | 3.281657 | 58.12513 | 8.493357 | 68.41416
Test 11 | 0.5296838 | 3.281657 | 58.24206 | 8.472999 | 68.51039
Test 11 | 0.5306753 | 3.281657 | 58.35916 | 8.458341 | 68.64926
Test 11 | 0.5316059 | 3.281657 | 58.48691 | 8.447204 | 68.77934
Test 11 | 0.5320992 | 3.281657 | 58.61606 | 8.450169 | 68.84128
Test 11 | 0.5323231 | 3.281657 | 58.73401 | 8.46005 | 68.88288
Test 11 | 0.532955 | 3.281657 | 58.86266 | 8.458488 | 68.88468
Test 11 | 0.5340308 | 3.281657 | 58.9794 | 8.44115 | 68.77716
Test 11 | 0.5346654 | 3.281657 | 59.10892 | 8.439619 | 68.71597
Test 11 | 0.5350419 | 3.281657 | 59.23812 | 8.446167 | 68.65934
Test 11 | 0.535248 | 3.281657 | 59.35691 | 8.456586 | 68.60413
Test 11 | 0.5357397 | 3.281657 | 59.47539 | 8.45792 | 68.48443
Test 11 | 0.5355117 | 3.281657 | 59.60652 | 8.483788 | 68.48399
Test 11 | 0.5359941 | 3.281657 | 59.72537 | 8.48541 | 68.40477
Test 11 | 0.5358987 | 3.281657 | 59.85633 | 8.507041 | 68.39238
Test 11 | 0.5361475 | 3.281657 | 59.98711 | 8.517718 | 68.34308
Test 11 | 0.53665 | 3.281657 | 60.10772 | 8.518869 | 68.33228
Test 11 | 0.5375595 | 3.281657 | 60.23948 | 8.508678 | 68.35859
Test 11 | 0.538688 | 3.281657 | 60.36003 | 8.490021 | 68.41812
Test 11 | 0.5404691 | 3.281657 | 60.4907 | 8.452413 | 68.47593
Test 11 | 0.5419362 | 3.281657 | 60.61147 | 8.423498 | 68.61525
Test 11 | 0.5434278 | 3.281657 | 60.74399 | 8.395635 | 68.80874
Test 11 | 0.5444973 | 3.281657 | 60.86733 | 8.379665 | 69.02021
Test 11 | 0.5460523 | 3.281657 | 61.00072 | 8.350266 | 69.18697
Test 11 | 0.5469352 | 3.281657 | 61.13634 | 8.341834 | 69.38084
Test 11 | 0.5477923 | 3.281657 | 61.27097 | 8.334063 | 69.48944
Test 11 | 0.5484991 | 3.281657 | 61.4033 | 8.330552 | 69.46538
Test 11 | 0.5492355 | 3.281657 | 61.53957 | 8.326666 | 69.44141
Test 11 | 0.5499853 | 3.281657 | 61.66895 | 8.321436 | 69.31892
Test 11 | 0.5504736 | 3.281657 | 61.79219 | 8.323281 | 69.2135
Test 11 | 0.5508843 | 3.281657 | 61.91552 | 8.32746 | 69.13284
Test 11 | 0.5510214 | 3.281657 | 62.04081 | 8.340161 | 69.08449
Test 11 | 0.5510812 | 3.281657 | 62.17801 | 8.356791 | 69.09307
Test 11 | 0.5514548 | 3.281657 | 62.31376 | 8.363692 | 69.07879
Test 11 | 0.5518616 | 3.281657 | 62.43922 | 8.368179 | 69.10354
Test 11 | 0.5528138 | 3.281657 | 62.57307 | 8.357256 | 69.10939
Test 11 | 0.5534026 | 3.281657 | 62.6997 | 8.356356 | 69.0514
Test 11 | 0.5539755 | 3.281657 | 62.83725 | 8.357376 | 68.99715
Test 11 | 0.5542281 | 3.281657 | 62.97403 | 8.367935 | 68.9059
Test 11 | 0.5546168 | 3.281657 | 63.11066 | 8.374339 | 68.74309
Test 11 | 0.5543695 | 3.281657 | 63.24944 | 8.400244 | 68.67573
Test 11 | 0.5543592 | 3.281657 | 63.37722 | 8.417528 | 68.66307
Test 11 | 0.5545509 | 3.281657 | 63.51663 | 8.430212 | 68.60974
Test 11 | 0.5545309 | 3.281657 | 63.65575 | 8.449289 | 68.5943
Test 11 | 0.5552182 | 3.281657 | 63.78393 | 8.445352 | 68.52623
Test 11 | 0.5557483 | 3.281657 | 63.92208 | 8.447506 | 68.52873
Test 11 | 0.5570147 | 3.281657 | 64.0612 | 8.427439262 | 68.50813
Test 11 | 0.5583871 | 3.281657 | 64.20149 | 8.40443 | 68.56882
Test 11 | 0.5591896 | 3.281657 | 64.34106 | 8.398543 | 68.64686
Test 11 | 0.5599291 | 3.281657 | 64.47174 | 8.393385 | 68.63282
Test 11 | 0.5606046 | 3.281657 | 64.61189 | 8.391372 | 68.64209
Test 11 | 0.5609175 | 3.281657 | 64.74177 | 8.398862 | 68.64959
Test 11 | 0.5612553 | 3.281657 | 64.88215 | 8.406944 | 68.70346
Test 11 | 0.5621144 | 3.281657 | 65.02499 | 8.399718 | 68.69752
Test 11 | 0.5627311 | 3.281657 | 65.15483 | 8.398054 | 68.66877
Test 11 | 0.5631133 | 3.281657 | 65.29746 | 8.405018 | 68.66279
Test 11 | 0.5635493 | 3.281657 | 65.42781 | 8.40877 | 68.61444
Test 11 | 0.5644373 | 3.281657 | 65.56995 | 8.400543 | 68.56991
Test 11 | 0.5653479 | 3.281657 | 65.71333 | 8.391813 | 68.48155
Test 11 | 0.5654585 | 3.281657 | 65.84579 | 8.405439 | 68.46615
Test 11 | 0.565817 | 3.281657 | 65.99021 | 8.413203 | 68.40794
Test 11 | 0.5655103 | 3.281657 | 66.13594 | 8.440932 | 68.38595
Test 11 | 0.5657142 | 3.281657 | 66.28137 | 8.453396 | 68.39316
Test 11 | 0.5661856 | 3.281657 | 66.42621 | 8.457766 | 68.39227
Test 11 | 0.5667934 | 3.281657 | 66.57152 | 8.458098 | 68.35185
Test 11 | 0.5673874 | 3.281657 | 66.70468 | 8.457284 | 68.26528
Test 11 | 0.5678472 | 3.281657 | 66.85109 | 8.462126 | 68.20103
Test 11 | 0.5689825 | 3.281657 | 66.99697 | 8.446782 | 68.13881
Test 11 | 0.5695698 | 3.281657 | 67.1309 | 8.446222 | 68.13952
Test 11 | 0.5699315 | 3.281657 | 67.27684 | 8.453843 | 68.13712
Test 11 | 0.5699766 | 3.281657 | 67.42533 | 8.47116 | 68.16896
Test 11 | 0.5702927 | 3.281657 | 67.57241 | 8.480231 | 68.09183
Test 11 | 0.570648 | 3.281657 | 67.70858 | 8.486742 | 68.04282
Test 11 | 0.5715116 | 3.281657 | 67.85243 | 8.479088 | 68.03502
Test 11 | 0.5725306 | 3.281657 | 67.9988 | 8.46716 | 68.03212
Test 11 | 0.5736799 | 3.281657 | 68.14924 | 8.451926 | 68.07567
Test 11 | 0.5746949 | 3.281657 | 68.28531 | 8.438915 | 68.09994
Test 11 | 0.5758122 | 3.281657 | 68.43289 | 8.424364 | 68.1274
Test 11 | 0.5767907 | 3.281657 | 68.57076 | 8.412717 | 68.17207
Test 11 | 0.5771069 | 3.281657 | 68.7087 | 8.420409 | 68.26465
Test 11 | 0.5777838 | 3.281657 | 68.85837 | 8.418987 | 68.30565
Test 11 | 0.5781283 | 3.281657 | 68.99667 | 8.425846 | 68.26044
Test 11 | 0.5786045 | 3.281657 | 69.14869 | 8.430518 | 68.2347
Test 11 | 0.5791135 | 3.281657 | 69.29627 | 8.433667 | 68.15715
Test 11 | 0.5792371 | 3.281657 | 69.4361 | 8.44708 | 68.04628
Test 11 | 0.579882 | 3.281657 | 69.58738 | 8.446663 | 67.94912
Test 11 | 0.5799406 | 3.281657 | 69.74032 | 8.463518 | 67.90856
Test 11 | 0.5803764 | 3.281657 | 69.88045 | 8.467792 | 67.83311
Test 11 | 0.5807868 | 3.281657 | 70.03172 | 8.474133 | 67.86142
Test 11 | 0.5812158 | 3.281657 | 70.17336 | 8.478741 | 67.92395
Test 11 | 0.5822339 | 3.281657 | 70.32562 | 8.467448 | 68.00866
Test 11 | 0.5834132 | 3.281657 | 70.47907 | 8.451652 | 68.05327
Test 11 | 0.5847037 | 3.281657 | 70.63081 | 8.432503 | 68.14748
Test 11 | 0.5861613 | 3.281657 | 70.77388 | 8.407612 | 68.20151
Test 11 | 0.5875999 | 3.281657 | 70.92834 | 8.384754 | 68.27997
Test 11 | 0.5890474 | 3.281657 | 71.08352 | 8.361848 | 68.37181
Test 11 | 0.5897027 | 3.281657 | 71.23929 | 8.361558 | 68.49197
Test 11 | 0.5909633 | 3.281657 | 71.39476 | 8.344093 | 68.50136
Test 11 | 0.5911468 | 3.281657 | 71.53854 | 8.355711 | 68.54853
Test 11 | 0.591563 | 3.281657 | 71.69534 | 8.362245 | 68.53369
Test 11 | 0.5919377 | 3.281657 | 71.84019 | 8.368533 | 68.58092
Test 11 | 0.5930244 | 3.281657 | 71.99684 | 8.356073 | 68.5008
Test 11 | 0.5933704 | 3.281657 | 72.15428 | 8.364583 | 68.47155
Test 11 | 0.5941714 | 3.281657 | 72.29874 | 8.358747 | 68.39377
Test 11 | 0.5944189 | 3.281657 | 72.45365 | 8.369682 | 68.27128
Test 11 | 0.5946203 | 3.281657 | 72.59945 | 8.380845 | 68.24477
Test 11 | 0.5947641 | 3.281657 | 72.74597 | 8.393698 | 68.24555
Test 11 | 0.5951091 | 3.281657 | 72.89129 | 8.400718 | 68.2201
Test 11 | 0.5956176 | 3.281657 | 73.04915 | 8.404541 | 68.21992
Test 11 | 0.5961702 | 3.281657 | 73.19587 | 8.405817 | 68.10801
Test 11 | 0.5964982 | 3.281657 | 73.35123 | 8.414399 | 68.027
Test 11 | 0.5969542 | 3.281657 | 73.49778 | 8.418334 | 68.00396
Test 11 | 0.5977154 | 3.281657 | 73.64893 | 8.414174 | 68.00678
Test 11 | 0.5987526 | 3.281657 | 73.80564 | 8.402888 | 68.05515
Test 11 | 0.5996604 | 3.281657 | 73.95367 | 8.39427 | 68.11793
Test 11 | 0.6004604 | 3.281657 | 74.11914 | 8.390649 | 68.14276
Test 11 | 0.6012416 | 3.281657 | 74.27852 | 8.386856 | 68.15407
Test 11 | 0.6021566 | 3.281657 | 74.44016 | 8.37958 | 68.17688
Test 11 | 0.603131 | 3.281657 | 74.58899 | 8.369227 | 68.2353
Test 11 | 0.604194 | 3.281657 | 74.75182 | 8.358011 | 68.30774
Test 11 | 0.6050152 | 3.281657 | 74.91549 | 8.353586 | 68.39016
Test 11 | 0.6059208 | 3.281657 | 75.06563 | 8.345328 | 68.37547
Test 11 | 0.6060376 | 3.281657 | 75.22983 | 8.360359 | 68.37748
Test 11 | 0.6069032 | 3.281657 | 75.37987 | 8.353151 | 68.31345
Test 11 | 0.6078043 | 3.281657 | 75.54276 | 8.346399 | 68.29089
Test 11 | 0.6086528 | 3.281657 | 75.69344 | 8.339747 | 68.30585
Test 11 | 0.609147 | 3.281657 | 75.84494 | 8.342885 | 68.33135
Test 11 | 0.6098596 | 3.281657 | 75.99599 | 8.339976 | 68.28646
Test 11 | 0.6099871 | 3.281657 | 76.16389 | 8.354909 | 68.27432
Test 11 | 0.6104439 | 3.281657 | 76.3284 | 8.360427 | 68.21731
Test 11 | 0.6109268 | 3.281657 | 76.48113 | 8.36392 | 68.17295
Test 11 | 0.6116414 | 3.281657 | 76.64746 | 8.362535 | 68.25176
Test 11 | 0.6124272 | 3.281657 | 76.8007 | 8.357764 | 68.28921
Test 11 | 0.6131509 | 3.281657 | 76.9556 | 8.354863 | 68.30995
Test 11 | 0.6138825 | 3.281657 | 77.12142 | 8.352922 | 68.32905
Test 11 | 0.6150457 | 3.281657 | 77.28909 | 8.339448 | 68.27898
Test 11 | 0.6156081 | 3.281657 | 77.44446 | 8.340951 | 68.31623
Test 11 | 0.6162936 | 3.281657 | 77.59985 | 8.339106 | 68.32607
Test 11 | 0.6170181 | 3.281657 | 77.76919 | 8.337688 | 68.34023
Test 11 | 0.6171342 | 3.281657 | 77.92483 | 8.351232 | 68.33437
Test 11 | 0.6173006 | 3.281657 | 78.08119 | 8.363479 | 68.29341
Test 11 | 0.6177877 | 3.281657 | 78.25181 | 8.368543 | 68.24753
Test 11 | 0.6180326 | 3.281657 | 78.40797 | 8.378599 | 68.17132
Test 11 | 0.6185564 | 3.281657 | 78.56428 | 8.381088 | 68.06407
Test 11 | 0.619155 | 3.281657 | 78.73537 | 8.383108 | 67.95253
Test 11 | 0.6191992 | 3.281657 | 78.90622 | 8.400097 | 67.86664
Test 11 | 0.6196667 | 3.281657 | 79.06485 | 8.404291 | 67.82867
Test 11 | 0.6199548 | 3.281657 | 79.22279 | 8.413254 | 67.81274
Test 11 | 0.6205321 | 3.281657 | 79.39749 | 8.416125 | 67.85655
Test 11 | 0.6209486 | 3.281657 | 79.57046 | 8.423149 | 67.83932
Test 11 | 0.6218295 | 3.281657 | 79.72921 | 8.416058 | 67.83153
Test 11 | 0.6228412 | 3.281657 | 79.90356 | 8.407083 | 67.8949
Test 11 | 0.6241412 | 3.281657 | 80.07959 | 8.390541 | 67.89469
Test 11 | 0.6254843 | 3.281657 | 80.25276 | 8.372614 | 67.92589
Test 11 | 0.6267938 | 3.281657 | 80.4277 | 8.355841 | 67.99441
Test 11 | 0.6279271 | 3.281657 | 80.60066 | 8.343612 | 68.07897
Test 11 | 0.629177 | 3.281657 | 80.76281 | 8.327213 | 68.1476
Test 11 | 0.6299871 | 3.281657 | 80.94018 | 8.324051 | 68.21145
Test 11 | 0.6306093 | 3.281657 | 81.11696 | 8.325778 | 68.33404
Test 11 | 0.6310739 | 3.281657 | 81.2836 | 8.330603 | 68.3217
Test 11 | 0.6320169 | 3.281657 | 81.46153 | 8.323942 | 68.2592
Test 11 | 0.6326564 | 3.281657 | 81.63629 | 8.324944 | 68.2518
Test 11 | 0.6331975 | 3.281657 | 81.81798 | 8.329219 | 68.18327
Test 11 | 0.6338269 | 3.281657 | 81.98104 | 8.329251 | 68.08718
Test 11 | 0.6333598 | 3.281657 | 82.14661 | 8.358389 | 67.97855
Test 11 | 0.6329695 | 3.281657 | 82.32295 | 8.386665 | 67.85955
Test 11 | 0.6330139 | 3.281657 | 82.50177 | 8.403703 | 67.78173
Test 11 | 0.6333937 | 3.281657 | 82.66691 | 8.410429 | 67.71054
Test 11 | 0.6336697 | 3.281657 | 82.83264 | 8.419952 | 67.67841
Test 11 | 0.6341657 | 3.281657 | 83.01257 | 8.425047 | 67.62423
Test 11 | 0.6350042 | 3.281657 | 83.19527 | 8.421303 | 67.57826
Test 11 | 0.6360087 | 3.281657 | 83.3758 | 8.412941 | 67.53787
Test 11 | 0.6369082 | 3.281657 | 83.54298 | 8.406016 | 67.52986
Test 11 | 0.6383347 | 3.281657 | 83.72345 | 8.386565 | 67.60908
Test 11 | 0.639123 | 3.281657 | 83.89178 | 8.382712 | 67.6682
Test 11 | 0.639759 | 3.281657 | 84.07488 | 8.38431 | 67.72491
Test 11 | 0.64085 | 3.281657 | 84.25847 | 8.374032 | 67.7248
Test 11 | 0.6410413 | 3.281657 | 84.44412 | 8.387475 | 67.82254
Test 11 | 0.6420492 | 3.281657 | 84.62723 | 8.379295 | 67.80397
Test 11 | 0.6430791 | 3.281657 | 84.81261 | 8.370773 | 67.7628
Test 11 | 0.6435919 | 3.281657 | 84.98354 | 8.374281 | 67.78667
Test 11 | 0.6440773 | 3.281657 | 85.16976 | 8.379987 | 67.72429
Test 11 | 0.6448589 | 3.281657 | 85.35395 | 8.377764 | 67.61333
Test 11 | 0.6448812 | 3.281657 | 85.54074 | 8.395518 | 67.563
Test 11 | 0.6449303 | 3.281657 | 85.71318 | 8.411161 | 67.50022
Test 11 | 0.6450729 | 3.281657 | 85.90108 | 8.425875 | 67.43198
Test 11 | 0.6453721 | 3.281657 | 86.08991 | 8.436567 | 67.38474
Test 11 | 0.6456956 | 3.281657 | 86.27722 | 8.446452 | 67.32641
Test 11 | 0.6461472 | 3.281657 | 86.46478 | 8.452988 | 67.29549
Test 11 | 0.6469842 | 3.281657 | 86.63857 | 8.448077 | 67.28217
Test 11 | 0.6480995 | 3.281657 | 86.8262 | 8.437258 | 67.28204
Test 11 | 0.6493512 | 3.281657 | 87.01546 | 8.423083 | 67.35157
Test 11 | 0.6505731 | 3.281657 | 87.18957 | 8.408262 | 67.52396
Test 11 | 0.6525658 | 3.281657 | 87.36399 | 8.373706 | 67.66025
Test 11 | 0.6544444 | 3.281657 | 87.55622 | 8.344023 | 67.89269
Test 11 | 0.6569627 | 3.281657 | 87.74677 | 8.298195 | 68.0838
Test 11 | 0.6583603 | 3.281657 | 87.92392 | 8.279682 | 68.30805
Test 11 | 0.6603224 | 3.281657 | 88.11648 | 8.248576 | 68.51982
Test 11 | 0.6619411 | 3.281657 | 88.29242 | 8.224672 | 68.65379
Test 11 | 0.663348 | 3.281657 | 88.4855 | 8.207732 | 68.74503
Test 11 | 0.664463 | 3.281657 | 88.68088 | 8.198272 | 68.79657
Test 11 | 0.6653322 | 3.281657 | 88.87442 | 8.194711 | 68.70624
Test 11 | 0.6653627 | 3.281657 | 89.06802 | 8.211809 | 68.59738
Test 11 | 0.6650776 | 3.281657 | 89.2472 | 8.235385 | 68.48631
Test 11 | 0.6649486 | 3.281657 | 89.42545 | 8.255035 | 68.37952
Test 11 | 0.664973 | 3.281657 | 89.60413 | 8.270923 | 68.19911
Test 11 | 0.6645124 | 3.281657 | 89.80083 | 8.300573 | 68.11449
Test 11 | 0.6652792 | 3.281657 | 89.97944 | 8.29792 | 68.03515
Test 11 | 0.6657566 | 3.281657 | 90.1761 | 8.304134 | 67.9993
Test 11 | 0.6662446 | 3.281657 | 90.35632 | 8.308547 | 68.0044
Test 11 | 0.6672549 | 3.281657 | 90.53702 | 8.299972 | 68.03299
Test 11 | 0.6685551 | 3.281657 | 90.7324 | 8.28556 | 68.09703
Test 11 | 0.6694994 | 3.281657 | 90.91371 | 8.278715 | 68.15326
Test 11 | 0.6706915 | 3.281657 | 91.09488 | 8.26575 | 68.16244
Test 11 | 0.6719224 | 3.281657 | 91.27652 | 8.251916 | 68.22581
Test 11 | 0.6729874 | 3.281657 | 91.45895 | 8.242259 | 68.26786
Test 11 | 0.6731021 | 3.281657 | 91.64173 | 8.255916 | 68.224
Test 11 | 0.6734827 | 3.281657 | 91.84233 | 8.264639 | 68.19967
Test 11 | 0.6740243 | 3.281657 | 92.0422 | 8.26932 | 68.14368
Test 11 | 0.6742254 | 3.281657 | 92.22734 | 8.281013 | 68.07063
Test 11 | 0.6746236 | 3.281657 | 92.42747 | 8.289186 | 67.97118
Test 11 | 0.6746867 | 3.281657 | 92.62986 | 8.305783 | 67.89311
Test 11 | 0.6749682 | 3.281657 | 92.83424 | 8.317168 | 67.779
Test 11 | 0.6750548 | 3.281657 | 93.03169 | 8.33272 | 67.67846
Test 11 | 0.6754354 | 3.281657 | 93.21779 | 8.33998 | 67.61081
Test 11 | 0.6759175 | 3.281657 | 93.42051 | 8.346201 | 67.63809
Test 11 | 0.6766636 | 3.281657 | 93.62753 | 8.346258 | 67.58309
Test 11 | 0.6778964 | 3.281657 | 93.83174 | 8.334069 | 67.64093
Test 11 | 0.6788072 | 3.281657 | 94.03592 | 8.329804 | 67.67305
Test 11 | 0.6800667 | 3.281657 | 94.24087 | 8.317066 | 67.74279
Test 11 | 0.6818352 | 3.281657 | 94.44794 | 8.292159 | 67.81639
Test 11 | 0.6833463 | 3.281657 | 94.65478 | 8.273605 | 67.88905
Test 11 | 0.684524 | 3.281657 | 94.86054 | 8.263083 | 67.99597
Test 11 | 0.6856367 | 3.281657 | 95.05036 | 8.252767 | 68.05455
Test 11 | 0.6869955 | 3.281657 | 95.25777 | 8.238091 | 68.15897
Test 11 | 0.6874788 | 3.281657 | 95.46652 | 8.244539 | 68.17367
Test 11 | 0.6882638 | 3.281657 | 95.67564 | 8.243762 | 68.1869
Test 11 | 0.6890543 | 3.281657 | 95.8678 | 8.241376 | 68.17957
Test 11 | 0.6899732 | 3.281657 | 96.07659 | 8.237342 | 68.11783
Test 11 | 0.6909276 | 3.281657 | 96.26808 | 8.230973 | 68.1171
Test 11 | 0.6918123 | 3.281657 | 96.47903 | 8.227924 | 68.12872
Test 11 | 0.6930335 | 3.281657 | 96.69035 | 8.21691 | 68.17381
Test 11 | 0.6938945 | 3.281657 | 96.90125 | 8.21441 | 68.23248
Test 11 | 0.6950315 | 3.281657 | 97.11228 | 8.205388 | 68.24198
Test 11 | 0.6960414 | 3.281657 | 97.30632 | 8.19794 | 68.33854
Test 11 | 0.6971261 | 3.281657 | 97.50125 | 8.188822 | 68.41184
Test 11 | 0.6981435 | 3.281657 | 97.7165 | 8.182997 | 68.47998
Test 11 | 0.6991804 | 3.281657 | 97.92811 | 8.176413 | 68.48895
Test 11 | 0.6999396 | 3.281657 | 98.14092 | 8.176413 | 68.48763
Test 11 | 0.7004273 | 3.281657 | 98.33866 | 8.181484 | 68.4155
Test 11 | 0.7009564 | 3.281657 | 98.55106 | 8.18678 | 68.31187
Test 11 | 0.7014298 | 3.281657 | 98.74784 | 8.192059 | 68.22907
Test 11 | 0.7015016 | 3.281657 | 98.94497 | 8.206732 | 68.12312
Test 11 | 0.7013087 | 3.281657 | 99.16355 | 8.229388 | 67.98592
Test 11 | 0.7011895 | 3.281657 | 99.38105 | 8.250241 | 67.86295
Test 11 | 0.7008254 | 3.281657 | 99.59857 | 8.276894 | 67.76494
Test 11 | 0.7011719 | 3.281657 | 99.7979 | 8.285263 | 67.73362
Test 11 | 0.7017062 | 3.281657 | 100.0166 | 8.290776 | 67.67298
Test 11 | 0.7023743 | 3.281657 | 100.2349 | 8.293074 | 67.63982
Test 11 | 0.7032565 | 3.281657 | 100.4342 | 8.288732 | 67.57986
Test 11 | 0.7041144 | 3.281657 | 100.6537 | 8.286615 | 67.56144
Test 11 | 0.7051777 | 3.281657 | 100.8724 | 8.279593 | 67.62002
Test 11 | 0.7063412 | 3.281657 | 101.0762 | 8.269018 | 67.70294
Test 11 | 0.7078671 | 3.281657 | 101.2955 | 8.251269 | 67.80823
Test 11 | 0.7085168 | 3.281657 | 101.4998 | 8.252747 | 67.91166
Test 11 | 0.7096596 | 3.281657 | 101.7203 | 8.244065 | 67.96213
Test 11 | 0.710606 | 3.281657 | 101.9238 | 8.238568 | 67.99571
Test 11 | 0.7118422 | 3.281657 | 102.128 | 8.226429 | 68.03091
Test 11 | 0.712726 | 3.281657 | 102.3488 | 8.223779 | 68.0594
Test 11 | 0.7143701 | 3.281657 | 102.5524 | 8.202251 | 68.06042
Test 11 | 0.7153638 | 3.281657 | 102.7574 | 8.195836 | 68.07761
Test 11 | 0.7160921 | 3.281657 | 102.9634 | 8.195567 | 68.03723
Test 11 | 0.7163707 | 3.281657 | 103.1906 | 8.207264 | 68.02547
Test 11 | 0.7167302 | 3.281657 | 103.416 | 8.216943 | 68.01004
Test 11 | 0.7169957 | 3.281657 | 103.6246 | 8.227421 | 67.99936
Test 11 | 0.7175019 | 3.281657 | 103.85 | 8.233686 | 68.00039
Test 11 | 0.7183734 | 3.281657 | 104.0792 | 8.231852 | 67.97433
Test 11 | 0.719143 | 3.281657 | 104.3067 | 8.232194 | 67.93952
Test 11 | 0.7197487 | 3.281657 | 104.5147 | 8.234731 | 67.89909
Test 11 | 0.7209477 | 3.281657 | 104.7435 | 8.225331 | 67.81241
Test 11 | 0.7220209 | 3.281657 | 104.9718 | 8.218772 | 67.84262
Test 11 | 0.7226543 | 3.281657 | 105.1998 | 8.222192 | 67.84737
Test 11 | 0.723142 | 3.281657 | 105.4115 | 8.227634 | 67.83422
Test 11 | 0.7229024 | 3.281657 | 105.6233 | 8.249623 | 67.86251
Test 11 | 0.7231188 | 3.281657 | 105.8362 | 8.261312 | 67.83164
Test 11 | 0.7236508 | 3.281657 | 106.0679 | 8.267223 | 67.71721
Test 11 | 0.7240235 | 3.281657 | 106.2979 | 8.276628 | 67.59057
Test 11 | 0.7245346 | 3.281657 | 106.5327 | 8.283204 | 67.48774
Test 11 | 0.7249523 | 3.281657 | 106.7644 | 8.291657 | 67.35152
Test 11 | 0.7252938 | 3.281657 | 106.9962 | 8.301837 | 67.24149
Test 11 | 0.7257135 | 3.281657 | 107.2299 | 8.310348 | 67.21676
Test 11 | 0.7262949 | 3.281657 | 107.4444 | 8.313647 | 67.20659
Test 11 | 0.7261602 | 3.281657 | 107.6607 | 8.333474 | 67.21172
Test 11 | 0.7264854 | 3.281657 | 107.8767 | 8.342722 | 67.18202
Test 11 | 0.7271421 | 3.281657 | 108.115 | 8.346053 | 67.16782
Test 11 | 0.7280936 | 3.281657 | 108.3481 | 8.342207 | 67.09613
Test 11 | 0.7284413 | 3.281657 | 108.5858 | 8.352525 | 67.00933
Test 11 | 0.7289749 | 3.281657 | 108.8217 | 8.35842 | 66.90423
Test 11 | 0.7291406 | 3.281657 | 109.0632 | 8.373161 | 66.83207
Test 11 | 0.7297219 | 3.281657 | 109.3 | 8.377979 | 66.69393
Test 11 | 0.7294855 | 3.281657 | 109.52 | 8.400287 | 66.7347
Test 11 | 0.7301309 | 3.281657 | 109.7586 | 8.403707 | 66.71639
Test 11 | 0.7310053 | 3.281657 | 109.9778 | 8.400357 | 66.72933
Test 11 | 0.7312229 | 3.281657 | 110.1978 | 8.412155 | 66.75411
Test 11 | 0.7324277 | 3.281657 | 110.4364 | 8.402661 | 66.77938
Test 11 | 0.7343922 | 3.281657 | 110.6809 | 8.376269 | 66.84245
Test 11 | 0.7361058 | 3.281657 | 110.9229 | 8.355543 | 66.92432
Test 11 | 0.7375867 | 3.281657 | 111.1643 | 8.340138 | 67.0113
Test 11 | 0.7391221 | 3.281657 | 111.4024 | 8.323313 | 67.09531
Test 11 | 0.7407224 | 3.281657 | 111.6498 | 8.305787 | 67.17019
Test 11 | 0.7415751 | 3.281657 | 111.8738 | 8.303328 | 67.23181
Test 11 | 0.7426814 | 3.281657 | 112.1131 | 8.296311 | 67.26726
Test 11 | 0.7438026 | 3.281657 | 112.3575 | 8.289353 | 67.34266
Test 11 | 0.7446585 | 3.281657 | 112.6043 | 8.288475 | 67.33892
Test 11 | 0.7455793 | 3.281657 | 112.83 | 8.284584 | 67.338
Test 11 | 0.7466961 | 3.281657 | 113.0557 | 8.276349 | 67.29572
Test 11 | 0.7474545 | 3.281657 | 113.3016 | 8.277524 | 67.25213
Test 11 | 0.747973 | 3.281657 | 113.5276 | 8.282538 | 67.18053
Test 11 | 0.7484002 | 3.281657 | 113.7765 | 8.291225 | 67.19596
Test 11 | 0.7494639 | 3.281657 | 114.0244 | 8.28572 | 67.24346
Test 11 | 0.7505791 | 3.281657 | 114.2764 | 8.279374 | 67.3312
Test 11 | 0.7523098 | 3.281657 | 114.5261 | 8.259333 | 67.45064
Test 11 | 0.7537311 | 3.281657 | 114.7749 | 8.246086 | 67.5393
Test 11 | 0.7555654 | 3.281657 | 115.005 | 8.222551 | 67.63898
Test 11 | 0.7578871 | 3.281657 | 115.2561 | 8.19009 | 67.82856
Test 11 | 0.7602102 | 3.281657 | 115.5061 | 8.157768 | 68.03851
Test 11 | 0.7626728 | 3.281657 | 115.7385 | 8.12148 | 68.21937
Test 11 | 0.7645468 | 3.281657 | 115.9886 | 8.09918 | 68.31861
Test 11 | 0.7655727 | 3.281657 | 116.2426 | 8.095178 | 68.42281
Test 11 | 0.7665935 | 3.281657 | 116.4999 | 8.091502 | 68.47063
Test 11 | 0.7673293 | 3.281657 | 116.7516 | 8.093437 | 68.46951
Test 11 | 0.7681302 | 3.281657 | 116.9858 | 8.092776 | 68.46172
Test 11 | 0.768232 | 3.281657 | 117.2211 | 8.106901 | 68.32044
Test 11 | 0.7676689 | 3.281657 | 117.4772 | 8.136537 | 68.18417
Test 11 | 0.7676115 | 3.281657 | 117.7327 | 8.155456 | 68.03541
Test 11 | 0.7677312 | 3.281657 | 117.9895 | 8.170694 | 67.91646
Test 11 | 0.7679585 | 3.281657 | 118.2519 | 8.184017 | 67.81581
Test 11 | 0.76816 | 3.281657 | 118.5095 | 8.197545 | 67.67042
Test 11 | 0.7683405 | 3.281657 | 118.7678 | 8.211552 | 67.55403
Test 11 | 0.7683799 | 3.281657 | 119.0067 | 8.227224 | 67.44859
Test 11 | 0.7693099 | 3.281657 | 119.2692 | 8.225448 | 67.46646
Test 11 | 0.7709059 | 3.281657 | 119.5272 | 8.209148 | 67.51713
Test 11 | 0.7713763 | 3.281657 | 119.7888 | 8.217077 | 67.55664
Test 11 | 0.7721503 | 3.281657 | 120.0493 | 8.218449 | 67.49759
Test 11 | 0.7732896 | 3.281657 | 120.2883 | 8.210567 | 67.50966
Test 11 | 0.7746333 | 3.281657 | 120.5299 | 8.198536 | 67.59544
Test 11 | 0.7762102 | 3.281657 | 120.792 | 8.183017 | 67.68118
Test 11 | 0.778164 | 3.281657 | 121.0578 | 8.159892 | 67.74467
Test 11 | 0.778575 | 3.281657 | 121.3 | 8.167588 | 67.79502
Test 11 | 0.7787166 | 3.281657 | 121.5631 | 8.18233 | 67.66941
Test 11 | 0.7788609 | 3.281657 | 121.8321 | 8.197397 | 67.51549
Test 11 | 0.7790879 | 3.281657 | 122.0997 | 8.210612 | 67.52632
Test 11 | 0.7792834 | 3.281657 | 122.3668 | 8.224445 | 67.51934
Test 11 | 0.7797453 | 3.281657 | 122.634 | 8.23264 | 67.35941
Test 11 | 0.779835 | 3.281657 | 122.8982 | 8.248479 | 67.27931
Test 11 | 0.7803698 | 3.281657 | 123.1465 | 8.253823 | 67.15955
Test 11 | 0.7809919 | 3.281657 | 123.4151 | 8.258654 | 67.05016
Test 11 | 0.7822581 | 3.281657 | 123.6612 | 8.248357 | 67.04063
Test 11 | 0.7830647 | 3.281657 | 123.9323 | 8.249415 | 67.11282
Test 11 | 0.783871 | 3.281657 | 124.1804 | 8.248931 | 67.13881
Test 11 | 0.7841146 | 3.281657 | 124.4514 | 8.261797 | 67.11582
Test 11 | 0.7842827 | 3.281657 | 124.7247 | 8.276396 | 67.12184
Test 11 | 0.7853681 | 3.281657 | 124.9742 | 8.27004 | 67.06893
Test 11 | 0.7862299 | 3.281657 | 125.223 | 8.268351 | 67.04032
Test 11 | 0.7874054 | 3.281657 | 125.4935 | 8.261492 | 67.02873
Test 11 | 0.7879608 | 3.281657 | 125.7661 | 8.267769 | 66.97992
Test 11 | 0.7890386 | 3.281657 | 126.0192 | 8.261788 | 66.95423
Test 11 | 0.7901654 | 3.281657 | 126.2945 | 8.256242 | 66.93209
Test 11 | 0.7909302 | 3.281657 | 126.5739 | 8.258508 | 66.98109
Test 11 | 0.7923674 | 3.281657 | 126.8494 | 8.246489 | 67.07183
Test 11 | 0.7931755 | 3.281657 | 127.1251 | 8.247579 | 67.13218
Test 11 | 0.7940768 | 3.281657 | 127.3807 | 8.245418 | 67.1623
Test 11 | 0.7951218 | 3.281657 | 127.6364 | 8.240267 | 67.13653
Test 11 | 0.7968004 | 3.281657 | 127.911 | 8.223237 | 67.15727
Test 11 | 0.7980749 | 3.281657 | 128.1947 | 8.215172 | 67.21976
Test 11 | 0.7992316 | 3.281657 | 128.4684 | 8.208898 | 67.21245
Test 11 | 0.7997659 | 3.281657 | 128.7567 | 8.216334 | 67.25831
Test 11 | 0.8011879 | 3.281657 | 129.0294 | 8.20453 | 67.287
Test 11 | 0.802302 | 3.281657 | 129.2966 | 8.198707 | 67.35171
Test 11 | 0.8034232 | 3.281657 | 129.5728 | 8.193306 | 67.42401
Test 11 | 0.8048261 | 3.281657 | 129.8362 | 8.181359 | 67.44579
Test 11 | 0.8057905 | 3.281657 | 130.1133 | 8.179212 | 67.4355
Test 11 | 0.806837 | 3.281657 | 130.3991 | 8.175926 | 67.42077
Test 11 | 0.807789 | 3.281657 | 130.6822 | 8.174373 | 67.4203
Test 11 | 0.808701 | 3.281657 | 130.9428 | 8.172209 | 67.44199
Test 11 | 0.8094217 | 3.281657 | 131.2064 | 8.174085 | 67.43713
Test 11 | 0.8101858 | 3.281657 | 131.4897 | 8.17629 | 67.38166
Test 11 | 0.8102271 | 3.281657 | 131.7551 | 8.191963 | 67.36075
Test 11 | 0.8107091 | 3.281657 | 132.0416 | 8.200013 | 67.26327
Test 11 | 0.8111162 | 3.281657 | 132.3322 | 8.209813 | 67.23291
Test 11 | 0.8115453 | 3.281657 | 132.6214 | 8.219057 | 67.19679
Test 11 | 0.8120571 | 3.281657 | 132.9076 | 8.226413 | 67.11766
Test 11 | 0.8123944 | 3.281657 | 133.1745 | 8.236092 | 67.07416
Test 11 | 0.8125126 | 3.281657 | 133.4435 | 8.250324 | 67.00663
Test 11 | 0.8128698 | 3.281657 | 133.7325 | 8.260928 | 66.91631
Test 11 | 0.8139503 | 3.281657 | 134.0226 | 8.256882 | 66.81059
Test 11 | 0.814699 | 3.281657 | 134.3143 | 8.259651 | 66.78737
Test 11 | 0.8155151 | 3.281657 | 134.5827 | 8.259604 | 66.84171
Test 11 | 0.8163386 | 3.281657 | 134.8771 | 8.260976 | 66.81696
Test 11 | 0.8178884 | 3.281657 | 135.1716 | 8.247667 | 66.888
Test 11 | 0.819286 | 3.281657 | 135.4712 | 8.237772 | 67.00299
Test 11 | 0.8209951 | 3.281657 | 135.7616 | 8.221095 | 67.13783
Test 11 | 0.8230426 | 3.281657 | 136.0338 | 8.196646 | 67.28144
Test 11 | 0.8252461 | 3.281657 | 136.307 | 8.169307 | 67.40935
Test 11 | 0.8275485 | 3.281657 | 136.6028 | 8.14154 | 67.52466
Test 11 | 0.8296217 | 3.281657 | 136.9008 | 8.118572 | 67.56117
Test 11 | 0.8301964 | 3.281657 | 137.1745 | 8.123544 | 67.60112
Test 11 | 0.8316273 | 3.281657 | 137.4737 | 8.113273 | 67.68939
Test 11 | 0.8323348 | 3.281657 | 137.7503 | 8.115781 | 67.70146
Test 11 | 0.8327194 | 3.281657 | 138.0516 | 8.126021 | 67.73236
Test 11 | 0.8332998 | 3.281657 | 138.3548 | 8.13253 | 67.70047
Test 11 | 0.8341357 | 3.281657 | 138.6301 | 8.132386 | 67.62089
Test 11 | 0.8350896 | 3.281657 | 138.9338 | 8.131596 | 67.52177
Test 11 | 0.8352769 | 3.281657 | 139.2366 | 8.14566 | 67.42877
Test 11 | 0.8365061 | 3.281657 | 139.5137 | 8.137902 | 67.36248
Test 11 | 0.8375829 | 3.281657 | 139.7916 | 8.133162 | 67.38204
Test 11 | 0.8378847 | 3.281657 | 140.1001 | 8.145237 | 67.33563
Test 11 | 0.8380328 | 3.281657 | 140.4069 | 8.160194 | 67.3365
Test 11 | 0.8383217 | 3.281657 | 140.7148 | 8.17245 | 67.25528
Test 11 | 0.8382916 | 3.281657 | 141.0218 | 8.190869 | 67.18955
Test 11 | 0.8388449 | 3.281657 | 141.331 | 8.198003 | 67.12298
Test 11 | 0.8397688 | 3.281657 | 141.6123 | 8.196251 | 67.05071
Test 11 | 0.8410973 | 3.281657 | 141.921 | 8.188194 | 66.98561
Test 11 | 0.841341 | 3.281657 | 142.2049 | 8.19982 | 66.9042
Test 11 | 0.8415256 | 3.281657 | 142.4887 | 8.212581 | 66.82381
Test 11 | 0.8420909 | 3.281657 | 142.7993 | 8.219433 | 66.75367
Test 11 | 0.8418228 | 3.281657 | 143.0847 | 8.24111 | 66.70197
Test 11 | 0.8413856 | 3.281657 | 143.399 | 8.2678 | 66.66569
Test 11 | 0.8416286 | 3.281657 | 143.7143 | 8.281193 | 66.59216
Test 11 | 0.8418867 | 3.281657 | 144.0262 | 8.294076 | 66.48019
Test 11 | 0.8421416 | 3.281657 | 144.3447 | 8.30739 | 66.38818
Test 11 | 0.8433104 | 3.281657 | 144.6573 | 8.30232 | 66.24752
Test 11 | 0.8439777 | 3.281657 | 144.9452 | 8.305694 | 66.18544
Test 11 | 0.8443469 | 3.281657 | 145.2609 | 8.316504 | 66.11774
Test 11 | 0.8451585 | 3.281657 | 145.5572 | 8.317474 | 66.16426
Test 11 | 0.8461765 | 3.281657 | 145.8713 | 8.315378 | 66.23863
Test 11 | 0.8474509 | 3.281657 | 146.1909 | 8.308548 | 66.40099
Test 11 | 0.8493375 | 3.281657 | 146.5121 | 8.289855 | 66.56733
Test 11 | 0.8518458 | 3.281657 | 146.805 | 8.257581 | 66.62368
Test 11 | 0.8546202 | 3.281657 | 147.1194 | 8.221624 | 66.73157
Test 11 | 0.8569935 | 3.281657 | 147.4136 | 8.192496 | 66.83836
Test 11 | 0.8592104 | 3.281657 | 147.7358 | 8.168091 | 66.99465
Test 11 | 0.8614727 | 3.281657 | 148.0631 | 8.143247 | 67.06992
Test 11 | 0.8626032 | 3.281657 | 148.3852 | 8.139588 | 67.16103
Test 11 | 0.8627943 | 3.281657 | 148.6838 | 8.152357 | 67.26918
Test 11 | 0.8632287 | 3.281657 | 149.0104 | 8.162043 | 67.27648
Test 11 | 0.8645263 | 3.281657 | 149.3251 | 8.154745 | 67.16982
Test 11 | 0.8647814 | 3.281657 | 149.6238 | 8.166234 | 67.21028
Test 11 | 0.8660527 | 3.281657 | 149.9221 | 8.158509 | 67.14586
Test 11 | 0.8668252 | 3.281657 | 150.2284 | 8.160618 | 67.09488
Test 11 | 0.8687276 | 3.281657 | 150.5477 | 8.142182 | 67.06969
Test 11 | 0.8695084 | 3.281657 | 150.8486 | 8.143811 | 67.1023
Test 11 | 0.870947 | 3.281657 | 151.1782 | 8.134666 | 67.14058
Test 11 | 0.8717558 | 3.281657 | 151.4797 | 8.135772 | 67.1654
Test 11 | 0.8720224 | 3.281657 | 151.7827 | 8.147062 | 67.18316
Test 11 | 0.8729408 | 3.281657 | 152.1143 | 8.147686 | 67.17547
Test 11 | 0.8739119 | 3.281657 | 152.447 | 8.14737 | 67.14248
Test 11 | 0.8746308 | 3.281657 | 152.7512 | 8.150211 | 67.13503
Test 11 | 0.875672 | 3.281657 | 153.083 | 8.148505 | 67.11376
Test 11 | 0.876529 | 3.281657 | 153.3892 | 8.148845 | 67.03762
Test 11 | 0.8766193 | 3.281657 | 153.7195 | 8.164711 | 67.04034
Test 11 | 0.877195 | 3.281657 | 154.0294 | 8.170436 | 66.9831
Test 11 | 0.8785003 | 3.281657 | 154.3628 | 8.163806 | 66.9405
Test 11 | 0.8793838 | 3.281657 | 154.7022 | 8.165327 | 66.90402
Test 11 | 0.8800496 | 3.281657 | 155.0419 | 8.170876 | 66.95673
Test 11 | 0.8813489 | 3.281657 | 155.3794 | 8.164537 | 66.8848
Test 11 | 0.8819479 | 3.281657 | 155.6896 | 8.169729 | 66.83371
Test 11 | 0.8824682 | 3.281657 | 156.0298 | 8.177927 | 66.84478
Test 11 | 0.8834833 | 3.281657 | 156.3423 | 8.175486 | 66.81194
Test 11 | 0.8846518 | 3.281657 | 156.6832 | 8.171686 | 66.87402
Test 11 | 0.885898 | 3.281657 | 157.0239 | 8.16643 | 66.90179
Test 11 | 0.8872004 | 3.281657 | 157.3387 | 8.158796 | 66.96689
Test 11 | 0.8891276 | 3.281657 | 157.6838 | 8.141283 | 66.99373
Test 11 | 0.8905427 | 3.281657 | 158.0277 | 8.133131 | 67.09326
Test 11 | 0.892572 | 3.281657 | 158.3714 | 8.113796 | 67.19872
Test 11 | 0.8946631 | 3.281657 | 158.7195 | 8.093661 | 67.30794
Test 11 | 0.8964167 | 3.281657 | 159.0641 | 8.07953 | 67.34725
Test 11 | 0.8971948 | 3.281657 | 159.3819 | 8.081638 | 67.37879
Test 11 | 0.8985574 | 3.281657 | 159.7291 | 8.074698 | 67.39222
Test 11 | 0.8997691 | 3.281657 | 160.0475 | 8.06902 | 67.41072
Test 11 | 0.9007894 | 3.281657 | 160.3677 | 8.066857 | 67.41974
Test 11 | 0.9019023 | 3.281657 | 160.6895 | 8.063107 | 67.44852
Test 11 | 0.902826 | 3.281657 | 161.0387 | 8.064105 | 67.41891
Test 11 | 0.9029182 | 3.281657 | 161.364 | 8.078745 | 67.369
Test 11 | 0.9033955 | 3.281657 | 161.7154 | 8.087782 | 67.33837
Test 11 | 0.9041809 | 3.281657 | 162.07 | 8.09144 | 67.31337
Test 11 | 0.9052659 | 3.281657 | 162.3937 | 8.088178 | 67.34162
Test 11 | 0.9060823 | 3.281657 | 162.7448 | 8.091065 | 67.35582
Test 11 | 0.9076293 | 3.281657 | 163.1024 | 8.081225 | 67.3156
Test 11 | 0.9093621 | 3.281657 | 163.4274 | 8.066499 | 67.30484
Test 11 | 0.9107207 | 3.281657 | 163.782 | 8.059899 | 67.3037
Test 11 | 0.9117563 | 3.281657 | 164.109 | 8.057654 | 67.33822
Test 11 | 0.9133922 | 3.281657 | 164.4688 | 8.046423 | 67.42017
Test 11 | 0.9142299 | 3.281657 | 164.835 | 8.049565 | 67.54435
Test 11 | 0.9155556 | 3.281657 | 165.1951 | 8.043809 | 67.58895
Test 11 | 0.9161171 | 3.281657 | 165.526 | 8.050042 | 67.625
Test 11 | 0.9178212 | 3.281657 | 165.8876 | 8.037697 | 67.61829
Test 11 | 0.918598 | 3.281657 | 166.2492 | 8.041599 | 67.58934
Test 11 | 0.9205427 | 3.281657 | 166.608 | 8.024942 | 67.48434
Test 11 | 0.9210448 | 3.281657 | 166.9416 | 8.032247 | 67.50015
Test 11 | 0.9218197 | 3.281657 | 167.2754 | 8.034781 | 67.42217
Test 11 | 0.9220417 | 3.281657 | 167.6094 | 8.046946 | 67.40948
Test 11 | 0.9223337 | 3.281657 | 167.9825 | 8.059755 | 67.36646
Test 11 | 0.9222748 | 3.281657 | 168.3494 | 8.078391 | 67.37017
Test 11 | 0.9234136 | 3.281657 | 168.7172 | 8.076084 | 67.34293
Test 11 | 0.9237859 | 3.281657 | 169.0839 | 8.087114 | 67.25265
Test 11 | 0.9239907 | 3.281657 | 169.4214 | 8.099663 | 67.10035
Test 11 | 0.9245372 | 3.281657 | 169.7919 | 8.107784 | 66.99051
Test 11 | 0.9254815 | 3.281657 | 170.1298 | 8.10735 | 66.90669
Test 11 | 0.9251782 | 3.281657 | 170.492 | 8.129938 | 66.80363
Test 11 | 0.9259028 | 3.281657 | 170.8756 | 8.135478 | 66.73935
Test 11 | 0.9255586 | 3.281657 | 171.2381 | 8.158806 | 66.7165
Test 11 | 0.9258218 | 3.281657 | 171.5805 | 8.170468 | 66.66548
Test 11 | 0.9263411 | 3.281657 | 171.9241 | 8.177657 | 66.67541
Test 11 | 0.9281731 | 3.281657 | 172.2662 | 8.161615 | 66.69409
Test 11 | 0.9295877 | 3.281657 | 172.6113 | 8.153092 | 66.75052
Test 11 | 0.9313227 | 3.281657 | 172.9808 | 8.14013 | 66.74793
Test 11 | 0.9329609 | 3.281657 | 173.3258 | 8.127747 | 66.7328
Test 11 | 0.9350739 | 3.281657 | 173.6715 | 8.107196 | 66.83158
Test 11 | 0.9363685 | 3.281657 | 174.0182 | 8.10093 | 66.93488
Test 11 | 0.9379806 | 3.281657 | 174.3961 | 8.090641 | 67.01863
Test 11 | 0.9397062 | 3.281657 | 174.78 | 8.078697 | 67.1495
Test 11 | 0.9407476 | 3.281657 | 175.1296 | 8.076945 | 67.19925
Test 11 | 0.9421529 | 3.281657 | 175.478 | 8.068892 | 67.1805
Test 11 | 0.9429445 | 3.281657 | 175.84 | 8.071966 | 67.23071
Test 11 | 0.9440914 | 3.281657 | 176.2124 | 8.069419 | 67.19647
Test 11 | 0.9447033 | 3.281657 | 176.5961 | 8.07652 | 67.11039
Test 11 | 0.9452283 | 3.281657 | 176.9827 | 8.085209 | 66.99464
Test 11 | 0.9454857 | 3.281657 | 177.3678 | 8.098394 | 66.89077
Test 11 | 0.9452344 | 3.281657 | 177.7537 | 8.120327 | 66.76007
Test 11 | 0.944991 | 3.281657 | 178.1451 | 8.142402 | 66.65918
Test 11 | 0.9454567 | 3.281657 | 178.5308 | 8.151993 | 66.63251
Test 11 | 0.9463478 | 3.281657 | 178.889 | 8.152972 | 66.6351
Test 11 | 0.9483828 | 3.281657 | 179.2459 | 8.134219 | 66.66458
Test 11 | 0.9509557 | 3.281657 | 179.6338 | 8.107768 | 66.74332
Test 11 | 0.952823 | 3.281657 | 180.0258 | 8.093646 | 66.85858
Test 11 | 0.9551085 | 3.281657 | 180.3853 | 8.07104 | 66.98438
Test 11 | 0.9571859 | 3.281657 | 180.7784 | 8.053558 | 67.18259
Test 11 | 0.9594341 | 3.281657 | 181.1384 | 8.031824 | 67.28417
Test 11 | 0.9607644 | 3.281657 | 181.5016 | 8.025657 | 67.43395
Test 11 | 0.9625533 | 3.281657 | 181.865 | 8.01186 | 67.51121
Test 11 | 0.9632661 | 3.281657 | 182.2635 | 8.017538 | 67.44269
Test 11 | 0.9638609 | 3.281657 | 182.6268 | 8.023607 | 67.39344
Test 11 | 0.964251 | 3.281657 | 182.9911 | 8.033111 | 67.29633
Test 11 | 0.9648332 | 3.281657 | 183.3562 | 8.039424 | 67.17697
Test 11 | 0.9647836 | 3.281657 | 183.7528 | 8.057643 | 67.06854
Test 11 | 0.9643837 | 3.281657 | 184.1246 | 8.080645 | 66.90855
Test 11 | 0.9640648 | 3.281657 | 184.5255 | 8.103598 | 66.80551
Test 11 | 0.9642089 | 3.281657 | 184.8952 | 8.117404 | 66.72308
Test 11 | 0.9644487 | 3.281657 | 185.2974 | 8.131018 | 66.61768
Test 11 | 0.9651838 | 3.281657 | 185.6697 | 8.134949 | 66.57338
Test 11 | 0.9660509 | 3.281657 | 186.0752 | 8.138087 | 66.49251
Test 11 | 0.9663025 | 3.281657 | 186.4475 | 8.150125 | 66.47785
Test 11 | 0.9672037 | 3.281657 | 186.8513 | 8.15256 | 66.45405
Test 11 | 0.9683084 | 3.281657 | 187.2282 | 8.150381 | 66.45334
Test 11 | 0.9694124 | 3.281657 | 187.6358 | 8.149528 | 66.46951
Test 11 | 0.9705769 | 3.281657 | 188.0095 | 8.146177 | 66.46889
Test 11 | 0.971693 | 3.281657 | 188.4229 | 8.145345 | 66.36513
Test 11 | 0.971678 | 3.281657 | 188.8359 | 8.16345 | 66.33594
Test 11 | 0.9719017 | 3.281657 | 189.2451 | 8.177375 | 66.27329
Test 11 | 0.9731854 | 3.281657 | 189.6575 | 8.173587 | 66.16769
Test 11 | 0.9736289 | 3.281657 | 190.0379 | 8.182522 | 66.15114
Test 11 | 0.9736331 | 3.281657 | 190.4516 | 8.200266 | 66.0935
Test 11 | 0.9736617 | 3.281657 | 190.8715 | 8.217861 | 66.03209
Test 11 | 0.9743059 | 3.281657 | 191.2868 | 8.224854 | 65.92035
Test 11 | 0.9752026 | 3.281657 | 191.6934 | 8.227185 | 65.87281
Test 11 | 0.9764275 | 3.281657 | 192.0769 | 8.222976 | 65.89666
Test 11 | 0.9785619 | 3.281657 | 192.4685 | 8.203834 | 65.90641
Test 11 | 0.9800361 | 3.281657 | 192.8813 | 8.196715 | 66.00284
Test 11 | 0.9818281 | 3.281657 | 193.2731 | 8.183413 | 66.05669
Test 11 | 0.984106 | 3.281657 | 193.6975 | 8.163459 | 66.16191
Test 11 | 0.9860358 | 3.281657 | 194.0879 | 8.147924 | 66.3152
Test 11 | 0.9874311 | 3.281657 | 194.5013 | 8.142221 | 66.48281
Test 11 | 0.9907172 | 3.281657 | 194.8978 | 8.104786 | 66.62778
Test 11 | 0.9928646 | 3.281657 | 195.2879 | 8.085914 | 66.73761
Test 11 | 0.9957054 | 3.281657 | 195.7153 | 8.057435 | 66.86046
Test 11 | 0.997923 | 3.281657 | 196.1283 | 8.038596 | 66.9759
Test 11 | 0.9996262 | 3.281657 | 196.5206 | 8.027249 | 66.98275
Test 11 | 1.000359 | 3.281657 | 196.913 | 8.031493 | 66.99627
Test 11 | 1.001218 | 3.281657 | 197.3066 | 8.033752 | 66.98674
Test 11 | 1.002527 | 3.281657 | 197.7393 | 8.030349 | 66.9693
Test 11 | 1.003056 | 3.281657 | 198.134 | 8.037894 | 66.99697
Test 11 | 1.003279 | 3.281657 | 198.5673 | 8.051896 | 66.90968
Test 11 | 1.003974 | 3.281657 | 199 | 8.058282 | 66.85655
Test 11 | 1.004456 | 3.281657 | 199.3981 | 8.066657 | 66.76159
Test 11 | 1.00474 | 3.281657 | 199.8299 | 8.07954 | 66.63703
Test 11 | 1.006005 | 3.281657 | 200.2279 | 8.075299 | 66.599
Test 11 | 1.007509 | 3.281657 | 200.6656 | 8.068804 | 66.59178
Test 11 | 1.00823 | 3.281657 | 201.1059 | 8.074937 | 66.66025
Test 11 | 1.009169 | 3.281657 | 201.5426 | 8.077432 | 66.67084
Test 11 | 1.010028 | 3.281657 | 201.9468 | 8.079857 | 66.68568
Test 11 | 1.011877 | 3.281657 | 202.3865 | 8.067887 | 66.77417
Test 11 | 1.01362 | 3.281657 | 202.7907 | 8.056228 | 66.79372
Test 11 | 1.015926 | 3.281657 | 203.2299 | 8.037059 | 66.91529
Test 11 | 1.018435 | 3.281657 | 203.6347 | 8.013437 | 67.03657
Test 11 | 1.020641 | 3.281657 | 204.0802 | 7.996291 | 67.1043
Test 11 | 1.022587 | 3.281657 | 204.5248 | 7.983248 | 67.18305
Test 11 | 1.024375 | 3.281657 | 204.9337 | 7.971296 | 67.25644
Test 11 | 1.026266 | 3.281657 | 205.3423 | 7.957786 | 67.35091
Test 11 | 1.028057 | 3.281657 | 205.7542 | 7.945989 | 67.44135
Test 11 | 1.02951 | 3.281657 | 206.2019 | 7.940816 | 67.49078
Test 11 | 1.031171 | 3.281657 | 206.614 | 7.93108 | 67.5504
Test 11 | 1.031878 | 3.281657 | 207.0295 | 7.936139 | 67.5731
Test 11 | 1.032444 | 3.281657 | 207.4801 | 7.944695 | 67.49332
Test 11 | 1.033219 | 3.281657 | 207.8933 | 7.948586 | 67.4292
Test 11 | 1.033474 | 3.281657 | 208.3454 | 7.961941 | 67.35909
Test 11 | 1.033736 | 3.281657 | 208.7979 | 7.97518 | 67.21325
Test 11 | 1.033704 | 3.281657 | 209.2176 | 7.99171 | 67.1153
Test 11 | 1.034091 | 3.281657 | 209.6748 | 8.003182 | 67.00973
Test 11 | 1.033502 | 3.281657 | 210.132 | 8.029774 | 66.8797
Test 11 | 1.03287 | 3.281657 | 210.556 | 8.055828 | 66.75685
Test 11 | 1.033219 | 3.281657 | 211.0154 | 8.067944 | 66.64492
Test 11 | 1.033849 | 3.281657 | 211.4721 | 8.075569 | 66.56773
Test 11 | 1.033948 | 3.281657 | 211.8976 | 8.090255 | 66.47512
Test 11 | 1.035247 | 3.281657 | 212.3542 | 8.087357 | 66.46576
Test 11 | 1.036332 | 3.281657 | 212.7787 | 8.086572 | 66.48429
Test 11 | 1.036672 | 3.281657 | 213.2052 | 8.097462 | 66.46457
Test 11 | 1.038279 | 3.281657 | 213.6706 | 8.090046 | 66.4418
Test 11 | 1.039646 | 3.281657 | 214.0996 | 8.084979 | 66.48633
Test 11 | 1.041761 | 3.281657 | 214.5663 | 8.069739 | 66.55823
Test 11 | 1.043793 | 3.281657 | 214.9955 | 8.054419 | 66.64575
Test 11 | 1.046064 | 3.281657 | 215.4241 | 8.035484 | 66.71248
Test 11 | 1.048114 | 3.281657 | 215.8549 | 8.020084 | 66.88064
Test 11 | 1.049531 | 3.281657 | 216.3292 | 8.016011 | 66.91775
Test 11 | 1.051743 | 3.281657 | 216.7972 | 7.999607 | 66.97332
Test 11 | 1.053414 | 3.281657 | 217.2302 | 7.99017 | 67.08699
Test 11 | 1.054511 | 3.281657 | 217.6666 | 7.989571 | 67.08891
Test 11 | 1.056464 | 3.281657 | 218.1392 | 7.97734 | 67.10071
Test 11 | 1.057502 | 3.281657 | 218.5788 | 7.977739 | 67.12202
Test 11 | 1.057795 | 3.281657 | 219.0529 | 7.990604 | 67.05267
Test 11 | 1.058066 | 3.281657 | 219.4923 | 8.002543 | 66.97189
Test 11 | 1.058395 | 3.281657 | 219.956 | 8.014462 | 66.85911
Test 11 | 1.059044 | 3.281657 | 220.4068 | 8.021039 | 66.82981
Test 11 | 1.059011 | 3.281657 | 220.8485 | 8.037624 | 66.73949
Test 11 | 1.059839 | 3.281657 | 221.3176 | 8.042106 | 66.66702
Test 11 | 1.061239 | 3.281657 | 221.7697 | 8.037298 | 66.6269
Test 11 | 1.061625 | 3.281657 | 222.2171 | 8.047647 | 66.58603
Test 11 | 1.063215 | 3.281657 | 222.6593 | 8.03956 | 66.57545
Test 11 | 1.06483 | 3.281657 | 223.1481 | 8.032796 | 66.65697
Test 11 | 1.066571 | 3.281657 | 223.6242 | 8.023669 | 66.73375
Test 11 | 1.068158 | 3.281657 | 224.1091 | 8.017201 | 66.81185
Test 11 | 1.069338 | 3.281657 | 224.5578 | 8.015521 | 66.89465
Test 11 | 1.07078 | 3.281657 | 225.006 | 8.00991 | 66.91782
Test 11 | 1.072101 | 3.281657 | 225.4551 | 8.006126 | 66.88686
Test 11 | 1.073142 | 3.281657 | 225.9479 | 8.008076 | 66.85642
Test 11 | 1.073654 | 3.281657 | 226.4357 | 8.017705 | 66.73764
Test 11 | 1.073892 | 3.281657 | 226.8881 | 8.03016 | 66.58443
Test 11 | 1.073703 | 3.281657 | 227.3818 | 8.050477 | 66.44952
Test 11 | 1.073591 | 3.281657 | 227.883 | 8.069907 | 66.35242
Test 11 | 1.073696 | 3.281657 | 228.3777 | 8.085842 | 66.29926
Test 11 | 1.07352 | 3.281657 | 228.8358 | 8.104715 | 66.27563
Test 11 | 1.075233 | 3.281657 | 229.337 | 8.096611 | 66.27751
Test 11 | 1.076218 | 3.281657 | 229.8342 | 8.099313 | 66.29559
Test 11 | 1.077865 | 3.281657 | 230.2924 | 8.090681 | 66.29889
Test 11 | 1.080457 | 3.281657 | 230.7941 | 8.069448 | 66.38198
Test 11 | 1.08291967 | 3.281657 | 231.2972 | 8.050295 | 66.48145
Test 11 | 1.085201 | 3.281657 | 231.7616 | 8.032585 | 66.50461
Test 11 | 1.086222 | 3.281657 | 232.2662 | 8.034943 | 66.51643
Test 11 | 1.087005 | 3.281657 | 232.7321 | 8.039471 | 66.52265
Test 11 | 1.08763 | 3.281657 | 233.2384 | 8.047699 | 66.53374
Test 11 | 1.088032 | 3.281657 | 233.7475 | 8.059306 | 66.4859
Test 11 | 1.0891 | 3.281657 | 234.2608 | 8.061168 | 66.45447
Test 11 | 1.090223 | 3.281657 | 234.7722 | 8.062132 | 66.37235
Test 11 | 1.090862 | 3.281657 | 235.2815 | 8.070159 | 66.23771
Test 11 | 1.092107 | 3.281657 | 235.7514 | 8.067848 | 66.19816
Test 11 | 1.093507 | 3.281657 | 236.2665 | 8.064783 | 66.27212
Test 11 | 1.095531 | 3.281657 | 236.7841 | 8.052623 | 66.32221
Test 11 | 1.0968 | 3.281657 | 237.3036 | 8.051616 | 66.40618
Test 11 | 1.098249 | 3.281657 | 237.7819 | 8.046576 | 66.46463
Test 11 | 1.099847 | 3.281657 | 238.3002 | 8.040692 | 66.53647
Test 11 | 1.101943 | 3.281657 | 238.8244 | 8.027763 | 66.59595
Test 11 | 1.104795 | 3.281657 | 239.3459 | 8.003812 | 66.65355
Test 11 | 1.106532 | 3.281657 | 239.8697 | 7.996159 | 66.71544
Test 11 | 1.108823 | 3.281657 | 240.3915 | 7.98048 | 66.69582
Test 11 | 1.109772 | 3.281657 | 240.8718 | 7.982747 | 66.69463
Test 11 | 1.110756 | 3.281657 | 241.3574 | 7.984667 | 66.74811
Test 11 | 1.113053 | 3.281657 | 241.8851 | 7.969132 | 66.83763
Test 11 | 1.114579 | 3.281657 | 242.4156 | 7.964755 | 66.94258
Test 11 | 1.116515 | 3.281657 | 242.9404 | 7.954349 | 67.00851
Test 11 | 1.118328 | 3.281657 | 243.4813 | 7.94623 | 67.05388
Test 11 | 1.120155 | 3.281657 | 244.0087 | 7.937493 | 67.03649
Test 11 | 1.121189 | 3.281657 | 244.5379 | 7.94004 | 66.9835
Test 11 | 1.122758 | 3.281657 | 245.029 | 7.933755 | 67.00171
Test 11 | 1.123887 | 3.281657 | 245.518 | 7.933631 | 67.02523
Test 11 | 1.124494 | 3.281657 | 246.0469 | 7.94214 | 66.92052
Test 11 | 1.124406 | 3.281657 | 246.5393 | 7.959285 | 66.89476
Test 11 | 1.124547 | 3.281657 | 247.0322 | 7.973193 | 66.84932
Test 11 | 1.124779 | 3.281657 | 247.5272 | 7.985867 | 66.78993
Test 11 | 1.126001 | 3.281657 | 248.0501 | 7.985384 | 66.71638
Test 11 | 1.127269 | 3.281657 | 248.5595 | 7.983787 | 66.72207
Test 11 | 1.129806 | 3.281657 | 249.0918 | 7.965 | 66.74424
Test 11 | 1.131598 | 3.281657 | 249.6367 | 7.957155 | 66.78537
Test 11 | 1.133924 | 3.281657 | 250.2351 | 7.94355 | 66.81775
Test 11 | 1.135937 | 3.281657 | 250.7797 | 7.932634 | 66.92438
Test 11 | 1.137754 | 3.281657 | 251.3294 | 7.924657 | 67.03386
Test 11 | 1.139765 | 3.281657 | 251.8796 | 7.914002 | 67.12313
Test 11 | 1.141399 | 3.281657 | 252.3823 | 7.907105 | 67.18078
Test 11 | 1.143146 | 3.281657 | 252.8851 | 7.898667 | 67.21381
Test 11 | 1.143912 | 3.281657 | 253.429 | 7.905052 | 67.21447
Test 11 | 1.145024 | 3.281657 | 253.9401 | 7.905621 | 67.16028
Test 11 | 1.145792 | 3.281657 | 254.4971 | 7.912348 | 67.08926
Test 11 | 1.145925 | 3.281657 | 255.0554 | 7.927861 | 66.99076
Test 11 | 1.146413 | 3.281657 | 255.566 | 7.936977 | 66.95068
Test 11 | 1.147601 | 3.281657 | 256.1203 | 7.937724 | 66.88849
Test 11 | 1.148252 | 3.281657 | 256.685 | 7.946215 | 66.8351
Test 11 | 1.148945 | 3.281657 | 257.1989 | 7.952511 | 66.79158
Test 11 | 1.150028 | 3.281657 | 257.7643 | 7.954989 | 66.79355
Test 11 | 1.151234 | 3.281657 | 258.3278 | 7.955687 | 66.75029
Test 11 | 1.152471 | 3.281657 | 258.8889 | 7.955862 | 66.75874
Test 11 | 1.153952 | 3.281657 | 259.4048 | 7.951266 | 66.77677
Test 11 | 1.155092 | 3.281657 | 259.9729 | 7.952956 | 66.74324
Test 11 | 1.156364 | 3.281657 | 260.5418 | 7.95284 | 66.77715
Test 11 | 1.15758 | 3.281657 | 261.1061 | 7.953335 | 66.73413
Test 11 | 1.158874 | 3.281657 | 261.6289 | 7.951466 | 66.69867
Test 11 | 1.160334 | 3.281657 | 262.1511 | 7.947303 | 66.74588
Test 11 | 1.161592 | 3.281657 | 262.6734 | 7.945895 | 66.72433
Test 11 | 1.163055 | 3.281657 | 263.1982 | 7.941752 | 66.71467
Test 11 | 1.164227 | 3.281657 | 263.7747 | 7.943124 | 66.78031
Test 11 | 1.164923 | 3.281657 | 264.349 | 7.95092 | 66.78252
Test 11 | 1.166164 | 3.281657 | 264.927 | 7.951348 | 66.77361
Test 11 | 1.167276 | 3.281657 | 265.4559 | 7.952056 | 66.73838
Test 11 | 1.169262 | 3.281657 | 266.0317 | 7.942259 | 66.73572
Test 11 | 1.170067 | 3.281657 | 266.5694 | 7.947356 | 66.71103
Test 11 | 1.170735 | 3.281657 | 267.1481 | 7.955521 | 66.61111
Test 11 | 1.171643 | 3.281657 | 267.7275 | 7.960428 | 66.58846
Test 11 | 1.171847 | 3.281657 | 268.2618 | 7.973532 | 66.47654
Test 11 | 1.170824 | 3.281657 | 268.8483 | 8.00494 | 66.34256
Test 11 | 1.171324 | 3.281657 | 269.3844 | 8.014051 | 66.26356
Test 11 | 1.170916 | 3.281657 | 269.9744 | 8.037207 | 66.15418
Test 11 | 1.171033 | 3.281657 | 270.5122 | 8.051613 | 66.00848
Test 11 | 1.170692 | 3.281657 | 271.0535 | 8.072419 | 65.8422
Test 11 | 1.17115 | 3.281657 | 271.6473 | 8.083771 | 65.76453
Test 11 | 1.172237 | 3.281657 | 272.2353 | 8.086262 | 65.73442
Test 11 | 1.173353 | 3.281657 | 272.8316 | 8.088559 | 65.70319
Test 11 | 1.17473 | 3.281657 | 273.3769 | 8.085734 | 65.74123
Test 11 | 1.177076 | 3.281657 | 273.9799 | 8.071297 | 65.81997
Test 11 | 1.178382 | 3.281657 | 274.5306 | 8.069608 | 65.88766
Test 11 | 1.181002 | 3.281657 | 275.1279 | 8.051329 | 65.98387
Test 11 | 1.184064 | 3.281657 | 275.7303 | 8.027268 | 66.12835
Test 11 | 1.187074 | 3.281657 | 276.282 | 8.002595 | 66.25634
Test 11 | 1.189279 | 3.281657 | 276.8795 | 7.990192 | 66.28037
Test 11 | 1.191526 | 3.281657 | 277.4311 | 7.975945 | 66.31888
Test 11 | 1.193207 | 3.281657 | 278.043 | 7.971026 | 66.39799
Test 11 | 1.194345 | 3.281657 | 278.6494 | 7.973202 | 66.44505
Test 11 | 1.195505 | 3.281657 | 279.2618 | 7.97522 | 66.44598
Test 11 | 1.196481 | 3.281657 | 279.8666 | 7.979465 | 66.43099
Test 11 | 1.197045 | 3.281657 | 280.426 | 7.987878 | 66.37815
Test 11 | 1.198086 | 3.281657 | 280.9856 | 7.989917 | 66.29142
Test 11 | 1.199112 | 3.281657 | 281.6018 | 7.993742 | 66.2278
Test 11 | 1.200714 | 3.281657 | 282.1654 | 7.988378 | 66.22481
Test 11 | 1.20217 | 3.281657 | 282.7773 | 7.986322 | 66.24368
Test 11 | 1.204371 | 3.281657 | 283.3996 | 7.97467 | 66.2753
Test 11 | 1.206192 | 3.281657 | 284.0253 | 7.968168 | 66.35275
Test 11 | 1.20892 | 3.281657 | 284.6255 | 7.948997 | 66.46434
Test 11 | 1.210768 | 3.281657 | 285.2144 | 7.941153 | 66.54124
Test 11 | 1.212694 | 3.281657 | 285.8196 | 7.932747 | 66.63253
Test 11 | 1.214458 | 3.281657 | 286.4024 | 7.92585 | 66.64513
Test 11 | 1.215948 | 3.281657 | 287.0132 | 7.923293 | 66.66574
Test 11 | 1.217991 | 3.281657 | 287.5879 | 7.912545 | 66.66689
Test 11 | 1.219102 | 3.281657 | 288.1617 | 7.913892 | 66.64646
Test 11 | 1.219964 | 3.281657 | 288.7405 | 7.91859 | 66.58675
Test 11 | 1.220017 | 3.281657 | 289.3582 | 7.934837 | 66.48624
Test 11 | 1.220072 | 3.281657 | 289.9446 | 7.950203 | 66.37041
Test 11 | 1.220057 | 3.281657 | 290.5763 | 7.967721 | 66.2999
Test 11 | 1.220792 | 3.281657 | 291.2071 | 7.975395 | 66.2753
Test 11 | 1.22212 | 3.281657 | 291.8417 | 7.975416 | 66.25395
Test 11 | 1.222986 | 3.281657 | 292.4239 | 7.980013 | 66.20496
Test 11 | 1.223765 | 3.281657 | 293.0136 | 7.985931 | 66.1475
Test 11 | 1.224761 | 3.281657 | 293.6522 | 7.990331 | 66.08623
Test 11 | 1.22658 | 3.281657 | 294.2865 | 7.983856 | 66.08718
Test 11 | 1.228793 | 3.281657 | 294.9263 | 7.972411 | 66.16981
Test 11 | 1.230798 | 3.281657 | 295.5151 | 7.962322 | 66.23802
Test 11 | 1.232849 | 3.281657 | 296.1608 | 7.953194 | 66.31099
Test 11 | 1.234174 | 3.281657 | 296.8127 | 7.953595 | 66.36229
Test 11 | 1.235697 | 3.281657 | 297.4618 | 7.951359 | 66.39092
Test 11 | 1.237729 | 3.281657 | 298.1106 | 7.942557 | 66.3943
Test 11 | 1.239677 | 3.281657 | 298.7634 | 7.934952 | 66.41694
Test 11 | 1.24053 | 3.281657 | 299.3606 | 7.939885 | 66.39411
Test 11 | 1.241471 | 3.281657 | 299.9567 | 7.943634 | 66.31204
Test 11 | 1.24171 | 3.281657 | 300.6123 | 7.957932 | 66.20418
Test 11 | 1.24173 | 3.281657 | 301.2709 | 7.975114 | 66.10635
Test 11 | 1.24166 | 3.281657 | 301.922 | 7.993245 | 66.0279
Test 11 | 1.242032 | 3.281657 | 302.5327 | 8.004621 | 65.95033
Test 11 | 1.243275 | 3.281657 | 303.1366 | 8.004573 | 65.96301
Test 11 | 1.24477 | 3.281657 | 303.7971 | 8.002749 | 65.97794
Test 11 | 1.246395 | 3.281657 | 304.4573 | 7.999246 | 65.98257
Test 11 | 1.248527 | 3.281657 | 305.0683 | 7.987951 | 65.99666
Test 11 | 1.250257 | 3.281657 | 305.7365 | 7.983306 | 66.05582
Test 11 | 1.253191 | 3.281657 | 306.404 | 7.963318 | 66.15219
Test 11 | 1.255762 | 3.281657 | 307.0726 | 7.948047 | 66.26802
Test 11 | 1.258932 | 3.281657 | 307.741 | 7.925284 | 66.42836
Test 11 | 1.261182 | 3.281657 | 308.3579 | 7.912856 | 66.4822
Test 11 | 1.263036 | 3.281657 | 308.9732 | 7.905387 | 66.48749
Test 11 | 1.265095 | 3.281657 | 309.6489 | 7.896914 | 66.52842
Test 11 | 1.266768 | 3.281657 | 310.327 | 7.893317 | 66.5341
Test 11 | 1.268679 | 3.281657 | 310.9492 | 7.885332 | 66.61904
Test 11 | 1.270013 | 3.281657 | 311.6309 | 7.886029 | 66.68696
Test 11 | 1.270648 | 3.281657 | 312.3195 | 7.895549 | 66.7188
Test 11 | 1.272408 | 3.281657 | 313.0059 | 7.891031 | 66.6723
Test 11 | 1.273973 | 3.281657 | 313.6794 | 7.888596 | 66.57309
Test 11 | 1.275512 | 3.281657 | 314.3111 | 7.88541 | 66.5188
Test 11 | 1.277249 | 3.281657 | 314.998 | 7.881161 | 66.38523
Test 11 | 1.277707 | 3.281657 | 315.69 | 7.892814 | 66.35967
Test 11 | 1.277548 | 3.281657 | 316.3211 | 7.910572 | 66.36494
Test 11 | 1.276368 | 3.281657 | 317.0203 | 7.942719 | 66.32391
Test 11 | 1.277099 | 3.281657 | 317.6521 | 7.949441 | 66.27561
Test 11 | 1.277205 | 3.281657 | 318.3403 | 7.965338 | 66.15538
Test 11 | 1.27868 | 3.281657 | 318.9748 | 7.962819 | 66.07798
Test 11 | 1.280765 | 3.281657 | 319.6123 | 7.952766 | 66.00113
Test 11 | 1.28256 | 3.281657 | 320.2492 | 7.946326 | 65.96517
Test 11 | 1.283929 | 3.281657 | 320.8881 | 7.945214 | 66.01939
Test 11 | 1.284855 | 3.281657 | 321.5893 | 7.951101 | 66.07667
Test 11 | 1.285761 | 3.281657 | 322.3021 | 7.957497 | 66.12318
Test 11 | 1.287742 | 3.281657 | 323.0028 | 7.95028 | 66.1692
Test 11 | 1.289904 | 3.281657 | 323.7122 | 7.941054 | 66.26322
Test 11 | 1.292918 | 3.281657 | 324.4177 | 7.921305 | 66.27098
Test 11 | 1.294244 | 3.281657 | 325.0673 | 7.920901 | 66.31187
Test 11 | 1.296892 | 3.281657 | 325.7163 | 7.904345 | 66.27359
Test 11 | 1.298461 | 3.281657 | 326.4287 | 7.902494 | 66.29589
Test 11 | 1.299635 | 3.281657 | 327.0816 | 7.904007 | 66.23292
Test 11 | 1.299801 | 3.281657 | 327.7966 | 7.919265 | 66.21206
Test 11 | 1.299927 | 3.281657 | 328.5051 | 7.934833 | 66.15451
Test 11 | 1.300039 | 3.281657 | 329.1669 | 7.949457 | 66.11229
Test 11 | 1.300208 | 3.281657 | 329.8241 | 7.96325 | 66.04544
Test 11 | 1.300764 | 3.281657 | 330.5424 | 7.973778 | 65.95815
Test 11 | 1.301803 | 3.281657 | 331.2649 | 7.978457 | 65.86584
Test 11 | 1.303078 | 3.281657 | 331.9736 | 7.979879 | 65.72836
Test 11 | 1.30429 | 3.281657 | 332.7171 | 7.982901 | 65.63341
Test 11 | 1.305827 | 3.281657 | 333.4288 | 7.981157 | 65.65732
Test 11 | 1.306743 | 3.281657 | 334.1538 | 7.987299 | 65.65038
Test 11 | 1.307888 | 3.281657 | 334.8217 | 7.989256 | 65.7165
Test 11 | 1.30837 | 3.281657 | 335.5585 | 8.000942 | 65.74501
Test 11 | 1.309412 | 3.281657 | 336.2933 | 8.005708 | 65.71096
Test 11 | 1.310697 | 3.281657 | 336.9686 | 8.006063 | 65.65867
Test 11 | 1.312939 | 3.281657 | 337.6991 | 7.996029 | 65.63869
Test 11 | 1.314939 | 3.281657 | 338.4338 | 7.98907 | 65.61148
Test 11 | 1.31625 | 3.281657 | 339.112 | 7.989151 | 65.56713
Test 11 | 1.317907 | 3.281657 | 339.847 | 7.986336 | 65.58918
Test 11 | 1.318671 | 3.281657 | 340.5938 | 7.994621 | 65.61789
Test 11 | 1.319644 | 3.281657 | 341.2762 | 7.998824 | 65.61309
Test 11 | 1.321255 | 3.281657 | 342.0129 | 7.996563 | 65.68486
Test 11 | 1.323273 | 3.281657 | 342.6967 | 7.988127 | 65.73046
Test 11 | 1.325332 | 3.281657 | 343.3823 | 7.979261 | 65.76189
Test 11 | 1.327871 | 3.281657 | 344.0686 | 7.964661 | 65.76942
Test 11 | 1.330312 | 3.281657 | 344.8445 | 7.953348 | 65.81466
Test 11 | 1.333293 | 3.281657 | 345.5692 | 7.93447 | 65.86064
Test 11 | 1.335365 | 3.281657 | 346.3199 | 7.927041 | 65.92006
Test 11 | 1.337493 | 3.281657 | 347.0766 | 7.919101 | 65.96935
Test 11 | 1.339117 | 3.281657 | 347.7758 | 7.915826 | 66.0702
Test 11 | 1.341098 | 3.281657 | 348.5367 | 7.909731 | 66.12851
Test 11 | 1.342604 | 3.281657 | 349.3 | 7.909274 | 66.17107
Test 11 | 1.344747 | 3.281657 | 350.0543 | 7.901115 | 66.18248
Test 11 | 1.34682 | 3.281657 | 350.7554 | 7.892582 | 66.21902
Test 11 | 1.349209 | 3.281657 | 351.5222 | 7.881857 | 66.17348
Test 11 | 1.351261 | 3.281657 | 352.2858 | 7.875004 | 66.17738
Test 11 | 1.352451 | 3.281657 | 352.9923 | 7.876911 | 66.20207
Test 11 | 1.353769 | 3.281657 | 353.7667 | 7.878836 | 66.19806
Test 11 | 1.354798 | 3.281657 | 354.5438 | 7.884142 | 66.20475
Test 11 | 1.356066 | 3.281657 | 355.2567 | 7.88523 | 66.20819
Test 11 | 1.357619 | 3.281657 | 356.0311 | 7.884355 | 66.2225
Test 11 | 1.35914 | 3.281657 | 356.8063 | 7.883844 | 66.19253
Test 11 | 1.360497 | 3.281657 | 357.5212 | 7.883894 | 66.1829
Test 11 | 1.362056 | 3.281657 | 358.236 | 7.881584 | 66.16891
Test 11 | 1.364195 | 3.281657 | 359.0143 | 7.873955 | 66.19422
Test 11 | 1.36543 | 3.281657 | 359.7369 | 7.875533 | 66.21948
Test 11 | 1.367519 | 3.281657 | 360.4541 | 7.867148 | 66.27842
Test 11 | 1.369659 | 3.281657 | 361.2381 | 7.859639 | 66.347
Test 11 | 1.37208 | 3.281657 | 362.0329 | 7.84916 | 66.37349
Test 11 | 1.373921 | 3.281657 | 362.7567 | 7.843788 | 66.43449
Test 11 | 1.376574 | 3.281657 | 363.5492 | 7.830652 | 66.46705
Test 11 | 1.378656 | 3.281657 | 364.2768 | 7.822649 | 66.51333
Test 11 | 1.380652 | 3.281657 | 365.065 | 7.816916 | 66.51732
Test 11 | 1.381813 | 3.281657 | 365.8688 | 7.820971 | 66.51771
Test 11 | 1.383459 | 3.281657 | 366.6694 | 7.819444 | 66.48873
Test 11 | 1.384008 | 3.281657 | 367.4738 | 7.830382 | 66.44727
Test 11 | 1.384559 | 3.281657 | 368.2755 | 7.841218 | 66.37196
Test 11 | 1.384618 | 3.281657 | 369.0098 | 7.856191 | 66.29242
Test 11 | 1.384976 | 3.281657 | 369.7468 | 7.867805 | 66.17441
Test 11 | 1.384942 | 3.281657 | 370.5279 | 7.884818 | 66.09326
Test 11 | 1.386254 | 3.281657 | 371.3556 | 7.887484 | 66.01084
Test 11 | 1.387489 | 3.281657 | 372.1597 | 7.890497 | 65.96579
Test 11 | 1.388567 | 3.281657 | 372.9781 | 7.895574 | 65.95126
Test 11 | 1.389951 | 3.281657 | 373.8101 | 7.897436 | 65.95308
Test 11 | 1.392509 | 3.281657 | 374.6074 | 7.885229 | 66.0005
Test 11 | 1.394625 | 3.281657 | 375.3564 | 7.877034 | 66.08514
Test 11 | 1.39727 | 3.281657 | 376.1742 | 7.864344 | 66.15535
Test 11 | 1.399436 | 3.281657 | 376.9982 | 7.857191 | 66.17848
Test 11 | 1.401139 | 3.281657 | 377.8323 | 7.855437 | 66.19986
Test 11 | 1.402912 | 3.281657 | 378.657 | 7.852704 | 66.16866
Test 11 | 1.403799 | 3.281657 | 379.4125 | 7.858428 | 66.08495
Test 11 | 1.403793 | 3.281657 | 380.2421 | 7.875675 | 66.06275
Test 11 | 1.404572 | 3.281657 | 381.073 | 7.884141 | 65.97836
Test 11 | 1.405323 | 3.281657 | 381.9047 | 7.892905 | 65.93136
Test 11 | 1.406621 | 3.281657 | 382.6717 | 7.89416 | 65.87494
Test 11 | 1.407745 | 3.281657 | 383.5092 | 7.898809 | 65.87258
Test 11 | 1.409025 | 3.281657 | 384.3326 | 7.901391 | 65.80324
Test 11 | 1.410004 | 3.281657 | 385.1047 | 7.906274 | 65.73805
Test 11 | 1.411534 | 3.281657 | 385.9558 | 7.906579 | 65.74599
Test 11 | 1.413581 | 3.281657 | 386.794 | 7.900823 | 65.77575
Test 11 | 1.414824 | 3.281657 | 387.6387 | 7.904164 | 65.74108
Test 11 | 1.416344 | 3.281657 | 388.4572 | 7.903867 | 65.7882
Test 11 | 1.417985 | 3.281657 | 389.2313 | 7.9013 | 65.78848
Test 11 | 1.419424 | 3.281657 | 390.0829 | 7.902532 | 65.81524
Test 11 | 1.422144 | 3.281657 | 390.861 | 7.888036 | 65.86906
Test 11 | 1.425934 | 3.281657 | 391.713 | 7.863266 | 66.00597
Test 11 | 1.429378 | 3.281657 | 392.5708 | 7.842561 | 66.09379
Test 11 | 1.431834 | 3.281657 | 393.3675 | 7.83154 | 66.16589
Test 11 | 1.435307 | 3.281657 | 394.2238 | 7.810649 | 66.28129
Test 11 | 1.437509 | 3.281657 | 395.0887 | 7.803818 | 66.35398
Test 11 | 1.439287 | 3.281657 | 395.9485 | 7.801497 | 66.40023
Test 11 | 1.440717 | 3.281657 | 396.8176 | 7.8031 | 66.40455
Test 11 | 1.440673 | 3.281657 | 397.6127 | 7.819215 | 66.33694
Test 11 | 1.440947 | 3.281657 | 398.4108 | 7.831932 | 66.22156
Test 11 | 1.441641 | 3.281657 | 399.2809 | 7.841486 | 66.10991
Test 11 | 1.441903 | 3.281657 | 400.1479 | 7.855655 | 65.99784
Test 11 | 1.441634 | 3.281657 | 401.0306 | 7.87592 | 65.84315
Test 11 | 1.441536 | 3.281657 | 401.8322 | 7.892734 | 65.72355
Test 11 | 1.441398 | 3.281657 | 402.7131 | 7.911554 | 65.59487
Test 11 | 1.441365 | 3.281657 | 403.5916 | 7.929177 | 65.51141
Test 11 | 1.442134 | 3.281657 | 404.397 | 7.936532 | 65.47752
Test 11 | 1.442965 | 3.281657 | 405.283 | 7.944762 | 65.43016
Test 11 | 1.444227 | 3.281657 | 406.0901 | 7.94667 | 65.37295
Test 11 | 1.445559 | 3.281657 | 406.9828 | 7.949473 | 65.35287
Test 11 | 1.447761 | 3.281657 | 407.8706 | 7.942593 | 65.32747
Test 11 | 1.449523 | 3.281657 | 408.687 | 7.939158 | 65.35104
Test 11 | 1.452092 | 3.281657 | 409.5738 | 7.928254 | 65.39184
Test 11 | 1.45373 | 3.281657 | 410.3967 | 7.926299 | 65.49912
Test 11 | 1.456216 | 3.281657 | 411.2977 | 7.916598 | 65.54244
Test 11 | 1.458535 | 3.281657 | 412.1839 | 7.908451 | 65.6118
Test 11 | 1.461348 | 3.281657 | 413.0144 | 7.893906 | 65.64471
Test 11 | 1.463158 | 3.281657 | 413.843 | 7.89018 | 65.66513
Test 11 | 1.465121 | 3.281657 | 414.7466 | 7.886233 | 65.65115
Test 11 | 1.466354 | 3.281657 | 415.5733 | 7.888668 | 65.62834
Test 11 | 1.467247 | 3.281657 | 416.4035 | 7.894813 | 65.59943
Test 11 | 1.468294 | 3.281657 | 417.3127 | 7.900776 | 65.55461
Test 11 | 1.468245 | 3.281657 | 418.2101 | 7.918291 | 65.47006
Test 11 | 1.468816 | 3.281657 | 419.131 | 7.929558 | 65.40327
Test 11 | 1.469429 | 3.281657 | 420.0513 | 7.940333 | 65.35441
Test 11 | 1.470468 | 3.281657 | 420.8899 | 7.94495 | 65.31151
Test 11 | 1.472259 | 3.281657 | 421.8272 | 7.94328 | 65.30772
Test 11 | 1.474901 | 3.281657 | 422.7322 | 7.931828 | 65.32441
Test 11 | 1.477617 | 3.281657 | 423.5925 | 7.918782 | 65.38795
Test 11 | 1.480566 | 3.281657 | 424.5012 | 7.904189 | 65.47018
Test 11 | 1.48393 | 3.281657 | 425.349 | 7.884109 | 65.57683
Test 11 | 1.487084 | 3.281657 | 426.2009 | 7.866419 | 65.73389
Test 11 | 1.490883 | 3.281657 | 427.1283 | 7.843416 | 65.86154
Test 11 | 1.49414 | 3.281657 | 428.077 | 7.826603 | 66.0014
Test 11 | 1.49738 | 3.281657 | 429.0128 | 7.809808 | 66.09991
Test 11 | 1.501268 | 3.281657 | 429.9498 | 7.786376 | 66.2618
Test 11 | 1.504419 | 3.281657 | 430.8077 | 7.769266 | 66.32504
Test 11 | 1.507527 | 3.281657 | 431.7477 | 7.754144 | 66.41437
Test 11 | 1.510648 | 3.281657 | 432.6107 | 7.737566 | 66.50639
Test 11 | 1.512142 | 3.281657 | 433.4761 | 7.737736 | 66.52306
Test 11 | 1.513774 | 3.281657 | 434.4201 | 7.737871 | 66.51265
Test 11 | 1.51589 | 3.281657 | 435.2872 | 7.731687 | 66.57368
Test 11 | 1.517264 | 3.281657 | 436.1606 | 7.733176 | 66.57748
Test 11 | 1.518967 | 3.281657 | 437.0326 | 7.731279 | 66.5891
Test 11 | 1.519534 | 3.281657 | 437.989 | 7.742409 | 66.5015
Test 11 | 1.520694 | 3.281657 | 438.9455 | 7.747481 | 66.46457
Test 11 | 1.521338 | 3.281657 | 439.9085 | 7.757917 | 66.33083
Test 11 | 1.521582 | 3.281657 | 440.7854 | 7.770885 | 66.20307
Test 11 | 1.522415 | 3.281657 | 441.7491 | 7.779352 | 66.15494
Test 11 | 1.521955 | 3.281657 | 442.7088 | 7.800967 | 65.99879
Test 11 | 1.521957 | 3.281657 | 443.5946 | 7.816559 | 65.90824
Test 11 | 1.522404 | 3.281657 | 444.4866 | 7.827676 | 65.84145
Test 11 | 1.522408 | 3.281657 | 445.4546 | 7.844682 | 65.72596
Test 11 | 1.523859 | 3.281657 | 446.3431 | 7.845361 | 65.69844
Test 11 | 1.524007 | 3.281657 | 447.3206 | 7.861022 | 65.62221
Test 11 | 1.52555 | 3.281657 | 448.3014 | 7.862329 | 65.61643
Test 11 | 1.527907 | 3.281657 | 449.2818 | 7.855231 | 65.5973
Test 11 | 1.529506 | 3.281657 | 450.1828 | 7.854538 | 65.60213
Test 11 | 1.532149 | 3.281657 | 451.165 | 7.844541 | 65.64395
Test 11 | 1.533177 | 3.281657 | 452.0672 | 7.849683 | 65.61602
Test 11 | 1.53417 | 3.281657 | 453.0547 | 7.856658 | 65.56503
Test 11 | 1.536088 | 3.281657 | 453.9601 | 7.852702 | 65.58138
Test 11 | 1.537324 | 3.281657 | 454.8645 | 7.855707 | 65.52203
Test 11 | 1.538916 | 3.281657 | 455.7713 | 7.855088 | 65.52957
Test 11 | 1.540392 | 3.281657 | 456.7711 | 7.85724 | 65.51931
Test 11 | 1.541481 | 3.281657 | 457.7688 | 7.863275 | 65.50473
Test 11 | 1.543173 | 3.281657 | 458.7714 | 7.863235 | 65.46261
Test 11 | 1.544378 | 3.281657 | 459.7802 | 7.868227 | 65.42731
Test 11 | 1.546323 | 3.281657 | 460.6977 | 7.864111 | 65.46174
Test 11 | 1.548107 | 3.281657 | 461.7005 | 7.863076 | 65.45338
Test 11 | 1.549055 | 3.281657 | 462.6293 | 7.869247 | 65.38724
Test 11 | 1.550991 | 3.281657 | 463.6438 | 7.866832 | 65.39306
Test 11 | 1.552457 | 3.281657 | 464.6499 | 7.869018 | 65.36027
Test 11 | 1.55342 | 3.281657 | 465.581 | 7.875017 | 65.35344
Test 11 | 1.555323 | 3.281657 | 466.5149 | 7.871513 | 65.37145
Test 11 | 1.556361 | 3.281657 | 467.5349 | 7.878209 | 65.35634
Test 11 | 1.557939 | 3.281657 | 468.5619 | 7.879528 | 65.31244
Test 11 | 1.558563 | 3.281657 | 469.582 | 7.890357 | 65.24722
Test 11 | 1.560552 | 3.281657 | 470.5265 | 7.886082 | 65.2256
Test 11 | 1.56249 | 3.281657 | 471.5519 | 7.883679 | 65.21264
Test 11 | 1.564005 | 3.281657 | 472.5796 | 7.885562 | 65.18298
Test 11 | 1.565067 | 3.281657 | 473.5309 | 7.890712 | 65.17901
Test 11 | 1.566324 | 3.281657 | 474.5622 | 7.89521 | 65.12745
Test 11 | 1.5675 | 3.281657 | 475.5102 | 7.899121 | 65.10449
Test 11 | 1.568726 | 3.281657 | 476.4641 | 7.902597 | 65.09713
Test 11 | 1.570597 | 3.281657 | 477.4988 | 7.900897 | 65.10094
Test 11 | 1.573156 | 3.281657 | 478.5456 | 7.892481 | 65.10546
Test 11 | 1.574923 | 3.281657 | 479.5901 | 7.891968 | 65.11472
Test 11 | 1.57712 | 3.281657 | 480.5518 | 7.885783 | 65.10722
Test 11 | 1.578906 | 3.281657 | 481.5144 | 7.883712 | 65.137
Test 11 | 1.581427 | 3.281657 | 482.5709 | 7.875839 | 65.19763
Test 11 | 1.584405 | 3.281657 | 483.627 | 7.863431 | 65.32022
Test 11 | 1.588149 | 3.281657 | 484.5919 | 7.842013 | 65.43234
Test 11 | 1.592086 | 3.281657 | 485.6544 | 7.820381 | 65.58966
Test 11 | 1.595419 | 3.281657 | 486.6227 | 7.803277 | 65.67525
Test 11 | 1.598984 | 3.281657 | 487.5932 | 7.784006 | 65.79119
Test 11 | 1.602561 | 3.281657 | 488.6618 | 7.766287 | 65.83302
Test 11 | 1.605886 | 3.281657 | 489.7211 | 7.75092 | 65.92599
Test 11 | 1.608601 | 3.281657 | 490.7071 | 7.740329 | 66.01254
Test 11 | 1.611246 | 3.281657 | 491.7845 | 7.731883 | 66.0874
Test 11 | 1.612794 | 3.281657 | 492.862 | 7.733955 | 66.07956
Test 11 | 1.613931 | 3.281657 | 493.9342 | 7.739863 | 66.09303
Test 11 | 1.615888 | 3.281657 | 494.9297 | 7.736685 | 66.07046
Test 11 | 1.617915 | 3.281657 | 496.0124 | 7.734191 | 66.08551
Test 11 | 1.620688 | 3.281657 | 497.001 | 7.723117 | 66.1209
Test 11 | 1.623031 | 3.281657 | 498.0907 | 7.717717 | 66.13973
Test 11 | 1.625241 | 3.281657 | 499.1713 | 7.713435 | 66.10962
Test 11 | 1.626559 | 3.281657 | 500.2643 | 7.717804 | 66.10678
Test 11 | 1.628399 | 3.281657 | 501.2751 | 7.715934 | 66.10389
Test 11 | 1.630478 | 3.281657 | 502.3734 | 7.713129 | 66.14121
Test 11 | 1.632265 | 3.281657 | 503.4637 | 7.712957 | 66.15979
Test 11 | 1.632834 | 3.281657 | 504.4816 | 7.723165 | 66.13885
Test 11 | 1.634117 | 3.281657 | 505.5858 | 7.727915 | 66.05507
Test 11 | 1.635754 | 3.281657 | 506.693 | 7.729346 | 66.04078
Test 11 | 1.637814 | 3.281657 | 507.7925 | 7.726646 | 66.01981
Test 11 | 1.639379 | 3.281657 | 508.8065 | 7.727304 | 65.97182
Test 11 | 1.641146 | 3.281657 | 509.9196 | 7.727537 | 65.96021
Test 11 | 1.642143 | 3.281657 | 511.0369 | 7.735072 | 65.90854
Test 11 | 1.643181 | 3.281657 | 512.159 | 7.742266 | 65.87138
Test 11 | 1.644065 | 3.281657 | 513.189 | 7.749491 | 65.84297
Test 11 | 1.645271 | 3.281657 | 514.3147 | 7.755108 | 65.82616
Test 11 | 1.64641 | 3.281657 | 515.4399 | 7.761325 | 65.75534
Test 11 | 1.647079 | 3.281657 | 516.4678 | 7.770493 | 65.67757
Test 11 | 1.648417 | 3.281657 | 517.5957 | 7.774823 | 65.59848
Test 11 | 1.649954 | 3.281657 | 518.6338 | 7.775903 | 65.60219
Test 11 | 1.652 | 3.281657 | 519.7599 | 7.773499 | 65.58041
Test 11 | 1.653549 | 3.281657 | 520.803 | 7.774513 | 65.6003
Test 11 | 1.655814 | 3.281657 | 521.9479 | 7.770303 | 65.63633
Test 11 | 1.658515 | 3.281657 | 523.0884 | 7.761934 | 65.68727
Test 11 | 1.66188 | 3.281657 | 524.2278 | 7.747374 | 65.78244
Test 11 | 1.665091 | 3.281657 | 525.2776 | 7.732982 | 65.87804
Test 11 | 1.669406 | 3.281657 | 526.4243 | 7.709846 | 65.99794
Test 11 | 1.672199 | 3.281657 | 527.5802 | 7.700993 | 66.04688
Test 11 | 1.674866 | 3.281657 | 528.7334 | 7.693259 | 66.10787
Test 11 | 1.67664 | 3.281657 | 529.7887 | 7.69231 | 66.13202
Test 11 | 1.678527 | 3.281657 | 530.845 | 7.690333 | 66.12637
Test 11 | 1.680646 | 3.281657 | 531.9075 | 7.6863 | 66.14695
Test 11 | 1.682676 | 3.281657 | 533.072 | 7.684552 | 66.1933
Test 11 | 1.684421 | 3.281657 | 534.14 | 7.684004 | 66.1677
Test 11 | 1.686355 | 3.281657 | 535.2059 | 7.681694 | 66.17622
Test 11 | 1.688223 | 3.281657 | 536.3705 | 7.681383 | 66.15509
Test 11 | 1.689903 | 3.281657 | 537.4395 | 7.681388 | 66.11932
Test 11 | 1.691598 | 3.281657 | 538.5133 | 7.681323 | 66.12412
Test 11 | 1.693518 | 3.281657 | 539.5946 | 7.679304 | 66.14835
Test 11 | 1.695447 | 3.281657 | 540.7735 | 7.678582 | 66.16451
Test 11 | 1.696396 | 3.281657 | 541.9536 | 7.686729 | 66.08547
Test 11 | 1.696848 | 3.281657 | 543.1438 | 7.699509 | 65.96514
Test 11 | 1.696912 | 3.281657 | 544.3328 | 7.715783 | 65.86343
Test 11 | 1.697022 | 3.281657 | 545.424 | 7.730241 | 65.77866
Test 11 | 1.698545 | 3.281657 | 546.5113 | 7.731769 | 65.70143
Test 11 | 1.700154 | 3.281657 | 547.7049 | 7.733998 | 65.69514
Test 11 | 1.700754 | 3.281657 | 548.8017 | 7.744018 | 65.6484
Test 11 | 1.70098 | 3.281657 | 550.0031 | 7.758907 | 65.54641
Test 11 | 1.701117 | 3.281657 | 551.2018 | 7.774567 | 65.40887
Test 11 | 1.70241 | 3.281657 | 552.3028 | 7.778267 | 65.35729
Test 11 | 1.704415 | 3.281657 | 553.5151 | 7.77701 | 65.35398
Test 11 | 1.706618 | 3.281657 | 554.7238 | 7.773883 | 65.37075
Test 11 | 1.708262 | 3.281657 | 555.834 | 7.774454 | 65.3522
Test 11 | 1.708589 | 3.281657 | 556.9492 | 7.787072 | 65.28258
Test 11 | 1.709758 | 3.281657 | 558.1664 | 7.793421 | 65.25947
Test 11 | 1.71182 | 3.281657 | 559.2789 | 7.790154 | 65.26142
Test 11 | 1.715529 | 3.281657 | 560.5042 | 7.7735 | 65.37048
Test 11 | 1.720117 | 3.281657 | 561.7255 | 7.748934 | 65.49291
Test 11 | 1.723715 | 3.281657 | 562.9617 | 7.733607 | 65.575
Test 11 | 1.72617 | 3.281657 | 564.0889 | 7.727066 | 65.62721
Test 11 | 1.728938 | 3.281657 | 565.2219 | 7.71781 | 65.69106
Test 11 | 1.732352 | 3.281657 | 566.4493 | 7.704112 | 65.77364
Test 11 | 1.735776 | 3.281657 | 567.7002 | 7.690698 | 65.88533
Test 11 | 1.738695 | 3.281657 | 568.9372 | 7.681592 | 65.95718
Test 11 | 1.740946 | 3.281657 | 570.0772 | 7.677097 | 65.98769
Test 11 | 1.743505 | 3.281657 | 571.3166 | 7.671215 | 65.98557
Test 11 | 1.745286 | 3.281657 | 572.4583 | 7.670873 | 65.98692
Test 11 | 1.747469 | 3.281657 | 573.6068 | 7.667069 | 65.96519
Test 11 | 1.748673 | 3.281657 | 574.8493 | 7.673099 | 65.92177
Test 11 | 1.749317 | 3.281657 | 576.0168 | 7.683023 | 65.81895
Test 11 | 1.749582 | 3.281657 | 577.2836 | 7.69759 | 65.72902
Test 11 | 1.749755 | 3.281657 | 578.5316 | 7.712699 | 65.62118
Test 11 | 1.749171 | 3.281657 | 579.7976 | 7.734741 | 65.50437
Test 11 | 1.748825 | 3.281657 | 580.9666 | 7.753403 | 65.37921
Test 11 | 1.748535 | 3.281657 | 582.2393 | 7.772963 | 65.23352
Test 11 | 1.749424 | 3.281657 | 583.5136 | 7.782061 | 65.13564
Test 11 | 1.750042 | 3.281657 | 584.7899 | 7.79358 | 65.04653
Test 11 | 1.75216 | 3.281657 | 585.9606 | 7.790307 | 65.02043
Test 11 | 1.75403 | 3.281657 | 587.163 | 7.789658 | 65.00098
Test 11 | 1.756195 | 3.281657 | 588.3435 | 7.786086 | 65.03405
Test 11 | 1.759095 | 3.281657 | 589.6282 | 7.777382 | 65.098
Test 11 | 1.761602 | 3.281657 | 590.9214 | 7.77227 | 65.14578
Test 11 | 1.764595 | 3.281657 | 592.2142 | 7.762876 | 65.23465
Test 11 | 1.76735 | 3.281657 | 593.5076 | 7.755597 | 65.26458
Test 11 | 1.770211 | 3.281657 | 594.8004 | 7.747383 | 65.29038
Test 11 | 1.773615 | 3.281657 | 596.1136 | 7.734714 | 65.35862
Test 11 | 1.776956 | 3.281657 | 597.4219 | 7.722569 | 65.40441
Test 11 | 1.779761 | 3.281657 | 598.7239 | 7.71502 | 65.43183
Test 11 | 1.781438 | 3.281657 | 600.0213 | 7.717186 | 65.43864
Test 11 | 1.783736 | 3.281657 | 601.2215 | 7.712713 | 65.46633
Test 11 | 1.785462 | 3.281657 | 602.4381 | 7.713383 | 65.49258
Test 11 | 1.788233 | 3.281657 | 603.743 | 7.706159 | 65.52655
Test 11 | 1.790632 | 3.281657 | 605.0681 | 7.702388 | 65.561
Test 11 | 1.792487 | 3.281657 | 606.2747 | 7.701781 | 65.5299
Test 11 | 1.793808 | 3.281657 | 607.5934 | 7.707169 | 65.46872
Test 11 | 1.794814 | 3.281657 | 608.8047 | 7.713878 | 65.38566
Test 11 | 1.796015 | 3.281657 | 610.115 | 7.720151 | 65.35246
Test 11 | 1.79785 | 3.281657 | 611.3547 | 7.720051 | 65.33449
Test 11 | 1.799366 | 3.281657 | 612.6824 | 7.723792 | 65.36582
Test 11 | 1.801308 | 3.281657 | 613.9195 | 7.722706 | 65.34698
Test 11 | 1.802346 | 3.281657 | 615.2482 | 7.730508 | 65.30205
Test 11 | 1.804736 | 3.281657 | 616.6037 | 7.727031 | 65.28825
Test 11 | 1.806584 | 3.281657 | 617.8429 | 7.726727 | 65.28982
Test 11 | 1.809905 | 3.281657 | 619.1793 | 7.71505 | 65.31054
Test 11 | 1.812723 | 3.281657 | 620.4155 | 7.706436 | 65.36829
Test 11 | 1.81488 | 3.281657 | 621.6592 | 7.703544 | 65.36774
Test 11 | 1.815853 | 3.281657 | 623.0167 | 7.71209 | 65.32852
Test 11 | 1.816898 | 3.281657 | 624.2625 | 7.718623 | 65.28769
Test 11 | 1.817844 | 3.281657 | 625.6233 | 7.727405 | 65.26009
Test 11 | 1.819885 | 3.281657 | 626.876 | 7.725517 | 65.2434
Test 11 | 1.821912 | 3.281657 | 628.2459 | 7.725184 | 65.24339
Test 11 | 1.824625 | 3.281657 | 629.4989 | 7.717591 | 65.2214
Test 11 | 1.827069 | 3.281657 | 630.8728 | 7.713758 | 65.24284
Test 11 | 1.829277 | 3.281657 | 632.2429 | 7.711852 | 65.2363
Test 11 | 1.830525 | 3.281657 | 633.5109 | 7.716786 | 65.20307
Test 11 | 1.8329 | 3.281657 | 634.7777 | 7.712197 | 65.24299
Test 11 | 1.835001 | 3.281657 | 636.0465 | 7.709928 | 65.28076
Test 11 | 1.836799 | 3.281657 | 637.4121 | 7.711361 | 65.26935
Test 11 | 1.838218 | 3.281657 | 638.816 | 7.716415 | 65.23938
Test 11 | 1.839697 | 3.281657 | 640.0928 | 7.719412 | 65.16595
Test 11 | 1.840246 | 3.281657 | 641.4623 | 7.731315 | 65.08023
Test 11 | 1.841132 | 3.281657 | 642.8803 | 7.740946 | 64.98454
Test 11 | 1.842952 | 3.281657 | 644.1621 | 7.741067 | 64.95886
Test 11 | 1.845005 | 3.281657 | 645.5831 | 7.740895 | 64.97176
Test 11 | 1.84675 | 3.281657 | 646.9945 | 7.743158 | 64.97931
Test 11 | 1.84845 | 3.281657 | 648.3939 | 7.74564 | 64.96664
Test 11 | 1.850562 | 3.281657 | 649.6904 | 7.743422 | 64.98354
Test 11 | 1.853411 | 3.281657 | 651.0989 | 7.736369 | 65.00878
Test 11 | 1.856021 | 3.281657 | 652.397 | 7.730011 | 65.03397
Test 11 | 1.859206 | 3.281657 | 653.7011 | 7.718949 | 65.05986
Test 11 | 1.861976 | 3.281657 | 655.1312 | 7.712836 | 65.10517
Test 11 | 1.863805 | 3.281657 | 656.5606 | 7.714499 | 65.06131
Test 11 | 1.864884 | 3.281657 | 657.8765 | 7.721019 | 65.05106
Test 11 | 1.866311 | 3.281657 | 659.3121 | 7.726039 | 65.01609
Test 11 | 1.867576 | 3.281657 | 660.6295 | 7.730994 | 65.0092
Test 11 | 1.87106 | 3.281657 | 662.0624 | 7.718934 | 65.05099
Test 11 | 1.873798 | 3.281657 | 663.3841 | 7.71176 | 65.107
Test 11 | 1.876772 | 3.281657 | 664.8245 | 7.704028 | 65.1193
Test 11 | 1.879769 | 3.281657 | 666.2755 | 7.696245 | 65.1486
Test 11 | 1.882784 | 3.281657 | 667.6188 | 7.687078 | 65.19665
Test 11 | 1.885661 | 3.281657 | 668.9512 | 7.678936 | 65.26707
Test 11 | 1.888836 | 3.281657 | 670.4149 | 7.669891 | 65.34483
Test 11 | 1.892265 | 3.281657 | 671.7662 | 7.657519 | 65.46376
Test 11 | 1.894795 | 3.281657 | 673.2261 | 7.653677 | 65.47169
Test 11 | 1.8956 | 3.281657 | 674.6969 | 7.663888 | 65.3815
Test 11 | 1.897446 | 3.281657 | 676.0541 | 7.664371 | 65.34922
Test 11 | 1.899146 | 3.281657 | 677.5104 | 7.667136 | 65.2865
Test 11 | 1.900942 | 3.281657 | 678.8688 | 7.667997 | 65.23714
Test 11 | 1.902557 | 3.281657 | 680.2359 | 7.670406 | 65.21654
Test 11 | 1.903417 | 3.281657 | 681.7212 | 7.680204 | 65.17411
Test 11 | 1.904754 | 3.281657 | 683.2194 | 7.686278 | 65.1596
Test 11 | 1.905662 | 3.281657 | 684.587 | 7.694327 | 65.12689
Test 11 | 1.907902 | 3.281657 | 686.0843 | 7.693064 | 65.16306
Test 11 | 1.911793 | 3.281657 | 687.5779 | 7.67846 | 65.23419
Test 11 | 1.91486 | 3.281657 | 688.9573 | 7.669234 | 65.25809
Test 11 | 1.919035 | 3.281657 | 690.4585 | 7.652545 | 65.32199
Test 11 | 1.923485 | 3.281657 | 691.9663 | 7.633804 | 65.39644
Test 11 | 1.927304 | 3.281657 | 693.351 | 7.618799 | 65.47935
Test 11 | 1.930511 | 3.281657 | 694.7402 | 7.608721 | 65.5694
Test 11 | 1.933479 | 3.281657 | 696.2511 | 7.601878 | 65.66884
Test 11 | 1.935853 | 3.281657 | 697.6474 | 7.598452 | 65.73154
Test 11 | 1.937873 | 3.281657 | 699.0418 | 7.597772 | 65.76926
Test 11 | 1.940712 | 3.281657 | 700.441 | 7.590723 | 65.77349
Test 11 | 1.944401 | 3.281657 | 701.9738 | 7.578495 | 65.78975
Test 11 | 1.947194 | 3.281657 | 703.5003 | 7.573204 | 65.77161
Test 11 | 1.949531 | 3.281657 | 704.9082 | 7.570184 | 65.76501
Test 11 | 1.951863 | 3.281657 | 706.4573 | 7.568701 | 65.75424
Test 11 | 1.954553 | 3.281657 | 708.0092 | 7.564462 | 65.82943
Test 11 | 1.957417 | 3.281657 | 709.5477 | 7.558732 | 65.91903
Test 11 | 1.96002 | 3.281657 | 710.9644 | 7.55372 | 65.97668
Test 11 | 1.961944 | 3.281657 | 712.3843 | 7.553965 | 65.97146
Test 11 | 1.963806 | 3.281657 | 713.9264 | 7.555968 | 65.95765
Test 11 | 1.965358 | 3.281657 | 715.4891 | 7.560551 | 65.84294
Test 11 | 1.966922 | 3.281657 | 717.069 | 7.565203 | 65.75029
Test 11 | 1.967799 | 3.281657 | 718.5988 | 7.574585 | 65.63385
Test 11 | 1.967604 | 3.281657 | 720.0395 | 7.591278 | 65.51449
Test 11 | 1.965861 | 3.281657 | 721.601 | 7.621234 | 65.32718
Test 11 | 1.963757 | 3.281657 | 723.1844 | 7.654332 | 65.16098
Test 11 | 1.963463 | 3.281657 | 724.6345 | 7.671976 | 65.06632
Test 11 | 1.963676 | 3.281657 | 726.2104 | 7.686998 | 64.94655
Test 11 | 1.963782 | 3.281657 | 727.6584 | 7.701497 | 64.81477
Test 11 | 1.965134 | 3.281657 | 729.1211 | 7.70636 | 64.74045
Test 11 | 1.968191 | 3.281657 | 730.7273 | 7.699363 | 64.68972
Test 11 | 1.970239 | 3.281657 | 732.3304 | 7.70022 | 64.6673
Test 11 | 1.973529 | 3.281657 | 733.9028 | 7.691049 | 64.75209
Test 11 | 1.977601 | 3.281657 | 735.5125 | 7.676208 | 64.86338
Test 11 | 1.981226 | 3.281657 | 737.0012 | 7.663621 | 64.99019
Test 11 | 1.985003 | 3.281657 | 738.602 | 7.651067 | 65.07966
Test 11 | 1.990433 | 3.281657 | 740.2133 | 7.625977 | 65.24533
Test 11 | 1.996087 | 3.281657 | 741.8385 | 7.59949 | 65.37092
Test 11 | 2.000151 | 3.281657 | 743.456 | 7.585141 | 65.44855
Test 11 | 2.004133 | 3.281657 | 745.067 | 7.5714 | 65.5091
Test 11 | 2.006382 | 3.281657 | 746.5609 | 7.569585 | 65.53691
Test 11 | 2.00957 | 3.281657 | 748.0543 | 7.560676 | 65.56592
Test 11 | 2.011759 | 3.281657 | 749.7099 | 7.560934 | 65.61513
Test 11 | 2.014014 | 3.281657 | 751.3302 | 7.560316 | 65.59517
Test 11 | 2.015894 | 3.281657 | 752.8323 | 7.561309 | 65.61256
Test 11 | 2.016697 | 3.281657 | 754.3355 | 7.570369 | 65.51888
Test 11 | 2.017742 | 3.281657 | 755.8406 | 7.577618 | 65.4209
Test 11 | 2.019458 | 3.281657 | 757.5011 | 7.581366 | 65.35036
Test 11 | 2.020425 | 3.281657 | 759.1557 | 7.590652 | 65.2614
Test 11 | 2.021768 | 3.281657 | 760.6694 | 7.595689 | 65.19819
Test 11 | 2.021961 | 3.281657 | 762.1884 | 7.609406 | 65.11919
Test 11 | 2.022616 | 3.281657 | 763.8519 | 7.621076 | 65.04483
Test 11 | 2.024019 | 3.281657 | 765.5232 | 7.627166 | 65.01918
Test 11 | 2.026244 | 3.281657 | 767.1984 | 7.62708 | 64.99058
Test 11 | 2.029071 | 3.281657 | 768.878 | 7.622487 | 65.01415
Test 11 | 2.03248 | 3.281657 | 770.5633 | 7.613592 | 65.00941
Test 11 | 2.035116 | 3.281657 | 772.1038 | 7.609064 | 65.01496
Test 11 | 2.038122 | 3.281657 | 773.7936 | 7.60324 | 65.00274
Test 11 | 2.041487 | 3.281657 | 775.4908 | 7.594817 | 65.05693
Test 11 | 2.044639 | 3.281657 | 777.0433 | 7.586578 | 65.08865
Test 11 | 2.047465 | 3.281657 | 778.7504 | 7.582269 | 65.10096
Test 11 | 2.050723 | 3.281657 | 780.4496 | 7.574685 | 65.12612
Test 11 | 2.052685 | 3.281657 | 782.0124 | 7.575351 | 65.11292
Test 11 | 2.055435 | 3.281657 | 783.7185 | 7.571583 | 65.09227
Test 11 | 2.058978 | 3.281657 | 785.4479 | 7.562198 | 65.11878
Test 11 | 2.061684 | 3.281657 | 787.0171 | 7.557423 | 65.11095
Test 11 | 2.063925 | 3.281657 | 788.7356 | 7.55749 | 65.08203
Test 11 | 2.065695 | 3.281657 | 790.4629 | 7.561067 | 65.05835
Test 11 | 2.067702 | 3.281657 | 792.1915 | 7.5629 | 65.02135
Test 11 | 2.069526 | 3.281657 | 793.9192 | 7.566037 | 64.97369
Test 11 | 2.071487 | 3.281657 | 795.5147 | 7.566894 | 64.95324
Test 11 | 2.074207 | 3.281657 | 797.2511 | 7.563534 | 64.96207
Test 11 | 2.075581 | 3.281657 | 798.9927 | 7.570022 | 64.89331
Test 11 | 2.075811 | 3.281657 | 800.7523 | 7.585017 | 64.76814
Test 11 | 2.076639 | 3.281657 | 802.5069 | 7.595576 | 64.70023
Test 11 | 2.07822 | 3.281657 | 804.1213 | 7.599283 | 64.63654
Test 11 | 2.079914 | 3.281657 | 805.8715 | 7.603419 | 64.58149
Test 11 | 2.080866 | 3.281657 | 807.4875 | 7.611701 | 64.51935
Test 11 | 2.081827 | 3.281657 | 809.1146 | 7.619993 | 64.45916
Test 11 | 2.083252 | 3.281657 | 810.864 | 7.626024 | 64.37122
Test 11 | 2.084246 | 3.281657 | 812.4874 | 7.634008 | 64.29415
Test 11 | 2.08694 | 3.281657 | 814.2723 | 7.631042 | 64.29328
Test 11 | 2.090258 | 3.281657 | 815.9141 | 7.622169 | 64.36004
Test 11 | 2.093613 | 3.281657 | 817.6801 | 7.614202 | 64.40362
Test 11 | 2.096955 | 3.281657 | 819.4505 | 7.60639 | 64.46736
Test 11 | 2.099953 | 3.281657 | 821.11 | 7.600048 | 64.5039
Test 11 | 2.10408 | 3.281657 | 822.905 | 7.586812 | 64.57379
Test 11 | 2.108237 | 3.281657 | 824.7054 | 7.57345 | 64.62145
Test 11 | 2.112725 | 3.281657 | 826.3599 | 7.55644 | 64.72214
Test 11 | 2.118528 | 3.281657 | 828.1744 | 7.531602 | 64.84158
Test 11 | 2.122158 | 3.281657 | 829.9994 | 7.522401 | 64.90459
Test 11 | 2.12539 | 3.281657 | 831.7953 | 7.515766 | 64.95449
Test 11 | 2.128545 | 3.281657 | 833.4638 | 7.508533 | 65.01182
Test 11 | 2.131593 | 3.281657 | 835.2794 | 7.503387 | 65.0512
Test 11 | 2.133999 | 3.281657 | 837.1292 | 7.503051 | 65.03313
Test 11 | 2.136644 | 3.281657 | 838.9573 | 7.500835 | 65.03151
Test 11 | 2.138964 | 3.281657 | 840.7809 | 7.500835 | 64.97495
Test 11 | 2.139715 | 3.281657 | 842.4753 | 7.51068 | 64.86887
Test 11 | 2.140717 | 3.281657 | 844.2754 | 7.519685 | 64.79337
Test 11 | 2.143294 | 3.281657 | 846.1805 | 7.518538 | 64.75724
Test 11 | 2.14481 | 3.281657 | 848.0115 | 7.524157 | 64.75851
Test 11 | 2.14663 | 3.281657 | 849.7388 | 7.526706 | 64.74131
Test 11 | 2.149401 | 3.281657 | 851.5078 | 7.522943 | 64.76536
Test 11 | 2.151567 | 3.281657 | 853.261 | 7.523259 | 64.77368
Test 11 | 2.154905 | 3.281657 | 855.1206 | 7.516313 | 64.78993
Test 11 | 2.157736 | 3.281657 | 856.8672 | 7.511916 | 64.75031
Test 11 | 2.161046 | 3.281657 | 858.732 | 7.505224 | 64.76261
Test 11 | 2.163362 | 3.281657 | 860.4717 | 7.504334 | 64.7354
Test 11 | 2.164099 | 3.281657 | 862.3545 | 7.515629 | 64.67642
Test 11 | 2.165717 | 3.281657 | 864.1977 | 7.520446 | 64.59572
Test 11 | 2.165633 | 3.281657 | 865.9497 | 7.536274 | 64.53848
Test 11 | 2.16701 | 3.281657 | 867.8604 | 7.543309 | 64.47565
Test 11 | 2.167434 | 3.281657 | 869.7562 | 7.556828 | 64.36544
Test 11 | 2.169135 | 3.281657 | 871.5104 | 7.5602 | 64.30364
Test 11 | 2.170743 | 3.281657 | 873.4198 | 7.565542 | 64.24565
Test 11 | 2.172312 | 3.281657 | 875.3248 | 7.571097 | 64.15096
Test 11 | 2.174762 | 3.281657 | 877.0706 | 7.569115 | 64.13092
Test 11 | 2.17621 | 3.281657 | 878.8307 | 7.574211 | 64.10599
Test 11 | 2.178647 | 3.281657 | 880.7055 | 7.573403 | 64.10442
Test 11 | 2.182505 | 3.281657 | 882.6861 | 7.563622 | 64.17958
Test 11 | 2.187288 | 3.281657 | 884.5522 | 7.546496 | 64.30883
Test 11 | 2.192284 | 3.281657 | 886.3184 | 7.527139 | 64.43114
Test 11 | 2.197544 | 3.281657 | 888.3016 | 7.507911 | 64.54419
Test 11 | 2.204411 | 3.281657 | 890.2169 | 7.477294 | 64.71013
Test 11 | 2.209791 | 3.281657 | 892.1612 | 7.457184 | 64.86127
Test 11 | 2.216023 | 3.281657 | 894.1102 | 7.431498 | 65.00008
Test 11 | 2.220103 | 3.281657 | 895.9095 | 7.419111 | 65.10516
Test 11 | 2.222061 | 3.281657 | 897.8568 | 7.422141 | 65.04381
Test 11 | 2.222018 | 3.281657 | 899.8271 | 7.438711 | 64.89644
Test 11 | 2.220867 | 3.281657 | 901.7916 | 7.462685 | 64.71412
Test 11 | 2.219867 | 3.281657 | 903.7572 | 7.485687 | 64.52807
Test 11 | 2.219199 | 3.281657 | 905.5651 | 7.505177 | 64.36527
Test 11 | 2.218109 | 3.281657 | 907.5328 | 7.52888 | 64.19418
Test 11 | 2.216764 | 3.281657 | 909.5379 | 7.554673 | 64.00224
Test 11 | 2.216073 | 3.281657 | 911.5346 | 7.57598 | 63.86006
Test 11 | 2.218337 | 3.281657 | 913.5174 | 7.576973 | 63.7971
Test 11 | 2.222485 | 3.281657 | 915.5065 | 7.565152 | 63.86642
Test 11 | 2.226319 | 3.281657 | 917.3325 | 7.554154 | 63.91679
Test 11 | 2.232193 | 3.281657 | 919.3407 | 7.530902 | 64.05497
Test 11 | 2.237138 | 3.281657 | 921.3317 | 7.513881 | 64.14667
Test 11 | 2.241143 | 3.281657 | 923.1764 | 7.502044 | 64.24158
Test 11 | 2.245779 | 3.281657 | 925.027 | 7.48608 | 64.33417
Test 11 | 2.250889 | 3.281657 | 927.0541 | 7.468458 | 64.45099
Test 11 | 2.254732 | 3.281657 | 929.0972 | 7.459423 | 64.51705
Test 11 | 2.259018 | 3.281657 | 931.1333 | 7.447431 | 64.5912
Test 11 | 2.263022 | 3.281657 | 933.1653 | 7.437296 | 64.63547
Test 11 | 2.265449 | 3.281657 | 935.2013 | 7.437556 | 64.58877
Test 11 | 2.266636 | 3.281657 | 937.2596 | 7.446127 | 64.50754
Test 11 | 2.268366 | 3.281657 | 939.3214 | 7.451123 | 64.45002
Test 11 | 2.269224 | 3.281657 | 941.2015 | 7.460392 | 64.36111
Test 11 | 2.269016 | 3.281657 | 943.2624 | 7.478099 | 64.25118
Test 11 | 2.269966 | 3.281657 | 945.1507 | 7.486803 | 64.19178
Test 11 | 2.271285 | 3.281657 | 947.213 | 7.494422 | 64.09032
Test 11 | 2.273281 | 3.281657 | 949.2764 | 7.497567 | 64.06906
Test 11 | 2.276819 | 3.281657 | 951.3653 | 7.490732 | 64.10135
Test 11 | 2.280942 | 3.281657 | 953.4509 | 7.480034 | 64.11255
Test 11 | 2.284929 | 3.281657 | 955.5306 | 7.470214 | 64.12972
Test 11 | 2.288305 | 3.281657 | 957.6286 | 7.464545 | 64.17793
Test 11 | 2.292558 | 3.281657 | 959.5621 | 7.451891 | 64.26176
Test 11 | 2.296937 | 3.281657 | 961.626 | 7.439467 | 64.36881
Test 11 | 2.299983 | 3.281657 | 963.7383 | 7.436077 | 64.37936
Test 11 | 2.303788 | 3.281657 | 965.8675 | 7.427907 | 64.42577
Test 11 | 2.305754 | 3.281657 | 967.7943 | 7.430039 | 64.37038
Test 11 | 2.308226 | 3.281657 | 969.9275 | 7.430475 | 64.35065
Test 11 | 2.311808 | 3.281657 | 972.0138 | 7.423401 | 64.34622
Test 11 | 2.315939 | 3.281657 | 973.9849 | 7.411942 | 64.39573
Test 11 | 2.319554 | 3.281657 | 975.928 | 7.403596 | 64.45077
Test 11 | 2.321211 | 3.281657 | 978.0706 | 7.409264 | 64.40738404
Test 11 | 2.323088 | 3.281657 | 980.033 | 7.412138 | 64.39097
Test 11 | 2.324194 | 3.281657 | 982.1011 | 7.420708 | 64.34166
Test 11 | 2.325351 | 3.281657 | 984.0622 | 7.428129 | 64.2751
Test 11 | 2.327484 | 3.281657 | 986.0685 | 7.429636 | 64.24332
Test 11 | 2.329796 | 3.281657 | 988.1635 | 7.43065 | 64.19424
Test 11 | 2.33246 | 3.281657 | 990.1575 | 7.428649 | 64.16525
Test 11 | 2.334347 | 3.281657 | 992.3022 | 7.432709 | 64.09808
Test 11 | 2.335703 | 3.281657 | 994.5094 | 7.440596 | 64.036
Test 11 | 2.33778 | 3.281657 | 996.6808 | 7.443597522 | 64.00862
Test 11 | 2.340085 | 3.281657 | 998.8699 | 7.445258 | 64.03419
Test 12 | 0.01688782 | 3.278067 | 0.2315621 | 33.14011 | 154.3807
Test 12 | 0.01691382 | 3.278067 | 0.233615 | 33.33121 | 154.4599
Test 12 | 0.01702844 | 3.278067 | 0.2357443 | 33.18374 | 153.7594
Test 12 | 0.0172352 | 3.278067 | 0.2378596 | 32.68298 | 152.5221
Test 12 | 0.01737347 | 3.278067 | 0.2400039 | 32.45481 | 151.9606
Test 12 | 0.01718289 | 3.278067 | 0.2424601 | 33.51827 | 154.6474
Test 12 | 0.01772396 | 3.278067 | 0.2441374 | 31.72097 | 150.326
Test 12 | 0.01754687 | 3.278067 | 0.2466218 | 32.69386 | 152.5292
Test 12 | 0.01780212 | 3.278067 | 0.2485889 | 32.01637 | 151.3985
Test 12 | 0.01803398 | 3.278067 | 0.250658 | 31.45809 | 150.2372
Test 12 | 0.01833003 | 3.278067 | 0.2526187 | 30.68832 | 148.3748
Test 12 | 0.01806226 | 3.278067 | 0.2553154 | 31.94236 | 151.2783
Test 12 | 0.01858663 | 3.278067 | 0.2570415 | 30.36939 | 147.1131
Test 12 | 0.01867229 | 3.278067 | 0.25897 | 30.31714 | 146.3164
Test 12 | 0.01885381 | 3.278067 | 0.2609935 | 29.96853 | 145.1933
Test 12 | 0.01929622 | 3.278067 | 0.2625729 | 28.78324 | 142.14
Test 12 | 0.01922305 | 3.278067 | 0.264864 | 29.25582 | 142.9856
Test 12 | 0.01928477 | 3.278067 | 0.2670321 | 29.3068 | 142.996
Test 12 | 0.01924941 | 3.278067 | 0.269401 | 29.67551 | 143.7484
Test 12 | 0.01955794 | 3.278067 | 0.2712383 | 28.94267 | 141.9324
Test 12 | 0.0198419 | 3.278067 | 0.2730074 | 28.30362 | 140.2556
Test 12 | 0.01992154 | 3.278067 | 0.2751901 | 28.30224 | 140.4593
Test 12 | 0.01991159 | 3.278067 | 0.2776767 | 28.58652 | 141.1996
Test 12 | 0.02033493 | 3.278067 | 0.2795318 | 27.59178 | 138.3536
Test 12 | 0.0206087 | 3.278067 | 0.2812492 | 27.02863 | 136.2629
Test 12 | 0.02068477 | 3.278067 | 0.2834086 | 27.03619 | 135.722
Test 12 | 0.02046263 | 3.278067 | 0.2860041 | 27.87938 | 137.5963
Test 12 | 0.02066714 | 3.278067 | 0.2882152 | 27.54166 | 136.393
Test 12 | 0.02063945 | 3.278067 | 0.290654 | 27.84927 | 136.5667
Test 12 | 0.02075787 | 3.278067 | 0.2928166 | 27.7373 | 135.7181
Test 12 | 0.02075144 | 3.278067 | 0.2952746 | 27.98746 | 135.9072
Test 12 | 0.02107148 | 3.278067 | 0.2973462 | 27.33419 | 134.3757
Test 12 | 0.02130512 | 3.278067 | 0.2994707 | 26.92899 | 133.2696
Test 12 | 0.02161962 | 3.278067 | 0.3014624 | 26.32515 | 131.8007
Test 12 | 0.02142379 | 3.278067 | 0.3040829 | 27.04166 | 134.0402
Test 12 | 0.02139188 | 3.278067 | 0.3067956 | 27.36434 | 135.5593
Test 12 | 0.02150402 | 3.278067 | 0.3090824 | 27.28154 | 135.9964
Test 12 | 0.02198776 | 3.278067 | 0.3109301 | 26.25031 | 133.7783
Test 12 | 0.02217489 | 3.278067 | 0.3129505 | 25.97687 | 133.2433
Test 12 | 0.02242201 | 3.278067 | 0.3151977 | 25.58985 | 132.4526
Test 12 | 0.02226561 | 3.278067 | 0.3179344 | 26.17594 | 134.1963
Test 12 | 0.02273142 | 3.278067 | 0.3197104 | 25.25442 | 131.9751
Test 12 | 0.02255745 | 3.278067 | 0.3223942 | 25.86074 | 133.4316
Test 12 | 0.02276112 | 3.278067 | 0.3245402 | 25.56909 | 132.7531
Test 12 | 0.02278595 | 3.278067 | 0.3268331 | 25.69364 | 133.0082
Test 12 | 0.02290938 | 3.278067 | 0.3291682 | 25.59911 | 132.6335
Test 12 | 0.02300078 | 3.278067 | 0.3313819 | 25.56686 | 132.3807
Test 12 | 0.02351699 | 3.278067 | 0.3329583 | 24.57312 | 129.3469
Test 12 | 0.02345862 | 3.278067 | 0.3354271 | 24.87866 | 129.7173
Test 12 | 0.02362998 | 3.278067 | 0.3378021 | 24.69275 | 129.1055
Test 12 | 0.02374606 | 3.278067 | 0.3401911 | 24.62486 | 128.6487
Test 12 | 0.02380929 | 3.278067 | 0.3424337 | 24.65571 | 128.5799
Test 12 | 0.02413172 | 3.278067 | 0.3445362 | 24.14862 | 126.9857
Test 12 | 0.02411673 | 3.278067 | 0.3468449 | 24.34065 | 127.2533
Test 12 | 0.02442184 | 3.278067 | 0.3490451 | 23.88684 | 126.1871
Test 12 | 0.02435415 | 3.278067 | 0.3530427 | 24.29491 | 127.2112
Test 12 | 0.02454837 | 3.278067 | 0.3552186 | 24.05936 | 126.4263
Test 12 | 0.0244578 | 3.278067 | 0.3576168 | 24.40153 | 127.1255
Test 12 | 0.0245831 | 3.278067 | 0.3598983 | 24.30751 | 126.8432
Test 12 | 0.02494263 | 3.278067 | 0.3616851 | 23.72903 | 125.1719
Test 12 | 0.02503005 | 3.278067 | 0.3639289 | 23.70975 | 125.0286
Test 12 | 0.02544418 | 3.278067 | 0.3655667 | 23.0475 | 122.9632
Test 12 | 0.02546578 | 3.278067 | 0.3679218 | 23.15663 | 122.7784
Test 12 | 0.02554381 | 3.278067 | 0.3700149 | 23.14631 | 122.3159
Test 12 | 0.02538172 | 3.278067 | 0.3727308 | 23.61496 | 123.1759
Test 12 | 0.02554981 | 3.278067 | 0.3749248 | 23.44244 | 122.3834
Test 12 | 0.02558259 | 3.278067 | 0.3770912 | 23.51751 | 122.2161
Test 12 | 0.02556983 | 3.278067 | 0.379349 | 23.68193 | 122.2533
Test 12 | 0.02568129 | 3.278067 | 0.3814322 | 23.60573 | 121.6598
Test 12 | 0.02584533 | 3.278067 | 0.3836058 | 23.43986 | 120.8988
Test 12 | 0.02584814 | 3.278067 | 0.3859338 | 23.57697 | 121.2689
Test 12 | 0.02617599 | 3.278067 | 0.3880416 | 23.11564 | 120.3128
Test 12 | 0.02643332 | 3.278067 | 0.3899984 | 22.78207 | 119.7233
Test 12 | 0.02693646 | 3.278067 | 0.391766 | 22.03838 | 117.9333
Test 12 | 0.02689025 | 3.278067 | 0.3943848 | 22.26201 | 118.7887
Test 12 | 0.02735226 | 3.278067 | 0.3963918 | 21.62579 | 117.3692
Test 12 | 0.02725585 | 3.278067 | 0.3991214 | 21.92904 | 118.6002
Test 12 | 0.02748322 | 3.278067 | 0.4014097 | 21.69135 | 118.407
Test 12 | 0.02756339 | 3.278067 | 0.4037056 | 21.6887 | 118.579
Test 12 | 0.0280656 | 3.278067 | 0.4055064 | 21.01275 | 116.5308
Test 12 | 0.02812017 | 3.278067 | 0.4078953 | 21.05458 | 116.3164
Test 12 | 0.02829789 | 3.278067 | 0.4101755 | 20.90717 | 115.7334
Test 12 | 0.02816618 | 3.278067 | 0.4129008 | 21.24338 | 116.441
Test 12 | 0.02832047 | 3.278067 | 0.4150028 | 21.11951 | 115.8633
Test 12 | 0.02846042 | 3.278067 | 0.4173758 | 21.03191 | 115.3057
Test 12 | 0.02866296 | 3.278067 | 0.419592 | 20.84582 | 114.6049
Test 12 | 0.02872666 | 3.278067 | 0.4220934 | 20.8772 | 114.594
Test 12 | 0.02876976 | 3.278067 | 0.4246211 | 20.93934 | 114.8821
Test 12 | 0.02890883 | 3.278067 | 0.4270065 | 20.85487 | 114.8719
Test 12 | 0.02913504 | 3.278067 | 0.4293077 | 20.64293 | 114.318
Test 12 | 0.02925201 | 3.278067 | 0.4315188 | 20.58364 | 114.2511
Test 12 | 0.02941195 | 3.278067 | 0.4339456 | 20.4749 | 114.1577
Test 12 | 0.02982302 | 3.278067 | 0.4358268 | 20.00067 | 112.9459
Test 12 | 0.02997828 | 3.278067 | 0.4380113 | 19.89325 | 112.8185
Test 12 | 0.02987187 | 3.278067 | 0.4408309 | 20.16421 | 113.6799
Test 12 | 0.03001737 | 3.278067 | 0.4432924 | 20.08071 | 113.442
Test 12 | 0.03011234 | 3.278067 | 0.445678 | 20.06163 | 113.2762
Test 12 | 0.03029127 | 3.278067 | 0.4480481 | 19.93075 | 112.8096
Test 12 | 0.03014917 | 3.278067 | 0.4507413 | 20.24001 | 113.7405
Test 12 | 0.03043412 | 3.278067 | 0.4530388 | 19.96401 | 112.9717
Test 12 | 0.03063523 | 3.278067 | 0.4553185 | 19.80191 | 112.4604
Test 12 | 0.03052483 | 3.278067 | 0.4579049 | 20.0587 | 113.1169
Test 12 | 0.03078537 | 3.278067 | 0.4602066 | 19.81974 | 112.3683
Test 12 | 0.03093563 | 3.278067 | 0.4626021 | 19.72984 | 112.032
Test 12 | 0.03128711 | 3.278067 | 0.4648137 | 19.38125 | 110.8973
Test 12 | 0.03123006 | 3.278067 | 0.467459 | 19.56283 | 111.3973
Test 12 | 0.03114726 | 3.278067 | 0.470116 | 19.77877 | 111.8888
Test 12 | 0.0310562 | 3.278067 | 0.4728653 | 20.01128 | 112.2826
Test 12 | 0.03151453 | 3.278067 | 0.4748725 | 19.51593 | 110.5085
Test 12 | 0.03134333 | 3.278067 | 0.4776824 | 19.84645 | 110.8985
Test 12 | 0.03158199 | 3.278067 | 0.4799082 | 19.63871 | 109.8134
Test 12 | 0.03151821 | 3.278067 | 0.4823614 | 19.81907 | 109.868
Test 12 | 0.03155355 | 3.278067 | 0.4848353 | 19.87612 | 109.4412
Test 12 | 0.03151772 | 3.278067 | 0.4872824 | 20.02189 | 109.3124
Test 12 | 0.03160748 | 3.278067 | 0.4896846 | 20.00648 | 108.7011
Test 12 | 0.03122548 | 3.278067 | 0.4926332 | 20.6224 | 109.963
Test 12 | 0.0314347 | 3.278067 | 0.4950486 | 20.44858 | 109.0731
Test 12 | 0.03138371 | 3.278067 | 0.497522 | 20.61758 | 109.1965
Test 12 | 0.03183241 | 3.278067 | 0.4994839 | 20.11946 | 107.5789
Test 12 | 0.03184795 | 3.278067 | 0.5018514 | 20.1951 | 107.5034
Test 12 | 0.03210509 | 3.278067 | 0.5041724 | 19.9648 | 106.7
Test 12 | 0.0321824 | 3.278067 | 0.5067865 | 19.97203 | 106.6785
Test 12 | 0.03270074 | 3.278067 | 0.5086005 | 19.41313 | 105.0688
Test 12 | 0.03259222 | 3.278067 | 0.511402 | 19.65026 | 105.7277
Test 12 | 0.03248639 | 3.278067 | 0.5141332 | 19.88414 | 106.4868
Test 12 | 0.03211028 | 3.278067 | 0.5175802 | 20.48913 | 108.3935
Test 12 | 0.03252416 | 3.278067 | 0.5198119 | 20.0571 | 107.3744
Test 12 | 0.03280129 | 3.278067 | 0.5219151 | 19.7994 | 106.6455
Test 12 | 0.03299338 | 3.278067 | 0.5241984 | 19.65514 | 106.2669
Test 12 | 0.03297086 | 3.278067 | 0.5269999 | 19.78718 | 106.7212
Test 12 | 0.03283681 | 3.278067 | 0.530092 | 20.06611 | 107.5894
Test 12 | 0.03306953 | 3.278067 | 0.5325658 | 19.87701 | 107.2368
Test 12 | 0.03327759 | 3.278067 | 0.5348551 | 19.71362 | 106.7553
Test 12 | 0.03320605 | 3.278067 | 0.5376702 | 19.90286 | 107.1449
Test 12 | 0.03340803 | 3.278067 | 0.5402046 | 19.75561 | 106.6805
Test 12 | 0.03329208 | 3.278067 | 0.5432644 | 20.00614 | 107.386
Test 12 | 0.03347412 | 3.278067 | 0.5457435 | 19.87943 | 107.1157
Test 12 | 0.03386985 | 3.278067 | 0.5478303 | 19.49187 | 106.0661
Test 12 | 0.03397155 | 3.278067 | 0.5504826 | 19.46914 | 105.8997
Test 12 | 0.03406123 | 3.278067 | 0.5529431 | 19.45333 | 105.8393
Test 12 | 0.03443021 | 3.278067 | 0.5552048 | 19.11648 | 105.0382
Test 12 | 0.03443148 | 3.278067 | 0.5580798 | 19.21405 | 105.4745
Test 12 | 0.03466183 | 3.278067 | 0.5605124 | 19.04216 | 105.1835
Test 12 | 0.03493703 | 3.278067 | 0.5628935 | 18.82297 | 104.7109
Test 12 | 0.03463958 | 3.278067 | 0.5659715 | 19.25233 | 105.9778
Test 12 | 0.03502213 | 3.278067 | 0.5683788 | 18.91414 | 105.1432
Test 12 | 0.03524986 | 3.278067 | 0.5709273 | 18.75426 | 104.7304
Test 12 | 0.03550293 | 3.278067 | 0.5735 | 18.57115 | 104.2556
Test 12 | 0.03576342 | 3.278067 | 0.5757487 | 18.37337 | 103.6675
Test 12 | 0.0358522 | 3.278067 | 0.5784677 | 18.36882 | 103.6588
Test 12 | 0.0357787 | 3.278067 | 0.5815148 | 18.54153 | 104.3117
Test 12 | 0.03599681 | 3.278067 | 0.5839202 | 18.39329 | 104.0543
Test 12 | 0.03617604 | 3.278067 | 0.5865889 | 18.29471 | 103.9093
Test 12 | 0.03617174 | 3.278067 | 0.5893544 | 18.38534 | 104.2973
Test 12 | 0.03619633 | 3.278067 | 0.5922206 | 18.44966 | 104.5845
Test 12 | 0.03647299 | 3.278067 | 0.5947874 | 18.24958 | 104.0721
Test 12 | 0.03683028 | 3.278067 | 0.5969445 | 17.96213 | 103.2102
Test 12 | 0.03698258 | 3.278067 | 0.5993896 | 17.88746 | 102.9495
Test 12 | 0.03713374 | 3.278067 | 0.6020567 | 17.82108 | 102.5906
Test 12 | 0.0370037 | 3.278067 | 0.6049643 | 18.03322 | 103.0578
Test 12 | 0.03713101 | 3.278067 | 0.6076686 | 17.98984 | 102.7696
Test 12 | 0.03711375 | 3.278067 | 0.610384 | 18.08703 | 102.8578
Test 12 | 0.03716838 | 3.278067 | 0.6132107 | 18.11742 | 102.8797
Test 12 | 0.03735222 | 3.278067 | 0.6159691 | 18.02021 | 102.4918
Test 12 | 0.03763427 | 3.278067 | 0.6184472 | 17.82254 | 101.8432
Test 12 | 0.03768537 | 3.278067 | 0.6213157 | 17.85668 | 101.87
Test 12 | 0.03773297 | 3.278067 | 0.6242864 | 17.89682 | 101.9554
Test 12 | 0.03819437 | 3.278067 | 0.6265693 | 17.5309 | 100.9
Test 12 | 0.03824405 | 3.278067 | 0.6292458 | 17.56008 | 100.9097
Test 12 | 0.03820631 | 3.278067 | 0.6322692 | 17.67933 | 101.2674
Test 12 | 0.03827251 | 3.278067 | 0.6349937 | 17.69414 | 101.3349
Test 12 | 0.03818938 | 3.278067 | 0.6381056 | 17.85834 | 101.8551
Test 12 | 0.0382415 | 3.278067 | 0.6408697 | 17.88685 | 101.902
Test 12 | 0.03804385 | 3.278067 | 0.6441362 | 18.1653 | 102.6249
Test 12 | 0.03840779 | 3.278067 | 0.6464001 | 17.88532 | 101.8039
Test 12 | 0.03871038 | 3.278067 | 0.6487439 | 17.67064 | 101.1102
Test 12 | 0.03884474 | 3.278067 | 0.6514178 | 17.62094 | 100.8397
Test 12 | 0.03875655 | 3.278067 | 0.6543255 | 17.78024 | 101.2022
Test 12 | 0.03858955 | 3.278067 | 0.6574521 | 18.02016 | 101.9246
Test 12 | 0.0387885 | 3.278067 | 0.6602579 | 17.91189 | 101.5733
Test 12 | 0.03882561 | 3.278067 | 0.6632577 | 17.9589 | 101.6539
Test 12 | 0.03942199 | 3.278067 | 0.6652957 | 17.47316 | 100.315
Test 12 | 0.03949021 | 3.278067 | 0.668213 | 17.4892 | 100.5294
Test 12 | 0.03985804 | 3.278067 | 0.6705638 | 17.22829 | 99.77691
Test 12 | 0.03983536 | 3.278067 | 0.6737151 | 17.32897 | 100.1148
Test 12 | 0.04004475 | 3.278067 | 0.6765019 | 17.21916 | 99.98365
Test 12 | 0.03987862 | 3.278067 | 0.6799593 | 17.45166 | 100.7844
Test 12 | 0.04041056 | 3.278067 | 0.6822022 | 17.05129 | 99.62024
Test 12 | 0.04042173 | 3.278067 | 0.6852883 | 17.11897 | 99.84149
Test 12 | 0.04042147 | 3.278067 | 0.6882551 | 17.1933 | 100.0762
Test 12 | 0.04019371 | 3.278067 | 0.6915816 | 17.47275 | 100.7007
Test 12 | 0.04026006 | 3.278067 | 0.6946189 | 17.49169 | 100.6361
Test 12 | 0.04075678 | 3.278067 | 0.6967482 | 17.12025 | 99.51691
Test 12 | 0.04089242 | 3.278067 | 0.6996442 | 17.07755 | 99.26667
Test 12 | 0.04092608 | 3.278067 | 0.7027512 | 17.12518 | 99.22217
Test 12 | 0.04101827 | 3.278067 | 0.7057366 | 17.12071 | 99.13742
Test 12 | 0.04100634 | 3.278067 | 0.7086344 | 17.20102 | 99.31373
Test 12 | 0.0411555 | 3.278067 | 0.7114061 | 17.14335 | 99.05835
Test 12 | 0.04132982 | 3.278067 | 0.7142222 | 17.06634 | 98.8737
Test 12 | 0.04164474 | 3.278067 | 0.7166711 | 16.86683 | 98.29611
Test 12 | 0.04177003 | 3.278067 | 0.7196317 | 16.83506 | 98.15442
Test 12 | 0.04174095 | 3.278067 | 0.7229498 | 16.93625 | 98.41209
Test 12 | 0.0418325 | 3.278067 | 0.725972 | 16.9327 | 98.40246
Test 12 | 0.04206455 | 3.278067 | 0.728906 | 16.81408 | 98.03971
Test 12 | 0.04236237 | 3.278067 | 0.7316071 | 16.63992 | 97.36825
Test 12 | 0.04228811 | 3.278067 | 0.7348602 | 16.77266 | 97.63244
Test 12 | 0.04230432 | 3.278067 | 0.7380195 | 16.83186 | 97.67749
Test 12 | 0.04249253 | 3.278067 | 0.7409707 | 16.74981 | 97.27816
Test 12 | 0.04254487 | 3.278067 | 0.7440023 | 16.77698 | 97.14451
Test 12 | 0.04270213 | 3.278067 | 0.7469684 | 16.72003 | 96.752
Test 12 | 0.04279129 | 3.278067 | 0.7497454 | 16.71233 | 96.56483
Test 12 | 0.04267015 | 3.278067 | 0.7531089 | 16.88276 | 96.86633
Test 12 | 0.0426199 | 3.278067 | 0.7561837 | 16.99169 | 97.02984
Test 12 | 0.04257233 | 3.278067 | 0.7594276 | 17.10273 | 97.25755
Test 12 | 0.04262004 | 3.278067 | 0.7623124 | 17.12928 | 97.19137
Test 12 | 0.04287346 | 3.278067 | 0.7648786 | 16.98436 | 96.60511
Test 12 | 0.04334479 | 3.278067 | 0.7674266 | 16.67236 | 95.59927
Test 12 | 0.04359144 | 3.278067 | 0.7703373 | 16.54674 | 95.22885
Test 12 | 0.04361693 | 3.278067 | 0.7735846 | 16.59707 | 95.38099
Test 12 | 0.04365087 | 3.278067 | 0.7765439 | 16.63467 | 95.46167
Test 12 | 0.04378623 | 3.278067 | 0.7793734 | 16.59222 | 95.36915
Test 12 | 0.04377016 | 3.278067 | 0.7827925 | 16.67724 | 95.66389
Test 12 | 0.04402268 | 3.278067 | 0.7854638 | 16.54273 | 95.26569
Test 12 | 0.04408667 | 3.278067 | 0.7884038 | 16.55648 | 95.2717
Test 12 | 0.04424338 | 3.278067 | 0.7914582 | 16.50309 | 95.16217
Test 12 | 0.04422567 | 3.278067 | 0.7948166 | 16.58639 | 95.37929
Test 12 | 0.04458312 | 3.278067 | 0.7976425 | 16.37952 | 94.73215
Test 12 | 0.04453484 | 3.278067 | 0.8010476 | 16.48514 | 95.04038
Test 12 | 0.04480047 | 3.278067 | 0.8041528 | 16.35337 | 94.73275
Test 12 | 0.04464861 | 3.278067 | 0.8077146 | 16.53773 | 95.27737
Test 12 | 0.04485937 | 3.278067 | 0.8108275 | 16.44584 | 95.18652
Test 12 | 0.04490428 | 3.278067 | 0.8143443 | 16.48415 | 95.57081
Test 12 | 0.04546468 | 3.278067 | 0.8168354 | 16.12947 | 94.77346
Test 12 | 0.04552837 | 3.278067 | 0.8199718 | 16.14613 | 94.98394
Test 12 | 0.04586393 | 3.278067 | 0.8229088 | 15.96773 | 94.72777
Test 12 | 0.04608448 | 3.278067 | 0.8257593 | 15.87004 | 94.63291
Test 12 | 0.0463723 | 3.278067 | 0.8285444 | 15.72651 | 94.27549
Test 12 | 0.04616838 | 3.278067 | 0.8322373 | 15.93646 | 94.99384
Test 12 | 0.04641884 | 3.278067 | 0.8353714 | 15.82432 | 94.71413
Test 12 | 0.04623965 | 3.278067 | 0.8390354 | 16.01714 | 95.15689
Test 12 | 0.04616647 | 3.278067 | 0.8425642 | 16.13555 | 95.33681
Test 12 | 0.04618754 | 3.278067 | 0.8460525 | 16.18756 | 95.2504
Test 12 | 0.04622506 | 3.278067 | 0.8492531 | 16.22244 | 95.09628
Test 12 | 0.04692563 | 3.278067 | 0.8516176 | 15.7855 | 93.59423
Test 12 | 0.04713996 | 3.278067 | 0.8546693 | 15.69833 | 93.19404
Test 12 | 0.0472155 | 3.278067 | 0.8580894 | 15.71076 | 93.27706
Test 12 | 0.04717771 | 3.278067 | 0.8617958 | 15.80391 | 93.70339
Test 12 | 0.04737589 | 3.278067 | 0.8649507 | 15.72934 | 93.63456
Test 12 | 0.04760841 | 3.278067 | 0.8678994 | 15.62917 | 93.53541
Test 12 | 0.04767422 | 3.278067 | 0.8713997 | 15.64891 | 93.8004
Test 12 | 0.04774257 | 3.278067 | 0.8746402 | 15.66216 | 94.02264
Test 12 | 0.04794802 | 3.278067 | 0.8778714 | 15.5856 | 94.02024
Test 12 | 0.04810184 | 3.278067 | 0.8812223 | 15.54519 | 94.01873
Test 12 | 0.04833355 | 3.278067 | 0.8842131 | 15.44875 | 93.70781
Test 12 | 0.04821166 | 3.278067 | 0.8876123 | 15.58666 | 94.05541
Test 12 | 0.04824016 | 3.278067 | 0.8910024 | 15.62771 | 94.04065
Test 12 | 0.04830058 | 3.278067 | 0.8941961 | 15.64451 | 93.9828
Test 12 | 0.04832751 | 3.278067 | 0.8975613 | 15.68589 | 93.98567
Test 12 | 0.04824994 | 3.278067 | 0.9009339 | 15.7955 | 94.24336
Test 12 | 0.04845883 | 3.278067 | 0.9039604 | 15.71222 | 93.89539
Test 12 | 0.04865773 | 3.278067 | 0.9070694 | 15.63762 | 93.47004
Test 12 | 0.04894459 | 3.278067 | 0.9099257 | 15.50353 | 92.91872
Test 12 | 0.04933662 | 3.278067 | 0.9127802 | 15.30599 | 92.13005
Test 12 | 0.04928056 | 3.278067 | 0.9165012 | 15.40337 | 92.35623
Test 12 | 0.04916047 | 3.278067 | 0.9202324 | 15.54173 | 92.76331
Test 12 | 0.04925519 | 3.278067 | 0.9234128 | 15.53552 | 92.65426
Test 12 | 0.04924295 | 3.278067 | 0.9270305 | 15.60414 | 92.70552
Test 12 | 0.04920778 | 3.278067 | 0.9306737 | 15.68787 | 92.80502
Test 12 | 0.04926382 | 3.278067 | 0.9339258 | 15.70689 | 92.70159
Test 12 | 0.0495328 | 3.278067 | 0.9368367 | 15.58519 | 92.24223
Test 12 | 0.04945711 | 3.278067 | 0.9405643 | 15.69513 | 92.47122
Test 12 | 0.04985374 | 3.278067 | 0.9435704 | 15.49575 | 91.88622
Test 12 | 0.0498001 | 3.278067 | 0.946984 | 15.58533 | 92.16726
Test 12 | 0.04986838 | 3.278067 | 0.9504285 | 15.59922 | 92.22224
Test 12 | 0.05018433 | 3.278067 | 0.9533764 | 15.45119 | 91.91332
Test 12 | 0.05032966 | 3.278067 | 0.9569331 | 15.4194 | 92.03149
Test 12 | 0.05017719 | 3.278067 | 0.9607036 | 15.57438 | 92.69397
Test 12 | 0.0506577 | 3.278067 | 0.963753 | 15.32882 | 92.23305
Test 12 | 0.05097786 | 3.278067 | 0.9670449 | 15.18859 | 91.93039
Test 12 | 0.05138944 | 3.278067 | 0.9701966 | 14.99498 | 91.31863
Test 12 | 0.05127092 | 3.278067 | 0.9740757 | 15.12462 | 91.68936
Test 12 | 0.05142564 | 3.278067 | 0.9775202 | 15.08691 | 91.62841
Test 12 | 0.05162808 | 3.278067 | 0.9806252 | 15.01637 | 91.4067
Test 12 | 0.05142805 | 3.278067 | 0.9847707 | 15.19739 | 91.87989
Test 12 | 0.05140001 | 3.278067 | 0.988456 | 15.27091 | 92.09069
Test 12 | 0.0515592 | 3.278067 | 0.9917522 | 15.22736 | 91.85464
Test 12 | 0.05197277 | 3.278067 | 0.9947365 | 15.03108 | 91.21707
Test 12 | 0.05231168 | 3.278067 | 0.9977893 | 14.88249 | 90.75897
Test 12 | 0.05245416 | 3.278067 | 1.00129 | 14.85367 | 90.78257
Test 12 | 0.05251757 | 3.278067 | 1.005006 | 14.87282 | 90.9114
Test 12 | 0.05276508 | 3.278067 | 1.008129 | 14.7794 | 90.65781
Test 12 | 0.05272202 | 3.278067 | 1.011758 | 14.85684 | 91.02245
Test 12 | 0.05301893 | 3.278067 | 1.015116 | 14.73966 | 90.75687
Test 12 | 0.05293003 | 3.278067 | 1.018774 | 14.84251 | 91.17033
Test 12 | 0.0529246 | 3.278067 | 1.022398 | 14.89837 | 91.41534
Test 12 | 0.05302636 | 3.278067 | 1.026081 | 14.8947 | 91.52885
Test 12 | 0.05345907 | 3.278067 | 1.029022 | 14.69656 | 90.98891
Test 12 | 0.0535123 | 3.278067 | 1.032865 | 14.72211 | 91.06596
Test 12 | 0.05383906 | 3.278067 | 1.036186 | 14.59072 | 90.76005
Test 12 | 0.05367363 | 3.278067 | 1.040393 | 14.7404 | 91.23714
Test 12 | 0.05406042 | 3.278067 | 1.043609 | 14.57515 | 90.63695
Test 12 | 0.05400883 | 3.278067 | 1.04764 | 14.65941 | 90.85723
Test 12 | 0.05414375 | 3.278067 | 1.051219 | 14.63627 | 90.77389
Test 12 | 0.05430556 | 3.278067 | 1.054519 | 14.59485 | 90.54674
Test 12 | 0.05459295 | 3.278067 | 1.057646 | 14.48442 | 90.15775
Test 12 | 0.05465212 | 3.278067 | 1.061104 | 14.50033 | 90.12054
Test 12 | 0.05448682 | 3.278067 | 1.065226 | 14.64511 | 90.56131
Test 12 | 0.05430111 | 3.278067 | 1.069216 | 14.80069 | 90.99816
Test 12 | 0.05451909 | 3.278067 | 1.072776 | 14.73146 | 90.82516
Test 12 | 0.05456063 | 3.278067 | 1.076756 | 14.76361 | 91.04727
Test 12 | 0.05496115 | 3.278067 | 1.08011 | 14.59454 | 90.58385
Test 12 | 0.05491672 | 3.278067 | 1.083815 | 14.66831 | 90.86317
Test 12 | 0.05530019 | 3.278067 | 1.087342 | 14.51265 | 90.46089
Test 12 | 0.05578424 | 3.278067 | 1.090534 | 14.30375 | 89.85981
Test 12 | 0.05608463 | 3.278067 | 1.093732 | 14.19244 | 89.56143
Test 12 | 0.05620687 | 3.278067 | 1.097218 | 14.17582 | 89.56183
Test 12 | 0.05622808 | 3.278067 | 1.101239 | 14.21704 | 89.80206
Test 12 | 0.0560969 | 3.278067 | 1.10508 | 14.33342 | 90.11242
Test 12 | 0.05605412 | 3.278067 | 1.108768 | 14.40321 | 90.19858
Test 12 | 0.05614212 | 3.278067 | 1.112341 | 14.40436 | 90.08611
Test 12 | 0.05631782 | 3.278067 | 1.11595 | 14.36108 | 89.88724
Test 12 | 0.05617362 | 3.278067 | 1.120298 | 14.49115 | 90.25899
Test 12 | 0.05652669 | 3.278067 | 1.123665 | 14.3537 | 89.71978
Test 12 | 0.05633835 | 3.278067 | 1.127611 | 14.50057 | 90.11042
Test 12 | 0.05671901 | 3.278067 | 1.130855 | 14.34775 | 89.53286
Test 12 | 0.05668776 | 3.278067 | 1.134541 | 14.41038 | 89.58971
Test 12 | 0.05704627 | 3.278067 | 1.138021 | 14.27347 | 89.24783
Test 12 | 0.05699333 | 3.278067 | 1.142241 | 14.35303 | 89.73905
Test 12 | 0.05709798 | 3.278067 | 1.145927 | 14.34661 | 89.86244
Test 12 | 0.05726939 | 3.278067 | 1.149826 | 14.30938 | 89.83669
Test 12 | 0.05753357 | 3.278067 | 1.153356 | 14.2218 | 89.66378
Test 12 | 0.05783489 | 3.278067 | 1.156986 | 14.1183 | 89.44656
Test 12 | 0.05792525 | 3.278067 | 1.160657 | 14.11894 | 89.49622
Test 12 | 0.05790712 | 3.278067 | 1.164915 | 14.17961 | 89.75009
Test 12 | 0.05804232 | 3.278067 | 1.168801 | 14.1607 | 89.69828
Test 12 | 0.05835542 | 3.278067 | 1.172139 | 14.04917 | 89.22495
Test 12 | 0.05826327 | 3.278067 | 1.176256 | 14.14315 | 89.29155
Test 12 | 0.05827491 | 3.278067 | 1.180306 | 14.18618 | 89.2144
Test 12 | 0.05825575 | 3.278067 | 1.184172 | 14.242 | 89.18075
Test 12 | 0.05853144 | 3.278067 | 1.18772 | 14.15043 | 88.60439
Test 12 | 0.05858597 | 3.278067 | 1.191693 | 14.17134 | 88.45884
Test 12 | 0.05891736 | 3.278067 | 1.19539 | 14.05585 | 87.99331
Test 12 | 0.05876537 | 3.278067 | 1.199734 | 14.18 | 88.31317
Test 12 | 0.0590103 | 3.278067 | 1.203245 | 14.10368 | 88.05636
Test 12 | 0.05886931 | 3.278067 | 1.207657 | 14.22328 | 88.45776
Test 12 | 0.05902776 | 3.278067 | 1.211714 | 14.19454 | 88.41663
Test 12 | 0.05928957 | 3.278067 | 1.215604 | 14.11462 | 88.29192
Test 12 | 0.05960043 | 3.278067 | 1.219119 | 14.00816 | 88.17349
Test 12 | 0.05962459 | 3.278067 | 1.223169 | 14.04331 | 88.486
Test 12 | 0.05992313 | 3.278067 | 1.226985 | 13.9471 | 88.34371
Test 12 | 0.06011615 | 3.278067 | 1.231071 | 13.90384 | 88.32191
Test 12 | 0.0602441 | 3.278067 | 1.235125 | 13.89044 | 88.39807
Test 12 | 0.06042243 | 3.278067 | 1.239389 | 13.85623 | 88.42072
Test 12 | 0.06070804 | 3.278067 | 1.243173 | 13.76807 | 88.21175
Test 12 | 0.06071762 | 3.278067 | 1.247549 | 13.81217 | 88.3905
Test 12 | 0.06092156 | 3.278067 | 1.251514 | 13.76346 | 88.21804
Test 12 | 0.06096082 | 3.278067 | 1.255497 | 13.78948 | 88.21646
Test 12 | 0.0611573 | 3.278067 | 1.25937 | 13.74329 | 87.94311
Test 12 | 0.06096607 | 3.278067 | 1.264066 | 13.8812 | 88.26149
Test 12 | 0.06124223 | 3.278067 | 1.267843 | 13.79741 | 87.82604
Test 12 | 0.06118879 | 3.278067 | 1.27231 | 13.87021 | 87.86893
Test 12 | 0.06104467 | 3.278067 | 1.27675 | 13.98441 | 88.10239
Test 12 | 0.06117618 | 3.278067 | 1.280588 | 13.96621 | 87.90577
Test 12 | 0.06127824 | 3.278067 | 1.284635 | 13.96372 | 87.72695
Test 12 | 0.06158728 | 3.278067 | 1.288408 | 13.86454 | 87.18904
Test 12 | 0.06167247 | 3.278067 | 1.292596 | 13.8712 | 87.12049
Test 12 | 0.0619067 | 3.278067 | 1.296383 | 13.80677 | 86.85453
Test 12 | 0.06186932 | 3.278067 | 1.300715 | 13.86965 | 87.04299
Test 12 | 0.06215105 | 3.278067 | 1.304386 | 13.78299 | 86.84215
Test 12 | 0.06218552 | 3.278067 | 1.308912 | 13.81547 | 86.89539
Test 12 | 0.06239803 | 3.278067 | 1.31288 | 13.76312 | 86.71327
Test 12 | 0.06241759 | 3.278067 | 1.316941 | 13.79705 | 86.87163
Test 12 | 0.06252803 | 3.278067 | 1.321372 | 13.79461 | 87.01179
Test 12 | 0.06262845 | 3.278067 | 1.325812 | 13.79661 | 87.24553
Test 12 | 0.06296912 | 3.278067 | 1.329653 | 13.68727 | 87.05998
Test 12 | 0.06319897 | 3.278067 | 1.333542 | 13.62763 | 87.12461
Test 12 | 0.06336014 | 3.278067 | 1.337762 | 13.6013 | 87.18674
Test 12 | 0.06321267 | 3.278067 | 1.342293 | 13.71112 | 87.63449
Test 12 | 0.06369927 | 3.278067 | 1.346172 | 13.54146 | 87.20226
Test 12 | 0.06369432 | 3.278067 | 1.350588 | 13.58799 | 87.50867
Test 12 | 0.06390203 | 3.278067 | 1.354505 | 13.53896 | 87.43427
Test 12 | 0.06381071 | 3.278067 | 1.358935 | 13.62215 | 87.65832
Test 12 | 0.06428297 | 3.278067 | 1.362746 | 13.46037 | 87.12073
Test 12 | 0.06397437 | 3.278067 | 1.367598 | 13.63893 | 87.54755
Test 12 | 0.06417634 | 3.278067 | 1.371979 | 13.59664 | 87.35479
Test 12 | 0.06433252 | 3.278067 | 1.376289 | 13.57321 | 87.46401
Test 12 | 0.06448906 | 3.278067 | 1.380412 | 13.54785 | 87.54156
Test 12 | 0.06464456 | 3.278067 | 1.384873 | 13.52633 | 87.72418
Test 12 | 0.06500457 | 3.278067 | 1.38876 | 13.41446 | 87.55894
Test 12 | 0.06522959 | 3.278067 | 1.393062 | 13.36335 | 87.62238
Test 12 | 0.06549595 | 3.278067 | 1.397041 | 13.29273 | 87.56948
Test 12 | 0.06561791 | 3.278067 | 1.401588 | 13.28647 | 87.73454
Test 12 | 0.06617938 | 3.278067 | 1.405509 | 13.09852 | 87.33453
Test 12 | 0.06607788 | 3.278067 | 1.410406 | 13.18457 | 87.59932
Test 12 | 0.06613149 | 3.278067 | 1.415 | 13.20608 | 87.58843
Test 12 | 0.06630311 | 3.278067 | 1.419275 | 13.17749 | 87.37208
Test 12 | 0.06645014 | 3.278067 | 1.423336 | 13.15678 | 87.13385
Test 12 | 0.06628452 | 3.278067 | 1.428097 | 13.26684 | 87.36379
Test 12 | 0.06675968 | 3.278067 | 1.431661 | 13.11129 | 86.70037
Test 12 | 0.06677327 | 3.278067 | 1.436267 | 13.14813 | 86.7127
Test 12 | 0.06679552 | 3.278067 | 1.44091 | 13.18184 | 86.66382
Test 12 | 0.06679487 | 3.278067 | 1.445205 | 13.22139 | 86.59329
Test 12 | 0.06672024 | 3.278067 | 1.449893 | 13.29397 | 86.6695
Test 12 | 0.06677085 | 3.278067 | 1.454087 | 13.31222 | 86.57077
Test 12 | 0.06662294 | 3.278067 | 1.459149 | 13.41794 | 86.77256
Test 12 | 0.0670345 | 3.278067 | 1.463165 | 13.29017 | 86.39271
Test 12 | 0.0671724 | 3.278067 | 1.467342 | 13.27344 | 86.36406
Test 12 | 0.06737831 | 3.278067 | 1.471864 | 13.23309 | 86.26871
Test 12 | 0.06757814 | 3.278067 | 1.47645 | 13.19593 | 86.12549
Test 12 | 0.06789484 | 3.278067 | 1.480813 | 13.11175 | 86.00881
Test 12 | 0.06797218 | 3.278067 | 1.485309 | 13.12165 | 86.336
Test 12 | 0.06844901 | 3.278067 | 1.489613 | 12.97696 | 86.28484
Test 12 | 0.06857891 | 3.278067 | 1.494129 | 12.96704 | 86.60898
Test 12 | 0.06855634 | 3.278067 | 1.499242 | 13.01998 | 87.10111
Test 12 | 0.06861976 | 3.278067 | 1.504021 | 13.03736 | 87.3386
Test 12 | 0.06895801 | 3.278067 | 1.508154 | 12.94524 | 87.10966
Test 12 | 0.0693042 | 3.278067 | 1.512488 | 12.85307 | 86.9098
Test 12 | 0.06961758 | 3.278067 | 1.516648 | 12.77265 | 86.80078
Test 12 | 0.06986392 | 3.278067 | 1.521174 | 12.72058 | 86.50679
Test 12 | 0.0699419 | 3.278067 | 1.5257 | 12.72999 | 86.2157
Test 12 | 0.06958433 | 3.278067 | 1.530902 | 12.90501 | 86.44558
Test 12 | 0.06952447 | 3.278067 | 1.535685 | 12.96763 | 86.18891
Test 12 | 0.0695392 | 3.278067 | 1.540095 | 12.99936 | 85.95008
Test 12 | 0.06924735 | 3.278067 | 1.545219 | 13.15278 | 86.21303
Test 12 | 0.06955829 | 3.278067 | 1.549668 | 13.07299 | 85.78575
Test 12 | 0.0697694 | 3.278067 | 1.553734 | 13.02809 | 85.334
Test 12 | 0.06994297 | 3.278067 | 1.557923 | 12.99846 | 85.07491
Test 12 | 0.07022656 | 3.278067 | 1.562431 | 12.93099 | 84.8636
Test 12 | 0.07052115 | 3.278067 | 1.566848 | 12.85944 | 84.78145
Test 12 | 0.07050938 | 3.278067 | 1.571802 | 12.90441 | 85.21401
Test 12 | 0.07063398 | 3.278067 | 1.576413 | 12.89664 | 85.45512
Test 12 | 0.07085361 | 3.278067 | 1.581323 | 12.85673 | 85.51854
Test 12 | 0.07077508 | 3.278067 | 1.586445 | 12.92702 | 85.82447
Test 12 | 0.07069853 | 3.278067 | 1.591622 | 12.9973 | 86.09555
Test 12 | 0.07131932 | 3.278067 | 1.595386 | 12.80222 | 85.4843
Test 12 | 0.07160104 | 3.278067 | 1.599955 | 12.73806 | 85.21062
Test 12 | 0.07151787 | 3.278067 | 1.604663 | 12.80526 | 85.27372
Test 12 | 0.07157033 | 3.278067 | 1.609662 | 12.82633 | 85.11225
Test 12 | 0.07151102 | 3.278067 | 1.614508 | 12.8863 | 84.9458
Test 12 | 0.07117618 | 3.278067 | 1.619653 | 13.04928 | 85.26686
Test 12 | 0.07153142 | 3.278067 | 1.624195 | 12.95623 | 84.85204
Test 12 | 0.07130431 | 3.278067 | 1.629146 | 13.07863 | 85.1307
Test 12 | 0.07157495 | 3.278067 | 1.633829 | 13.01723 | 84.84016
Test 12 | 0.07138983 | 3.278067 | 1.639031 | 13.12648 | 85.07674
Test 12 | 0.07190189 | 3.278067 | 1.643057 | 12.97197 | 84.57994
Test 12 | 0.07239915 | 3.278067 | 1.647425 | 12.8284 | 84.16118
Test 12 | 0.07239048 | 3.278067 | 1.652728 | 12.87278 | 84.50457
Test 12 | 0.07267883 | 3.278067 | 1.657656 | 12.80892 | 84.55397
Test 12 | 0.07290419 | 3.278067 | 1.662165 | 12.76448 | 84.58582
Test 12 | 0.07275366 | 3.278067 | 1.667206 | 12.85622 | 84.96161
Test 12 | 0.07290868 | 3.278067 | 1.671895 | 12.83762 | 85.00039
Test 12 | 0.07292432 | 3.278067 | 1.677091 | 12.87199 | 85.24252
Test 12 | 0.07299464 | 3.278067 | 1.681784 | 12.88315 | 85.25691
Test 12 | 0.07302433 | 3.278067 | 1.686567 | 12.90929 | 85.22457
Test 12 | 0.07331948 | 3.278067 | 1.691191 | 12.84067 | 84.86627
Test 12 | 0.07347146 | 3.278067 | 1.696201 | 12.82549 | 84.57187
Test 12 | 0.07336031 | 3.278067 | 1.701314 | 12.90316 | 84.49831
Test 12 | 0.07372048 | 3.278067 | 1.705556 | 12.80925 | 84.01036
Test 12 | 0.07366491 | 3.278067 | 1.710778 | 12.86785 | 84.05748
Test 12 | 0.07355366 | 3.278067 | 1.716349 | 12.94884 | 84.23463
Test 12 | 0.07388907 | 3.278067 | 1.72104 | 12.86662 | 83.9676
Test 12 | 0.07383361 | 3.278067 | 1.726119 | 12.92399 | 84.16366
Test 12 | 0.07417244 | 3.278067 | 1.730764 | 12.84064 | 83.90671
Test 12 | 0.07446898 | 3.278067 | 1.735259 | 12.77166 | 83.6491
Test 12 | 0.07463431 | 3.278067 | 1.740119 | 12.75075 | 83.70508
Test 12 | 0.07470981 | 3.278067 | 1.745417 | 12.76374 | 83.99722
Test 12 | 0.07481326 | 3.278067 | 1.750785 | 12.76761 | 84.19964
Test 12 | 0.07487161 | 3.278067 | 1.755811 | 12.78431 | 84.3498
Test 12 | 0.07485912 | 3.278067 | 1.761136 | 12.82737 | 84.53858
Test 12 | 0.0754219 | 3.278067 | 1.765806 | 12.67015 | 84.07514
Test 12 | 0.07569448 | 3.278067 | 1.770959 | 12.61578 | 83.92358
Test 12 | 0.07584276 | 3.278067 | 1.775987 | 12.60217 | 83.88049
Test 12 | 0.07606694 | 3.278067 | 1.780759 | 12.56166 | 83.72592
Test 12 | 0.07612795 | 3.278067 | 1.785871 | 12.57754 | 83.58656
Test 12 | 0.07613034 | 3.278067 | 1.79089 | 12.6121 | 83.4589
Test 12 | 0.07606688 | 3.278067 | 1.796174 | 12.67042 | 83.43475
Test 12 | 0.07580971 | 3.278067 | 1.801992 | 12.79785 | 83.70045
Test 12 | 0.07580602 | 3.278067 | 1.807367 | 12.83728 | 83.62227
Test 12 | 0.07621125 | 3.278067 | 1.811833 | 12.7325 | 83.01582
Test 12 | 0.07636371 | 3.278067 | 1.816821 | 12.71663 | 82.88112
Test 12 | 0.07642274 | 3.278067 | 1.821839 | 12.73206 | 82.89637
Test 12 | 0.07644845 | 3.278067 | 1.827481 | 12.7629 | 82.97177
Test 12 | 0.07652628 | 3.278067 | 1.833034 | 12.77566 | 83.05442
Test 12 | 0.07658153 | 3.278067 | 1.838324 | 12.79405 | 83.15716
Test 12 | 0.07690166 | 3.278067 | 1.843463 | 12.72322 | 82.86391
Test 12 | 0.0771174 | 3.278067 | 1.848706 | 12.68811 | 82.83275
Test 12 | 0.07756168 | 3.278067 | 1.853122 | 12.57313 | 82.42438
Test 12 | 0.07759785 | 3.278067 | 1.85879 | 12.59983 | 82.51019
Test 12 | 0.07768836 | 3.278067 | 1.864086 | 12.60631 | 82.39141
Test 12 | 0.07752777 | 3.278067 | 1.869973 | 12.69857 | 82.53161
Test 12 | 0.0771967 | 3.278067 | 1.875917 | 12.84843 | 82.89534
Test 12 | 0.07733336 | 3.278067 | 1.881348 | 12.84012 | 82.73589
Test 12 | 0.07789001 | 3.278067 | 1.886095 | 12.68919 | 82.10948
Test 12 | 0.07792436 | 3.278067 | 1.8917 | 12.71568 | 82.10237
Test 12 | 0.07838558 | 3.278067 | 1.896592 | 12.59898 | 81.73267
Test 12 | 0.07807769 | 3.278067 | 1.902803 | 12.74013 | 82.28071
Test 12 | 0.07847105 | 3.278067 | 1.908075 | 12.64767 | 82.15853
Test 12 | 0.07868725 | 3.278067 | 1.913783 | 12.61589 | 82.30055
Test 12 | 0.07886682 | 3.278067 | 1.9193 | 12.59471 | 82.5177
Test 12 | 0.07902604 | 3.278067 | 1.924592 | 12.57859 | 82.7149
Test 12 | 0.07889019 | 3.278067 | 1.930729 | 12.6622 | 83.3507
Test 12 | 0.07939753 | 3.278067 | 1.935436 | 12.53138 | 83.17049
Test 12 | 0.07979024 | 3.278067 | 1.94028 | 12.43938 | 83.07447
Test 12 | 0.08004783 | 3.278067 | 1.945706 | 12.39401 | 83.08334
Test 12 | 0.08024976 | 3.278067 | 1.950721 | 12.3635 | 82.96096
Test 12 | 0.08056945 | 3.278067 | 1.955579 | 12.29613 | 82.76529
Test 12 | 0.0805727 | 3.278067 | 1.960942 | 12.32886 | 82.85894
Test 12 | 0.08073138 | 3.278067 | 1.966604 | 12.3159 | 82.8477
Test 12 | 0.08056934 | 3.278067 | 1.972819 | 12.40457 | 83.22454
Test 12 | 0.0808836 | 3.278067 | 1.978218 | 12.34204 | 83.06382
Test 12 | 0.0807043 | 3.278067 | 1.984361 | 12.43545 | 83.42645
Test 12 | 0.08126151 | 3.278067 | 1.988889 | 12.29348 | 82.89683
Test 12 | 0.08141773 | 3.278067 | 1.994707 | 12.28217 | 82.85174
Test 12 | 0.08178747 | 3.278067 | 2.000066 | 12.20407 | 82.59953
Test 12 | 0.0817933 | 3.278067 | 2.005896 | 12.2379 | 82.75164
Test 12 | 0.08205421 | 3.278067 | 2.010985 | 12.19105 | 82.64005
Test 12 | 0.08195904 | 3.278067 | 2.016743 | 12.25436 | 82.87466
Test 12 | 0.08198294 | 3.278067 | 2.022652 | 12.28311 | 83.04518
Test 12 | 0.08227819 | 3.278067 | 2.027763 | 12.22592 | 82.81278
Test 12 | 0.08251211 | 3.278067 | 2.033254 | 12.18962 | 82.68956
Test 12 | 0.0827228 | 3.278067 | 2.038485 | 12.15881 | 82.61505
Test 12 | 0.08283692 | 3.278067 | 2.043835 | 12.15715 | 82.60508
Test 12 | 0.0831221 | 3.278067 | 2.04935 | 12.10646 | 82.46543
Test 12 | 0.08319658 | 3.278067 | 2.054827 | 12.11709 | 82.53521
Test 12 | 0.08307342 | 3.278067 | 2.060766 | 12.18816 | 82.79705
Test 12 | 0.08351222 | 3.278067 | 2.066094 | 12.0916 | 82.41897
Test 12 | 0.08317021 | 3.278067 | 2.072718 | 12.23034 | 82.95963
Test 12 | 0.08355275 | 3.278067 | 2.07785 | 12.14861 | 82.79893
Test 12 | 0.08377803 | 3.278067 | 2.083661 | 12.11716 | 82.90071
Test 12 | 0.0844932 | 3.278067 | 2.088883 | 11.94276 | 82.51943
Test 12 | 0.08431802 | 3.278067 | 2.09494 | 12.0272 | 82.93246
Test 12 | 0.08480087 | 3.278067 | 2.100202 | 11.92049 | 82.67925
Test 12 | 0.08517593 | 3.278067 | 2.105238 | 11.84408 | 82.37962
Test 12 | 0.08542887 | 3.278067 | 2.111008 | 11.80632 | 82.21412
Test 12 | 0.08529105 | 3.278067 | 2.117436 | 11.88057 | 82.50063
Test 12 | 0.08515999 | 3.278067 | 2.123242 | 11.94984 | 82.64483
Test 12 | 0.08497953 | 3.278067 | 2.129675 | 12.03701 | 82.80922
Test 12 | 0.085248 | 3.278067 | 2.1356 | 11.99459 | 82.61402
Test 12 | 0.08551915 | 3.278067 | 2.14134 | 11.95068 | 82.4182
Test 12 | 0.08565119 | 3.278067 | 2.147419 | 11.94769 | 82.48237
Test 12 | 0.08608616 | 3.278067 | 2.153044 | 11.85824 | 82.27015
Test 12 | 0.08652359 | 3.278067 | 2.158211 | 11.76681 | 82.12076
Test 12 | 0.08670994 | 3.278067 | 2.164583 | 11.75088 | 82.20234
Test 12 | 0.08662135 | 3.278067 | 2.170597 | 11.80764 | 82.5667
Test 12 | 0.08672124 | 3.278067 | 2.17662 | 11.81315 | 82.73808
Test 12 | 0.08675769 | 3.278067 | 2.182904 | 11.8373 | 82.83792
Test 12 | 0.08675997 | 3.278067 | 2.189245 | 11.87106 | 82.92153
Test 12 | 0.08717334 | 3.278067 | 2.195077 | 11.79007 | 82.61036
Test 12 | 0.08740631 | 3.278067 | 2.201155 | 11.75977 | 82.49941
Test 12 | 0.08765056 | 3.278067 | 2.207074 | 11.72577 | 82.3413
Test 12 | 0.08781002 | 3.278067 | 2.213149 | 11.71538 | 82.19259
Test 12 | 0.08817277 | 3.278067 | 2.219008 | 11.64995 | 81.94874
Test 12 | 0.08794437 | 3.278067 | 2.225742 | 11.74607 | 82.3504
Test 12 | 0.08806275 | 3.278067 | 2.232068 | 11.74781 | 82.4755
Test 12 | 0.08846621 | 3.278067 | 2.238 | 11.67184 | 82.33775
Test 12 | 0.08846686 | 3.278067 | 2.243936 | 11.70262 | 82.4777
Test 12 | 0.08821034 | 3.278067 | 2.250778 | 11.80667 | 82.79703
Test 12 | 0.08859566 | 3.278067 | 2.256221 | 11.7325 | 82.48534
Test 12 | 0.08911448 | 3.278067 | 2.261935 | 11.62565 | 82.0703
Test 12 | 0.08923374 | 3.278067 | 2.268031 | 11.62585 | 82.06064
Test 12 | 0.08951985 | 3.278067 | 2.273593 | 11.57998 | 81.84597
Test 12 | 0.08958389 | 3.278067 | 2.279896 | 11.59549 | 81.79423
Test 12 | 0.08928747 | 3.278067 | 2.286233 | 11.70505 | 81.99487
Test 12 | 0.08922571 | 3.278067 | 2.292692 | 11.75438 | 81.90756
Test 12 | 0.08944013 | 3.278067 | 2.298276 | 11.72657 | 81.64297
Test 12 | 0.08948584 | 3.278067 | 2.304619 | 11.74693 | 81.56209
Test 12 | 0.08956868 | 3.278067 | 2.310402 | 11.75464 | 81.43964
Test 12 | 0.08983049 | 3.278067 | 2.316031 | 11.71469 | 81.10851
Test 12 | 0.08930555 | 3.278067 | 2.323342 | 11.89022 | 81.51811
Test 12 | 0.08960247 | 3.278067 | 2.329248 | 11.84158 | 81.17392
Test 12 | 0.09000477 | 3.278067 | 2.335229 | 11.7661 | 80.68747
Test 12 | 0.08976745 | 3.278067 | 2.342127 | 11.86333 | 80.97757
Test 12 | 0.08972809 | 3.278067 | 2.348869 | 11.90792 | 81.14116
Test 12 | 0.08981414 | 3.278067 | 2.35482 | 11.91522 | 81.13217
Test 12 | 0.09013994 | 3.278067 | 2.360588 | 11.85822 | 80.92385
Test 12 | 0.09019506 | 3.278067 | 2.367103 | 11.87642 | 81.06419
Test 12 | 0.0907017 | 3.278067 | 2.372553 | 11.77115 | 80.79539
Test 12 | 0.09075472 | 3.278067 | 2.379374 | 11.7912 | 80.87817
Test 12 | 0.09084186 | 3.278067 | 2.386149 | 11.80211 | 81.11894
Test 12 | 0.09126734 | 3.278067 | 2.392417 | 11.72303 | 81.01607
Test 12 | 0.09133701 | 3.278067 | 2.399104 | 11.73787 | 81.10966
Test 12 | 0.09163187 | 3.278067 | 2.405593 | 11.694 | 81.01725
Test 12 | 0.09162155 | 3.278067 | 2.412494 | 11.73019 | 81.20875
Test 12 | 0.09224647 | 3.278067 | 2.418337 | 11.59982 | 80.71197
Test 12 | 0.09186349 | 3.278067 | 2.425512 | 11.73144 | 81.12268
Test 12 | 0.09226528 | 3.278067 | 2.431225 | 11.65688 | 80.85302
Test 12 | 0.09224597 | 3.278067 | 2.437896 | 11.69376 | 80.84419
Test 12 | 0.09244448 | 3.278067 | 2.444334 | 11.67434 | 80.6151
Test 12 | 0.09198105 | 3.278067 | 2.451253 | 11.82566 | 81.03128
Test 12 | 0.09248709 | 3.278067 | 2.457056 | 11.72429 | 80.63511
Test 12 | 0.09236732 | 3.278067 | 2.463935 | 11.78763 | 80.87358
Test 12 | 0.09281287 | 3.278067 | 2.469839 | 11.7027 | 80.60146
Test 12 | 0.09282532 | 3.278067 | 2.476302 | 11.73018 | 80.68512
Test 12 | 0.09330421 | 3.278067 | 2.482573 | 11.63947 | 80.40614
Test 12 | 0.09333095 | 3.278067 | 2.489489 | 11.66522 | 80.60198
Test 12 | 0.09341179 | 3.278067 | 2.496474 | 11.67771 | 80.78449
Test 12 | 0.09354384 | 3.278067 | 2.502785 | 11.6742 | 80.91304
Test 12 | 0.09385475 | 3.278067 | 2.509442 | 11.62783 | 80.87449
Test 12 | 0.09391967 | 3.278067 | 2.515855 | 11.64143 | 80.99609
Test 12 | 0.09434073 | 3.278067 | 2.522295 | 11.56728 | 80.74735
Test 12 | 0.09451377 | 3.278067 | 2.528548 | 11.55353 | 80.69922
Test 12 | 0.09479624 | 3.278067 | 2.535279 | 11.51536 | 80.62037
Test 12 | 0.09480714 | 3.278067 | 2.542374 | 11.54493 | 80.70425
Test 12 | 0.09489654 | 3.278067 | 2.549175 | 11.55401 | 80.6881
Test 12 | 0.09501791 | 3.278067 | 2.555589 | 11.55351 | 80.64153
Test 12 | 0.09512706 | 3.278067 | 2.56187 | 11.55534 | 80.56718
Test 12 | 0.09528934 | 3.278067 | 2.56871 | 11.54677 | 80.39838
Test 12 | 0.09536811 | 3.278067 | 2.575628 | 11.55875 | 80.30771
Test 12 | 0.09524368 | 3.278067 | 2.582974 | 11.62202 | 80.41716
Test 12 | 0.09552764 | 3.278067 | 2.589477 | 11.58211 | 80.13011
Test 12 | 0.09589029 | 3.278067 | 2.596186 | 11.52445 | 79.8525
Test 12 | 0.09595671 | 3.278067 | 2.603237 | 11.53976 | 79.82403
Test 12 | 0.09596707 | 3.278067 | 2.610426 | 11.56913 | 79.86171
Test 12 | 0.0959956 | 3.278067 | 2.617608 | 11.59407 | 79.89158
Test 12 | 0.09596605 | 3.278067 | 2.624975 | 11.63386 | 80.01476
Test 12 | 0.09636606 | 3.278067 | 2.631609 | 11.56663 | 79.86893
Test 12 | 0.09647984 | 3.278067 | 2.638209 | 11.56831 | 80.0134
Test 12 | 0.09672158 | 3.278067 | 2.645457 | 11.54218 | 80.14312
Test 12 | 0.09690014 | 3.278067 | 2.652721 | 11.53126 | 80.30382
Test 12 | 0.09748277 | 3.278067 | 2.659373 | 11.4224 | 80.0958
Test 12 | 0.09773377 | 3.278067 | 2.666546 | 11.39446 | 80.24387
Test 12 | 0.09813975 | 3.278067 | 2.67281 | 11.32693 | 80.1689
Test 12 | 0.09833985 | 3.278067 | 2.680069 | 11.31151 | 80.31511
Test 12 | 0.09824936 | 3.278067 | 2.687633 | 11.36435 | 80.6588
Test 12 | 0.09849292 | 3.278067 | 2.694089 | 11.33537 | 80.5818
Test 12 | 0.09851167 | 3.278067 | 2.70082 | 11.35937 | 80.56162
Test 12 | 0.09870734 | 3.278067 | 2.707771 | 11.3435 | 80.31366
Test 12 | 0.09868017 | 3.278067 | 2.714546 | 11.37814 | 80.33734
Test 12 | 0.09891009 | 3.278067 | 2.720956 | 11.35205 | 80.1493
Test 12 | 0.09895939 | 3.278067 | 2.727799 | 11.36926 | 80.09508
Test 12 | 0.09887266 | 3.278067 | 2.734702 | 11.41804 | 80.16794
Test 12 | 0.09886707 | 3.278067 | 2.741891 | 11.44935 | 80.08065
Test 12 | 0.09880972 | 3.278067 | 2.748931 | 11.49207 | 80.07117
Test 12 | 0.09885153 | 3.278067 | 2.7561 | 11.5123 | 79.96631
Test 12 | 0.09912327 | 3.278067 | 2.762649 | 11.47647 | 79.74151
Test 12 | 0.09921928 | 3.278067 | 2.770044 | 11.48494 | 79.68194
Test 12 | 0.09936149 | 3.278067 | 2.777276 | 11.48198 | 79.49175
Test 12 | 0.099576 | 3.278067 | 2.784425 | 11.46199 | 79.2529
Test 12 | 0.09986813 | 3.278067 | 2.791348 | 11.42337 | 78.98981
Test 12 | 0.09997581 | 3.278067 | 2.79813 | 11.42646 | 78.97325
Test 12 | 0.09995903 | 3.278067 | 2.805323 | 11.45969 | 79.12371
Test 12 | 0.1003179 | 3.278067 | 2.812527 | 11.40706 | 79.0012
Test 12 | 0.1001909 | 3.278067 | 2.820525 | 11.46851 | 79.33967
Test 12 | 0.10023 | 3.278067 | 2.828243 | 11.49093 | 79.57567
Test 12 | 0.1002147 | 3.278067 | 2.835587 | 11.52428 | 79.83171
Test 12 | 0.1009054 | 3.278067 | 2.842302 | 11.39397 | 79.55514
Test 12 | 0.1015167 | 3.278067 | 2.849326 | 11.28499 | 79.2766
Test 12 | 0.1016886 | 3.278067 | 2.856947 | 11.27694 | 79.36124
Test 12 | 0.1016533 | 3.278067 | 2.864892 | 11.31617 | 79.59102
Test 12 | 0.1021774 | 3.278067 | 2.871747 | 11.22718 | 79.30626
Test 12 | 0.1018972 | 3.278067 | 2.879563 | 11.31973 | 79.72811
Test 12 | 0.1024611 | 3.278067 | 2.886454 | 11.22226 | 79.41623
Test 12 | 0.1020934 | 3.278067 | 2.894157 | 11.33341 | 79.8145
Test 12 | 0.1023298 | 3.278067 | 2.901649 | 11.31032 | 79.69912
Test 12 | 0.1022771 | 3.278067 | 2.909702 | 11.35339 | 79.72557
Test 12 | 0.1026504 | 3.278067 | 2.916765 | 11.29832 | 79.33093
Test 12 | 0.1029489 | 3.278067 | 2.92406 | 11.26099 | 78.86787
Test 12 | 0.1029252 | 3.278067 | 2.931874 | 11.29629 | 78.77298
Test 12 | 0.1027921 | 3.278067 | 2.939814 | 11.35623 | 78.73323
Test 12 | 0.1027312 | 3.278067 | 2.946928 | 11.39722 | 78.60598
Test 12 | 0.102725 | 3.278067 | 2.954813 | 11.4291 | 78.58322
Test 12 | 0.1025698 | 3.278067 | 2.9628 | 11.49468 | 78.66835
Test 12 | 0.1025159 | 3.278067 | 2.970179 | 11.53544 | 78.80039
Test 12 | 0.1031324 | 3.278067 | 2.977334 | 11.42539 | 78.49077
Test 12 | 0.1031944 | 3.278067 | 2.984917 | 11.44074 | 78.78884
Test 12 | 0.1038404 | 3.278067 | 2.992115 | 11.32608 | 78.64258
Test 12 | 0.1044285 | 3.278067 | 2.9996 | 11.22689 | 78.55534
Test 12 | 0.1048821 | 3.278067 | 3.007243 | 11.15835 | 78.49461
Test 12 | 0.1047745 | 3.278067 | 3.015602 | 11.21235 | 78.79152
Test 12 | 0.1048599 | 3.278067 | 3.023515 | 11.22347 | 78.87696
Test 12 | 0.1046834 | 3.278067 | 3.031305 | 11.29035 | 79.20241
Test 12 | 0.1048075 | 3.278067 | 3.039417 | 11.29378 | 79.14675
Test 12 | 0.1051034 | 3.278067 | 3.04707 | 11.25857 | 78.90948
Test 12 | 0.1054365 | 3.278067 | 3.054595 | 11.21517 | 78.6009
Test 12 | 0.1055038 | 3.278067 | 3.062653 | 11.23041 | 78.52815
Test 12 | 0.10565 | 3.278067 | 3.070608 | 11.22843 | 78.4399
Test 12 | 0.1057491 | 3.278067 | 3.078712 | 11.23697 | 78.4583
Test 12 | 0.1058068 | 3.278067 | 3.086828 | 11.25432 | 78.61631
Test 12 | 0.1060368 | 3.278067 | 3.094105 | 11.23197 | 78.5522
Test 12 | 0.1061161 | 3.278067 | 3.10171 | 11.24275 | 78.70419
Test 12 | 0.1061946 | 3.278067 | 3.109281 | 11.25353 | 78.85358
Test 12 | 0.1064132 | 3.278067 | 3.117366 | 11.2365 | 78.88825
Test 12 | 0.1067924 | 3.278067 | 3.124513 | 11.18242 | 78.80056
Test 12 | 0.1069894 | 3.278067 | 3.132638 | 11.17023 | 78.85138
Test 12 | 0.1077409 | 3.278067 | 3.139261 | 11.03825 | 78.47547
Test 12 | 0.1075073 | 3.278067 | 3.148103 | 11.11749 | 78.84721
Test 12 | 0.1081753 | 3.278067 | 3.155285 | 11.00566 | 78.52564
Test 12 | 0.1081724 | 3.278067 | 3.163182 | 11.03381 | 78.67427
Test 12 | 0.1082331 | 3.278067 | 3.170816 | 11.04802 | 78.74218
Test 12 | 0.1086122 | 3.278067 | 3.178866 | 10.99889 | 78.57937
Test 12 | 0.1086485 | 3.278067 | 3.187248 | 11.02052 | 78.64468
Test 12 | 0.1087609 | 3.278067 | 3.195299 | 11.02554 | 78.57502
Test 12 | 0.1087533 | 3.278067 | 3.204022 | 11.05719 | 78.53937
Test 12 | 0.1087809 | 3.278067 | 3.211637 | 11.07784 | 78.45539
Test 12 | 0.1087307 | 3.278067 | 3.219772 | 11.11615 | 78.43586
Test 12 | 0.1088335 | 3.278067 | 3.227555 | 11.12198 | 78.35759
Test 12 | 0.1089477 | 3.278067 | 3.235266 | 11.1252 | 78.30642
Test 12 | 0.1092519 | 3.278067 | 3.242575 | 11.08832 | 78.08509
Test 12 | 0.1091334 | 3.278067 | 3.251323 | 11.14239 | 78.17348
Test 12 | 0.1092834 | 3.278067 | 3.259526 | 11.13986 | 78.13541
Test 12 | 0.1096471 | 3.278067 | 3.267579 | 11.09343 | 78.0538
Test 12 | 0.1095686 | 3.278067 | 3.275725 | 11.13703 | 78.34267
Test 12 | 0.110032 | 3.278067 | 3.284176 | 11.0719 | 78.26809
Test 12 | 0.1102773 | 3.278067 | 3.292716 | 11.05137 | 78.36764
Test 12 | 0.1102446 | 3.278067 | 3.300806 | 11.0851 | 78.5411
Test 12 | 0.110785 | 3.278067 | 3.308483 | 11.00274 | 78.30211
Test 12 | 0.1112504 | 3.278067 | 3.316659 | 10.93784 | 78.19025
Test 12 | 0.1107869 | 3.278067 | 3.32626 | 11.06149 | 78.76034
Test 12 | 0.1113438 | 3.278067 | 3.334263 | 10.97745 | 78.45546
Test 12 | 0.1112398 | 3.278067 | 3.343252 | 11.02763 | 78.62034
Test 12 | 0.1112718 | 3.278067 | 3.351554 | 11.04867 | 78.68251
Test 12 | 0.1114447 | 3.278067 | 3.359849 | 11.04168 | 78.66952
Test 12 | 0.1121476 | 3.278067 | 3.366928 | 10.92666 | 78.32052
Test 12 | 0.1119722 | 3.278067 | 3.375606 | 10.98918 | 78.58657
Test 12 | 0.1122006 | 3.278067 | 3.383969 | 10.9716 | 78.57219
Test 12 | 0.112453 | 3.278067 | 3.392801 | 10.95091 | 78.45044
Test 12 | 0.1123673 | 3.278067 | 3.401116 | 10.99449 | 78.62425
Test 12 | 0.1123583 | 3.278067 | 3.409811 | 11.02437 | 78.76109
Test 12 | 0.1128954 | 3.278067 | 3.417453 | 10.94421 | 78.43223
Test 12 | 0.1126988 | 3.278067 | 3.426673 | 11.01205 | 78.57505
Test 12 | 0.1127265 | 3.278067 | 3.43526 | 11.03422 | 78.53095
Test 12 | 0.1130866 | 3.278067 | 3.443901 | 10.99164 | 78.17439
Test 12 | 0.1131829 | 3.278067 | 3.452796 | 11.00127 | 78.18271
Test 12 | 0.1132762 | 3.278067 | 3.460884 | 11.0089 | 78.13642
Test 12 | 0.1135665 | 3.278067 | 3.469078 | 10.97862 | 77.91389
Test 12 | 0.1136463 | 3.278067 | 3.477253 | 10.98903 | 77.92429
Test 12 | 0.1137427 | 3.278067 | 3.486161 | 10.99853 | 77.91071
Test 12 | 0.1134722 | 3.278067 | 3.494924 | 11.07879 | 78.18542
Test 12 | 0.1141142 | 3.278067 | 3.502588 | 10.97851 | 77.76582
Test 12 | 0.1138207 | 3.278067 | 3.51216 | 11.06536 | 78.05058
Test 12 | 0.114148 | 3.278067 | 3.520005 | 11.02657 | 77.85186
Test 12 | 0.1141605 | 3.278067 | 3.528818 | 11.05175 | 77.88155
Test 12 | 0.1144471 | 3.278067 | 3.536864 | 11.02155 | 77.81694
Test 12 | 0.1147344 | 3.278067 | 3.54569 | 10.99378 | 77.73163
Test 12 | 0.1152004 | 3.278067 | 3.554256 | 10.93138 | 77.4824
Test 12 | 0.1153094 | 3.278067 | 3.563419 | 10.93883 | 77.54321
Test 12 | 0.1153485 | 3.278067 | 3.571832 | 10.95724 | 77.58709
Test 12 | 0.1155137 | 3.278067 | 3.581342 | 10.955 | 77.65894
Test 12 | 0.115598 | 3.278067 | 3.590248 | 10.96624 | 77.72465
Test 12 | 0.1155784 | 3.278067 | 3.598857 | 10.99626 | 77.84348
Test 12 | 0.1158311 | 3.278067 | 3.60824 | 10.97689 | 77.80152
Test 12 | 0.1160502 | 3.278067 | 3.617403 | 10.96324 | 77.81848
Test 12 | 0.1166138 | 3.278067 | 3.625774 | 10.88264 | 77.64655
Test 12 | 0.1169037 | 3.278067 | 3.633986 | 10.85327 | 77.5943
Test 12 | 0.1171316 | 3.278067 | 3.643215 | 10.83853 | 77.62999
Test 12 | 0.1174754 | 3.278067 | 3.651642 | 10.80011 | 77.535
Test 12 | 0.1171258 | 3.278067 | 3.66193 | 10.89529 | 78.04337
Test 12 | 0.1175971 | 3.278067 | 3.671048 | 10.83505 | 78.0833
Test 12 | 0.1179744 | 3.278067 | 3.679906 | 10.79183 | 78.08731
Test 12 | 0.1180241 | 3.278067 | 3.68856 | 10.80809 | 78.15126
Test 12 | 0.1185872 | 3.278067 | 3.69664 | 10.72915 | 77.77499
Test 12 | 0.1189004 | 3.278067 | 3.70479 | 10.69624 | 77.51186
Test 12 | 0.1186126 | 3.278067 | 3.714532 | 10.77646 | 77.76187
Test 12 | 0.1187736 | 3.278067 | 3.724293 | 10.77551 | 77.71762
Test 12 | 0.1191013 | 3.278067 | 3.733085 | 10.7416 | 77.52268
Test 12 | 0.1186115 | 3.278067 | 3.742762 | 10.85856 | 77.74221
Test 12 | 0.1187588 | 3.278067 | 3.75161 | 10.85726 | 77.44108
Test 12 | 0.1187101 | 3.278067 | 3.761549 | 10.89495 | 77.41072
Test 12 | 0.1186151 | 3.278067 | 3.770558 | 10.93855 | 77.52906
Test 12 | 0.1187688 | 3.278067 | 3.779627 | 10.9365 | 77.36101
Test 12 | 0.1186465 | 3.278067 | 3.78868 | 10.9853 | 77.46815
Test 12 | 0.1190094 | 3.278067 | 3.798072 | 10.94547 | 77.18088
Test 12 | 0.1190828 | 3.278067 | 3.807593 | 10.95939 | 77.00311
Test 12 | 0.1193101 | 3.278067 | 3.816544 | 10.94333 | 76.79814
Test 12 | 0.1193788 | 3.278067 | 3.825632 | 10.95678 | 76.69443
Test 12 | 0.119446 | 3.278067 | 3.835402 | 10.97241 | 76.66179
Test 12 | 0.1193052 | 3.278067 | 3.844891 | 11.02552 | 76.65824
Test 12 | 0.1195488 | 3.278067 | 3.853793 | 11.00606 | 76.48694
Test 12 | 0.1197279 | 3.278067 | 3.863411 | 11.00053 | 76.42692
Test 12 | 0.119763 | 3.278067 | 3.873293 | 11.02221 | 76.43981
Test 12 | 0.1198283 | 3.278067 | 3.882734 | 11.03704 | 76.49154
Test 12 | 0.1203166 | 3.278067 | 3.891843 | 10.97332 | 76.32644
Test 12 | 0.1205422 | 3.278067 | 3.900897 | 10.95772 | 76.35109
Test 12 | 0.1207958 | 3.278067 | 3.910577 | 10.93883 | 76.34834
Test 12 | 0.1209254 | 3.278067 | 3.920468 | 10.94301 | 76.43731
Test 12 | 0.1208964 | 3.278067 | 3.93003 | 10.97497 | 76.79062
Test 12 | 0.1212699 | 3.278067 | 3.939496 | 10.93373 | 76.73966
Test 12 | 0.1219118 | 3.278067 | 3.94872 | 10.84423 | 76.53708
Test 12 | 0.122151 | 3.278067 | 3.958748 | 10.82924 | 76.73235
Test 12 | 0.122375 | 3.278067 | 3.968046 | 10.81497 | 76.8744
Test 12 | 0.1228004 | 3.278067 | 3.976898 | 10.76412 | 76.88613
Test 12 | 0.1227247 | 3.278067 | 3.987147 | 10.80518 | 77.20168
Test 12 | 0.1235866 | 3.278067 | 3.996488 | 10.67997 | 76.94199
Test 12 | 0.123713 | 3.278067 | 4.006576 | 10.68505 | 77.11758
Test 12 | 0.1241652 | 3.278067 | 4.016489 | 10.63361 | 77.02301
Test 12 | 0.1242357 | 3.278067 | 4.026557 | 10.64816 | 77.20116
Test 12 | 0.1246585 | 3.278067 | 4.035518 | 10.59959 | 77.05842
Test 12 | 0.1244782 | 3.278067 | 4.045296 | 10.65609 | 77.3046
Test 12 | 0.1247637 | 3.278067 | 4.055251 | 10.63348 | 77.16203
Test 12 | 0.1250671 | 3.278067 | 4.064847 | 10.60698 | 77.0601
Test 12 | 0.1254454 | 3.278067 | 4.073776 | 10.56627 | 76.90392
Test 12 | 0.1254028 | 3.278067 | 4.083403 | 10.59844 | 76.95036
Test 12 | 0.1255854 | 3.278067 | 4.093278 | 10.5932 | 76.80685
Test 12 | 0.1255782 | 3.278067 | 4.103838 | 10.62173 | 76.77328
Test 12 | 0.1253899 | 3.278067 | 4.114293 | 10.6808 | 76.84271
Test 12 | 0.1256461 | 3.278067 | 4.123458 | 10.66099 | 76.59411
Test 12 | 0.1255858 | 3.278067 | 4.133605 | 10.69748 | 76.46571
Test 12 | 0.1255349 | 3.278067 | 4.144274 | 10.73379 | 76.39121
Test 12 | 0.1256302 | 3.278067 | 4.154269 | 10.74337 | 76.24244
Test 12 | 0.1257005 | 3.278067 | 4.163739 | 10.75582 | 76.18994
Test 12 | 0.1260362 | 3.278067 | 4.17382 | 10.72451 | 76.12158
Test 12 | 0.1262432 | 3.278067 | 4.18332 | 10.71369 | 76.20594
Test 12 | 0.1265352 | 3.278067 | 4.193106 | 10.68924 | 76.2994
Test 12 | 0.1267584 | 3.278067 | 4.203545 | 10.67816 | 76.51731
Test 12 | 0.1271248 | 3.278067 | 4.214189 | 10.64358 | 76.70376
Test 12 | 0.127395 | 3.278067 | 4.223949 | 10.62301 | 76.95485
Test 12 | 0.1279866 | 3.278067 | 4.233871 | 10.54976 | 77.01458
Test 12 | 0.128101 | 3.278067 | 4.243988 | 10.5561 | 77.31913
Test 12 | 0.1286543 | 3.278067 | 4.2541 | 10.49042 | 77.16666
Test 12 | 0.1287561 | 3.278067 | 4.264522 | 10.49949 | 77.16133
Test 12 | 0.1288376 | 3.278067 | 4.274422 | 10.51057 | 77.10343
Test 12 | 0.1288789 | 3.278067 | 4.284921 | 10.52962 | 77.00299
Test 12 | 0.1286482 | 3.278067 | 4.295511 | 10.59354 | 77.03305
Test 12 | 0.1284279 | 3.278067 | 4.305675 | 10.65507 | 77.03437
Test 12 | 0.1286017 | 3.278067 | 4.315952 | 10.65166 | 76.78981
Test 12 | 0.1287582 | 3.278067 | 4.325604 | 10.64954 | 76.5799
Test 12 | 0.1291098 | 3.278067 | 4.334895 | 10.61436 | 76.30567
Test 12 | 0.1290802 | 3.278067 | 4.345693 | 10.64569 | 76.37357
Test 12 | 0.1294322 | 3.278067 | 4.355232 | 10.61111 | 76.23112
Test 12 | 0.129549 | 3.278067 | 4.366295 | 10.61888 | 76.25609
Test 12 | 0.1298132 | 3.278067 | 4.376714 | 10.60094 | 76.16336
Test 12 | 0.1300583 | 3.278067 | 4.387641 | 10.58739 | 76.1272
Test 12 | 0.130236 | 3.278067 | 4.398294 | 10.58414 | 76.17188
Test 12 | 0.1303572 | 3.278067 | 4.409361 | 10.59107 | 76.16111
Test 12 | 0.1305445 | 3.278067 | 4.419937 | 10.58602 | 76.12033
Test 12 | 0.1307774 | 3.278067 | 4.431025 | 10.57482 | 76.03833
Test 12 | 0.1307766 | 3.278067 | 4.441913 | 10.60092 | 76.14471
Test 12 | 0.1308781 | 3.278067 | 4.453129 | 10.61121 | 76.18893
Test 12 | 0.1310336 | 3.278067 | 4.463915 | 10.61168 | 76.19553
Test 12 | 0.1315124 | 3.278067 | 4.473722 | 10.55771 | 76.04684
Test 12 | 0.131638 | 3.278067 | 4.483848 | 10.56141 | 76.09507
Test 12 | 0.1320289 | 3.278067 | 4.494559 | 10.52405 | 76.09928
Test 12 | 0.1320897 | 3.278067 | 4.505129 | 10.53909 | 76.25742
Test 12 | 0.1324969 | 3.278067 | 4.515697 | 10.49899 | 76.22848
Test 12 | 0.1325728 | 3.278067 | 4.52629 | 10.51156 | 76.39106
Test 12 | 0.1328297 | 3.278067 | 4.53749 | 10.49685 | 76.42244
Test 12 | 0.1331943 | 3.278067 | 4.548334 | 10.46442 | 76.45914
Test 12 | 0.1335107 | 3.278067 | 4.558667 | 10.43854 | 76.51229
Test 12 | 0.1338634 | 3.278067 | 4.569763 | 10.40888 | 76.53893
Test 12 | 0.1340773 | 3.278067 | 4.581071 | 10.40137 | 76.60742
Test 12 | 0.1346062 | 3.278067 | 4.591525 | 10.34334 | 76.43172
Test 12 | 0.13461 | 3.278067 | 4.603181 | 10.369 | 76.57348
Test 12 | 0.1350619 | 3.278067 | 4.614181 | 10.32436 | 76.50046
Test 12 | 0.1350742 | 3.278067 | 4.624961 | 10.34659 | 76.60508
Test 12 | 0.1351304 | 3.278067 | 4.636354 | 10.36346 | 76.75853
Test 12 | 0.1351884 | 3.278067 | 4.647146 | 10.37866 | 76.79952
Test 12 | 0.1354816 | 3.278067 | 4.658168 | 10.3583 | 76.61924
Test 12 | 0.1357447 | 3.278067 | 4.669254 | 10.34273 | 76.40935
Test 12 | 0.1360131 | 3.278067 | 4.680279 | 10.32628 | 76.19166
Test 12 | 0.1361659 | 3.278067 | 4.690823 | 10.32633 | 76.06309
Test 12 | 0.1363285 | 3.278067 | 4.702209 | 10.32672 | 75.88793
Test 12 | 0.1360226 | 3.278067 | 4.71397 | 10.39917 | 75.97227
Test 12 | 0.1361182 | 3.278067 | 4.724407 | 10.40756 | 75.84809
Test 12 | 0.1359152 | 3.278067 | 4.736594 | 10.46559 | 75.87796
Test 12 | 0.1359876 | 3.278067 | 4.748443 | 10.48061 | 75.96255
Test 12 | 0.1362243 | 3.278067 | 4.760033 | 10.46971 | 75.99875
Test 12 | 0.1368561 | 3.278067 | 4.770912 | 10.39698 | 75.86722
Test 12 | 0.1370308 | 3.278067 | 4.781946 | 10.39447 | 76.00184
Test 12 | 0.1375634 | 3.278067 | 4.792981 | 10.33793 | 75.8772
Test 12 | 0.1378668 | 3.278067 | 4.803783 | 10.31568 | 75.90355
Test 12 | 0.1379559 | 3.278067 | 4.815716 | 10.32795 | 76.0732
Test 12 | 0.1381503 | 3.278067 | 4.827618 | 10.32436 | 76.16924
Test 12 | 0.1380084 | 3.278067 | 4.83984 | 10.37179 | 76.32618
Test 12 | 0.1380863 | 3.278067 | 4.851954 | 10.38602 | 76.34779
Test 12 | 0.1384503 | 3.278067 | 4.863565 | 10.3562 | 76.18945
Test 12 | 0.1389398 | 3.278067 | 4.874738 | 10.30699 | 75.88282
Test 12 | 0.1389537 | 3.278067 | 4.886535 | 10.32986 | 75.8756
Test 12 | 0.1390119 | 3.278067 | 4.897705 | 10.34481 | 75.84705
Test 12 | 0.138986 | 3.278067 | 4.909795 | 10.37422 | 75.88201
Test 12 | 0.1393224 | 3.278067 | 4.921486 | 10.34876 | 75.70693
Test 12 | 0.1391661 | 3.278067 | 4.932872 | 10.39601 | 75.86607
Test 12 | 0.1393667 | 3.278067 | 4.944896 | 10.39137 | 75.86401
Test 12 | 0.1394 | 3.278067 | 4.957138 | 10.41213 | 75.8736
Test 12 | 0.1396974 | 3.278067 | 4.968385 | 10.39136 | 75.76661
Test 12 | 0.1400642 | 3.278067 | 4.979661 | 10.36047 | 75.6964
Test 12 | 0.1406666 | 3.278067 | 4.9909 | 10.29511 | 75.57173
Test 12 | 0.1409655 | 3.278067 | 5.002831 | 10.276 | 75.59792
Test 12 | 0.1410431 | 3.278067 | 5.014372 | 10.28838 | 75.72807
Test 12 | 0.1411247 | 3.278067 | 5.026849 | 10.30205 | 75.84458
Test 12 | 0.1413697 | 3.278067 | 5.039023 | 10.29124 | 75.87519
Test 12 | 0.1414371 | 3.278067 | 5.051651 | 10.3072 | 76.06114
Test 12 | 0.1416696 | 3.278067 | 5.063916 | 10.29833 | 76.13072
Test 12 | 0.1421063 | 3.278067 | 5.075754 | 10.25906 | 76.09021
Test 12 | 0.1422885 | 3.278067 | 5.088428 | 10.25836 | 76.12539
Test 12 | 0.1424185 | 3.278067 | 5.100451 | 10.26384 | 76.15499
Test 12 | 0.1427782 | 3.278067 | 5.111491 | 10.2343 | 76.0325
Test 12 | 0.1429586 | 3.278067 | 5.123855 | 10.23317 | 76.00735
Test 12 | 0.1428381 | 3.278067 | 5.136789 | 10.27632 | 76.11875
Test 12 | 0.1430365 | 3.278067 | 5.148192 | 10.27058 | 76.05549
Test 12 | 0.1433646 | 3.278067 | 5.160386 | 10.24784 | 75.95245
Test 12 | 0.1434038 | 3.278067 | 5.173031 | 10.26734 | 75.96872
Test 12 | 0.1439001 | 3.278067 | 5.185025 | 10.22028 | 75.70762
Test 12 | 0.1437611 | 3.278067 | 5.197602 | 10.26489 | 75.76422
Test 12 | 0.1440145 | 3.278067 | 5.210157 | 10.25351 | 75.62185
Test 12 | 0.1443032 | 3.278067 | 5.222259 | 10.23623 | 75.43199
Test 12 | 0.1443848 | 3.278067 | 5.233771 | 10.2472 | 75.36002
Test 12 | 0.1439833 | 3.278067 | 5.247315 | 10.33111 | 75.56647
Test 12 | 0.1443529 | 3.278067 | 5.258755 | 10.30068 | 75.36538
Test 12 | 0.1446985 | 3.278067 | 5.270754 | 10.27492 | 75.21196
Test 12 | 0.1447659 | 3.278067 | 5.282802 | 10.28883 | 75.26057
Test 12 | 0.1449519 | 3.278067 | 5.295339 | 10.28679 | 75.31211
Test 12 | 0.145566 | 3.278067 | 5.307453 | 10.22352 | 75.11355
Test 12 | 0.1455781 | 3.278067 | 5.319701 | 10.24541 | 75.31373
Test 12 | 0.145981 | 3.278067 | 5.332621 | 10.21367 | 75.40184
Test 12 | 0.1463804 | 3.278067 | 5.345149 | 10.18188 | 75.47768
Test 12 | 0.1468077 | 3.278067 | 5.357936 | 10.14691 | 75.49723
Test 12 | 0.1465648 | 3.278067 | 5.371674 | 10.20668 | 75.79191
Test 12 | 0.1468013 | 3.278067 | 5.384442 | 10.19799 | 75.74598
Test 12 | 0.1469148 | 3.278067 | 5.396391 | 10.20484 | 75.7569
Test 12 | 0.1474227 | 3.278067 | 5.408956 | 10.15824 | 75.51327
Test 12 | 0.1476904 | 3.278067 | 5.421835 | 10.14555 | 75.4418
Test 12 | 0.1475419 | 3.278067 | 5.435356 | 10.19133 | 75.53164
Test 12 | 0.1475493 | 3.278067 | 5.448649 | 10.21524 | 75.53663
Test 12 | 0.1479084 | 3.278067 | 5.461072 | 10.18887 | 75.33867
Test 12 | 0.1479865 | 3.278067 | 5.474681 | 10.20349 | 75.39454
Test 12 | 0.1482851 | 3.278067 | 5.48757 | 10.18636 | 75.37248
Test 12 | 0.1484427 | 3.278067 | 5.499867 | 10.18751 | 75.38872
Test 12 | 0.1487379 | 3.278067 | 5.51303 | 10.1714 | 75.38638
Test 12 | 0.149139 | 3.278067 | 5.525874 | 10.14034 | 75.22458
Test 12 | 0.1491508 | 3.278067 | 5.539398 | 10.16355 | 75.25389
Test 12 | 0.1494275 | 3.278067 | 5.552583 | 10.15005 | 75.12503
Test 12 | 0.1494619 | 3.278067 | 5.565926 | 10.16975 | 75.10371
Test 12 | 0.1493766 | 3.278067 | 5.579265 | 10.20577 | 75.06568
Test 12 | 0.1496324 | 3.278067 | 5.592437 | 10.19491 | 74.82558
Test 12 | 0.1497784 | 3.278067 | 5.605928 | 10.1996 | 74.77194
Test 12 | 0.1498735 | 3.278067 | 5.619649 | 10.21159 | 74.75802
Test 12 | 0.1499883 | 3.278067 | 5.632687 | 10.21962 | 74.81776
Test 12 | 0.150418 | 3.278067 | 5.64585 | 10.18506 | 74.79142
Test 12 | 0.1508211 | 3.278067 | 5.658534 | 10.15346 | 74.81333
Test 12 | 0.1507615 | 3.278067 | 5.672841 | 10.18717 | 75.11145
Test 12 | 0.1515527 | 3.278067 | 5.685251 | 10.10313 | 75.0781
Test 12 | 0.151743 | 3.278067 | 5.698586 | 10.10145 | 75.32385
Test 12 | 0.1519667 | 3.278067 | 5.711354 | 10.0943 | 75.59884
Test 12 | 0.1526176 | 3.278067 | 5.724622 | 10.03163 | 75.53533
Test 12 | 0.1532638 | 3.278067 | 5.73729 | 9.969233 | 75.50406
Test 12 | 0.1528614 | 3.278067 | 5.751412 | 10.04645 | 75.90523
Test 12 | 0.153421 | 3.278067 | 5.764723 | 9.996376 | 75.7651
Test 12 | 0.1535595 | 3.278067 | 5.77734 | 10.00019 | 75.71662
Test 12 | 0.153657 | 3.278067 | 5.790037 | 10.00945 | 75.70739
Test 12 | 0.1536674 | 3.278067 | 5.803352 | 10.03112 | 75.65672
Test 12 | 0.1537819 | 3.278067 | 5.81731 | 10.04027 | 75.53296
Test 12 | 0.1539116 | 3.278067 | 5.831539 | 10.04788 | 75.32774
Test 12 | 0.153913 | 3.278067 | 5.844306 | 10.06969 | 75.24362
Test 12 | 0.1541186 | 3.278067 | 5.857599 | 10.06569 | 75.01163
Test 12 | 0.1540492 | 3.278067 | 5.871807 | 10.09919 | 75.02194
Test 12 | 0.1541861 | 3.278067 | 5.885027 | 10.10397 | 74.9959
Test 12 | 0.1544644 | 3.278067 | 5.898634 | 10.09087 | 74.94059
Test 12 | 0.154794 | 3.278067 | 5.912553 | 10.07166 | 74.90344
Test 12 | 0.1546042 | 3.278067 | 5.925987 | 10.11934 | 75.07783
Test 12 | 0.1548898 | 3.278067 | 5.940146 | 10.10614 | 74.98312
Test 12 | 0.1552901 | 3.278067 | 5.952731 | 10.0754 | 74.85541
Test 12 | 0.1552736 | 3.278067 | 5.967017 | 10.10174 | 74.89753
Test 12 | 0.1553486 | 3.278067 | 5.981644 | 10.11672 | 74.885
Test 12 | 0.1553335 | 3.278067 | 5.995591 | 10.14228 | 74.85717
Test 12 | 0.1555692 | 3.278067 | 6.008565 | 10.13346 | 74.7111
Test 12 | 0.1555183 | 3.278067 | 6.023179 | 10.16476 | 74.79196
Test 12 | 0.1560543 | 3.278067 | 6.035735 | 10.11609 | 74.61368
Test 12 | 0.1563274 | 3.278067 | 6.049725 | 10.10414 | 74.69533
Test 12 | 0.1564238 | 3.278067 | 6.064726 | 10.11671 | 74.89914
Test 12 | 0.1567549 | 3.278067 | 6.079218 | 10.09809 | 74.98784
Test 12 | 0.1570525 | 3.278067 | 6.093622 | 10.0837 | 75.15451
Test 12 | 0.1574747 | 3.278067 | 6.107007 | 10.05173 | 75.2531
Test 12 | 0.1581665 | 3.278067 | 6.120785 | 9.986468 | 75.21126
Test 12 | 0.1585223 | 3.278067 | 6.134013 | 9.963172 | 75.20196
Test 12 | 0.158601 | 3.278067 | 6.148409 | 9.976658 | 75.28019
Test 12 | 0.1588625 | 3.278067 | 6.16145 | 9.964924 | 75.0258
Test 12 | 0.1588492 | 3.278067 | 6.175082 | 9.988646 | 74.93875
Test 12 | 0.1587083 | 3.278067 | 6.18972 | 10.03011 | 74.88584
Test 12 | 0.1587472 | 3.278067 | 6.203268 | 10.04713 | 74.70861
Test 12 | 0.1583763 | 3.278067 | 6.217146 | 10.11683 | 74.60337
Test 12 | 0.1584166 | 3.278067 | 6.231446 | 10.13494 | 74.29227
Test 12 | 0.1582065 | 3.278067 | 6.24609 | 10.18576 | 74.17824
Test 12 | 0.1582357 | 3.278067 | 6.259902 | 10.20452 | 74.07573
Test 12 | 0.1586016 | 3.278067 | 6.274197 | 10.18068 | 73.85912
Test 12 | 0.1588888 | 3.278067 | 6.288731 | 10.16741 | 73.83178
Test 12 | 0.1589176 | 3.278067 | 6.302903 | 10.18663 | 73.95546
Test 12 | 0.1593183 | 3.278067 | 6.317608 | 10.15911 | 74.00501
Test 12 | 0.1598256 | 3.278067 | 6.330953 | 10.11603 | 74.01398
Test 12 | 0.1602094 | 3.278067 | 6.345904 | 10.0914 | 74.21064
Test 12 | 0.1606157 | 3.278067 | 6.359783 | 10.06237 | 74.32226
Test 12 | 0.1610268 | 3.278067 | 6.37476 | 10.03463 | 74.3045
Test 12 | 0.1610994 | 3.278067 | 6.388836 | 10.04772 | 74.40084
Test 12 | 0.1615511 | 3.278067 | 6.403639 | 10.01477 | 74.29402
Test 12 | 0.1618863 | 3.278067 | 6.4185 | 9.996482 | 74.26609
Test 12 | 0.1617483 | 3.278067 | 6.434005 | 10.03774 | 74.40481
Test 12 | 0.162085 | 3.278067 | 6.44762 | 10.01723 | 74.29364
Test 12 | 0.1620285 | 3.278067 | 6.461947 | 10.04649 | 74.37486
Test 12 | 0.1620563 | 3.278067 | 6.476349 | 10.06543 | 74.46945
Test 12 | 0.1621933 | 3.278067 | 6.491433 | 10.07184 | 74.49036
Test 12 | 0.1628051 | 3.278067 | 6.505252 | 10.01756 | 74.45279
Test 12 | 0.1630073 | 3.278067 | 6.520902 | 10.01677 | 74.62358
Test 12 | 0.1635262 | 3.278067 | 6.535299 | 9.975271 | 74.57805
Test 12 | 0.1638117 | 3.278067 | 6.550712 | 9.963978 | 74.61197
Test 12 | 0.1643762 | 3.278067 | 6.564339 | 9.916241 | 74.45795
Test 12 | 0.1644294 | 3.278067 | 6.580778 | 9.934637 | 74.58564
Test 12 | 0.1645425 | 3.278067 | 6.595143 | 9.94264 | 74.66686
Test 12 | 0.1646692 | 3.278067 | 6.610032 | 9.949766 | 74.69146
Test 12 | 0.1648844 | 3.278067 | 6.624222 | 9.945109 | 74.62636
Test 12 | 0.1647477 | 3.278067 | 6.638926 | 9.983737 | 74.6794
Test 12 | 0.1653933 | 3.278067 | 6.653683 | 9.927963 | 74.39416
Test 12 | 0.1657795 | 3.278067 | 6.669094 | 9.904649 | 74.18651
Test 12 | 0.1657549 | 3.278067 | 6.68505 | 9.931292 | 74.18169
Test 12 | 0.1658413 | 3.278067 | 6.699516 | 9.942415 | 74.13624
Test 12 | 0.1660085 | 3.278067 | 6.714841 | 9.945097 | 73.97683
Test 12 | 0.1659392 | 3.278067 | 6.729819 | 9.975609 | 73.96407
Test 12 | 0.1661614 | 3.278067 | 6.744174 | 9.970161 | 73.89485
Test 12 | 0.1660037 | 3.278067 | 6.760275 | 10.01297 | 73.88646
Test 12 | 0.1660591 | 3.278067 | 6.776234 | 10.02991 | 73.87233
Test 12 | 0.1665768 | 3.278067 | 6.791381 | 9.989947 | 73.70191
Test 12 | 0.1666611 | 3.278067 | 6.807854 | 10.00404 | 73.73127
Test 12 | 0.1670929 | 3.278067 | 6.823324 | 9.975026 | 73.72535
Test 12 | 0.1670734 | 3.278067 | 6.839034 | 10.00033 | 73.98545
Test 12 | 0.1679272 | 3.278067 | 6.853885 | 9.920384 | 73.79657
Test 12 | 0.1676854 | 3.278067 | 6.86952 | 9.971716 | 74.07711
Test 12 | 0.1680314 | 3.278067 | 6.885387 | 9.953632 | 74.13712
Test 12 | 0.1682416 | 3.278067 | 6.900328 | 9.950316 | 74.27447
Test 12 | 0.1685227 | 3.278067 | 6.916486 | 9.940369 | 74.30708
Test 12 | 0.1688527 | 3.278067 | 6.932855 | 9.924993 | 74.26437
Test 12 | 0.1691749 | 3.278067 | 6.947673 | 9.908348 | 74.17881
Test 12 | 0.1691443 | 3.278067 | 6.963685 | 9.93478 | 74.14248
Test 12 | 0.16908 | 3.278067 | 6.980111 | 9.965786 | 74.02251
Test 12 | 0.169365 | 3.278067 | 6.994766 | 9.953132 | 73.84649
Test 12 | 0.1693462 | 3.278067 | 7.010055 | 9.977104 | 73.8855
Test 12 | 0.1693375 | 3.278067 | 7.02563 | 10.00029 | 73.86867
Test 12 | 0.1698728 | 3.278067 | 7.040868 | 9.958919 | 73.56288
Test 12 | 0.1697064 | 3.278067 | 7.056601 | 10.00077 | 73.68434
Test 12 | 0.1700374 | 3.278067 | 7.071554 | 9.982969 | 73.57719
Test 12 | 0.1702334 | 3.278067 | 7.088187 | 9.983426 | 73.54025
Test 12 | 0.170708 | 3.278067 | 7.10449 | 9.950827 | 73.49582
Test 12 | 0.170911 | 3.278067 | 7.121396 | 9.950825 | 73.59316
Test 12 | 0.170945 | 3.278067 | 7.138058 | 9.970138 | 73.69796
Test 12 | 0.1709981 | 3.278067 | 7.153702 | 9.985786 | 73.73654
Test 12 | 0.1714918 | 3.278067 | 7.169657 | 9.950515 | 73.53236
Test 12 | 0.1716393 | 3.278067 | 7.185123 | 9.95485 | 73.59597
Test 12 | 0.1719301 | 3.278067 | 7.200414 | 9.94232 | 73.58413
Test 12 | 0.1719471 | 3.278067 | 7.216406 | 9.962423 | 73.71742
Test 12 | 0.1721627 | 3.278067 | 7.232009 | 9.958979 | 73.83159
Test 12 | 0.1728971 | 3.278067 | 7.247518 | 9.895731 | 73.71041
Test 12 | 0.1731501 | 3.278067 | 7.263862 | 9.889078 | 73.88131
Test 12 | 0.1738297 | 3.278067 | 7.280007 | 9.833723 | 74.00341
Test 12 | 0.1742688 | 3.278067 | 7.295641 | 9.805239 | 74.19849
Test 12 | 0.1750665 | 3.278067 | 7.311375 | 9.737042 | 74.34303
Test 12 | 0.1752515 | 3.278067 | 7.327472 | 9.737887 | 74.63826
Test 12 | 0.1756017 | 3.278067 | 7.344857 | 9.7221 | 74.83133
Test 12 | 0.1760389 | 3.278067 | 7.36215 | 9.696644 | 74.9038
Test 12 | 0.1763844 | 3.278067 | 7.379162 | 9.68101 | 74.82057
Test 12 | 0.1762078 | 3.278067 | 7.397086 | 9.72399 | 74.92735
Test 12 | 0.1764831 | 3.278067 | 7.413833 | 9.715617 | 74.61427
Test 12 | 0.1760283 | 3.278067 | 7.431602 | 9.789294 | 74.519
Test 12 | 0.175974 | 3.278067 | 7.448962 | 9.81822 | 74.25717
Test 12 | 0.1759981 | 3.278067 | 7.464643 | 9.836188 | 73.95879
Test 12 | 0.1761991 | 3.278067 | 7.480842 | 9.835064 | 73.65111
Test 12 | 0.1758096 | 3.278067 | 7.499676 | 9.903561 | 73.66982
Test 12 | 0.1763824 | 3.278067 | 7.515872 | 9.860589 | 73.46076
Test 12 | 0.1760648 | 3.278067 | 7.534162 | 9.920273 | 73.55874
Test 12 | 0.1760757 | 3.278067 | 7.550987 | 9.941194 | 73.53997
Test 12 | 0.1765355 | 3.278067 | 7.568406 | 9.912292 | 73.51381
Test 12 | 0.1769991 | 3.278067 | 7.584897 | 9.881921 | 73.41279
Test 12 | 0.1770663 | 3.278067 | 7.60137 | 9.895868 | 73.52275
Test 12 | 0.1775295 | 3.278067 | 7.61735 | 9.864991 | 73.39643
Test 12 | 0.1778275 | 3.278067 | 7.63531 | 9.855136 | 73.3443
Test 12 | 0.1781952 | 3.278067 | 7.653052 | 9.837313 | 73.23978
Test 12 | 0.1779953 | 3.278067 | 7.670128 | 9.881425 | 73.37442
Test 12 | 0.178702 | 3.278067 | 7.687036 | 9.825031 | 73.28088
Test 12 | 0.1787667 | 3.278067 | 7.705413 | 9.841395 | 73.4929
Test 12 | 0.179095 | 3.278067 | 7.722193 | 9.826695 | 73.51603
Test 12 | 0.1794142 | 3.278067 | 7.739903 | 9.814223 | 73.64569
Test 12 | 0.1801076 | 3.278067 | 7.757944 | 9.761503 | 73.65123
Test 12 | 0.1807321 | 3.278067 | 7.775234 | 9.715762 | 73.73934
Test 12 | 0.1814483 | 3.278067 | 7.791848 | 9.659805 | 73.70261
Test 12 | 0.1815586 | 3.278067 | 7.809707 | 9.670189 | 73.96216
Test 12 | 0.1822102 | 3.278067 | 7.825879 | 9.621036 | 73.89244
Test 12 | 0.1821221 | 3.278067 | 7.845398 | 9.654361 | 74.12894
Test 12 | 0.1825079 | 3.278067 | 7.863661 | 9.635967 | 74.11819
Test 12 | 0.182652 | 3.278067 | 7.882234 | 9.643497 | 74.18044
Test 12 | 0.1829061 | 3.278067 | 7.900366 | 9.638834 | 74.01692
Test 12 | 0.1830441 | 3.278067 | 7.918659 | 9.646601 | 73.8954
Test 12 | 0.1827621 | 3.278067 | 7.937456 | 9.699359 | 73.89958
Test 12 | 0.1830584 | 3.278067 | 7.955388 | 9.689824 | 73.65206
Test 12 | 0.1832828 | 3.278067 | 7.973486 | 9.688106 | 73.45158
Test 12 | 0.1830945 | 3.278067 | 7.991006 | 9.729374 | 73.38026
Test 12 | 0.1827554 | 3.278067 | 8.009253 | 9.787806 | 73.29131
Test 12 | 0.1829087 | 3.278067 | 8.02656 | 9.792525 | 73.07108
Test 12 | 0.1828077 | 3.278067 | 8.044002 | 9.824652 | 73.06148
Test 12 | 0.183112 | 3.278067 | 8.061361 | 9.813151 | 72.92176
Test 12 | 0.1834321 | 3.278067 | 8.078282 | 9.799463 | 72.78425
Test 12 | 0.1835346 | 3.278067 | 8.096043 | 9.810045 | 72.80252
Test 12 | 0.1834 | 3.278067 | 8.114664 | 9.847038 | 72.94628
Test 12 | 0.1840827 | 3.278067 | 8.133279 | 9.79656 | 72.84367
Test 12 | 0.184359 | 3.278067 | 8.152019 | 9.789724 | 72.96508
Test 12 | 0.1843888 | 3.278067 | 8.17211 | 9.810675 | 73.26168
Test 12 | 0.1847409 | 3.278067 | 8.190529 | 9.795346 | 73.33992
Test 12 | 0.185316 | 3.278067 | 8.207473 | 9.754784 | 73.3056
Test 12 | 0.1858393 | 3.278067 | 8.224675 | 9.720257 | 73.28915
Test 12 | 0.1862529 | 3.278067 | 8.24202 | 9.697537 | 73.33692
Test 12 | 0.1866367 | 3.278067 | 8.261252 | 9.680231 | 73.36909
Test 12 | 0.1869517 | 3.278067 | 8.27976 | 9.669249 | 73.43056
Test 12 | 0.1872665 | 3.278067 | 8.297614 | 9.657552 | 73.42003
Test 12 | 0.1874674 | 3.278067 | 8.316993 | 9.659368 | 73.46652
Test 12 | 0.1875907 | 3.278067 | 8.335896 | 9.668605 | 73.45019
Test 12 | 0.1880474 | 3.278067 | 8.353518 | 9.642037 | 73.35076
Test 12 | 0.1881251 | 3.278067 | 8.37292 | 9.656445 | 73.3425
Test 12 | 0.1883088 | 3.278067 | 8.391761 | 9.659304 | 73.227
Test 12 | 0.1883944 | 3.278067 | 8.409821 | 9.671302 | 73.163
Test 12 | 0.1888408 | 3.278067 | 8.428379 | 9.646866 | 72.95795
Test 12 | 0.1890749 | 3.278067 | 8.447938 | 9.64533 | 72.90403
Test 12 | 0.1892605 | 3.278067 | 8.467601 | 9.648821 | 72.88939
Test 12 | 0.189521 | 3.278067 | 8.485485 | 9.642636 | 72.87632
Test 12 | 0.1896533 | 3.278067 | 8.504843 | 9.651155 | 72.89917
Test 12 | 0.1896641 | 3.278067 | 8.523461 | 9.671183 | 72.94759
Test 12 | 0.1898756 | 3.278067 | 8.542687 | 9.671416 | 72.91736
Test 12 | 0.1897922 | 3.278067 | 8.561156 | 9.700841 | 73.03166
Test 12 | 0.190103 | 3.278067 | 8.579404 | 9.689764 | 73.03643
Test 12 | 0.1904953 | 3.278067 | 8.599147 | 9.672101 | 72.93527
Test 12 | 0.190711 | 3.278067 | 8.61844 | 9.671885 | 72.85193
Test 12 | 0.1908464 | 3.278067 | 8.636662 | 9.678583 | 72.83433
Test 12 | 0.1909138 | 3.278067 | 8.655242 | 9.692556 | 72.85616
Test 12 | 0.1914768 | 3.278067 | 8.674576 | 9.657172 | 72.78192
Test 12 | 0.1919109 | 3.278067 | 8.694792 | 9.635935 | 72.8462
Test 12 | 0.1919361 | 3.278067 | 8.715236 | 9.65605 | 73.08853
Test 12 | 0.1923081 | 3.278067 | 8.733767 | 9.639182 | 73.08532
Test 12 | 0.1925331 | 3.278067 | 8.754213 | 9.639183 | 73.16419
Test 12 | 0.192587 | 3.278067 | 8.775063 | 9.656731 | 73.3356
Test 12 | 0.1935893 | 3.278067 | 8.794273 | 9.577923 | 73.12424
Test 12 | 0.1937615 | 3.278067 | 8.814445 | 9.58283 | 73.15776
Test 12 | 0.1940925 | 3.278067 | 8.833004 | 9.570286 | 73.10477
Test 12 | 0.1937615 | 3.278067 | 8.85424 | 9.626098 | 73.21585
Test 12 | 0.193998 | 3.278067 | 8.874406 | 9.62451 | 73.04848
Test 12 | 0.194071 | 3.278067 | 8.894801 | 9.639377 | 72.97316
Test 12 | 0.1943108 | 3.278067 | 8.913356 | 9.635653 | 72.87915
Test 12 | 0.1947722 | 3.278067 | 8.93346 | 9.611688 | 72.68671
Test 12 | 0.1946099 | 3.278067 | 8.953482 | 9.649304 | 72.72923
Test 12 | 0.1947684 | 3.278067 | 8.973099 | 9.654712 | 72.58888
Test 12 | 0.1948758 | 3.278067 | 8.993016 | 9.665481 | 72.60387
Test 12 | 0.1953842 | 3.278067 | 9.011753 | 9.635284 | 72.45459
Test 12 | 0.1954929 | 3.278067 | 9.032233 | 9.64644 | 72.44885
Test 12 | 0.1955402 | 3.278067 | 9.051629 | 9.662477 | 72.52374
Test 12 | 0.1957354 | 3.278067 | 9.070844 | 9.663687 | 72.49816
Test 12 | 0.1959207 | 3.278067 | 9.091269 | 9.667139 | 72.5245
Test 12 | 0.1961254 | 3.278067 | 9.110809 | 9.667704 | 72.53772
Test 12 | 0.1963387 | 3.278067 | 9.130182 | 9.667222 | 72.57206
Test 12 | 0.1969054 | 3.278067 | 9.150837 | 9.633402 | 72.53069
Test 12 | 0.1970739 | 3.278067 | 9.171404 | 9.638543 | 72.52474
Test 12 | 0.1976326 | 3.278067 | 9.190565 | 9.604151 | 72.46017
Test 12 | 0.197621 | 3.278067 | 9.210639 | 9.626258 | 72.69818
Test 12 | 0.1980791 | 3.278067 | 9.231574 | 9.603559 | 72.71641
Test 12 | 0.1983822 | 3.278067 | 9.252878 | 9.596331 | 72.7945
Test 12 | 0.1987876 | 3.278067 | 9.274086 | 9.579143 | 72.75186
Test 12 | 0.199162 | 3.278067 | 9.295245 | 9.56493 | 72.757
Test 12 | 0.1992501 | 3.278067 | 9.316273 | 9.578094 | 72.8335
Test 12 | 0.1998885 | 3.278067 | 9.335139 | 9.536283 | 72.6426
Test 12 | 0.1997353 | 3.278067 | 9.35752 | 9.573819 | 72.77556
Test 12 | 0.1997121 | 3.278067 | 9.377432 | 9.596418 | 72.73832
Test 12 | 0.1999178 | 3.278067 | 9.39857 | 9.598264 | 72.6061
Test 12 | 0.2001648 | 3.278067 | 9.419978 | 9.596398 | 72.56106
Test 12 | 0.2003657 | 3.278067 | 9.439782 | 9.597304 | 72.5724
Test 12 | 0.2006398 | 3.278067 | 9.461129 | 9.592744 | 72.47965
Test 12 | 0.2008186 | 3.278067 | 9.482605 | 9.597398 | 72.41908
Test 12 | 0.2008328 | 3.278067 | 9.503301 | 9.61699 | 72.46233
Test 12 | 0.2012364 | 3.278067 | 9.524944 | 9.600266 | 72.48709
Test 12 | 0.2014556 | 3.278067 | 9.545127 | 9.599679 | 72.54412
Test 12 | 0.2020249 | 3.278067 | 9.566696 | 9.567229 | 72.48712
Test 12 | 0.201919 | 3.278067 | 9.589124 | 9.599715 | 72.63793
Test 12 | 0.2022137 | 3.278067 | 9.608916 | 9.591512 | 72.50133
Test 12 | 0.2024828 | 3.278067 | 9.630538 | 9.587558 | 72.47778
Test 12 | 0.2028237 | 3.278067 | 9.651038 | 9.575703 | 72.5092
Test 12 | 0.2028725 | 3.278067 | 9.673162 | 9.593034 | 72.63531
Test 12 | 0.2034816 | 3.278067 | 9.69308 | 9.555321 | 72.46653
Test 12 | 0.2031889 | 3.278067 | 9.716277 | 9.605803 | 72.658
Test 12 | 0.2036176 | 3.278067 | 9.738287 | 9.587068 | 72.58841
Test 12 | 0.2037118 | 3.278067 | 9.761063 | 9.60061 | 72.65687
Test 12 | 0.2043168 | 3.278067 | 9.781902 | 9.564212 | 72.6123
Test 12 | 0.2049643 | 3.278067 | 9.805126 | 9.526444 | 72.67809
Test 12 | 0.2055542 | 3.278067 | 9.827278 | 9.493236 | 72.61118
Test 12 | 0.2059638 | 3.278067 | 9.849661 | 9.477054 | 72.6309
Test 12 | 0.2064043 | 3.278067 | 9.87138 | 9.457455 | 72.67106
Test 12 | 0.2066065 | 3.278067 | 9.89259 | 9.459237 | 72.77932
Test 12 | 0.2069025 | 3.278067 | 9.915698 | 9.454218 | 72.81642
Test 12 | 0.2069769 | 3.278067 | 9.936914 | 9.467635 | 72.98752
Test 12 | 0.2071396 | 3.278067 | 9.958896 | 9.473681 | 73.04077
Test 12 | 0.2071284 | 3.278067 | 9.980084 | 9.494865 | 73.00704
Test 12 | 0.2072585 | 3.278067 | 10.00097 | 9.502791 | 72.90341
Test 12 | 0.2076803 | 3.278067 | 10.02222 | 9.484338 | 72.79892
Test 12 | 0.2077698 | 3.278067 | 10.04539 | 9.49808 | 72.72472
Test 12 | 0.2081242 | 3.278067 | 10.06783 | 9.486912 | 72.59298
Test 12 | 0.2080953 | 3.278067 | 10.09144 | 9.511791 | 72.59508
Test 12 | 0.2082153 | 3.278067 | 10.11323 | 9.521348 | 72.47738
Test 12 | 0.2085894 | 3.278067 | 10.13495 | 9.507605 | 72.29338
Test 12 | 0.2087186 | 3.278067 | 10.15738 | 9.516849 | 72.27375
Test 12 | 0.2088707 | 3.278067 | 10.18069 | 9.5248 | 72.32863
Test 12 | 0.2090245 | 3.278067 | 10.20188 | 9.530589 | 72.27126
Test 12 | 0.2091315 | 3.278067 | 10.22424 | 9.5417 | 72.27024
Test 12 | 0.2095014 | 3.278067 | 10.24662 | 9.528857 | 72.14039
Test 12 | 0.2096541 | 3.278067 | 10.26794 | 9.534777 | 72.08294
Test 12 | 0.2098263 | 3.278067 | 10.29132 | 9.540805 | 72.08216
Test 12 | 0.2101099 | 3.278067 | 10.31472 | 9.536703 | 71.95894
Test 12 | 0.2101731 | 3.278067 | 10.33865 | 9.553081 | 71.97031
Test 12 | 0.2103963 | 3.278067 | 10.3617 | 9.55408 | 71.91435
Test 12 | 0.2105556 | 3.278067 | 10.38361 | 9.559792 | 71.85921
Test 12 | 0.2105257 | 3.278067 | 10.40753 | 9.584537 | 71.94497
Test 12 | 0.2114248 | 3.278067 | 10.43034 | 9.524026 | 71.72606
Test 12 | 0.2115501 | 3.278067 | 10.45242 | 9.532879 | 71.81568
Test 12 | 0.2120088 | 3.278067 | 10.47606 | 9.513141 | 71.8272
Test 12 | 0.2121799 | 3.278067 | 10.50005 | 9.51956 | 72.00033
Test 12 | 0.2128875 | 3.278067 | 10.52179 | 9.475956 | 71.94818
Test 12 | 0.2131632 | 3.278067 | 10.54585 | 9.47307 | 72.0586
Test 12 | 0.2136321 | 3.278067 | 10.56965 | 9.452823 | 72.107
Test 12 | 0.2137698 | 3.278067 | 10.59379 | 9.46221 | 72.21558
Test 12 | 0.2140328 | 3.278067 | 10.61645 | 9.459168 | 72.36934
Test 12 | 0.2143591 | 3.278067 | 10.6405 | 9.451744 | 72.48089
Test 12 | 0.2152784 | 3.278067 | 10.66454 | 9.392371 | 72.39549
Test 12 | 0.215373 | 3.278067 | 10.68899 | 9.405634 | 72.50906
Test 12 | 0.2159319 | 3.278067 | 10.71257 | 9.377648 | 72.42938
Test 12 | 0.2160757 | 3.278067 | 10.73761 | 9.38706 | 72.5058
Test 12 | 0.2162786 | 3.278067 | 10.76002 | 9.389014 | 72.4993
Test 12 | 0.2163153 | 3.278067 | 10.78466 | 9.407318 | 72.62224
Test 12 | 0.2166856 | 3.278067 | 10.80972 | 9.39698 | 72.57081
Test 12 | 0.2165729 | 3.278067 | 10.83424 | 9.428104 | 72.59785
Test 12 | 0.2166266 | 3.278067 | 10.85704 | 9.443254 | 72.47276
Test 12 | 0.2169551 | 3.278067 | 10.88176 | 9.436121 | 72.31941
Test 12 | 0.2173246 | 3.278067 | 10.90573 | 9.424777 | 72.24047
Test 12 | 0.2179077 | 3.278067 | 10.92831 | 9.393804 | 72.05844
Test 12 | 0.2180287 | 3.278067 | 10.95226 | 9.403951 | 72.06148
Test 12 | 0.2183613 | 3.278067 | 10.97595 | 9.395607 | 71.98741
Test 12 | 0.2179394 | 3.278067 | 11.00059 | 9.453191 | 72.09597
Test 12 | 0.2178895 | 3.278067 | 11.0246 | 9.478161 | 72.09332
Test 12 | 0.2181274 | 3.278067 | 11.04992 | 9.47922 | 72.10138
Test 12 | 0.2183466 | 3.278067 | 11.07407 | 9.480873 | 72.05729
Test 12 | 0.2186059 | 3.278067 | 11.09775 | 9.47862 | 71.98395
Test 12 | 0.2190899 | 3.278067 | 11.12046 | 9.456104 | 71.80276
Test 12 | 0.2190996 | 3.278067 | 11.14478 | 9.475941 | 71.79254
Test 12 | 0.2192433 | 3.278067 | 11.16876 | 9.483885 | 71.67109
Test 12 | 0.2193992 | 3.278067 | 11.1932 | 9.491134 | 71.58909
Test 12 | 0.2193605 | 3.278067 | 11.21934 | 9.516657 | 71.64783
Test 12 | 0.2190676 | 3.278067 | 11.24628 | 9.565033 | 71.77645
Test 12 | 0.2192478 | 3.278067 | 11.27213 | 9.571265 | 71.79246
Test 12 | 0.2198423 | 3.278067 | 11.29728 | 9.540818 | 71.67636
Test 12 | 0.2198634 | 3.278067 | 11.32252 | 9.560296 | 71.73113
Test 12 | 0.2204488 | 3.278067 | 11.34861 | 9.531499 | 71.60157
Test 12 | 0.2210599 | 3.278067 | 11.37295 | 9.4992 | 71.60459
Test 12 | 0.2216044 | 3.278067 | 11.39665 | 9.472278 | 71.71729
Test 12 | 0.2218927 | 3.278067 | 11.42367 | 9.470076 | 71.81107
Test 12 | 0.2221158 | 3.278067 | 11.44774 | 9.470977 | 71.98709
Test 12 | 0.2224884 | 3.278067 | 11.47284 | 9.45998 | 72.05041
Test 12 | 0.2226995 | 3.278067 | 11.49737 | 9.462243 | 72.21027
Test 12 | 0.2232956 | 3.278067 | 11.52256 | 9.432405 | 72.27286
Test 12 | 0.2237941 | 3.278067 | 11.54644 | 9.4099 | 72.33795
Test 12 | 0.2244619 | 3.278067 | 11.57271 | 9.375273 | 72.28215
Test 12 | 0.2244214 | 3.278067 | 11.59712 | 9.398429 | 72.30503
Test 12 | 0.2247108 | 3.278067 | 11.62272 | 9.394935 | 72.2301
Test 12 | 0.22456 | 3.278067 | 11.6502 | 9.429802 | 72.31194
Test 12 | 0.2251256 | 3.278067 | 11.67528 | 9.402676 | 72.15429
Test 12 | 0.2251174 | 3.278067 | 11.69981 | 9.42312 | 72.18936
Test 12 | 0.2252356 | 3.278067 | 11.72674 | 9.434896 | 72.16155
Test 12 | 0.2252501 | 3.278067 | 11.75138 | 9.453505 | 72.22954
Test 12 | 0.2256773 | 3.278067 | 11.77582 | 9.43733 | 72.19426
Test 12 | 0.2261362 | 3.278067 | 11.80221 | 9.420135 | 72.14568
Test 12 | 0.2264429 | 3.278067 | 11.82671 | 9.414133 | 72.21331
Test 12 | 0.2271581 | 3.278067 | 11.85197 | 9.374926 | 72.06158
Test 12 | 0.2274394 | 3.278067 | 11.87656 | 9.371159 | 71.9959
Test 12 | 0.227378 | 3.278067 | 11.90169 | 9.396055 | 72.07469
Test 12 | 0.2275971 | 3.278067 | 11.92901 | 9.399508 | 72.08431
Test 12 | 0.2279298 | 3.278067 | 11.95544 | 9.392846 | 71.93897
Test 12 | 0.2278333 | 3.278067 | 11.98327 | 9.422686 | 71.91838
Test 12 | 0.2280151 | 3.278067 | 12.00795 | 9.427045 | 71.81018
Test 12 | 0.2279408 | 3.278067 | 12.03517 | 9.454571 | 71.73402
Test 12 | 0.2279425 | 3.278067 | 12.06023 | 9.474119 | 71.72164
Test 12 | 0.2284781 | 3.278067 | 12.08723 | 9.450861 | 71.70708
Test 12 | 0.2285715 | 3.278067 | 12.11418 | 9.464201 | 71.6705
Test 12 | 0.2285763 | 3.278067 | 12.13996 | 9.483941 | 71.73466
Test 12 | 0.2290032 | 3.278067 | 12.16491 | 9.468034 | 71.62746
Test 12 | 0.2292594 | 3.278067 | 12.19237 | 9.468209 | 71.62762
Test 12 | 0.2296006 | 3.278067 | 12.21765 | 9.459663 | 71.64518
Test 12 | 0.2299879 | 3.278067 | 12.24476 | 9.448744 | 71.65892
Test 12 | 0.2302669 | 3.278067 | 12.27072 | 9.445852 | 71.71378
Test 12 | 0.2304665 | 3.278067 | 12.29806 | 9.450504 | 71.70262
Test 12 | 0.2307599 | 3.278067 | 12.32616 | 9.448025 | 71.59256
Test 12 | 0.2309103 | 3.278067 | 12.35444 | 9.457368 | 71.64767
Test 12 | 0.2314595 | 3.278067 | 12.3795 | 9.431634 | 71.53099
Test 12 | 0.2314652 | 3.278067 | 12.40791 | 9.452817 | 71.64324
Test 12 | 0.232284 | 3.278067 | 12.43278 | 9.4051 | 71.51081
Test 12 | 0.2320337 | 3.278067 | 12.46131 | 9.447034 | 71.6815
Test 12 | 0.2325096 | 3.278067 | 12.48703 | 9.42782 | 71.55668
Test 12 | 0.2325963 | 3.278067 | 12.51514 | 9.442001 | 71.62606
Test 12 | 0.2334163 | 3.278067 | 12.54025 | 9.39459 | 71.529
Test 12 | 0.2336267 | 3.278067 | 12.56647 | 9.397277 | 71.6639
Test 12 | 0.2344815 | 3.278067 | 12.59501 | 9.350082 | 71.61646
Test 12 | 0.2345701 | 3.278067 | 12.62325 | 9.363961 | 71.75197
Test 12 | 0.2350903 | 3.278067 | 12.64927 | 9.341783 | 71.7188
Test 12 | 0.2354051 | 3.278067 | 12.67849 | 9.33834 | 71.83038
Test 12 | 0.2360985 | 3.278067 | 12.707 | 9.304447 | 71.8633
Test 12 | 0.2361354 | 3.278067 | 12.73568 | 9.322533 | 72.00404
Test 12 | 0.2364697 | 3.278067 | 12.76253 | 9.315797 | 72.0768
Test 12 | 0.2364308 | 3.278067 | 12.79219 | 9.340514 | 72.1923
Test 12 | 0.2367843 | 3.278067 | 12.82103 | 9.33364 | 72.1357
Test 12 | 0.2370092 | 3.278067 | 12.84928 | 9.33646 | 72.11423
Test 12 | 0.2374974 | 3.278067 | 12.87586 | 9.317354 | 71.95878
Test 12 | 0.237734 | 3.278067 | 12.9044 | 9.319425 | 71.85327
Test 12 | 0.2379088 | 3.278067 | 12.93425 | 9.327264 | 71.78555
Test 12 | 0.2378085 | 3.278067 | 12.96386 | 9.356501 | 71.77547
Test 12 | 0.2380279 | 3.278067 | 12.99331 | 9.360483 | 71.69662
Test 12 | 0.2380656 | 3.278067 | 13.02215 | 9.378277 | 71.66261
Test 12 | 0.2381347 | 3.278067 | 13.05224 | 9.394504 | 71.60823
Test 12 | 0.2384267 | 3.278067 | 13.08019 | 9.391572 | 71.51164
Test 12 | 0.2385555 | 3.278067 | 13.10808 | 9.401434 | 71.55613
Test 12 | 0.2388254 | 3.278067 | 13.13824 | 9.40178 | 71.53136
Test 12 | 0.2396047 | 3.278067 | 13.16578 | 9.360299 | 71.42334
Test 12 | 0.2398808 | 3.278067 | 13.19337 | 9.358337 | 71.53459
Test 12 | 0.24032 | 3.278067 | 13.22356 | 9.345499 | 71.65182
Test 12 | 0.2407775 | 3.278067 | 13.25351 | 9.331104 | 71.77819
Test 12 | 0.241411 | 3.278067 | 13.28157 | 9.301847 | 71.8395
Test 12 | 0.2418149 | 3.278067 | 13.31171 | 9.29184 | 71.99329
Test 12 | 0.2423549 | 3.278067 | 13.34178 | 9.271374 | 72.15641
Test 12 | 0.2430208 | 3.278067 | 13.37073 | 9.24064 | 72.25139
Test 12 | 0.2434981 | 3.278067 | 13.39858 | 9.223621 | 72.30201
Test 12 | 0.2438764 | 3.278067 | 13.42978 | 9.21644 | 72.3068
Test 12 | 0.2440084 | 3.278067 | 13.45942 | 9.226791 | 72.20907
Test 12 | 0.2443633 | 3.278067 | 13.48947 | 9.220553 | 72.09321
Test 12 | 0.2444237 | 3.278067 | 13.51782 | 9.235367 | 72.12865
Test 12 | 0.2449528 | 3.278067 | 13.54735 | 9.215595 | 72.02205
Test 12 | 0.2451144 | 3.278067 | 13.57837 | 9.224517 | 71.98429
Test 12 | 0.2444988 | 3.278067 | 13.61027 | 9.292816 | 72.1129
Test 12 | 0.24473 | 3.278067 | 13.64018 | 9.295648 | 72.03944
Test 12 | 0.2451829 | 3.278067 | 13.66815 | 9.280329 | 71.92674
Test 12 | 0.2456297 | 3.278067 | 13.69871 | 9.267268 | 71.88965
Test 12 | 0.2460291 | 3.278067 | 13.72932 | 9.257849 | 71.84499
Test 12 | 0.2461957 | 3.278067 | 13.76011 | 9.266056 | 71.73831
Test 12 | 0.2461442 | 3.278067 | 13.79119 | 9.290869 | 71.59639
Test 12 | 0.24614 | 3.278067 | 13.82185 | 9.311843 | 71.51224
Test 12 | 0.2462826 | 3.278067 | 13.85085 | 9.320581 | 71.42883
Test 12 | 0.2460434 | 3.278067 | 13.88207 | 9.359762 | 71.46118
Test 12 | 0.2464462 | 3.278067 | 13.91085 | 9.348532 | 71.36391
Test 12 | 0.2467694 | 3.278067 | 13.94104 | 9.344298 | 71.29878
Test 12 | 0.2467465 | 3.278067 | 13.97016 | 9.365546 | 71.28522
Test 12 | 0.2472051 | 3.278067 | 13.9988 | 9.349966 | 71.21125
Test 12 | 0.2475198 | 3.278067 | 14.02772 | 9.345466 | 71.24082
Test 12 | 0.2481816 | 3.278067 | 14.05818 | 9.315874 | 71.16931
Test 12 | 0.2481909 | 3.278067 | 14.09072 | 9.33674 | 71.33756
Test 12 | 0.2483829 | 3.278067 | 14.12298 | 9.343657 | 71.44873
Test 12 | 0.2489049 | 3.278067 | 14.15435 | 9.325173 | 71.4145
Test 12 | 0.2493665 | 3.278067 | 14.18407 | 9.31019 | 71.46556
Test 12 | 0.249891 | 3.278067 | 14.2159 | 9.291958 | 71.5642
Test 12 | 0.250702 | 3.278067 | 14.24733 | 9.252342 | 71.57231
Test 12 | 0.2511502 | 3.278067 | 14.27935 | 9.240071 | 71.65983
Test 12 | 0.2519267 | 3.278067 | 14.31094 | 9.203515 | 71.62614
Test 12 | 0.2521881 | 3.278067 | 14.34344 | 9.205307 | 71.74359
Test 12 | 0.252552 | 3.278067 | 14.37319 | 9.197834 | 71.7975
Test 12 | 0.2526763 | 3.278067 | 14.40589 | 9.20969 | 71.89587
Test 12 | 0.2532165 | 3.278067 | 14.43522 | 9.189102 | 71.8125
Test 12 | 0.2531458 | 3.278067 | 14.46787 | 9.215033 | 71.82506
Test 12 | 0.2533255 | 3.278067 | 14.50353 | 9.224653 | 71.75175
Test 12 | 0.2537287 | 3.278067 | 14.53614 | 9.216027 | 71.70796
Test 12 | 0.2542539 | 3.278067 | 14.56858 | 9.198481 | 71.64966
Test 12 | 0.2544038 | 3.278067 | 14.60162 | 9.208478 | 71.63228
Test 12 | 0.2545004 | 3.278067 | 14.63385 | 9.221801 | 71.58063
Test 12 | 0.2545963 | 3.278067 | 14.66467 | 9.234256 | 71.60087
Test 12 | 0.2548168 | 3.278067 | 14.69782 | 9.239117 | 71.55281
Test 12 | 0.2550454 | 3.278067 | 14.73083 | 9.243279 | 71.47479
Test 12 | 0.2551816 | 3.278067 | 14.76396 | 9.254179 | 71.47317
Test 12 | 0.2555087 | 3.278067 | 14.79723 | 9.251304 | 71.36859
Test 12 | 0.2556168 | 3.278067 | 14.83064 | 9.264352 | 71.32089
Test 12 | 0.2561716 | 3.278067 | 14.86354 | 9.244726 | 71.20557
Test 12 | 0.2563943 | 3.278067 | 14.89686 | 9.249366 | 71.24624
Test 12 | 0.2564923 | 3.278067 | 14.93085 | 9.263387 | 71.26087
Test 12 | 0.2567349 | 3.278067 | 14.9643 | 9.266602 | 71.26255
Test 12 | 0.2574258 | 3.278067 | 14.99486 | 9.235748 | 71.23829
Test 12 | 0.2576276 | 3.278067 | 15.02895 | 9.242253 | 71.33159
Test 12 | 0.2581956 | 3.278067 | 15.06152 | 9.221572 | 71.29593
Test 12 | 0.2582302 | 3.278067 | 15.09348 | 9.238663 | 71.44744
Test 12 | 0.2586961 | 3.278067 | 15.12756 | 9.226203 | 71.32184
Test 12 | 0.2586068 | 3.278067 | 15.16183 | 9.253491 | 71.36561
Test 12 | 0.2590301 | 3.278067 | 15.19566 | 9.243851 | 71.29959
Test 12 | 0.2593551 | 3.278067 | 15.22984 | 9.241441 | 71.1856
Test 12 | 0.2597557 | 3.278067 | 15.26331 | 9.233202 | 71.09489
Test 12 | 0.259769 | 3.278067 | 15.29788 | 9.253172 | 71.07447
Test 12 | 0.2595508 | 3.278067 | 15.33275 | 9.289865 | 71.05699
Test 12 | 0.2595833 | 3.278067 | 15.36685 | 9.30819 | 70.9771
Test 12 | 0.2603352 | 3.278067 | 15.39802 | 9.273268 | 70.83661
Test 12 | 0.2605913 | 3.278067 | 15.43311 | 9.276143 | 70.93973
Test 12 | 0.2611736 | 3.278067 | 15.46762 | 9.25548 | 70.92193
Test 12 | 0.2613425 | 3.278067 | 15.50275 | 9.264512 | 71.19099
Test 12 | 0.2623441 | 3.278067 | 15.53687 | 9.214143 | 71.09379
Test 12 | 0.2625755 | 3.278067 | 15.56891 | 9.216877 | 71.13768
Test 12 | 0.2630631 | 3.278067 | 15.60201 | 9.202261 | 71.12385
Test 12 | 0.2631931 | 3.278067 | 15.63521 | 9.212737 | 71.20756
Test 12 | 0.2633782 | 3.278067 | 15.67088 | 9.220779 | 71.29584
Test 12 | 0.2632856 | 3.278067 | 15.70662 | 9.248311 | 71.28395
Test 12 | 0.2638362 | 3.278067 | 15.74107 | 9.229956 | 71.04582
Test 12 | 0.2637565 | 3.278067 | 15.77588 | 9.255953 | 70.92002
Test 12 | 0.2639469 | 3.278067 | 15.81109 | 9.263237 | 70.73884
Test 12 | 0.2639256 | 3.278067 | 15.84589 | 9.285115 | 70.72124
Test 12 | 0.264052 | 3.278067 | 15.87923 | 9.295746 | 70.78429
Test 12 | 0.2647153 | 3.278067 | 15.91385 | 9.269386 | 70.65908
Test 12 | 0.2652841 | 3.278067 | 15.94602 | 9.248335 | 70.56991
Test 12 | 0.2653101 | 3.278067 | 15.98219 | 9.267503 | 70.67532
Test 12 | 0.2658341 | 3.278067 | 16.01796 | 9.251661 | 70.72881
Test 12 | 0.2659754 | 3.278067 | 16.05366 | 9.262429 | 70.87003
Test 12 | 0.2662995 | 3.278067 | 16.08737 | 9.259302 | 71.0203
Test 12 | 0.2670611 | 3.278067 | 16.11969 | 9.225067 | 70.95715
Test 12 | 0.2675028 | 3.278067 | 16.15554 | 9.215067 | 70.96635
Test 12 | 0.267859 | 3.278067 | 16.19193 | 9.21128 | 70.95612
Test 12 | 0.268405 | 3.278067 | 16.22773 | 9.194128 | 70.94359
Test 12 | 0.2686936 | 3.278067 | 16.26384 | 9.194802 | 70.94232
Test 12 | 0.2691312 | 3.278067 | 16.30103 | 9.185882 | 70.93345
Test 12 | 0.2692711 | 3.278067 | 16.33738 | 9.196799 | 71.02737
Test 12 | 0.2697914 | 3.278067 | 16.37323 | 9.181466 | 71.00321
Test 12 | 0.2702529 | 3.278067 | 16.40722 | 9.169132 | 71.04092
Test 12 | 0.2703601 | 3.278067 | 16.44398 | 9.182388 | 71.24256
Test 12 | 0.2709713 | 3.278067 | 16.47773 | 9.159775 | 71.17385
Test 12 | 0.2713919 | 3.278067 | 16.51408 | 9.151544 | 71.20257
Test 12 | 0.2718981 | 3.278067 | 16.54783 | 9.136132 | 71.24115
Test 12 | 0.2724093 | 3.278067 | 16.58198 | 9.120663 | 71.24865
Test 12 | 0.2726431 | 3.278067 | 16.61865 | 9.125162 | 71.27333
Test 12 | 0.2731578 | 3.278067 | 16.65608 | 9.111283 | 71.20572
Test 12 | 0.2731241 | 3.278067 | 16.69335 | 9.133923 | 71.257
Test 12 | 0.2734227 | 3.278067 | 16.7272 | 9.132465 | 71.16645
Test 12 | 0.2734479 | 3.278067 | 16.76539 | 9.151628 | 71.14551
Test 12 | 0.2738925 | 3.278067 | 16.80208 | 9.141902 | 71.08763
Test 12 | 0.2742966 | 3.278067 | 16.8364 | 9.133606 | 70.99369
Test 12 | 0.2744588 | 3.278067 | 16.87103 | 9.141584 | 71.02503
Test 12 | 0.27472 | 3.278067 | 16.90556 | 9.14288 | 71.00027
Test 12 | 0.2750622 | 3.278067 | 16.94367 | 9.140705 | 71.08466
Test 12 | 0.2755954 | 3.278067 | 16.98092 | 9.125383 | 71.10744
Test 12 | 0.2764318 | 3.278067 | 17.01855 | 9.090353 | 71.03485
Test 12 | 0.2768452 | 3.278067 | 17.05351 | 9.081836 | 71.10702
Test 12 | 0.2771196 | 3.278067 | 17.09134 | 9.083966 | 71.16161
Test 12 | 0.2773821 | 3.278067 | 17.13061 | 9.08761 | 71.23249
Test 12 | 0.2775505 | 3.278067 | 17.16935 | 9.097114 | 71.26165
Test 12 | 0.2782063 | 3.278067 | 17.20661 | 9.073926 | 71.09035
Test 12 | 0.2783154 | 3.278067 | 17.24575 | 9.087441 | 71.02714
Test 12 | 0.2781087 | 3.278067 | 17.28151 | 9.119822 | 71.05737
Test 12 | 0.2787871 | 3.278067 | 17.3194 | 9.09539 | 70.91353
Test 12 | 0.2788874 | 3.278067 | 17.35777 | 9.108985 | 70.88158
Test 12 | 0.2787377 | 3.278067 | 17.39407 | 9.137845 | 70.96059
Test 12 | 0.2792976 | 3.278067 | 17.42897 | 9.119508 | 70.82419
Test 12 | 0.2790644 | 3.278067 | 17.4682 | 9.155311 | 70.89227
Test 12 | 0.2792153 | 3.278067 | 17.50843 | 9.166483 | 70.95211
Test 12 | 0.2797263 | 3.278067 | 17.54377 | 9.151458 | 70.89345
Test 12 | 0.2805083 | 3.278067 | 17.5815 | 9.120074 | 70.85484
Test 12 | 0.2808667 | 3.278067 | 17.61812 | 9.115762 | 70.81299
Test 12 | 0.2811935 | 3.278067 | 17.65738 | 9.114851 | 70.79732
Test 12 | 0.2817352 | 3.278067 | 17.69657 | 9.099986 | 70.70295
Test 12 | 0.2817155 | 3.278067 | 17.73514 | 9.121093 | 70.79725
Test 12 | 0.2818211 | 3.278067 | 17.77657 | 9.135557 | 70.91295
Test 12 | 0.2823025 | 3.278067 | 17.81664 | 9.124943 | 71.0238
Test 12 | 0.2826493 | 3.278067 | 17.85503 | 9.12218 | 71.06883
Test 12 | 0.282796 | 3.278067 | 17.89153 | 9.131351 | 71.06499
Test 12 | 0.2836206 | 3.278067 | 17.92724 | 9.096446 | 70.91176
Test 12 | 0.2839487 | 3.278067 | 17.96905 | 9.096606 | 70.92142
Test 12 | 0.2849302 | 3.278067 | 18.00699 | 9.053117 | 70.77266
Test 12 | 0.2854278 | 3.278067 | 18.0485 | 9.042373 | 70.87082
Test 12 | 0.2858172 | 3.278067 | 18.0891 | 9.038039 | 70.90495
Test 12 | 0.2856992 | 3.278067 | 18.1283 | 9.065108 | 70.96578
Test 12 | 0.2862134 | 3.278067 | 18.16562 | 9.051162 | 70.98841
Test 12 | 0.2862929 | 3.278067 | 18.20388 | 9.065186 | 71.1168
Test 12 | 0.2866823 | 3.278067 | 18.24513 | 9.061059 | 71.22746
Test 12 | 0.2873616 | 3.278067 | 18.28591 | 9.03843 | 71.20499
Test 12 | 0.2879204 | 3.278067 | 18.32496 | 9.022603 | 71.08031
Test 12 | 0.2882103 | 3.278067 | 18.36267 | 9.022994 | 71.00439
Test 12 | 0.2885163 | 3.278067 | 18.40404 | 9.024151 | 70.93107
Test 12 | 0.2885451 | 3.278067 | 18.44508 | 9.042469 | 70.87288
Test 12 | 0.2886045 | 3.278067 | 18.48324 | 9.057448 | 70.8574
Test 12 | 0.2885349 | 3.278067 | 18.52348 | 9.081549 | 70.76765
Test 12 | 0.2882753 | 3.278067 | 18.56507 | 9.118334 | 70.73109
Test 12 | 0.2889172 | 3.278067 | 18.60723 | 9.098476 | 70.59013
Test 12 | 0.2892646 | 3.278067 | 18.64522 | 9.095167 | 70.61502
Test 12 | 0.2899889 | 3.278067 | 18.68517 | 9.069187 | 70.63261
Test 12 | 0.290639 | 3.278067 | 18.72704 | 9.04889 | 70.68108
Test 12 | 0.2912478 | 3.278067 | 18.76509 | 9.02941 | 70.74653
Test 12 | 0.2919573 | 3.278067 | 18.80789 | 9.00607 | 70.81867
Test 12 | 0.2925748 | 3.278067 | 18.84923 | 8.987806 | 70.95681
Test 12 | 0.2928777 | 3.278067 | 18.89136 | 8.989269 | 71.17598
Test 12 | 0.2934141 | 3.278067 | 18.93407 | 8.976683 | 71.26355
Test 12 | 0.2937458 | 3.278067 | 18.97596 | 8.97624 | 71.35578
Test 12 | 0.2944448 | 3.278067 | 19.01447 | 8.951801 | 71.25748
Test 12 | 0.2948675 | 3.278067 | 19.05665 | 8.945954 | 71.23294
Test 12 | 0.2951869 | 3.278067 | 19.09892 | 8.946405 | 71.32615
Test 12 | 0.2955681 | 3.278067 | 19.13777 | 8.941498 | 71.31728
Test 12 | 0.2959775 | 3.278067 | 19.17642 | 8.934784 | 71.20032
Test 12 | 0.2960605 | 3.278067 | 19.21976 | 8.94996 | 71.22304
Test 12 | 0.2966477 | 3.278067 | 19.26143 | 8.933884 | 71.15141
Test 12 | 0.2966305 | 3.278067 | 19.30175 | 8.953623 | 71.21458
Test 12 | 0.297058 | 3.278067 | 19.34392 | 8.947382 | 71.18579
Test 12 | 0.2971475 | 3.278067 | 19.38409 | 8.960561 | 71.23155
Test 12 | 0.2973263 | 3.278067 | 19.42752 | 8.969841 | 71.12955
Test 12 | 0.2975598 | 3.278067 | 19.46962 | 8.975171 | 71.01788
Test 12 | 0.2978652 | 3.278067 | 19.5097 | 8.97522 | 70.90182
Test 12 | 0.2977241 | 3.278067 | 19.55328 | 9.003796 | 70.93118
Test 12 | 0.2984187 | 3.278067 | 19.59595 | 8.981488 | 70.66631
Test 12 | 0.2978649 | 3.278067 | 19.63698 | 9.03379 | 70.756
Test 12 | 0.2984061 | 3.278067 | 19.67978 | 9.02067 | 70.62475
Test 12 | 0.298624 | 3.278067 | 19.72366 | 9.027595 | 70.54215
Test 12 | 0.2984411 | 3.278067 | 19.76779 | 9.058889 | 70.51663
Test 12 | 0.2986438 | 3.278067 | 19.80782 | 9.064911 | 70.43308
Test 12 | 0.2991761 | 3.278067 | 19.85072 | 9.052251 | 70.30091
Test 12 | 0.2990456 | 3.278067 | 19.89157 | 9.07879 | 70.36615
Test 12 | 0.2995782 | 3.278067 | 19.93149 | 9.064695 | 70.27136
Test 12 | 0.2998134 | 3.278067 | 19.97227 | 9.068997 | 70.3314
Test 12 | 0.3003501 | 3.278067 | 20.01281 | 9.054961 | 70.26615
Test 12 | 0.3004933 | 3.278067 | 20.05726 | 9.066423 | 70.31013
Test 12 | 0.3012396 | 3.278067 | 20.10247 | 9.041887 | 70.37926
Test 12 | 0.3018925 | 3.278067 | 20.14327 | 9.021093 | 70.486
Test 12 | 0.3022402 | 3.278067 | 20.18894 | 9.020757 | 70.74709
Test 12 | 0.3031575 | 3.278067 | 20.2335 | 8.986037 | 70.82328
Test 12 | 0.3040414 | 3.278067 | 20.27838 | 8.953684 | 70.88062
Test 12 | 0.3049355 | 3.278067 | 20.32306 | 8.92087 | 70.97556
Test 12 | 0.3059029 | 3.278067 | 20.36651 | 8.883481 | 71.00581
Test 12 | 0.305919 | 3.278067 | 20.40993 | 8.901489 | 71.14113
Test 12 | 0.3064902 | 3.278067 | 20.45535 | 8.888072 | 71.10513
Test 12 | 0.3067969 | 3.278067 | 20.50067 | 8.889969 | 70.9885
Test 12 | 0.3067482 | 3.278067 | 20.54478 | 8.911924 | 70.9148
Test 12 | 0.3062368 | 3.278067 | 20.58927 | 8.961077 | 70.94539
Test 12 | 0.306344 | 3.278067 | 20.63454 | 8.974492 | 70.76622
Test 12 | 0.3063862 | 3.278067 | 20.67626 | 8.99016 | 70.58011
Test 12 | 0.3062485 | 3.278067 | 20.72137 | 9.017884 | 70.44851
Test 12 | 0.3064405 | 3.278067 | 20.7683 | 9.026981 | 70.28677
Test 12 | 0.3063439 | 3.278067 | 20.81067 | 9.051103 | 70.22406
Test 12 | 0.3066258 | 3.278067 | 20.85582 | 9.054068 | 70.18857
Test 12 | 0.3070506 | 3.278067 | 20.90201 | 9.049035 | 70.25727
Test 12 | 0.3076426 | 3.278067 | 20.94453 | 9.032576 | 70.33596
Test 12 | 0.3083449 | 3.278067 | 20.98703 | 9.009721 | 70.38044
Test 12 | 0.3090184 | 3.278067 | 21.03367 | 8.990427 | 70.51799
Test 12 | 0.3097231 | 3.278067 | 21.07637 | 8.967729 | 70.57162
Test 12 | 0.3104284 | 3.278067 | 21.12329 | 8.946903 | 70.65927
Test 12 | 0.3110691 | 3.278067 | 21.1688 | 8.929276 | 70.73688
Test 12 | 0.3118439 | 3.278067 | 21.2125 | 8.903303 | 70.81725
Test 12 | 0.3125488 | 3.278067 | 21.25794 | 8.882179 | 70.75829
Test 12 | 0.3126892 | 3.278067 | 21.30255 | 8.892826 | 70.73035
Test 12 | 0.3126586 | 3.278067 | 21.3489 | 8.913918 | 70.64396
Test 12 | 0.3127093 | 3.278067 | 21.39267 | 8.9293 | 70.53203
Test 12 | 0.3126589 | 3.278067 | 21.4364 | 8.95044 | 70.48384
Test 12 | 0.3127229 | 3.278067 | 21.48421 | 8.966724 | 70.49682
Test 12 | 0.3131547 | 3.278067 | 21.5323 | 8.962031 | 70.41785
Test 12 | 0.3134628 | 3.278067 | 21.57957 | 8.964057 | 70.40552
Test 12 | 0.3139418 | 3.278067 | 21.62347 | 8.954908 | 70.33434
Test 12 | 0.3143429 | 3.278067 | 21.66737 | 8.950203 | 70.36781
Test 12 | 0.3152839 | 3.278067 | 21.7142 | 8.916085 | 70.35306
Test 12 | 0.3156889 | 3.278067 | 21.7587 | 8.911446 | 70.47217
Test 12 | 0.3162246 | 3.278067 | 21.80707 | 8.901022 | 70.58842
Test 12 | 0.3167232 | 3.278067 | 21.85497 | 8.892509 | 70.68272
Test 12 | 0.3168626 | 3.278067 | 21.90103 | 8.903414 | 70.7832
Test 12 | 0.3173437 | 3.278067 | 21.9497 | 8.896167 | 70.83735
Test 12 | 0.3179426 | 3.278067 | 21.99774 | 8.882078 | 70.84887
Test 12 | 0.318151 | 3.278067 | 22.04767 | 8.890575 | 70.90856
Test 12 | 0.3187831 | 3.278067 | 22.09193 | 8.873134 | 70.86303
Test 12 | 0.3195969 | 3.278067 | 22.13626 | 8.845718 | 70.87009
Test 12 | 0.3203904 | 3.278067 | 22.18501 | 8.821337 | 70.86335
Test 12 | 0.3209196 | 3.278067 | 22.23371 | 8.811572 | 70.87305
Test 12 | 0.3213298 | 3.278067 | 22.27875 | 8.806893 | 70.86243
Test 12 | 0.3216033 | 3.278067 | 22.32419 | 8.809848 | 70.90473
Test 12 | 0.3216113 | 3.278067 | 22.37406 | 8.829096 | 70.89643
Test 12 | 0.3215978 | 3.278067 | 22.41997 | 8.847954 | 70.93749
Test 12 | 0.3219768 | 3.278067 | 22.46918 | 8.846511 | 70.82848
Test 12 | 0.3218333 | 3.278067 | 22.5193 | 8.874148 | 70.78227
Test 12 | 0.3218073 | 3.278067 | 22.56467 | 8.893464 | 70.53023
Test 12 | 0.3220869 | 3.278067 | 22.6143 | 8.897561 | 70.24932
Test 12 | 0.3220848 | 3.278067 | 22.66393 | 8.917205 | 70.15527
Test 12 | 0.3218838 | 3.278067 | 22.7111 | 8.946927 | 70.11348
Test 12 | 0.3221911 | 3.278067 | 22.76084 | 8.949425 | 69.99894
Test 12 | 0.322082 | 3.278067 | 22.81198 | 8.975607 | 70.06739
Test 12 | 0.3226858 | 3.278067 | 22.85819 | 8.960167 | 70.06195
Test 12 | 0.3229226 | 3.278067 | 22.90477 | 8.965259 | 70.08298
Test 12 | 0.3232437 | 3.278067 | 22.95472 | 8.966973 | 70.15501
Test 12 | 0.3241838 | 3.278067 | 23.00124 | 8.933106 | 70.16606
Test 12 | 0.3247082 | 3.278067 | 23.05262 | 8.924169 | 70.17981
Test 12 | 0.325022 | 3.278067 | 23.10279 | 8.926328 | 70.13625
Test 12 | 0.3255665 | 3.278067 | 23.15054 | 8.91488 | 70.13534
Test 12 | 0.3257384 | 3.278067 | 23.20081 | 8.924811 | 70.15162
Test 12 | 0.3260504 | 3.278067 | 23.24824 | 8.925951 | 70.11795
Test 12 | 0.3261783 | 3.278067 | 23.29578 | 8.937189 | 70.06834
Test 12 | 0.3260234 | 3.278067 | 23.34822 | 8.965822 | 70.19872
Test 12 | 0.3267668 | 3.278067 | 23.39973 | 8.944765 | 70.1097
Test 12 | 0.3275937 | 3.278067 | 23.45121 | 8.919244 | 70.10082
Test 12 | 0.3285342 | 3.278067 | 23.50232 | 8.887578 | 70.17983
Test 12 | 0.3291831 | 3.278067 | 23.55027 | 8.870633 | 70.23928
Test 12 | 0.3296487 | 3.278067 | 23.60295 | 8.865382 | 70.3311
Test 12 | 0.3301519 | 3.278067 | 23.65318 | 8.857186 | 70.40703
Test 12 | 0.3305165 | 3.278067 | 23.70762 | 8.857999 | 70.50318
Test 12 | 0.3310758 | 3.278067 | 23.76078 | 8.847891 | 70.55952
Test 12 | 0.3314189 | 3.278067 | 23.81166 | 8.848485 | 70.62375
Test 12 | 0.3319993 | 3.278067 | 23.86098 | 8.835841 | 70.57307
Test 12 | 0.3321341 | 3.278067 | 23.9145 | 8.848474 | 70.57144
Test 12 | 0.3328874 | 3.278067 | 23.96549 | 8.827249 | 70.36458
Test 12 | 0.3326006 | 3.278067 | 24.01908 | 8.862258 | 70.35469
Test 12 | 0.3330737 | 3.278067 | 24.07105 | 8.856216 | 70.15408
Test 12 | 0.3328126 | 3.278067 | 24.12103 | 8.888533 | 70.12603
Test 12 | 0.3329677 | 3.278067 | 24.17378 | 8.899679 | 69.90808
Test 12 | 0.3323105 | 3.278067 | 24.22823 | 8.955038 | 69.87349
Test 12 | 0.332542 | 3.278067 | 24.2804 | 8.961833 | 69.62373
Test 12 | 0.3322552 | 3.278067 | 24.33473 | 8.997396 | 69.50268
Test 12 | 0.3323665 | 3.278067 | 24.38922 | 9.011508 | 69.47512
Test 12 | 0.3327967 | 3.278067 | 24.4384 | 9.006349 | 69.42758
Test 12 | 0.3336137 | 3.278067 | 24.48731 | 8.980223 | 69.40384
Test 12 | 0.3340882 | 3.278067 | 24.54163 | 8.974598 | 69.52785
Test 12 | 0.3347787 | 3.278067 | 24.59615 | 8.957472 | 69.66101
Test 12 | 0.3356757 | 3.278067 | 24.64988 | 8.929126 | 69.7862
Test 12 | 0.3363085 | 3.278067 | 24.70042 | 8.913796 | 70.02824
Test 12 | 0.3373134 | 3.278067 | 24.75464 | 8.880212 | 70.18948
Test 12 | 0.3383059 | 3.278067 | 24.80921 | 8.847646 | 70.256
Test 12 | 0.3388885 | 3.278067 | 24.85954 | 8.835138 | 70.3609
Test 12 | 0.3394344 | 3.278067 | 24.9148 | 8.82632 | 70.40754
Test 12 | 0.3403747 | 3.278067 | 24.96963 | 8.796939 | 70.34673
Test 12 | 0.3408897 | 3.278067 | 25.02354 | 8.789314 | 70.35175
Test 12 | 0.3412169 | 3.278067 | 25.07564 | 8.790728 | 70.40821
Test 12 | 0.3415786 | 3.278067 | 25.13118 | 8.791548 | 70.41728
Test 12 | 0.3414656 | 3.278067 | 25.18716 | 8.816967 | 70.40016
Test 12 | 0.3415507 | 3.278067 | 25.23846 | 8.830525 | 70.34568
Test 12 | 0.3414877 | 3.278067 | 25.2946 | 8.853433 | 70.2761
Test 12 | 0.3415707 | 3.278067 | 25.3455 | 8.866934 | 70.11531
Test 12 | 0.3412416 | 3.278067 | 25.40163 | 8.90372 | 70.00922
Test 12 | 0.3413091 | 3.278067 | 25.45758 | 8.919807 | 69.8847
Test 12 | 0.3417151 | 3.278067 | 25.51368 | 8.918229 | 69.70883
Test 12 | 0.3420524 | 3.278067 | 25.57513 | 8.922085 | 69.56012
Test 12 | 0.3420106 | 3.278067 | 25.63239 | 8.94425 | 69.62262
Test 12 | 0.3426385 | 3.278067 | 25.68877 | 8.931096 | 69.58809
Test 12 | 0.3434236 | 3.278067 | 25.74482 | 8.909708 | 69.62707
Test 12 | 0.3439534 | 3.278067 | 25.79698 | 8.900275 | 69.72434
Test 12 | 0.3447374 | 3.278067 | 25.8543 | 8.879527 | 69.78241
Test 12 | 0.3449307 | 3.278067 | 25.91209 | 8.889407 | 69.93316
Test 12 | 0.3455579 | 3.278067 | 25.96705 | 8.87595 | 69.85065
Test 12 | 0.3454433 | 3.278067 | 26.02132 | 8.900405 | 69.85812
Test 12 | 0.3460805 | 3.278067 | 26.07872 | 8.887222 | 69.7534
Test 12 | 0.3465441 | 3.278067 | 26.13421 | 8.882318 | 69.60005
Test 12 | 0.3469132 | 3.278067 | 26.18789 | 8.881629 | 69.49164
Test 12 | 0.3465404 | 3.278067 | 26.242 | 8.919143 | 69.57866
Test 12 | 0.3469031 | 3.278067 | 26.30053 | 8.920354 | 69.49839
Test 12 | 0.3470714 | 3.278067 | 26.35691 | 8.930807 | 69.51027
Test 12 | 0.3477092 | 3.278067 | 26.41111 | 8.91637 | 69.51183
Test 12 | 0.3482697 | 3.278067 | 26.46857 | 8.90703 | 69.62485
Test 12 | 0.3486751 | 3.278067 | 26.52454 | 8.905121 | 69.75715
Test 12 | 0.3494663 | 3.278067 | 26.5808 | 8.88365 | 69.83423
Test 12 | 0.350511 | 3.278067 | 26.64134 | 8.850888 | 69.8203
Test 12 | 0.3513846 | 3.278067 | 26.69478 | 8.824596 | 69.8637
Test 12 | 0.3520141 | 3.278067 | 26.75351 | 8.812405 | 69.85979
Test 12 | 0.3523836 | 3.278067 | 26.81263 | 8.813367 | 69.91866
Test 12 | 0.3529407 | 3.278067 | 26.86714 | 8.803432 | 69.9351
Test 12 | 0.3531991 | 3.278067 | 26.92676 | 8.810058 | 70.01009
Test 12 | 0.3535385 | 3.278067 | 26.98697 | 8.812817 | 70.04651
Test 12 | 0.3536651 | 3.278067 | 27.04732 | 8.826201 | 70.11638
Test 12 | 0.3543062 | 3.278067 | 27.10516 | 8.813093 | 70.15806
Test 12 | 0.3550349 | 3.278067 | 27.16121 | 8.795102 | 70.11676
Test 12 | 0.3554655 | 3.278067 | 27.22104 | 8.793132 | 70.09457
Test 12 | 0.3560261 | 3.278067 | 27.28157 | 8.784955 | 70.09583
Test 12 | 0.3561235 | 3.278067 | 27.34245 | 8.799748 | 70.11684
Test 12 | 0.3564333 | 3.278067 | 27.39769 | 8.802202 | 70.08128
Test 12 | 0.3566962 | 3.278067 | 27.45841 | 8.808713 | 70.05331
Test 12 | 0.3567595 | 3.278067 | 27.51386 | 8.823368 | 69.98911
Test 12 | 0.3567898 | 3.278067 | 27.57448 | 8.841308 | 69.85407
Test 12 | 0.3568101 | 3.278067 | 27.63561 | 8.859899 | 69.73144
Test 12 | 0.3571846 | 3.278067 | 27.69565 | 8.860534 | 69.57018
Test 12 | 0.3575969 | 3.278067 | 27.75511 | 8.859098 | 69.46026
Test 12 | 0.3575415 | 3.278067 | 27.81133 | 8.879791 | 69.39323
Test 12 | 0.3574798 | 3.278067 | 27.8688 | 8.90121 | 69.40203
Test 12 | 0.3578437 | 3.278067 | 27.93005 | 8.902643 | 69.33512
Test 12 | 0.3580795 | 3.278067 | 27.99319 | 8.91102 | 69.36754
Test 12 | 0.3588444 | 3.278067 | 28.0535 | 8.892186 | 69.45939
Test 12 | 0.359913 | 3.278067 | 28.11612 | 8.859194 | 69.49686
Test 12 | 0.3607608 | 3.278067 | 28.1782 | 8.837075 | 69.65375
Test 12 | 0.3617753 | 3.278067 | 28.2347 | 8.805202 | 69.69007
Test 12 | 0.3627882 | 3.278067 | 28.29707 | 8.775445 | 69.77793
Test 12 | 0.3638423 | 3.278067 | 28.35929 | 8.743857 | 69.88553
Test 12 | 0.3647451 | 3.278067 | 28.42081 | 8.7195 | 69.95891
Test 12 | 0.3652334 | 3.278067 | 28.47918 | 8.714058 | 70.07151
Test 12 | 0.3651425 | 3.278067 | 28.53798 | 8.736399 | 70.22674
Test 12 | 0.3652413 | 3.278067 | 28.60056 | 8.75082 | 70.15289
Test 12 | 0.3650764 | 3.278067 | 28.65966 | 8.776823 | 70.14047
Test 12 | 0.3651087 | 3.278067 | 28.72228 | 8.794445 | 69.9935
Test 12 | 0.3650305 | 3.278067 | 28.78045 | 8.816034 | 69.92363
Test 12 | 0.3657804 | 3.278067 | 28.83753 | 8.797334 | 69.66323
Test 12 | 0.3656437 | 3.278067 | 28.90028 | 8.823073 | 69.57413
Test 12 | 0.3661518 | 3.278067 | 28.95866 | 8.816374 | 69.38957
Test 12 | 0.3658843 | 3.278067 | 29.02217 | 8.848635 | 69.3692
Test 12 | 0.3658982 | 3.278067 | 29.08796 | 8.868019 | 69.35276
Test 12 | 0.36627 | 3.278067 | 29.15196 | 8.869497 | 69.41224
Test 12 | 0.3663997 | 3.278067 | 29.2112 | 8.881228 | 69.39341
Test 12 | 0.3668593 | 3.278067 | 29.27643 | 8.878776 | 69.38662
Test 12 | 0.3676988 | 3.278067 | 29.34073 | 8.857687 | 69.3836
Test 12 | 0.3683985 | 3.278067 | 29.40368 | 8.843003 | 69.35298
Test 12 | 0.3687553 | 3.278067 | 29.47026 | 8.845886 | 69.38
Test 12 | 0.3698128 | 3.278067 | 29.5288 | 8.812837 | 69.29732
Test 12 | 0.370113 | 3.278067 | 29.59717 | 8.818919 | 69.30734
Test 12 | 0.3703596 | 3.278067 | 29.66256 | 8.826637 | 69.32279
Test 12 | 0.3703671 | 3.278067 | 29.72277 | 8.844197 | 69.38058
Test 12 | 0.3707239 | 3.278067 | 29.78248 | 8.844913 | 69.33719
Test 12 | 0.3706721 | 3.278067 | 29.84871 | 8.867059 | 69.3321
Test 12 | 0.3712117 | 3.278067 | 29.90824 | 8.858934 | 69.19633
Test 12 | 0.3715801 | 3.278067 | 29.97446 | 8.860955 | 69.16214
Test 12 | 0.3721703 | 3.278067 | 30.03929 | 8.851975 | 69.07026
Test 12 | 0.3720915 | 3.278067 | 30.10706 | 8.875702 | 69.10709
Test 12 | 0.3729522 | 3.278067 | 30.17302 | 8.854139 | 69.00754
Test 12 | 0.3730822 | 3.278067 | 30.23988 | 8.867575 | 69.05766
Test 12 | 0.3740029 | 3.278067 | 30.30616 | 8.843311 | 69.02625
Test 12 | 0.3740347 | 3.278067 | 30.37349 | 8.861452 | 69.11691
Test 12 | 0.374998 | 3.278067 | 30.43984 | 8.835241 | 69.16032
Test 12 | 0.3751515 | 3.278067 | 30.50861 | 8.847957 | 69.41317
Test 12 | 0.3760862 | 3.278067 | 30.57543 | 8.823311 | 69.43567
Test 12 | 0.3773376 | 3.278067 | 30.63677 | 8.782471 | 69.47764
Test 12 | 0.3779935 | 3.278067 | 30.70465 | 8.771407 | 69.55685
Test 12 | 0.3787421 | 3.278067 | 30.76985 | 8.755323 | 69.63015
Test 12 | 0.3794124 | 3.278067 | 30.83331 | 8.742405 | 69.73257
Test 12 | 0.3804617 | 3.278067 | 30.90197 | 8.713613 | 69.77007
Test 12 | 0.3807084 | 3.278067 | 30.96505 | 8.720086 | 69.86299
Test 12 | 0.3815017 | 3.278067 | 31.03246 | 8.702762 | 69.82927
Test 12 | 0.3819762 | 3.278067 | 31.09516 | 8.698694 | 69.80892
Test 12 | 0.3820076 | 3.278067 | 31.16464 | 8.7167 | 69.89635
Test 12 | 0.3821854 | 3.278067 | 31.23143 | 8.727255 | 69.90515
Test 12 | 0.3829716 | 3.278067 | 31.29364 | 8.708772 | 69.78866
Test 12 | 0.3831327 | 3.278067 | 31.36248 | 8.72059 | 69.75073
Test 12 | 0.3830915 | 3.278067 | 31.43457 | 8.742513 | 69.73324
Test 12 | 0.3838565 | 3.278067 | 31.50335 | 8.726756 | 69.56482
Test 12 | 0.384062 | 3.278067 | 31.57129 | 8.73622 | 69.50165
Test 12 | 0.3840382 | 3.278067 | 31.64021 | 8.756378 | 69.52176
Test 12 | 0.3840461 | 3.278067 | 31.70519 | 8.773998 | 69.47394
Test 12 | 0.3843203 | 3.278067 | 31.76931 | 8.779202 | 69.4905
Test 12 | 0.3847083 | 3.278067 | 31.83859 | 8.780608 | 69.47518
Test 12 | 0.3850853 | 3.278067 | 31.90286 | 8.781114 | 69.44295
Test 12 | 0.3857897 | 3.278067 | 31.97217 | 8.768084 | 69.39611
Test 12 | 0.3864244 | 3.278067 | 32.03631 | 8.756838 | 69.3728
Test 12 | 0.3867095 | 3.278067 | 32.10115 | 8.76163 | 69.38829
Test 12 | 0.3876591 | 3.278067 | 32.17103 | 8.737736 | 69.33435
Test 12 | 0.3880286 | 3.278067 | 32.23574 | 8.738643 | 69.30826
Test 12 | 0.3879853 | 3.278067 | 32.30693 | 8.759898 | 69.39877
Test 12 | 0.3884271 | 3.278067 | 32.37834 | 8.759303 | 69.40869
Test 12 | 0.3886631 | 3.278067 | 32.44397 | 8.766401 | 69.46107
Test 12 | 0.3887272 | 3.278067 | 32.51477 | 8.782633 | 69.60007
Test 12 | 0.38938 | 3.278067 | 32.58138 | 8.771144 | 69.61941
Test 12 | 0.3907147 | 3.278067 | 32.65216 | 8.730241 | 69.57729
Test 12 | 0.3916497 | 3.278067 | 32.72356 | 8.707606 | 69.56249
Test 12 | 0.3922466 | 3.278067 | 32.79572 | 8.700268 | 69.58388
Test 12 | 0.3930375 | 3.278067 | 32.86777 | 8.684326 | 69.61633
Test 12 | 0.3934131 | 3.278067 | 32.93985 | 8.686762 | 69.64586
Test 12 | 0.3931825 | 3.278067 | 33.00708 | 8.714705 | 69.69923
Test 12 | 0.3935571 | 3.278067 | 33.07324 | 8.715557 | 69.63435
Test 12 | 0.3935729 | 3.278067 | 33.13974 | 8.732381 | 69.51843
Test 12 | 0.3933684 | 3.278067 | 33.21343 | 8.760899 | 69.48742
Test 12 | 0.3936151 | 3.278067 | 33.28649 | 8.769167 | 69.34157
Test 12 | 0.3943562 | 3.278067 | 33.35961 | 8.755434 | 69.19498
Test 12 | 0.3949467 | 3.278067 | 33.43141 | 8.748058 | 69.06696
Test 12 | 0.3946713 | 3.278067 | 33.49986 | 8.77821 | 69.06684
Test 12 | 0.3947306 | 3.278067 | 33.5745 | 8.795123 | 69.00864
Test 12 | 0.3948048 | 3.278067 | 33.64839 | 8.811167 | 68.98034
Test 12 | 0.3947382 | 3.278067 | 33.71709 | 8.832135 | 69.03745
Test 12 | 0.3953328 | 3.278067 | 33.79087 | 8.824858 | 69.01062
Test 12 | 0.396122 | 3.278067 | 33.86513 | 8.809043 | 68.9334
Test 12 | 0.3960996 | 3.278067 | 33.93984 | 8.829475 | 68.97271
Test 12 | 0.3973807 | 3.278067 | 34.01433 | 8.791891 | 68.77328
Test 12 | 0.3981392 | 3.278067 | 34.08547 | 8.776744 | 68.70624
Test 12 | 0.398463 | 3.278067 | 34.1638 | 8.782621 | 68.78335
Test 12 | 0.3989006 | 3.278067 | 34.2398 | 8.782854 | 68.85356
Test 12 | 0.3994755 | 3.278067 | 34.31671 | 8.777265 | 68.90038
Test 12 | 0.3992824 | 3.278067 | 34.39236 | 8.805128 | 69.09704
Test 12 | 0.4002725 | 3.278067 | 34.461 | 8.779105 | 69.06198
Test 12 | 0.4011282 | 3.278067 | 34.53669 | 8.76089 | 69.03641
Test 12 | 0.4015324 | 3.278067 | 34.61289 | 8.76255 | 68.9886
Test 12 | 0.4017514 | 3.278067 | 34.68881 | 8.772201 | 68.9608
Test 12 | 0.4025494 | 3.278067 | 34.7585 | 8.75501 | 68.83161
Test 12 | 0.4025148 | 3.278067 | 34.83482 | 8.775741 | 68.83289
Test 12 | 0.4023059 | 3.278067 | 34.9057 | 8.802735 | 68.91971
Test 12 | 0.4028361 | 3.278067 | 34.98233 | 8.798852 | 68.87484
Test 12 | 0.4028739 | 3.278067 | 35.05734 | 8.816061 | 68.81965
Test 12 | 0.4029138 | 3.278067 | 35.13548 | 8.833964 | 68.80308
Test 12 | 0.4034423 | 3.278067 | 35.21404 | 8.830534 | 68.75007
Test 12 | 0.4041197 | 3.278067 | 35.29225 | 8.820501 | 68.70567
Test 12 | 0.404501 | 3.278067 | 35.36963 | 8.82318 | 68.72253
Test 12 | 0.4055191 | 3.278067 | 35.44463 | 8.797549 | 68.61165
Test 12 | 0.4053691 | 3.278067 | 35.52538 | 8.824119 | 68.60995
Test 12 | 0.4055734 | 3.278067 | 35.60203 | 8.834249 | 68.53659
Test 12 | 0.4060529 | 3.278067 | 35.68054 | 8.832835 | 68.56497
Test 12 | 0.4066572 | 3.278067 | 35.75922 | 8.826022 | 68.63737
Test 12 | 0.407175 | 3.278067 | 35.83147 | 8.821377 | 68.70121
Test 12 | 0.407819 | 3.278067 | 35.91062 | 8.812964 | 68.78834
Test 12 | 0.4093663 | 3.278067 | 35.98685 | 8.765033 | 68.74138
Test 12 | 0.4101034 | 3.278067 | 36.06049 | 8.751426 | 68.81221
Test 12 | 0.4109481 | 3.278067 | 36.13966 | 8.734617 | 68.93091
Test 12 | 0.4120079 | 3.278067 | 36.21219 | 8.707181 | 69.01731
Test 12 | 0.4127595 | 3.278067 | 36.29172 | 8.694556 | 69.15931
Test 12 | 0.4133738 | 3.278067 | 36.36539 | 8.686328 | 69.2469
Test 12 | 0.4141597 | 3.278067 | 36.44473 | 8.672276 | 69.3502
Test 12 | 0.4149232 | 3.278067 | 36.52483 | 8.659377 | 69.38469
Test 12 | 0.4152625 | 3.278067 | 36.5987 | 8.662715 | 69.36971
Test 12 | 0.4156249 | 3.278067 | 36.67939 | 8.666684 | 69.37771
Test 12 | 0.4164322 | 3.278067 | 36.75258 | 8.650339 | 69.31281
Test 12 | 0.4171806 | 3.278067 | 36.83291 | 8.638171 | 69.29985
Test 12 | 0.4174619 | 3.278067 | 36.91294 | 8.645275 | 69.33705
Test 12 | 0.4178398 | 3.278067 | 36.9884 | 8.647288 | 69.31834
Test 12 | 0.4178958 | 3.278067 | 37.06984 | 8.664005 | 69.30563
Test 12 | 0.4180139 | 3.278067 | 37.15084 | 8.678028 | 69.22511
Test 12 | 0.418308 | 3.278067 | 37.22543 | 8.683231 | 69.20879
Test 12 | 0.4193438 | 3.278067 | 37.30106 | 8.657944 | 69.18484
Test 12 | 0.4201226 | 3.278067 | 37.38395 | 8.645043 | 69.25854
Test 12 | 0.4207329 | 3.278067 | 37.46531 | 8.63874 | 69.32298
Test 12 | 0.4212164 | 3.278067 | 37.54806 | 8.637952 | 69.33539
Test 12 | 0.4217943 | 3.278067 | 37.62322 | 8.631544 | 69.3059
Test 12 | 0.4221528 | 3.278067 | 37.69928 | 8.634311 | 69.34342
Test 12 | 0.4230874 | 3.278067 | 37.78164 | 8.614985 | 69.38452
Test 12 | 0.4240111 | 3.278067 | 37.85744 | 8.594699 | 69.44682
Test 12 | 0.4245818 | 3.278067 | 37.94066 | 8.590452 | 69.4304
Test 12 | 0.4244347 | 3.278067 | 38.01779 | 8.613885 | 69.46117
Test 12 | 0.4248319 | 3.278067 | 38.1001 | 8.616396 | 69.35656
Test 12 | 0.4253362 | 3.278067 | 38.1765 | 8.613217 | 69.33977
Test 12 | 0.4257374 | 3.278067 | 38.26069 | 8.615948 | 69.35624
Test 12 | 0.4259922 | 3.278067 | 38.33779 | 8.622987 | 69.38559
Test 12 | 0.4266109 | 3.278067 | 38.42177 | 8.616827 | 69.31059
Test 12 | 0.4266469 | 3.278067 | 38.50646 | 8.634363 | 69.276
Test 12 | 0.4268157 | 3.278067 | 38.58971 | 8.646187 | 69.22914
Test 12 | 0.4276811 | 3.278067 | 38.6677 | 8.628634 | 69.12135
Test 12 | 0.4282389 | 3.278067 | 38.74495 | 8.623364 | 69.07099
Test 12 | 0.4279545 | 3.278067 | 38.82373 | 8.652387 | 69.08869
Test 12 | 0.4284909 | 3.278067 | 38.90739 | 8.649337 | 68.94201
Test 12 | 0.4285107 | 3.278067 | 38.98659 | 8.666143 | 68.93171
Test 12 | 0.4285585 | 3.278067 | 39.07195 | 8.683179 | 68.92733
Test 12 | 0.4288952 | 3.278067 | 39.15044 | 8.686965 | 68.90721
Test 12 | 0.4293489 | 3.278067 | 39.22886 | 8.685981 | 68.86372
Test 12 | 0.4298896 | 3.278067 | 39.30722 | 8.68145 | 68.77087
Test 12 | 0.4303763 | 3.278067 | 39.3933 | 8.680796 | 68.83178
Test 12 | 0.4309867 | 3.278067 | 39.47273 | 8.673679 | 68.82896
Test 12 | 0.4317718 | 3.278067 | 39.5516 | 8.659433 | 68.84345
Test 12 | 0.4322836 | 3.278067 | 39.63845 | 8.657912 | 68.98143
Test 12 | 0.4331382 | 3.278067 | 39.72426 | 8.642449 | 69.04341
Test 12 | 0.4342315 | 3.278067 | 39.81086 | 8.617729 | 69.18213
Test 12 | 0.4351109 | 3.278067 | 39.89174 | 8.600364 | 69.33758
Test 12 | 0.4359795 | 3.278067 | 39.97944 | 8.584967 | 69.49215
Test 12 | 0.4371102 | 3.278067 | 40.06645 | 8.559193 | 69.51825
Test 12 | 0.4380516 | 3.278067 | 40.15472 | 8.54122 | 69.58684
Test 12 | 0.4392894 | 3.278067 | 40.24199 | 8.511612 | 69.57319
Test 12 | 0.4398605 | 3.278067 | 40.32324 | 8.506665 | 69.58867
Test 12 | 0.4401797 | 3.278067 | 40.41095 | 8.51281 | 69.567
Test 12 | 0.4397136 | 3.278067 | 40.50129 | 8.549938 | 69.45751
Test 12 | 0.4393601 | 3.278067 | 40.59041 | 8.582547 | 69.29709
Test 12 | 0.4388323 | 3.278067 | 40.67965 | 8.622118 | 69.1992
Test 12 | 0.438803 | 3.278067 | 40.76969 | 8.642355 | 68.96631
Test 12 | 0.438711 | 3.278067 | 40.85857 | 8.664829 | 68.75613
Test 12 | 0.4388198 | 3.278067 | 40.94012 | 8.677817 | 68.57689
Test 12 | 0.4386072 | 3.278067 | 41.03013 | 8.705331 | 68.42765
Test 12 | 0.4388715 | 3.278067 | 41.11849 | 8.713574 | 68.36399
Test 12 | 0.4395982 | 3.278067 | 41.20148 | 8.702317 | 68.29795
Test 12 | 0.4399052 | 3.278067 | 41.29256 | 8.709388 | 68.37233
Test 12 | 0.4396737 | 3.278067 | 41.3841 | 8.737888 | 68.46013
Test 12 | 0.4404331 | 3.278067 | 41.47329 | 8.726548 | 68.49567
Test 12 | 0.4411704 | 3.278067 | 41.55782 | 8.715132 | 68.55149
Test 12 | 0.4419214 | 3.278067 | 41.64736 | 8.704248 | 68.55153
Test 12 | 0.4431355 | 3.278067 | 41.73217 | 8.674247 | 68.51232
Test 12 | 0.4435455 | 3.278067 | 41.82441 | 8.677357 | 68.55826
Test 12 | 0.4443467 | 3.278067 | 41.91617 | 8.665059 | 68.46576
Test 12 | 0.444521 | 3.278067 | 42.00832 | 8.6773 | 68.5077
Test 12 | 0.4451816 | 3.278067 | 42.10023 | 8.670494 | 68.60477
Test 12 | 0.4461077 | 3.278067 | 42.19281 | 8.653521 | 68.71331
Test 12 | 0.4467722 | 3.278067 | 42.278 | 8.64522 | 68.79733
Test 12 | 0.4476973 | 3.278067 | 42.36328 | 8.626894 | 68.86513
Test 12 | 0.4489066 | 3.278067 | 42.45667 | 8.599395 | 69.01097
Test 12 | 0.4499001 | 3.278067 | 42.55084 | 8.580447 | 69.1471
Test 12 | 0.4511771 | 3.278067 | 42.64376 | 8.550575 | 69.33556
Test 12 | 0.4526049 | 3.278067 | 42.72859 | 8.513614 | 69.35344
Test 12 | 0.4534337 | 3.278067 | 42.82229 | 8.50112 | 69.47811
Test 12 | 0.4543358 | 3.278067 | 42.90842 | 8.484427 | 69.54677
Test 12 | 0.4546298 | 3.278067 | 43.00306 | 8.492144 | 69.62724
Test 12 | 0.4555451 | 3.278067 | 43.08903 | 8.474965 | 69.6551
Test 12 | 0.4555109 | 3.278067 | 43.18385 | 8.49489 | 69.68789
Test 12 | 0.4556348 | 3.278067 | 43.27069 | 8.507345 | 69.57078
Test 12 | 0.4559224 | 3.278067 | 43.35772 | 8.513703 | 69.46119
Test 12 | 0.4560636 | 3.278067 | 43.44459 | 8.525481 | 69.32887
Test 12 | 0.4570288 | 3.278067 | 43.53863 | 8.507885 | 69.16331
Test 12 | 0.4569968 | 3.278067 | 43.62646 | 8.526241 | 69.14708
Test 12 | 0.4569335 | 3.278067 | 43.72321 | 8.547515 | 69.12457
Test 12 | 0.4570161 | 3.278067 | 43.8177 | 8.562893 | 69.04831
Test 12 | 0.4574355 | 3.278067 | 43.90516 | 8.564257 | 68.93057
Test 12 | 0.4574519 | 3.278067 | 43.99507 | 8.58118 | 69.00163
Test 12 | 0.458408 | 3.278067 | 44.09069 | 8.563997 | 68.9795
Test 12 | 0.4585474 | 3.278067 | 44.17976 | 8.576081 | 69.0099
Test 12 | 0.4593219 | 3.278067 | 44.26827 | 8.564305 | 68.99446
Test 12 | 0.4595816 | 3.278067 | 44.36552 | 8.573423 | 68.9335
Test 12 | 0.4602228 | 3.278067 | 44.4553 | 8.566849 | 68.8646
Test 12 | 0.4605979 | 3.278067 | 44.55205 | 8.571517 | 68.83984
Test 12 | 0.4609791 | 3.278067 | 44.64169 | 8.574565 | 68.86923
Test 12 | 0.4617364 | 3.278067 | 44.73865 | 8.565022 | 68.87241
Test 12 | 0.4622472 | 3.278067 | 44.8292 | 8.563403 | 68.84761
Test 12 | 0.4623864 | 3.278067 | 44.91938 | 8.575463 | 68.85193
Test 12 | 0.4630913 | 3.278067 | 45.00933 | 8.566494 | 68.83107
Test 12 | 0.4635949 | 3.278067 | 45.1083 | 8.566691 | 68.84256
Test 12 | 0.4642835 | 3.278067 | 45.20643 | 8.559878 | 68.84671
Test 12 | 0.4648871 | 3.278067 | 45.2984 | 8.555034 | 68.85752
Test 12 | 0.4656718 | 3.278067 | 45.39741 | 8.544863 | 68.81853
Test 12 | 0.465653 | 3.278067 | 45.4931 | 8.563567 | 68.79563
Test 12 | 0.4660451 | 3.278067 | 45.58762 | 8.566926 | 68.74496
Test 12 | 0.4664864 | 3.278067 | 45.68664 | 8.569297 | 68.63491
Test 12 | 0.4665677 | 3.278067 | 45.78618 | 8.584974 | 68.62706
Test 12 | 0.4667352 | 3.278067 | 45.87808 | 8.596031 | 68.61978
Test 12 | 0.4670515 | 3.278067 | 45.97956 | 8.60338 | 68.56763
Test 12 | 0.467338 | 3.278067 | 46.07326 | 8.610347 | 68.53763
Test 12 | 0.4677917 | 3.278067 | 46.16579 | 8.610912 | 68.47586
Test 12 | 0.4683088 | 3.278067 | 46.26409 | 8.610204 | 68.42253
Test 12 | 0.4692086 | 3.278067 | 46.35892 | 8.594791 | 68.42275
Test 12 | 0.4697574 | 3.278067 | 46.45789 | 8.593026 | 68.45933
Test 12 | 0.4704419 | 3.278067 | 46.5608 | 8.587016 | 68.5362
Test 12 | 0.4711308 | 3.278067 | 46.657 | 8.579612 | 68.62526
Test 12 | 0.4720212 | 3.278067 | 46.75644 | 8.565491 | 68.6342
Test 12 | 0.4723599 | 3.278067 | 46.86049 | 8.572246 | 68.68399
Test 12 | 0.4730139 | 3.278067 | 46.9546 | 8.565725 | 68.74567
Test 12 | 0.4737679 | 3.278067 | 47.05689 | 8.557086 | 68.73961
Test 12 | 0.474541 | 3.278067 | 47.16033 | 8.547975 | 68.75531
Test 12 | 0.4753031 | 3.278067 | 47.26408 | 8.53933 | 68.74105
Test 12 | 0.4760532 | 3.278067 | 47.36699 | 8.530978 | 68.77698
Test 12 | 0.4764242 | 3.278067 | 47.46915 | 8.536067 | 68.73335
Test 12 | 0.4766987 | 3.278067 | 47.56626 | 8.543682 | 68.73905
Test 12 | 0.4771261 | 3.278067 | 47.66164 | 8.545482 | 68.75734
Test 12 | 0.4776153 | 3.278067 | 47.76618 | 8.54669 | 68.75903
Test 12 | 0.4780188 | 3.278067 | 47.87199 | 8.551167 | 68.78715
Test 12 | 0.4785615 | 3.278067 | 47.97648 | 8.550406 | 68.75394
Test 12 | 0.4794323 | 3.278067 | 48.08076 | 8.537893 | 68.60891
Test 12 | 0.4794171 | 3.278067 | 48.17782 | 8.555672 | 68.6037
Test 12 | 0.4795465 | 3.278067 | 48.28334 | 8.569783 | 68.55095
Test 12 | 0.4804855 | 3.278067 | 48.37929 | 8.553282 | 68.4079
Test 12 | 0.4806231 | 3.278067 | 48.48582 | 8.56721 | 68.45733
Test 12 | 0.481072 | 3.278067 | 48.5924 | 8.570023 | 68.45048
Test 12 | 0.4811606 | 3.278067 | 48.70058 | 8.585942 | 68.4416
Test 12 | 0.4813692 | 3.278067 | 48.80634 | 8.59713 | 68.37667
Test 12 | 0.4816134 | 3.278067 | 48.90426 | 8.605648 | 68.37915
Test 12 | 0.4824209 | 3.278067 | 49.00168 | 8.593948 | 68.33953
Test 12 | 0.4832919 | 3.278067 | 49.10864 | 8.581691 | 68.29415
Test 12 | 0.4840811 | 3.278067 | 49.21592 | 8.572417 | 68.27558
Test 12 | 0.4847184 | 3.278067 | 49.31428 | 8.566978 | 68.2617
Test 12 | 0.4850152 | 3.278067 | 49.42228 | 8.575235 | 68.24795
Test 12 | 0.4850054 | 3.278067 | 49.53193 | 8.594606 | 68.39688
Test 12 | 0.4858275 | 3.278067 | 49.64076 | 8.584364 | 68.43662
Test 12 | 0.4865675 | 3.278067 | 49.74044 | 8.575461 | 68.47435
Test 12 | 0.487168 | 3.278067 | 49.84125 | 8.571668 | 68.55356
Test 12 | 0.4879628 | 3.278067 | 49.94097 | 8.560864 | 68.49713
Test 12 | 0.4892237 | 3.278067 | 50.04965 | 8.535322 | 68.49822
Test 12 | 0.4898911 | 3.278067 | 50.1601 | 8.530869 | 68.53602
Test 12 | 0.4906978 | 3.278067 | 50.26918 | 8.521331 | 68.58912
Test 12 | 0.4917363 | 3.278067 | 50.36949 | 8.502309 | 68.61165
Test 12 | 0.4922675 | 3.278067 | 50.48061 | 8.502687 | 68.7334
Test 12 | 0.4933348 | 3.278067 | 50.59167 | 8.484564 | 68.78747
Test 12 | 0.4940564 | 3.278067 | 50.7035 | 8.478494 | 68.90361
Test 12 | 0.4951854 | 3.278067 | 50.81436 | 8.458331 | 69.00348
Test 12 | 0.4959277 | 3.278067 | 50.91647 | 8.449975 | 69.11358
Test 12 | 0.4966317 | 3.278067 | 51.02773 | 8.444447 | 69.13089
Test 12 | 0.49777 | 3.278067 | 51.12972 | 8.422672 | 69.14837
Test 12 | 0.4984533 | 3.278067 | 51.24161 | 8.417975 | 69.13599
Test 12 | 0.4993195 | 3.278067 | 51.34342 | 8.405462 | 69.04597
Test 12 | 0.4997352 | 3.278067 | 51.45648 | 8.409963 | 69.09573
Test 12 | 0.5000162 | 3.278067 | 51.56831 | 8.418771 | 69.06013
Test 12 | 0.4996873 | 3.278067 | 51.67377 | 8.447097 | 69.02105
Test 12 | 0.4996508 | 3.278067 | 51.78793 | 8.466997 | 68.91257
Test 12 | 0.4999292 | 3.278067 | 51.9016 | 8.476132 | 68.85341
Test 12 | 0.5005105 | 3.278067 | 52.01467 | 8.474875 | 68.78705
Test 12 | 0.5006006 | 3.278067 | 52.13104 | 8.49078 | 68.73406
Test 12 | 0.5015412 | 3.278067 | 52.24408 | 8.477303 | 68.56833
Test 12 | 0.5011352 | 3.278067 | 52.34972 | 8.508215 | 68.51274
Test 12 | 0.5012407 | 3.278067 | 52.46437 | 8.52326 | 68.37867
Test 12 | 0.5015969 | 3.278067 | 52.5696 | 8.528229 | 68.31115
Test 12 | 0.5015878 | 3.278067 | 52.68328 | 8.546981 | 68.28948
Test 12 | 0.5014695 | 3.278067 | 52.7907 | 8.568451 | 68.20929
Test 12 | 0.501269 | 3.278067 | 52.90564 | 8.593978 | 68.0727
Test 12 | 0.5010273 | 3.278067 | 53.01235 | 8.61962 | 67.92154
Test 12 | 0.5013047 | 3.278067 | 53.12847 | 8.628945 | 67.83026
Test 12 | 0.502042 | 3.278067 | 53.24366 | 8.622273 | 67.71203
Test 12 | 0.50262 | 3.278067 | 53.35003 | 8.619638 | 67.64829
Test 12 | 0.5029241 | 3.278067 | 53.45724 | 8.626519 | 67.64083
Test 12 | 0.5037262 | 3.278067 | 53.57438 | 8.617911 | 67.60301
Test 12 | 0.5047353 | 3.278067 | 53.69175 | 8.60229 | 67.67383
Test 12 | 0.5051399 | 3.278067 | 53.81051 | 8.607514 | 67.89702
Test 12 | 0.5065384 | 3.278067 | 53.92775 | 8.578699 | 68.02365
Test 12 | 0.5072631 | 3.278067 | 54.04635 | 8.573018 | 68.20488
Test 12 | 0.508853 | 3.278067 | 54.15631 | 8.536864 | 68.26733
Test 12 | 0.5106749 | 3.278067 | 54.27292 | 8.494307 | 68.39498
Test 12 | 0.5120202 | 3.278067 | 54.38199 | 8.466713 | 68.46732
Test 12 | 0.5130076 | 3.278067 | 54.49062 | 8.451 | 68.53708
Test 12 | 0.5137627 | 3.278067 | 54.60008 | 8.443104 | 68.58247
Test 12 | 0.5142686 | 3.278067 | 54.72071 | 8.445115 | 68.57726
Test 12 | 0.5147167 | 3.278067 | 54.84166 | 8.449052 | 68.616
Test 12 | 0.5149673 | 3.278067 | 54.95156 | 8.457746 | 68.60841
Test 12 | 0.5154592 | 3.278067 | 55.07221 | 8.460148 | 68.56344
Test 12 | 0.5157314 | 3.278067 | 55.19291 | 8.469739 | 68.49888
Test 12 | 0.5160169 | 3.278067 | 55.3141 | 8.478946 | 68.39982
Test 12 | 0.5167954 | 3.278067 | 55.42439 | 8.470275 | 68.3078
Test 12 | 0.5171892 | 3.278067 | 55.54462 | 8.475729 | 68.27202
Test 12 | 0.5179922 | 3.278067 | 55.65649 | 8.466489 | 68.24683
Test 12 | 0.5186223 | 3.278067 | 55.77887 | 8.464497 | 68.2518
Test 12 | 0.518707 | 3.278067 | 55.8914 | 8.478804 | 68.29857
Test 12 | 0.519325 | 3.278067 | 56.01352 | 8.47712 | 68.32558
Test 12 | 0.5197053 | 3.278067 | 56.13769 | 8.483483 | 68.396
Test 12 | 0.5205633 | 3.278067 | 56.26049 | 8.474035 | 68.41911
Test 12 | 0.5213039 | 3.278067 | 56.38435 | 8.468579 | 68.4829
Test 12 | 0.5223118 | 3.278067 | 56.50731 | 8.454323 | 68.42499
Test 12 | 0.5230283 | 3.278067 | 56.62065 | 8.448089 | 68.44358
Test 12 | 0.5241914 | 3.278067 | 56.74453 | 8.42904 | 68.41632
Test 12 | 0.5252035 | 3.278067 | 56.86843 | 8.414919 | 68.49601
Test 12 | 0.5259974 | 3.278067 | 56.98208 | 8.406303 | 68.50648
Test 12 | 0.5262989 | 3.278067 | 57.09678 | 8.413575 | 68.49837
Test 12 | 0.5265248 | 3.278067 | 57.22339 | 8.424997 | 68.53964
Test 12 | 0.5271293 | 3.278067 | 57.33782 | 8.422494 | 68.56352
Test 12 | 0.5279841 | 3.278067 | 57.46162 | 8.413371 | 68.55534
Test 12 | 0.5285072 | 3.278067 | 57.57773 | 8.413694 | 68.58939
Test 12 | 0.5292938 | 3.278067 | 57.69306 | 8.405505 | 68.56162
Test 12 | 0.5297101 | 3.278067 | 57.81732 | 8.410375 | 68.41737
Test 12 | 0.5296227 | 3.278067 | 57.93347 | 8.430052 | 68.30519
Test 12 | 0.5300335 | 3.278067 | 58.05091 | 8.434052 | 68.28816
Test 12 | 0.5305691 | 3.278067 | 58.17796 | 8.435455 | 68.28323
Test 12 | 0.5305504 | 3.278067 | 58.30512 | 8.45449 | 68.24154
Test 12 | 0.5306424 | 3.278067 | 58.42292 | 8.468633 | 68.17183
Test 12 | 0.5302568 | 3.278067 | 58.54972 | 8.499359 | 68.06349
Test 12 | 0.5306002 | 3.278067 | 58.66825 | 8.505544 | 67.92462
Test 12 | 0.5308686 | 3.278067 | 58.79688 | 8.515579 | 67.90834
Test 12 | 0.5316282 | 3.278067 | 58.91428 | 8.508215 | 67.87079
Test 12 | 0.5322703 | 3.278067 | 59.04285 | 8.506222 | 67.84937
Test 12 | 0.5330259 | 3.278067 | 59.17257 | 8.500758 | 67.7962
Test 12 | 0.5334338 | 3.278067 | 59.30185 | 8.506306 | 67.843
Test 12 | 0.5342407 | 3.278067 | 59.43183 | 8.49922 | 67.83171
Test 12 | 0.5349178 | 3.278067 | 59.55138 | 8.49477 | 67.90385
Test 12 | 0.5355415 | 3.278067 | 59.68127 | 8.49348 | 67.97598
Test 12 | 0.5361893 | 3.278067 | 59.80172 | 8.49007 | 68.02354
Test 12 | 0.5369258 | 3.278067 | 59.92776 | 8.484639 | 68.00685
Test 12 | 0.5378469 | 3.278067 | 60.06391 | 8.474813 | 68.05844
Test 12 | 0.5393216 | 3.278067 | 60.19404 | 8.446792 | 68.07549
Test 12 | 0.5403365 | 3.278067 | 60.32255 | 8.433058 | 68.15192
Test 12 | 0.5411442 | 3.278067 | 60.44471 | 8.424927 | 68.22047
Test 12 | 0.5421947 | 3.278067 | 60.57573 | 8.410506 | 68.2953
Test 12 | 0.5434848 | 3.278067 | 60.70757 | 8.38884 | 68.38941
Test 12 | 0.5444819 | 3.278067 | 60.84076 | 8.37648 | 68.55187
Test 12 | 0.5457355 | 3.278067 | 60.96374 | 8.354899 | 68.63436
Test 12 | 0.5466766 | 3.278067 | 61.09666 | 8.344309 | 68.74775
Test 12 | 0.5473077 | 3.278067 | 61.23148 | 8.343449 | 68.73477
Test 12 | 0.5480205 | 3.278067 | 61.36385 | 8.339746 | 68.69046
Test 12 | 0.5484282 | 3.278067 | 61.49934 | 8.345737 | 68.69201
Test 12 | 0.549064 | 3.278067 | 61.62209 | 8.34304 | 68.62447
Test 12 | 0.5498097 | 3.278067 | 61.75753 | 8.338712 | 68.64923
Test 12 | 0.5503998 | 3.278067 | 61.89274 | 8.339059 | 68.59113
Test 12 | 0.5511562 | 3.278067 | 62.02852 | 8.334431 | 68.61502
Test 12 | 0.5513701 | 3.278067 | 62.15347 | 8.34474 | 68.67674
Test 12 | 0.5521329 | 3.278067 | 62.2894 | 8.339899 | 68.7175
Test 12 | 0.5531618 | 3.278067 | 62.4265 | 8.327191 | 68.81478
Test 12 | 0.5544502 | 3.278067 | 62.55134 | 8.305113 | 68.82021
Test 12 | 0.5553488 | 3.278067 | 62.68693 | 8.296202 | 68.88879
Test 12 | 0.5564016 | 3.278067 | 62.81251 | 8.281393 | 68.87693
Test 12 | 0.5571125 | 3.278067 | 62.94938 | 8.278269 | 68.88538
Test 12 | 0.5575455 | 3.278067 | 63.08828 | 8.283655 | 68.88678
Test 12 | 0.5579988 | 3.278067 | 63.22447 | 8.288055 | 68.81598
Test 12 | 0.557956 | 3.278067 | 63.35169 | 8.306007 | 68.80072
Test 12 | 0.5580732 | 3.278067 | 63.47966 | 8.31929 | 68.71397
Test 12 | 0.5576539 | 3.278067 | 63.61907 | 8.350101 | 68.6697
Test 12 | 0.5578867 | 3.278067 | 63.74654 | 8.359851 | 68.56942
Test 12 | 0.5585023 | 3.278067 | 63.88535 | 8.359594 | 68.4254
Test 12 | 0.5589833 | 3.278067 | 64.0259 | 8.363574 | 68.30146
Test 12 | 0.5588858 | 3.278067 | 64.16562 | 8.384751 | 68.20409
Test 12 | 0.5591519 | 3.278067 | 64.29335 | 8.393448 | 68.04653
Test 12 | 0.5593358 | 3.278067 | 64.42164 | 8.404666 | 67.95189
Test 12 | 0.5587219 | 3.278067 | 64.55157 | 8.440135 | 67.94877
Test 12 | 0.5586539 | 3.278067 | 64.69065 | 8.460377 | 67.89862
Test 12 | 0.5589244 | 3.278067 | 64.82199 | 8.46935 | 67.84448
Test 12 | 0.5592424 | 3.278067 | 64.9523 | 8.476727 | 67.77008
Test 12 | 0.5598348 | 3.278067 | 65.09404 | 8.477258 | 67.69989
Test 12 | 0.5607907 | 3.278067 | 65.23535 | 8.466723 | 67.60426
Test 12 | 0.5614611 | 3.278067 | 65.36569 | 8.463391 | 67.56974
Test 12 | 0.5620124 | 3.278067 | 65.49633 | 8.463676 | 67.53991
Test 12 | 0.5625916 | 3.278067 | 65.6387 | 8.464619 | 67.48414
Test 12 | 0.5629016 | 3.278067 | 65.77119 | 8.472365 | 67.49791
Test 12 | 0.562792 | 3.278067 | 65.91468 | 8.494157 | 67.57311
Test 12 | 0.5633919 | 3.278067 | 66.05949 | 8.494699 | 67.55963
Test 12 | 0.5640132 | 3.278067 | 66.19884 | 8.493873 | 67.51888
Test 12 | 0.5645778 | 3.278067 | 66.33759 | 8.494661 | 67.51228
Test 12 | 0.5655755 | 3.278067 | 66.47741 | 8.482558 | 67.45601
Test 12 | 0.5664168 | 3.278067 | 66.61375 | 8.474725 | 67.42071
Test 12 | 0.5673229 | 3.278067 | 66.76169 | 8.466436 | 67.51654
Test 12 | 0.5682208 | 3.278067 | 66.90336 | 8.457609 | 67.58999
Test 12 | 0.5693805 | 3.278067 | 67.05391 | 8.442146 | 67.66021
Test 12 | 0.5700556 | 3.278067 | 67.20108 | 8.440647 | 67.80127
Test 12 | 0.5714939 | 3.278067 | 67.34341 | 8.416001 | 67.89741
Test 12 | 0.572625 | 3.278067 | 67.48008 | 8.3998 | 67.9983
Test 12 | 0.5739592 | 3.278067 | 67.61685 | 8.37774 | 68.05065
Test 12 | 0.5747158 | 3.278067 | 67.76222 | 8.373657 | 68.1504
Test 12 | 0.5756647 | 3.278067 | 67.91026 | 8.364308 | 68.14188
Test 12 | 0.5769147 | 3.278067 | 68.05993 | 8.346456 | 68.14191
Test 12 | 0.5781126 | 3.278067 | 68.20811 | 8.33 | 68.21294
Test 12 | 0.5786099 | 3.278067 | 68.35806 | 8.33397 | 68.29207
Test 12 | 0.5792664 | 3.278067 | 68.50774 | 8.333298 | 68.31189
Test 12 | 0.5797526 | 3.278067 | 68.65710339 | 8.337465 | 68.33354
Test 12 | 0.580176 | 3.278067 | 68.80807 | 8.343606 | 68.35929
Test 12 | 0.5813273 | 3.278067 | 68.94564 | 8.327206 | 68.35756
Test 12 | 0.5825255 | 3.278067 | 69.09617 | 8.311091 | 68.46179
Test 12 | 0.5838955 | 3.278067 | 69.2342 | 8.288661 | 68.4938
Test 12 | 0.5845565 | 3.278067 | 69.37278 | 8.286478 | 68.52305
Test 12 | 0.5853482 | 3.278067 | 69.52255 | 8.281921 | 68.48976
Test 12 | 0.5857145 | 3.278067 | 69.6623 | 8.288192 | 68.50292
Test 12 | 0.5862363 | 3.278067 | 69.80411 | 8.290285 | 68.51173
Test 12 | 0.5865353 | 3.278067 | 69.95511 | 8.299751 | 68.54736
Test 12 | 0.5873011 | 3.278067 | 70.09462 | 8.294628 | 68.50879
Test 12 | 0.5875289 | 3.278067 | 70.23583 | 8.304894 | 68.55477
Test 12 | 0.5879511 | 3.278067 | 70.38835 | 8.31098 | 68.50556
Test 12 | 0.5885856 | 3.278067 | 70.52977 | 8.309735 | 68.44808
Test 12 | 0.5895356 | 3.278067 | 70.67037 | 8.299486 | 68.38228
Test 12 | 0.5901369 | 3.278067 | 70.8229 | 8.300459 | 68.39299
Test 12 | 0.5908255 | 3.278067 | 70.96672 | 8.297938 | 68.34206
Test 12 | 0.5913032 | 3.278067 | 71.12221 | 8.302687 | 68.3529
Test 12 | 0.5920483 | 3.278067 | 71.27732 | 8.299865 | 68.27811
Test 12 | 0.5921733 | 3.278067 | 71.4329 | 8.314469 | 68.22348
Test 12 | 0.5926711 | 3.278067 | 71.5879 | 8.318518 | 68.1049
Test 12 | 0.5924577 | 3.278067 | 71.73462 | 8.341575 | 68.07472
Test 12 | 0.5930343 | 3.278067 | 71.89118 | 8.343532 | 68.08002
Test 12 | 0.593608 | 3.278067 | 72.03502 | 8.344073 | 68.06501
Test 12 | 0.5942465 | 3.278067 | 72.19277 | 8.344386 | 68.05173
Test 12 | 0.5950467 | 3.278067 | 72.34906 | 8.339973 | 68.02687
Test 12 | 0.5958744 | 3.278067 | 72.49391 | 8.333473 | 67.97393
Test 12 | 0.5963775 | 3.278067 | 72.65198 | 8.337558 | 67.97197
Test 12 | 0.5969848 | 3.278067 | 72.812 | 8.338929 | 68.02659
Test 12 | 0.5981463 | 3.278067 | 72.97177 | 8.324802 | 67.95267
Test 12 | 0.598222 | 3.278067 | 73.13138 | 8.3409 | 67.93142
Test 12 | 0.5984311 | 3.278067 | 73.27783 | 8.351763 | 67.85758
Test 12 | 0.5988367 | 3.278067 | 73.43754 | 8.358634 | 67.72272
Test 12 | 0.5989281 | 3.278067 | 73.58482 | 8.372839 | 67.69248
Test 12 | 0.5997128 | 3.278067 | 73.73153 | 8.367592 | 67.67501
Test 12 | 0.6002671 | 3.278067 | 73.89322 | 8.370461 | 67.68264
Test 12 | 0.6014097 | 3.278067 | 74.04048 | 8.355305 | 67.6669
Test 12 | 0.6014936 | 3.278067 | 74.20163 | 8.371155 | 67.71321
Test 12 | 0.6025049 | 3.278067 | 74.36418 | 8.361353 | 67.73988
Test 12 | 0.6038743 | 3.278067 | 74.52623 | 8.341611 | 67.86688
Test 12 | 0.6047136 | 3.278067 | 74.69103 | 8.336867 | 68.04904
Test 12 | 0.6060355 | 3.278067 | 74.85614 | 8.318888 | 68.15151
Test 12 | 0.6073429 | 3.278067 | 75.01911 | 8.301144 | 68.17992
Test 12 | 0.6081088 | 3.278067 | 75.18612 | 8.298681 | 68.27515
Test 12 | 0.6091781 | 3.278067 | 75.34903 | 8.287491 | 68.277
Test 12 | 0.6102048 | 3.278067 | 75.49955 | 8.276125 | 68.23343
Test 12 | 0.6113356 | 3.278067 | 75.66486 | 8.263589 | 68.25323
Test 12 | 0.6117683 | 3.278067 | 75.83041 | 8.269958 | 68.25558
Test 12 | 0.6125364 | 3.278067 | 75.99661 | 8.267311 | 68.25428
Test 12 | 0.6130398 | 3.278067 | 76.15822 | 8.271293 | 68.32276
Test 12 | 0.6136479 | 3.278067 | 76.31174 | 8.271548 | 68.37073
Test 12 | 0.6141799 | 3.278067 | 76.4681 | 8.274141 | 68.42817
Test 12 | 0.6158021 | 3.278067 | 76.63188 | 8.248235 | 68.41745
Test 12 | 0.6166828 | 3.278067 | 76.80033 | 8.242773 | 68.46819
Test 12 | 0.6177325 | 3.278067 | 76.96723 | 8.232635 | 68.46373
Test 12 | 0.6187149 | 3.278067 | 77.13667 | 8.224578 | 68.37699
Test 12 | 0.6187036 | 3.278067 | 77.30452 | 8.242777 | 68.3362
Test 12 | 0.6186589 | 3.278067 | 77.45914 | 8.260458 | 68.22114
Test 12 | 0.6184565 | 3.278067 | 77.62698 | 8.283775 | 68.12883
Test 12 | 0.6179286 | 3.278067 | 77.78335 | 8.31465 | 68.07377
Test 12 | 0.618255 | 3.278067 | 77.93928 | 8.322525 | 67.93568
Test 12 | 0.6182851 | 3.278067 | 78.11073 | 8.340018 | 67.87759
Test 12 | 0.6189458 | 3.278067 | 78.27939 | 8.340192 | 67.72748
Test 12 | 0.6192197 | 3.278067 | 78.45246 | 8.351239 | 67.71806
Test 12 | 0.620225 | 3.278067 | 78.62155 | 8.342132 | 67.6874
Test 12 | 0.6211567 | 3.278067 | 78.77894 | 8.333775 | 67.69209
Test 12 | 0.6216017 | 3.278067 | 78.93709 | 8.338551 | 67.7094
Test 12 | 0.6220638 | 3.278067 | 79.10973 | 8.344378 | 67.75279
Test 12 | 0.623021 | 3.278067 | 79.26842 | 8.335446 | 67.75523
Test 12 | 0.6233747 | 3.278067 | 79.43914 | 8.34392 | 67.70441
Test 12 | 0.6236241 | 3.278067 | 79.59954 | 8.354081 | 67.63888
Test 12 | 0.6236281 | 3.278067 | 79.77424 | 8.372309 | 67.64138
Test 12 | 0.6243363 | 3.278067 | 79.94732 | 8.371449 | 67.4966
Test 12 | 0.624769 | 3.278067 | 80.12243 | 8.378169 | 67.37262
Test 12 | 0.6251281 | 3.278067 | 80.29728 | 8.386808 | 67.38714
Test 12 | 0.6265356 | 3.278067 | 80.47324 | 8.367465 | 67.33707
Test 12 | 0.6266327 | 3.278067 | 80.64938 | 8.38318 | 67.33837
Test 12 | 0.6273495 | 3.278067 | 80.8255 | 8.382301 | 67.36337
Test 12 | 0.6282032 | 3.278067 | 80.98743 | 8.376281 | 67.40081
Test 12 | 0.6286912 | 3.278067 | 81.16479 | 8.381598 | 67.42121
Test 12 | 0.6293923 | 3.278067 | 81.32757 | 8.379708 | 67.44876
Test 12 | 0.6303345 | 3.278067 | 81.50428 | 8.372829 | 67.45671
Test 12 | 0.6312687 | 3.278067 | 81.66827 | 8.364863 | 67.48308
Test 12 | 0.6321985465 | 3.278067 | 81.83066 | 8.356857 | 67.40982
Test 12 | 0.632695 | 3.278067 | 82.00915 | 8.361946 | 67.39214
Test 12 | 0.6336771 | 3.278067 | 82.18902 | 8.35433 | 67.37094
Test 12 | 0.634622 | 3.278067 | 82.35372 | 8.346163 | 67.43387
Test 12 | 0.6352052 | 3.278067 | 82.53546 | 8.349229 | 67.54764
Test 12 | 0.6369215 | 3.278067 | 82.71604 | 8.322462 | 67.66313
Test 12 | 0.6384058 | 3.278067 | 82.88165 | 8.300394 | 67.82035
Test 12 | 0.6398699 | 3.278067 | 83.06198 | 8.280429 | 67.8976
Test 12 | 0.641633 | 3.278067 | 83.24435 | 8.253065 | 67.95053
Test 12 | 0.6431915 | 3.278067 | 83.42577 | 8.231018 | 68.06035
Test 12 | 0.6445074 | 3.278067 | 83.60952 | 8.215498 | 68.15331
Test 12 | 0.6452323 | 3.278067 | 83.77676 | 8.213445 | 68.18206
Test 12 | 0.6457598 | 3.278067 | 83.96097 | 8.21806 | 68.1668
Test 12 | 0.6462959 | 3.278067 | 84.14328 | 8.222248 | 68.14599
Test 12 | 0.6461129 | 3.278067 | 84.32754 | 8.244921 | 68.10075
Test 12 | 0.6463359 | 3.278067 | 84.49668 | 8.25576 | 68.02198
Test 12 | 0.6467464 | 3.278067 | 84.66601 | 8.261805 | 67.96239
Test 12 | 0.6471961 | 3.278067 | 84.85201 | 8.268453 | 67.86356
Test 12 | 0.6471302 | 3.278067 | 85.03838 | 8.288303 | 67.77055
Test 12 | 0.6479294 | 3.278067 | 85.22126 | 8.285649 | 67.62777
Test 12 | 0.6483597 | 3.278067 | 85.39282 | 8.291311 | 67.58916
Test 12 | 0.6487358 | 3.278067 | 85.5792 | 8.299777 | 67.56303
Test 12 | 0.648719 | 3.278067 | 85.75274 | 8.317038 | 67.586
Test 12 | 0.6494119 | 3.278067 | 85.93904 | 8.317331 | 67.56095
Test 12 | 0.6498096 | 3.278067 | 86.12776 | 8.325394 | 67.5354
Test 12 | 0.6504359 | 3.278067 | 86.3166 | 8.327587 | 67.49757
Test 12 | 0.6511803 | 3.278067 | 86.50342 | 8.326543 | 67.51892
Test 12 | 0.6520446 | 3.278067 | 86.67888 | 8.321328 | 67.4629
Test 12 | 0.6528207 | 3.278067 | 86.86854 | 8.319718 | 67.47377
Test 12 | 0.6543644 | 3.278067 | 87.05752 | 8.298525 | 67.46845
Test 12 | 0.6546957 | 3.278067 | 87.23246 | 8.306788 | 67.46398
Test 12 | 0.65558 | 3.278067 | 87.40643 | 8.300913 | 67.49543
Test 12 | 0.655948 | 3.278067 | 87.59737 | 8.309716 | 67.54895
Test 12 | 0.6572054 | 3.278067 | 87.78854 | 8.296015 | 67.62117
Test 12 | 0.6581141 | 3.278067 | 87.97817 | 8.290991 | 67.76255
Test 12 | 0.6596418 | 3.278067 | 88.15821 | 8.269521 | 67.77212
Test 12 | 0.6605725 | 3.278067 | 88.34689 | 8.263882 | 67.79917
Test 12 | 0.6616756 | 3.278067 | 88.53807 | 8.254177 | 67.78873
Test 12 | 0.6621063 | 3.278067 | 88.71508 | 8.259923 | 67.81099
Test 12 | 0.6632359 | 3.278067 | 88.89311 | 8.248328 | 67.78372
Test 12 | 0.6638226 | 3.278067 | 89.08703 | 8.251717 | 67.79427
Test 12 | 0.6644114 | 3.278067 | 89.26552 | 8.253602 | 67.74134
Test 12 | 0.6640631 | 3.278067 | 89.4604 | 8.2803 | 67.62185
Test 12 | 0.6639977 | 3.278067 | 89.65662 | 8.300097 | 67.53738
Test 12 | 0.664062 | 3.278067 | 89.83609 | 8.315101 | 67.44703
Test 12 | 0.6647523 | 3.278067 | 90.02947 | 8.315701 | 67.42038
Test 12 | 0.665595 | 3.278067 | 90.20958 | 8.311252 | 67.37248
Test 12 | 0.6660601 | 3.278067 | 90.40541 | 8.317665 | 67.26714
Test 12 | 0.6661917 | 3.278067 | 90.5866 | 8.331044 | 67.25944
Test 12 | 0.6672829 | 3.278067 | 90.78363 | 8.321879 | 67.20072
Test 12 | 0.6678767 | 3.278067 | 90.98279 | 8.325313 | 67.25159
Test 12 | 0.6684223 | 3.278067 | 91.18247 | 8.329971 | 67.38246
Test 12 | 0.670087 | 3.278067 | 91.38183 | 8.306753 | 67.48126
Test 12 | 0.6705091 | 3.278067 | 91.56473 | 8.312904 | 67.53908
Test 12 | 0.6715457 | 3.278067 | 91.76479 | 8.305368 | 67.50277
Test 12 | 0.6728276 | 3.278067 | 91.9643 | 8.291738 | 67.50051
Test 12 | 0.6737811 | 3.278067 | 92.16505 | 8.286336 | 67.51074
Test 12 | 0.674826 | 3.278067 | 92.36517 | 8.278632 | 67.45949
Test 12 | 0.6753968 | 3.278067 | 92.56807 | 8.282799 | 67.48387
Test 12 | 0.6754895 | 3.278067 | 92.77047 | 8.29863 | 67.36289
Test 12 | 0.6749909 | 3.278067 | 92.97544 | 8.329259 | 67.24968
Test 12 | 0.6745796 | 3.278067 | 93.17843 | 8.357626 | 67.10853
Test 12 | 0.6746005 | 3.278067 | 93.38287 | 8.375442 | 67.00463
Test 12 | 0.6748435 | 3.278067 | 93.58774 | 8.387774 | 66.91717
Test 12 | 0.6749942 | 3.278067 | 93.792 | 8.402328 | 66.83181
Test 12 | 0.6757491 | 3.278067 | 93.97866 | 8.400251 | 66.72575
Test 12 | 0.6758544 | 3.278067 | 94.16679 | 8.414442 | 66.62287
Test 12 | 0.6767155 | 3.278067 | 94.37032 | 8.411183 | 66.57141
Test 12 | 0.6778889 | 3.278067 | 94.57697 | 8.400444 | 66.66568
Test 12 | 0.6798998 | 3.278067 | 94.7661 | 8.367526 | 66.79653
Test 12 | 0.6812246 | 3.278067 | 94.97298 | 8.353209 | 66.97415
Test 12 | 0.6823979 | 3.278067 | 95.1626 | 8.341129 | 67.0834
Test 12 | 0.6838478 | 3.278067 | 95.37196 | 8.324069 | 67.19609
Test 12 | 0.6852997 | 3.278067 | 95.5757 | 8.306542 | 67.28985
Test 12 | 0.6867802 | 3.278067 | 95.76639 | 8.287269 | 67.41025
Test 12 | 0.688898 | 3.278067 | 95.97479 | 8.254319 | 67.51325
Test 12 | 0.6899723 | 3.278067 | 96.18505 | 8.246662 | 67.60804
Test 12 | 0.691381 | 3.278067 | 96.3947 | 8.230992 | 67.61307
Test 12 | 0.6918559 | 3.278067 | 96.58773 | 8.236155 | 67.59305
Test 12 | 0.6925561 | 3.278067 | 96.79726 | 8.237341 | 67.61624
Test 12 | 0.6932907 | 3.278067 | 96.99128 | 8.236369 | 67.71817
Test 12 | 0.694532 | 3.278067 | 97.18481 | 8.223331 | 67.75942
Test 12 | 0.6957013 | 3.278067 | 97.39681 | 8.213589 | 67.78545
Test 12 | 0.6965627 | 3.278067 | 97.60981 | 8.211205 | 67.80867
Test 12 | 0.697257 | 3.278067 | 97.82481 | 8.212913 | 67.82809
Test 12 | 0.6981833 | 3.278067 | 98.03739 | 8.208933 | 67.78813
Test 12 | 0.6991101 | 3.278067 | 98.24963 | 8.204908 | 67.79158
Test 12 | 0.7000849 | 3.278067 | 98.46464 | 8.199981 | 67.72303
Test 12 | 0.699944 | 3.278067 | 98.68118 | 8.221321 | 67.64619
Test 12 | 0.700191 | 3.278067 | 98.87846 | 8.231948 | 67.57418
Test 12 | 0.700393 | 3.278067 | 99.09661 | 8.24535 | 67.59528
Test 12 | 0.7013217 | 3.278067 | 99.31064 | 8.24129 | 67.54977
Test 12 | 0.7025531 | 3.278067 | 99.5277 | 8.230375 | 67.52037
Test 12 | 0.7035684 | 3.278067 | 99.72876 | 8.223215 | 67.53882
Test 12 | 0.7041291 | 3.278067 | 99.94394 | 8.227839 | 67.58146
Test 12 | 0.7054948 | 3.278067 | 100.1461 | 8.212592 | 67.66275
Test 12 | 0.707031 | 3.278067 | 100.3464 | 8.193302 | 67.74429
Test 12 | 0.7084237 | 3.278067 | 100.5651 | 8.1789 | 67.81739
Test 12 | 0.7091408 | 3.278067 | 100.7841 | 8.180146 | 67.91885
Test 12 | 0.7099819 | 3.278067 | 100.986 | 8.17712 | 67.90212
Test 12 | 0.7110401 | 3.278067 | 101.2075 | 8.170686 | 67.92244
Test 12 | 0.7117647 | 3.278067 | 101.4276 | 8.171793 | 67.9397
Test 12 | 0.7124088 | 3.278067 | 101.6318 | 8.173444 | 67.87464
Test 12 | 0.7129088 | 3.278067 | 101.8525 | 8.179705 | 67.8378
Test 12 | 0.713442 | 3.278067 | 102.0565 | 8.183843 | 67.76368
Test 12 | 0.7136245 | 3.278067 | 102.2611 | 8.196054 | 67.67893
Test 12 | 0.7138769 | 3.278067 | 102.4854 | 8.208227 | 67.59051
Test 12 | 0.713923 | 3.278067 | 102.7089 | 8.225063 | 67.52939
Test 12 | 0.7136121 | 3.278067 | 102.9151 | 8.24876 | 67.44779
Test 12 | 0.7135411 | 3.278067 | 103.1392 | 8.268369 | 67.3369
Test 12 | 0.7137465 | 3.278067 | 103.3636 | 8.28159 | 67.21418
Test 12 | 0.7139261 | 3.278067 | 103.5718 | 8.294091 | 67.15514
Test 12 | 0.7143193 | 3.278067 | 103.798 | 8.303062 | 67.02639
Test 12 | 0.7142966 | 3.278067 | 104.0067 | 8.32028 | 66.92196
Test 12 | 0.7145377 | 3.278067 | 104.2326 | 8.332729 | 66.8395
Test 12 | 0.7147061 | 3.278067 | 104.461 | 8.347052 | 66.82511
Test 12 | 0.716223 | 3.278067 | 104.6691 | 8.328293 | 66.77192
Test 12 | 0.7168282 | 3.278067 | 104.8781 | 8.330837 | 66.79206
Test 12 | 0.7177015 | 3.278067 | 105.1061 | 8.328638 | 66.77204
Test 12 | 0.7176175 | 3.278067 | 105.3372 | 8.348909 | 66.73337
Test 12 | 0.717966 | 3.278067 | 105.5659 | 8.358909 | 66.62875
Test 12 | 0.7183793 | 3.278067 | 105.778 | 8.366076 | 66.60547
Test 12 | 0.7188 | 3.278067 | 105.99 | 8.373027 | 66.59171
Test 12 | 0.7196793 | 3.278067 | 106.2202 | 8.370727 | 66.55038
Test 12 | 0.7206166 | 3.278067 | 106.4336 | 8.365733 | 66.57083
Test 12 | 0.7214917 | 3.278067 | 106.6664 | 8.363713 | 66.57056
Test 12 | 0.7228242 | 3.278067 | 106.8984 | 8.351024 | 66.58825
Test 12 | 0.7245764 | 3.278067 | 107.1322 | 8.328862 | 66.6956
Test 12 | 0.7263017 | 3.278067 | 107.3463 | 8.305905 | 66.88126
Test 12 | 0.728241 | 3.278067 | 107.5625 | 8.278368 | 67.03572
Test 12 | 0.72985 | 3.278067 | 107.7902 | 8.259355 | 67.2392
Test 12 | 0.7315885 | 3.278067 | 108.0054 | 8.236559 | 67.37429
Test 12 | 0.7330629 | 3.278067 | 108.2211 | 8.219839 | 67.51368
Test 12 | 0.7346645 | 3.278067 | 108.4567 | 8.20186 | 67.51797
Test 12 | 0.736014 | 3.278067 | 108.6727 | 8.188085 | 67.55751
Test 12 | 0.7373772 | 3.278067 | 108.8901 | 8.174153 | 67.60283
Test 12 | 0.7379049 | 3.278067 | 109.129 | 8.180381 | 67.61645
Test 12 | 0.7384889 | 3.278067 | 109.3719 | 8.185624 | 67.57388
Test 12 | 0.7390783 | 3.278067 | 109.6142 | 8.190677 | 67.59918
Test 12 | 0.7398249 | 3.278067 | 109.8479 | 8.191578 | 67.59962
Test 12 | 0.7407872 | 3.278067 | 110.0672 | 8.186624 | 67.58584
Test 12 | 0.7419023 | 3.278067 | 110.307 | 8.179818 | 67.61642
Test 12 | 0.7430649 | 3.278067 | 110.5486 | 8.172103 | 67.62186
Test 12 | 0.7436267 | 3.278067 | 110.7911 | 8.177659 | 67.60215
Test 12 | 0.7448589 | 3.278067 | 111.0309 | 8.168262 | 67.54957
Test 12 | 0.7463602 | 3.278067 | 111.2751 | 8.153327 | 67.65721
Test 12 | 0.7475531 | 3.278067 | 111.519 | 8.14514 | 67.71232
Test 12 | 0.7486183 | 3.278067 | 111.7612 | 8.139621 | 67.74738
Test 12 | 0.7491683 | 3.278067 | 111.9847 | 8.143929 | 67.82079
Test 12 | 0.7493424 | 3.278067 | 112.231 | 8.158041 | 67.78561
Test 12 | 0.750227 | 3.278067 | 112.4772 | 8.156672 | 67.75695
Test 12 | 0.7514247 | 3.278067 | 112.7227 | 8.148441 | 67.76458
Test 12 | 0.7527707 | 3.278067 | 112.9495 | 8.135663 | 67.7566
Test 12 | 0.7536684 | 3.278067 | 113.196 | 8.134006 | 67.66227
Test 12 | 0.7537343 | 3.278067 | 113.444 | 8.150397 | 67.61838
Test 12 | 0.7538308 | 3.278067 | 113.69 | 8.165982 | 67.539
Test 12 | 0.7538598 | 3.278067 | 113.9388 | 8.183222 | 67.42486
Test 12 | 0.7539399 | 3.278067 | 114.1892 | 8.199468 | 67.4098
Test 12 | 0.7539943 | 3.278067 | 114.4391 | 8.216223 | 67.32542
Test 12 | 0.7545916 | 3.278067 | 114.6889 | 8.221126 | 67.21799
Test 12 | 0.7549684 | 3.278067 | 114.9394 | 8.230859 | 67.13959
Test 12 | 0.7556584 | 3.278067 | 115.19 | 8.233753 | 67.12093
Test 12 | 0.7567405 | 3.278067 | 115.4206 | 8.226656 | 67.09528
Test 12 | 0.7576791 | 3.278067 | 115.6702 | 8.224034 | 67.09982
Test 12 | 0.7589734 | 3.278067 | 115.9023 | 8.212451 | 67.18601
Test 12 | 0.7604293 | 3.278067 | 116.1555 | 8.19891 | 67.30674
Test 12 | 0.7613741 | 3.278067 | 116.3888 | 8.195001 | 67.43429
Test 12 | 0.76299 | 3.278067 | 116.6423 | 8.178099 | 67.4939
Test 12 | 0.7641801 | 3.278067 | 116.8984 | 8.170547 | 67.57905
Test 12 | 0.7654392 | 3.278067 | 117.1311 | 8.159896 | 67.57255
Test 12 | 0.7665639 | 3.278067 | 117.3662 | 8.1523 | 67.60421
Test 12 | 0.7682637 | 3.278067 | 117.622 | 8.133955 | 67.65549
Test 12 | 0.7694375 | 3.278067 | 117.857 | 8.125357 | 67.69388
Test 12 | 0.7707591 | 3.278067 | 118.1148 | 8.11523 | 67.83878
Test 12 | 0.7722857 | 3.278067 | 118.3742 | 8.100935 | 67.96252
Test 12 | 0.7743572 | 3.278067 | 118.6329 | 8.075259 | 68.10376
Test 12 | 0.7760892 | 3.278067 | 118.8928 | 8.056871 | 68.26144
Test 12 | 0.7780616 | 3.278067 | 119.1306 | 8.032107 | 68.43731
Test 12 | 0.7801759 | 3.278067 | 119.3897 | 8.006005 | 68.54941
Test 12 | 0.7819981 | 3.278067 | 119.6298 | 7.984761 | 68.63407
Test 12 | 0.7836348 | 3.278067 | 119.8891 | 7.968681 | 68.65879
Test 12 | 0.7838027 | 3.278067 | 120.1305 | 7.981304 | 68.60321
Test 12 | 0.7837101 | 3.278067 | 120.3924 | 8.000588 | 68.49661
Test 12 | 0.7834558 | 3.278067 | 120.633 | 8.021782 | 68.3633
Test 12 | 0.7826043 | 3.278067 | 120.8751 | 8.055388 | 68.18989
Test 12 | 0.782226 | 3.278067 | 121.1402 | 8.080863 | 68.02719
Test 12 | 0.7821728 | 3.278067 | 121.4043 | 8.099579 | 67.79968
Test 12 | 0.7821283 | 3.278067 | 121.6701 | 8.118235 | 67.62445
Test 12 | 0.7819848 | 3.278067 | 121.9367 | 8.139013 | 67.49095
Test 12 | 0.7820873 | 3.278067 | 122.2051 | 8.154792 | 67.44342
Test 12 | 0.7828776 | 3.278067 | 122.4724 | 8.156136 | 67.42766
Test 12 | 0.7838447 | 3.278067 | 122.717 | 8.152271 | 67.44233
Test 12 | 0.7850946 | 3.278067 | 122.9858 | 8.144132 | 67.51681
Test 12 | 0.7865486 | 3.278067 | 123.2557 | 8.131859 | 67.57525
Test 12 | 0.7878946 | 3.278067 | 123.5179 | 8.121338 | 67.66332
Test 12 | 0.7890432 | 3.278067 | 123.7712 | 8.114316 | 67.68114
Test 12 | 0.7904353 | 3.278067 | 124.0354 | 8.10302 | 67.64512
Test 12 | 0.7910442 | 3.278067 | 124.2878 | 8.107013 | 67.64345
Test 12 | 0.7914057 | 3.278067 | 124.5366 | 8.115823 | 67.61568
Test 12 | 0.792048 | 3.278067 | 124.8005 | 8.119835 | 67.53279
Test 12 | 0.79192 | 3.278067 | 125.0521 | 8.138838 | 67.48372
Test 12 | 0.7922223 | 3.278067 | 125.3207 | 8.150092 | 67.40522
Test 12 | 0.7927089 | 3.278067 | 125.5738 | 8.156534 | 67.30458
Test 12 | 0.7929623 | 3.278067 | 125.8485 | 8.169148 | 67.20416
Test 12 | 0.7935276 | 3.278067 | 126.1227 | 8.175287 | 67.15604
Test 12 | 0.7935426 | 3.278067 | 126.3974 | 8.192784 | 67.16339
Test 12 | 0.7950683 | 3.278067 | 126.6722 | 8.179118 | 67.10034
Test 12 | 0.7956515 | 3.278067 | 126.9263 | 8.183516 | 67.0807
Test 12 | 0.7964818 | 3.278067 | 127.2027 | 8.184241 | 67.04416
Test 12 | 0.7970536 | 3.278067 | 127.4836 | 8.190549 | 67.09367
Test 12 | 0.797576 | 3.278067 | 127.7611 | 8.197631 | 67.01237
Test 12 | 0.7986194 | 3.278067 | 128.038 | 8.193945 | 66.99863
Test 12 | 0.7991952 | 3.278067 | 128.2945 | 8.198533 | 66.95439
Test 12 | 0.7992881 | 3.278067 | 128.5746 | 8.214524 | 66.92359
Test 12 | 0.8002784 | 3.278067 | 128.8313 | 8.210567 | 66.84912
Test 12 | 0.800631 | 3.278067 | 129.0897 | 8.219788 | 66.85938
Test 12 | 0.8016334 | 3.278067 | 129.37 | 8.217052 | 66.87206
Test 12 | 0.8027409 | 3.278067 | 129.6318 | 8.210976 | 66.87229
Test 12 | 0.8038905 | 3.278067 | 129.9093 | 8.205033 | 66.94568
Test 12 | 0.805779 | 3.278067 | 130.1717 | 8.183113 | 67.07354
Test 12 | 0.8073262 | 3.278067 | 130.4537 | 8.169439 | 67.14467
Test 12 | 0.8084734 | 3.278067 | 130.7407 | 8.164192 | 67.28495
Test 12 | 0.8105815 | 3.278067 | 131.0008 | 8.137939 | 67.29178
Test 12 | 0.8122489 | 3.278067 | 131.2867 | 8.122249 | 67.386
Test 12 | 0.8134616 | 3.278067 | 131.5496 | 8.114265 | 67.47451
Test 12 | 0.8148245 | 3.278067 | 131.8329 | 8.104563 | 67.5419
Test 12 | 0.8160831 | 3.278067 | 132.0959 | 8.095703 | 67.56519
Test 12 | 0.8167174 | 3.278067 | 132.3619 | 8.099408 | 67.60142
Test 12 | 0.8173955 | 3.278067 | 132.651 | 8.103636 | 67.55126
Test 12 | 0.8185124 | 3.278067 | 132.9171 | 8.097747 | 67.56895
Test 12 | 0.8198353 | 3.278067 | 133.205 | 8.089119 | 67.56351
Test 12 | 0.8205769 | 3.278067 | 133.4726 | 8.090728 | 67.59448
Test 12 | 0.8210372 | 3.278067 | 133.7385 | 8.097756 | 67.52435
Test 12 | 0.8211354 | 3.278067 | 134.0066 | 8.112048 | 67.4474
Test 12 | 0.8215278 | 3.278067 | 134.2978 | 8.121914 | 67.30639
Test 12 | 0.8212076 | 3.278067 | 134.5669 | 8.144534 | 67.22185
Test 12 | 0.8210722 | 3.278067 | 134.835 | 8.163455 | 67.06402
Test 12 | 0.8212593 | 3.278067 | 135.1297 | 8.17757 | 66.93311
Test 12 | 0.8203814 | 3.278067 | 135.4006 | 8.211505 | 66.86772
Test 12 | 0.8205854 | 3.278067 | 135.6711 | 8.223822 | 66.74273
Test 12 | 0.8213724 | 3.278067 | 135.9644 | 8.225813 | 66.61112
Test 12 | 0.8222304 | 3.278067 | 136.2383 | 8.225194 | 66.65172
Test 12 | 0.8236404 | 3.278067 | 136.5343 | 8.214863 | 66.70995
Test 12 | 0.8256985 | 3.278067 | 136.8315 | 8.191757 | 66.75507
Test 12 | 0.8267711 | 3.278067 | 137.105 | 8.186846 | 66.84447
Test 12 | 0.8281332 | 3.278067 | 137.3817 | 8.176402 | 66.97622
Test 12 | 0.8298191 | 3.278067 | 137.6797 | 8.160882 | 67.04651
Test 12 | 0.8313734 | 3.278067 | 137.9825 | 8.148276 | 67.13232
Test 12 | 0.8328153 | 3.278067 | 138.2842 | 8.137841 | 67.15281
Test 12 | 0.8341462 | 3.278067 | 138.5891 | 8.129778 | 67.15119
Test 12 | 0.8349 | 3.278067 | 138.8898 | 8.132714 | 67.09306
Test 12 | 0.8351176 | 3.278067 | 139.1976 | 8.146489 | 67.04462
Test 12 | 0.8355675 | 3.278067 | 139.4987 | 8.155321 | 67.0234
Test 12 | 0.8362037 | 3.278067 | 139.7786 | 8.159252 | 66.95073
Test 12 | 0.8359399 | 3.278067 | 140.0842 | 8.182253 | 66.84896
Test 12 | 0.8357557 | 3.278067 | 140.3672 | 8.202399 | 66.75054
Test 12 | 0.8364953 | 3.278067 | 140.6693 | 8.205524 | 66.69839
Test 12 | 0.8369992 | 3.278067 | 140.9499 | 8.211991 | 66.65296
Test 12 | 0.83792 | 3.278067 | 141.2596 | 8.21196 | 66.66206
Test 12 | 0.8396645 | 3.278067 | 141.5682 | 8.195737 | 66.64586
Test 12 | 0.8407573 | 3.278067 | 141.8797 | 8.192432 | 66.69081
Test 12 | 0.8419429 | 3.278067 | 142.1884 | 8.187154 | 66.7483
Test 12 | 0.8432784 | 3.278067 | 142.4987 | 8.17905 | 66.86169
Test 12 | 0.8453876 | 3.278067 | 142.8048 | 8.155768 | 66.98632
Test 12 | 0.8465674 | 3.278067 | 143.0952 | 8.149595 | 67.08374
Test 12 | 0.8480645 | 3.278067 | 143.4129 | 8.138873 | 67.07003
Test 12 | 0.8490492 | 3.278067 | 143.7142 | 8.137069 | 67.03194
Test 12 | 0.8495893 | 3.278067 | 144.0024 | 8.143023 | 66.97497148
Test 12 | 0.8498662 | 3.278067 | 144.2903 | 8.153987 | 66.89229
Test 12 | 0.8503628 | 3.278067 | 144.6059 | 8.162277 | 66.81223
Test 12 | 0.8504468 | 3.278067 | 144.92 | 8.178394 | 66.72073
Test 12 | 0.8505716 | 3.278067 | 145.2105 | 8.192378 | 66.6224
Test 12 | 0.8506988 | 3.278067 | 145.5288 | 8.207888 | 66.56091
Test 12 | 0.8514524 | 3.278067 | 145.8489 | 8.211386 | 66.55352
Test 12 | 0.8525561 | 3.278067 | 146.1671 | 8.208006 | 66.58184
Test 12 | 0.8539602 | 3.278067 | 146.4836 | 8.198751 | 66.64973
Test 12 | 0.8558603 | 3.278067 | 146.8052 | 8.18031 | 66.70518
Test 12 | 0.8576254 | 3.278067 | 147.1262 | 8.164481 | 66.75333
Test 12 | 0.8592882 | 3.278067 | 147.4486 | 8.150734 | 66.81424
Test 12 | 0.8603897 | 3.278067 | 147.7432 | 8.146126 | 66.89211
Test 12 | 0.8616325 | 3.278067 | 148.0598 | 8.140046 | 66.90342
Test 12 | 0.8622245 | 3.278067 | 148.3564 | 8.145157 | 66.93444
Test 12 | 0.8631991 | 3.278067 | 148.6521 | 8.142972 | 66.94406
Test 12 | 0.8642999 | 3.278067 | 148.9751 | 8.139894 | 66.92154
Test 12 | 0.8649752 | 3.278067 | 149.2723 | 8.1434 | 66.88275
Test 12 | 0.8658505 | 3.278067 | 149.5706 | 8.143184 | 66.88043
Test 12 | 0.8669301 | 3.278067 | 149.8988 | 8.140738 | 66.85818
Test 12 | 0.8682076 | 3.278067 | 150.2256 | 8.134498 | 66.88269
Test 12 | 0.8690599 | 3.278067 | 150.5539 | 8.136293 | 66.9162
Test 12 | 0.8703864 | 3.278067 | 150.884 | 8.129296 | 66.93784
Test 12 | 0.8717167 | 3.278067 | 151.2124 | 8.122143 | 66.91799
Test 12 | 0.8720386 | 3.278067 | 151.5425 | 8.133864 | 66.95311
Test 12 | 0.8729588 | 3.278067 | 151.8473 | 8.13305 | 66.96118
Test 12 | 0.8740247 | 3.278067 | 152.1794 | 8.13097 | 66.98477
Test 12 | 0.8756901 | 3.278067 | 152.5114 | 8.117745 | 66.99613
Test 12 | 0.8765771 | 3.278067 | 152.8182 | 8.117623 | 67.01513
Test 12 | 0.8781802 | 3.278067 | 153.1489 | 8.105515 | 66.99698
Test 12 | 0.8786049 | 3.278067 | 153.4866 | 8.115536 | 67.00447
Test 12 | 0.8794874 | 3.278067 | 153.7924 | 8.115391 | 66.97627
Test 12 | 0.8802949 | 3.278067 | 154.1285 | 8.118215 | 66.98096
Test 12 | 0.8813741 | 3.278067 | 154.4681 | 8.116191 | 66.96359
Test 12 | 0.8820572 | 3.278067 | 154.8042 | 8.121255 | 66.97348
Test 12 | 0.8829228 | 3.278067 | 155.1157 | 8.121648 | 66.93248
Test 12 | 0.8833837 | 3.278067 | 155.4516 | 8.130746 | 66.86399
Test 12 | 0.8841004 | 3.278067 | 155.765 | 8.133934 | 66.86179
Test 12 | 0.8850916 | 3.278067 | 156.0763 | 8.131946 | 66.88385
Test 12 | 0.8866857 | 3.278067 | 156.415 | 8.120317 | 66.88571
Test 12 | 0.8878136 | 3.278067 | 156.727 | 8.115849 | 66.91102
Test 12 | 0.8891549 | 3.278067 | 157.0672 | 8.108947 | 66.92164
Test 12 | 0.8899473 | 3.278067 | 157.3834 | 8.11081 | 66.94074
Test 12 | 0.8912113 | 3.278067 | 157.7284 | 8.105548 | 66.92309
Test 12 | 0.8919397 | 3.278067 | 158.075 | 8.110098 | 67.00039
Test 12 | 0.8934101 | 3.278067 | 158.4184 | 8.100982 | 67.00257
Test 12 | 0.8944819 | 3.278067 | 158.7654 | 8.099287 | 67.05556
Test 12 | 0.8961175 | 3.278067 | 159.1154 | 8.087538 | 67.09599
Test 12 | 0.8980187 | 3.278067 | 159.4616 | 8.070852 | 67.16645
Test 12 | 0.8997418 | 3.278067 | 159.8074 | 8.057402 | 67.24085
Test 12 | 0.9017014 | 3.278067 | 160.1275 | 8.038488 | 67.30335
Test 12 | 0.9032647 | 3.278067 | 160.4474 | 8.026688 | 67.35755
Test 12 | 0.9048995 | 3.278067 | 160.7971 | 8.015147 | 67.46924
Test 12 | 0.9061481 | 3.278067 | 161.1524 | 8.010732 | 67.56231
Test 12 | 0.9076467 | 3.278067 | 161.5006 | 8.001555 | 67.61137
Test 12 | 0.9081826 | 3.278067 | 161.8489 | 8.009353 | 67.6563
Test 12 | 0.9087706 | 3.278067 | 162.2113 | 8.016902 | 67.63451
Test 12 | 0.9094454 | 3.278067 | 162.5361 | 8.021038 | 67.49856
Test 12 | 0.9098837 | 3.278067 | 162.8597 | 8.029264 | 67.3831
Test 12 | 0.9102898 | 3.278067 | 163.2085 | 8.039285 | 67.25685
Test 12 | 0.9102483 | 3.278067 | 163.5637 | 8.057514 | 67.12726
Test 12 | 0.9105904 | 3.278067 | 163.9196 | 8.068982 | 67.0263
Test 12 | 0.9103215 | 3.278067 | 164.2799 | 8.091494 | 66.96069
Test 12 | 0.9102491 | 3.278067 | 164.6407 | 8.110555 | 66.87467
Test 12 | 0.9106065 | 3.278067 | 164.9688 | 8.120342 | 66.81144
Test 12 | 0.9117588 | 3.278067 | 165.3334 | 8.117728 | 66.78661
Test 12 | 0.9131951 | 3.278067 | 165.6884 | 8.109587 | 66.85038
Test 12 | 0.9149202 | 3.278067 | 166.0524 | 8.096788 | 66.83589
Test 12 | 0.9162687 | 3.278067 | 166.4142 | 8.090558 | 66.83351
Test 12 | 0.9170657 | 3.278067 | 166.7829 | 8.094399 | 66.82463
Test 12 | 0.9178033 | 3.278067 | 167.1418 | 8.098781 | 66.81875
Test 12 | 0.918949 | 3.278067 | 167.5066 | 8.096231 | 66.83753
Test 12 | 0.9204017 | 3.278067 | 167.8737 | 8.088386 | 66.93201
Test 12 | 0.9212457 | 3.278067 | 168.2129 | 8.089881 | 66.95518
Test 12 | 0.9222329 | 3.278067 | 168.5774 | 8.090065 | 66.91993
Test 12 | 0.9229807 | 3.278067 | 168.9143 | 8.093102 | 66.93773
Test 12 | 0.924775 | 3.278067 | 169.2811 | 8.079233 | 66.97639
Test 12 | 0.9266091 | 3.278067 | 169.6498 | 8.064811 | 67.0412
Test 12 | 0.9286948 | 3.278067 | 169.9883 | 8.044647 | 67.08981
Test 12 | 0.9295212 | 3.278067 | 170.3603 | 8.04792 | 67.08959
Test 12 | 0.929413 | 3.278067 | 170.7309 | 8.067306 | 67.05083
Test 12 | 0.9291794 | 3.278067 | 171.0733 | 8.087549 | 66.96721
Test 12 | 0.929351 | 3.278067 | 171.4458 | 8.102169 | 66.90979
Test 12 | 0.9298689 | 3.278067 | 171.7877 | 8.109285 | 66.82537
Test 12 | 0.9300773 | 3.278067 | 172.1313 | 8.121862 | 66.70405
Test 12 | 0.9301835 | 3.278067 | 172.5067 | 8.13772 | 66.6005
Test 12 | 0.9307559 | 3.278067 | 172.8503 | 8.143902 | 66.48219
Test 12 | 0.931404 | 3.278067 | 173.1964 | 8.148855 | 66.39544
Test 12 | 0.9320648 | 3.278067 | 173.5735 | 8.155022 | 66.38388
Test 12 | 0.9334793 | 3.278067 | 173.9537 | 8.148136 | 66.4193
Test 12 | 0.9348168 | 3.278067 | 174.3311 | 8.142462 | 66.47351
Test 12 | 0.9364449 | 3.278067 | 174.7127 | 8.131935 | 66.50861
Test 12 | 0.938413 | 3.278067 | 175.0957 | 8.115612 | 66.61277
Test 12 | 0.9402531 | 3.278067 | 175.4814 | 8.101689 | 66.7255
Test 12 | 0.9417041 | 3.278067 | 175.8663 | 8.094456 | 66.78907
Test 12 | 0.9437652 | 3.278067 | 176.2492 | 8.076686 | 66.82183
Test 12 | 0.9454457 | 3.278067 | 176.6015 | 8.064085 | 66.85631
Test 12 | 0.9471173 | 3.278067 | 176.9888 | 8.053269 | 66.89561
Test 12 | 0.948543 | 3.278067 | 177.364 | 8.0461 | 66.97884
Test 12 | 0.9500229 | 3.278067 | 177.7269 | 8.037461 | 67.07399
Test 12 | 0.9511018 | 3.278067 | 178.118 | 8.036883 | 67.10481
Test 12 | 0.9518266 | 3.278067 | 178.5106 | 8.042338 | 67.09898
Test 12 | 0.9535071 | 3.278067 | 178.8909 | 8.031085 | 67.14756
Test 12 | 0.9551246 | 3.278067 | 179.2546 | 8.020182 | 67.20783
Test 12 | 0.9565118 | 3.278067 | 179.6134 | 8.012942 | 67.21075
Test 12 | 0.957525 | 3.278067 | 179.9722 | 8.011967 | 67.22006
Test 12 | 0.9591128 | 3.278067 | 180.3568 | 8.002524 | 67.20482
Test 12 | 0.9600791 | 3.278067 | 180.7598 | 8.00427 | 67.20566
Test 12 | 0.9609117 | 3.278067 | 181.1225 | 8.006436 | 67.1969
Test 12 | 0.9621754 | 3.278067 | 181.5165 | 8.002792 | 67.23406
Test 12 | 0.9637006 | 3.278067 | 181.8804 | 7.993474 | 67.28905
Test 12 | 0.9646162 | 3.278067 | 182.2768 | 7.995693 | 67.29576
Test 12 | 0.9661617 | 3.278067 | 182.6755 | 7.98757 | 67.34628
Test 12 | 0.9678507 | 3.278067 | 183.0673 | 7.976786 | 67.38965
Test 12 | 0.969117 | 3.278067 | 183.4421 | 7.972244 | 67.43608
Test 12 | 0.9705606 | 3.278067 | 183.8109 | 7.964523 | 67.41327
Test 12 | 0.9712838 | 3.278067 | 184.2093 | 7.969903 | 67.41385
Test 12 | 0.972581 | 3.278067 | 184.6021 | 7.965611 | 67.3811
Test 12 | 0.9732245 | 3.278067 | 184.9822 | 7.971459 | 67.41706
Test 12 | 0.9743895 | 3.278067 | 185.3787 | 7.969453 | 67.39984
Test 12 | 0.9752046 | 3.278067 | 185.7816 | 7.973428 | 67.3809
Test 12 | 0.9760967 | 3.278067 | 186.1531 | 7.974778 | 67.37763
Test 12 | 0.9770439 | 3.278067 | 186.525 | 7.975222 | 67.35775
Test 12 | 0.9782711 | 3.278067 | 186.9311 | 7.972545 | 67.37408
Test 12 | 0.979161 | 3.278067 | 187.3052 | 7.973989 | 67.37917
Test 12 | 0.980333 | 3.278067 | 187.6788 | 7.970799 | 67.32935
Test 12 | 0.9810624 | 3.278067 | 188.085 | 7.976179 | 67.33643
Test 12 | 0.9815262 | 3.278067 | 188.4613 | 7.984583 | 67.20773
Test 12 | 0.9816696 | 3.278067 | 188.8371 | 7.998169 | 67.13313
Test 12 | 0.9821173 | 3.278067 | 189.2515 | 8.008412 | 67.06242
Test 12 | 0.9818901 | 3.278067 | 189.6604 | 8.029429 | 66.97345
Test 12 | 0.982464 | 3.278067 | 190.0399 | 8.036101 | 66.96554
Test 12 | 0.9832499 | 3.278067 | 190.4615 | 8.041059 | 66.91024
Test 12 | 0.9847423 | 3.278067 | 190.8736 | 8.034051 | 66.88405
Test 12 | 0.9857995 | 3.278067 | 191.257 | 8.03293 | 66.94257
Test 12 | 0.9869499 | 3.278067 | 191.6699 | 8.031516 | 66.90151
Test 12 | 0.9881072 | 3.278067 | 192.0547 | 8.028802 | 66.92407
Test 12 | 0.9896861 | 3.278067 | 192.4371 | 8.019141 | 66.90552
Test 12 | 0.9902551 | 3.278067 | 192.8606 | 8.027553 | 66.92657
Test 12 | 0.9915401 | 3.278067 | 193.2445 | 8.022701 | 66.89044
Test 12 | 0.9913948 | 3.278067 | 193.6649 | 8.04251 | 66.86663
Test 12 | 0.9921956 | 3.278067 | 194.0863 | 8.047003 | 66.80592
Test 12 | 0.992392 | 3.278067 | 194.4733 | 8.059858 | 66.7018
Test 12 | 0.9935736 | 3.278067 | 194.9011 | 8.058388 | 66.6682
Test 12 | 0.9941743 | 3.278067 | 195.3254 | 8.066173 | 66.6453
Test 12 | 0.9947568 | 3.278067 | 195.7141 | 8.072762 | 66.54401
Test 12 | 0.9958126 | 3.278067 | 196.1054 | 8.071759 | 66.51008
Test 12 | 0.9968383 | 3.278067 | 196.5276 | 8.072501 | 66.48043
Test 12 | 0.9971629 | 3.278067 | 196.9206 | 8.083375 | 66.50429
Test 12 | 0.9981662 | 3.278067 | 197.3152 | 8.083303 | 66.47758
Test 12 | 0.998381 | 3.278067 | 197.7466 | 8.097487 | 66.44624
Test 12 | 0.9986127 | 3.278067 | 198.1767 | 8.111334 | 66.33961
Test 12 | 0.9990278 | 3.278067 | 198.5715 | 8.120741 | 66.24881
Test 12 | 0.9997978 | 3.278067 | 198.9672 | 8.124395 | 66.18486
Test 12 | 1.001427 | 3.278067 | 199.4031 | 8.115728 | 66.17564
Test 12 | 1.002794 | 3.278067 | 199.8011 | 8.10977 | 66.15412
Test 12 | 1.003435 | 3.278067 | 200.2381 | 8.117128 | 66.1717
Test 12 | 1.00516 | 3.278067 | 200.638 | 8.105439 | 66.19334
Test 12 | 1.006533 | 3.278067 | 201.0743 | 8.100921 | 66.34166
Test 12 | 1.008874 | 3.278067 | 201.4754 | 8.07945 | 66.43835
Test 12 | 1.011017 | 3.278067 | 201.8798 | 8.061381 | 66.60779
Test 12 | 1.013445 | 3.278067 | 202.3213 | 8.040348 | 66.76993
Test 12 | 1.015907 | 3.278067 | 202.7633 | 8.018909 | 66.89201
Test 12 | 1.018222 | 3.278067 | 203.168 | 7.998428 | 66.96673
Test 12 | 1.020199 | 3.278067 | 203.6124 | 7.984883 | 67.00319
Test 12 | 1.022074 | 3.278067 | 204.0545 | 7.972877 | 66.996
Test 12 | 1.022598 | 3.278067 | 204.506 | 7.98234 | 67.00423
Test 12 | 1.023762 | 3.278067 | 204.948 | 7.981413 | 66.99255
Test 12 | 1.024326 | 3.278067 | 205.3946 | 7.989994 | 66.99038
Test 12 | 1.025292 | 3.278067 | 205.8444 | 7.992412 | 66.98528
Test 12 | 1.025175 | 3.278067 | 206.26 | 8.010384 | 66.91004
Test 12 | 1.025641 | 3.278067 | 206.6707 | 8.01904 | 66.79714
Test 12 | 1.026532 | 3.278067 | 207.1211 | 8.022565 | 66.68094
Test 12 | 1.027245 | 3.278067 | 207.5355 | 8.027466 | 66.62551
Test 12 | 1.028855 | 3.278067 | 207.9495 | 8.018315 | 66.63184
Test 12 | 1.029862 | 3.278067 | 208.4039 | 8.020142 | 66.71277
Test 12 | 1.031 | 3.278067 | 208.8606 | 8.01998 | 66.69314
Test 12 | 1.031868 | 3.278067 | 209.3222 | 8.024181 | 66.72466
Test 12 | 1.033751 | 3.278067 | 209.7801 | 8.01246 | 66.79329
Test 12 | 1.03641 | 3.278067 | 210.2392 | 7.98885 | 66.94873
Test 12 | 1.038757 | 3.278067 | 210.7026 | 7.970316 | 67.05361
Test 12 | 1.04073 | 3.278067 | 211.1465 | 7.956859 | 67.13447
Test 12 | 1.04224 | 3.278067 | 211.5803 | 7.950125 | 67.14159
Test 12 | 1.043606 | 3.278067 | 212.0328 | 7.946286 | 67.10778
Test 12 | 1.04469 | 3.278067 | 212.4684 | 7.946091 | 67.11816
Test 12 | 1.045679 | 3.278067 | 212.9187 | 7.947873 | 67.10222
Test 12 | 1.046157 | 3.278067 | 213.398 | 7.958482 | 67.10757
Test 12 | 1.04695 | 3.278067 | 213.8635 | 7.963778 | 67.04039
Test 12 | 1.047411 | 3.278067 | 214.3219 | 7.973822 | 66.98042
Test 12 | 1.048311 | 3.278067 | 214.7915 | 7.977568 | 66.89891
Test 12 | 1.049008 | 3.278067 | 215.2205 | 7.982887 | 66.86196
Test 12 | 1.049747 | 3.278067 | 215.6498 | 7.987546 | 66.79234
Test 12 | 1.050072 | 3.278067 | 216.1131 | 7.999758 | 66.7516
Test 12 | 1.050517 | 3.278067 | 216.5508 | 8.009168 | 66.62912
Test 12 | 1.050654 | 3.278067 | 217.0219 | 8.024507 | 66.58693
Test 12 | 1.05137 | 3.278067 | 217.4554 | 8.029578 | 66.5522
Test 12 | 1.051668 | 3.278067 | 217.8898 | 8.041071 | 66.51462
Test 12 | 1.052836 | 3.278067 | 218.3614 | 8.040593 | 66.45047
Test 12 | 1.053487 | 3.278067 | 218.8386 | 8.048212 | 66.38897
Test 12 | 1.054311 | 3.278067 | 219.277 | 8.051732 | 66.35765
Test 12 | 1.055687 | 3.278067 | 219.7551 | 8.048274 | 66.35151
Test 12 | 1.057359 | 3.278067 | 220.2349 | 8.040347 | 66.36573
Test 12 | 1.05894 | 3.278067 | 220.7183 | 8.033955 | 66.4134
Test 12 | 1.059731 | 3.278067 | 221.1981 | 8.039414 | 66.39341
Test 12 | 1.060463 | 3.278067 | 221.6391 | 8.044325 | 66.37181
Test 12 | 1.061101 | 3.278067 | 222.1226 | 8.052167 | 66.34525
Test 12 | 1.062352 | 3.278067 | 222.6077 | 8.050772 | 66.32995
Test 12 | 1.063359 | 3.278067 | 223.0917 | 8.052997 | 66.34571
Test 12 | 1.065028 | 3.278067 | 223.5373 | 8.043808 | 66.33622
Test 12 | 1.066561 | 3.278067 | 224.0291 | 8.038356 | 66.38592
Test 12 | 1.067813 | 3.278067 | 224.4757 | 8.035497 | 66.38747
Test 12 | 1.069871 | 3.278067 | 224.9641 | 8.022038 | 66.43973
Test 12 | 1.071647 | 3.278067 | 225.4562 | 8.012957 | 66.49261
Test 12 | 1.073627 | 3.278067 | 225.9514 | 8.000959 | 66.55576
Test 12 | 1.075202 | 3.278067 | 226.4026 | 7.993467 | 66.63092
Test 12 | 1.077399 | 3.278067 | 226.8949 | 7.97821 | 66.71121
Test 12 | 1.07943 | 3.278067 | 227.3907 | 7.965579 | 66.83019
Test 12 | 1.081028 | 3.278067 | 227.8451 | 7.957926 | 66.88527
Test 12 | 1.08263 | 3.278067 | 228.3474 | 7.951883 | 66.93935
Test 12 | 1.084269 | 3.278067 | 228.8455 | 7.945149 | 66.92894
Test 12 | 1.085483 | 3.278067 | 229.3453 | 7.944702 | 66.94348
Test 12 | 1.08722 | 3.278067 | 229.8061 | 7.935244 | 66.95209
Test 12 | 1.088526 | 3.278067 | 230.3086 | 7.93353 | 66.93069
Test 12 | 1.089767 | 3.278067 | 230.7694 | 7.931314 | 66.93043
Test 12 | 1.089937 | 3.278067 | 231.273 | 7.94614 | 66.89347
Test 12 | 1.090508 | 3.278067 | 231.779 | 7.955189 | 66.80581
Test 12 | 1.091093 | 3.278067 | 232.2416 | 7.962512 | 66.76509
Test 12 | 1.091676 | 3.278067 | 232.7464 | 7.971301 | 66.74369
Test 12 | 1.092463 | 3.278067 | 233.212 | 7.975745 | 66.73671
Test 12 | 1.093948 | 3.278067 | 233.7187 | 7.971384 | 66.67359
Test 12 | 1.094774 | 3.278067 | 234.1905 | 7.975428 | 66.66708
Test 12 | 1.096019 | 3.278067 | 234.7002 | 7.974638 | 66.68361
Test 12 | 1.097603 | 3.278067 | 235.1678 | 7.967489 | 66.67744
Test 12 | 1.099256 | 3.278067 | 235.6399 | 7.959482 | 66.73857
Test 12 | 1.100823 | 3.278067 | 236.1599 | 7.954351 | 66.82692
Test 12 | 1.102478 | 3.278067 | 236.6726 | 7.947707 | 66.86582
Test 12 | 1.104026 | 3.278067 | 237.1868 | 7.942655 | 66.90197
Test 12 | 1.104922 | 3.278067 | 237.7074 | 7.947192 | 66.89489
Test 12 | 1.105477 | 3.278067 | 238.1834 | 7.955106 | 66.84968
Test 12 | 1.106499 | 3.278067 | 238.6609 | 7.956341 | 66.79712
Test 12 | 1.107191 | 3.278067 | 239.1755 | 7.963536 | 66.71283
Test 12 | 1.107736 | 3.278067 | 239.6549 | 7.971638 | 66.55942
Test 12 | 1.10751 | 3.278067 | 240.1349 | 7.990871 | 66.46547
Test 12 | 1.107516 | 3.278067 | 240.6155 | 8.006768 | 66.35324
Test 12 | 1.107293 | 3.278067 | 241.1393 | 8.027442 | 66.24054
Test 12 | 1.107515 | 3.278067 | 241.6225 | 8.040298 | 66.16297
Test 12 | 1.107526 | 3.278067 | 242.1441 | 8.057499 | 66.11673
Test 12 | 1.108499 | 3.278067 | 242.6756 | 8.061003 | 66.10841
Test 12 | 1.109509 | 3.278067 | 243.214 | 8.064191 | 66.07002
Test 12 | 1.110964 | 3.278067 | 243.7417 | 8.060527 | 65.9604
Test 12 | 1.112454 | 3.278067 | 244.2773 | 8.056628 | 65.95639
Test 12 | 1.113481 | 3.278067 | 244.8096 | 8.059296 | 65.98893
Test 12 | 1.114704 | 3.278067 | 245.3499 | 8.059356 | 65.96261
Test 12 | 1.115171 | 3.278067 | 245.8393 | 8.068675 | 65.93172
Test 12 | 1.115866 | 3.278067 | 246.3602 | 8.075705 | 65.92972
Test 12 | 1.116393 | 3.278067 | 246.8648 | 8.084606 | 65.91431
Test 12 | 1.11728 | 3.278067 | 247.3602 | 8.087968 | 65.90305
Test 12 | 1.119156 | 3.278067 | 247.8862 | 8.078025 | 65.93012
Test 12 | 1.120725 | 3.278067 | 248.4443 | 8.073551 | 65.89975
Test 12 | 1.122533 | 3.278067 | 248.9903 | 8.06526 | 65.90079
Test 12 | 1.124816 | 3.278067 | 249.5342 | 8.050094 | 65.96633
Test 12 | 1.126728 | 3.278067 | 250.0637 | 8.03982 | 66.09277
Test 12 | 1.129428 | 3.278067 | 250.5655 | 8.017486 | 66.21462
Test 12 | 1.13196 | 3.278067 | 251.1264 | 7.999524 | 66.30725
Test 12 | 1.134018 | 3.278067 | 251.6606 | 7.987465 | 66.39293
Test 12 | 1.13576 | 3.278067 | 252.1673 | 7.979028 | 66.42816
Test 12 | 1.137264 | 3.278067 | 252.7147 | 7.975207 | 66.45842
Test 12 | 1.138689 | 3.278067 | 253.2215 | 7.971208 | 66.43289
Test 12 | 1.138737 | 3.278067 | 253.7266 | 7.986437 | 66.36713
Test 12 | 1.140014 | 3.278067 | 254.2812 | 7.985978 | 66.29822
Test 12 | 1.140615 | 3.278067 | 254.8386 | 7.995041 | 66.25889
Test 12 | 1.141084 | 3.278067 | 255.4016 | 8.006127 | 66.19895
Test 12 | 1.142133 | 3.278067 | 255.9562 | 8.008777 | 66.15414
Test 12 | 1.142355 | 3.278067 | 256.5157 | 8.02316 | 66.14134
Test 12 | 1.143347 | 3.278067 | 257.0761 | 8.026744 | 66.10101
Test 12 | 1.1445 | 3.278067 | 257.5909 | 8.026623 | 66.13143
Test 12 | 1.147347 | 3.278067 | 258.1495 | 8.004158 | 66.19161
Test 12 | 1.148793 | 3.278067 | 258.6671 | 8.00003 | 66.22905
Test 12 | 1.150592 | 3.278067 | 259.2245 | 7.992222 | 66.19772
Test 12 | 1.15136 | 3.278067 | 259.745 | 7.997579 | 66.21512
Test 12 | 1.152885 | 3.278067 | 260.3136 | 7.993898 | 66.20662
Test 12 | 1.154842 | 3.278067 | 260.8852 | 7.984323 | 66.27792
Test 12 | 1.15673 | 3.278067 | 261.4552 | 7.975665 | 66.30834
Test 12 | 1.158007 | 3.278067 | 262.019 | 7.975255 | 66.35932
Test 12 | 1.159912 | 3.278067 | 262.5925 | 7.96647 | 66.38536
Test 12 | 1.161052 | 3.278067 | 263.1686 | 7.968278 | 66.41709
Test 12 | 1.163324 | 3.278067 | 263.6946 | 7.953055 | 66.47951
Test 12 | 1.16519 | 3.278067 | 264.2208 | 7.943412 | 66.5205
Test 12 | 1.166919 | 3.278067 | 264.7486 | 7.935716 | 66.55666
Test 12 | 1.168729 | 3.278067 | 265.3276 | 7.928455 | 66.62009
Test 12 | 1.17109 | 3.278067 | 265.901 | 7.91359 | 66.67607
Test 12 | 1.172919 | 3.278067 | 266.4315 | 7.904669 | 66.75274
Test 12 | 1.174542 | 3.278067 | 266.9645 | 7.898602 | 66.79938
Test 12 | 1.175616 | 3.278067 | 267.5466 | 7.90137 | 66.77819
Test 12 | 1.176449 | 3.278067 | 268.0827 | 7.90599 | 66.74662
Test 12 | 1.177515 | 3.278067 | 268.6664 | 7.908872 | 66.68899
Test 12 | 1.178719 | 3.278067 | 269.2054 | 7.908552 | 66.67579
Test 12 | 1.180153 | 3.278067 | 269.7935 | 7.906579 | 66.68097
Test 12 | 1.181231 | 3.278067 | 270.3837 | 7.909416 | 66.68085
Test 12 | 1.182778 | 3.278067 | 270.9703 | 7.905864 | 66.60948
Test 12 | 1.183474 | 3.278067 | 271.5153 | 7.912441 | 66.59505
Test 12 | 1.18503 | 3.278067 | 272.1105 | 7.908985 | 66.64549
Test 12 | 1.186514 | 3.278067 | 272.7041 | 7.906416 | 66.67785
Test 12 | 1.187863 | 3.278067 | 273.3021 | 7.905774 | 66.73685
Test 12 | 1.189094 | 3.278067 | 273.848 | 7.90517 | 66.69009
Test 12 | 1.189901 | 3.278067 | 274.4532 | 7.911901 | 66.61984
Test 12 | 1.190775 | 3.278067 | 275.0486 | 7.917422 | 66.53845
Test 12 | 1.191187 | 3.278067 | 275.6001 | 7.927807 | 66.46718
Test 12 | 1.192128 | 3.278067 | 276.2032 | 7.932624 | 66.37907
Test 12 | 1.191891 | 3.278067 | 276.8045 | 7.953057 | 66.27906
Test 12 | 1.192016 | 3.278067 | 277.4158 | 7.968949 | 66.14868
Test 12 | 1.192571 | 3.278067 | 278.0211 | 7.978907 | 66.08345
Test 12 | 1.193864 | 3.278067 | 278.5792 | 7.977608 | 66.10741
Test 12 | 1.19545 | 3.278067 | 279.1347 | 7.972325 | 66.15841
Test 12 | 1.197317 | 3.278067 | 279.7421 | 7.964771 | 66.22458
Test 12 | 1.199952 | 3.278067 | 280.3531 | 7.947154 | 66.2803
Test 12 | 1.202365 | 3.278067 | 280.9138 | 7.931124 | 66.36367
Test 12 | 1.204991 | 3.278067 | 281.4749 | 7.912363 | 66.49602
Test 12 | 1.207995 | 3.278067 | 282.0869 | 7.890168 | 66.67538
Test 12 | 1.211096 | 3.278067 | 282.6522 | 7.865545 | 66.81091
Test 12 | 1.213379 | 3.278067 | 283.2686 | 7.853071 | 66.89498
Test 12 | 1.214663 | 3.278067 | 283.889 | 7.85364 | 66.89542
Test 12 | 1.215652 | 3.278067 | 284.5089 | 7.857979 | 66.85364
Test 12 | 1.216361 | 3.278067 | 285.135 | 7.866102 | 66.82823
Test 12 | 1.217592 | 3.278067 | 285.7033 | 7.865847 | 66.80939
Test 12 | 1.217857 | 3.278067 | 286.3312 | 7.879705 | 66.70408
Test 12 | 1.217706 | 3.278067 | 286.9536 | 7.898793 | 66.55379
Test 12 | 1.218239 | 3.278067 | 287.5301 | 7.907732 | 66.43389
Test 12 | 1.21826 | 3.278067 | 288.1562 | 7.924679 | 66.33587
Test 12 | 1.219265 | 3.278067 | 288.7355 | 7.927525 | 66.29589
Test 12 | 1.219455 | 3.278067 | 289.3678 | 7.942421 | 66.24595
Test 12 | 1.219357 | 3.278067 | 290.0017 | 7.961088 | 66.12986
Test 12 | 1.219781 | 3.278067 | 290.6342 | 7.972913 | 66.0143
Test 12 | 1.219379 | 3.278067 | 291.2717 | 7.995672 | 65.91355
Test 12 | 1.219897 | 3.278067 | 291.854 | 8.004853 | 65.81379
Test 12 | 1.22054 | 3.278067 | 292.4915 | 8.013891 | 65.74879
Test 12 | 1.221091 | 3.278067 | 293.0738 | 8.022594 | 65.63862
Test 12 | 1.221053 | 3.278067 | 293.7152 | 8.040657 | 65.5627
Test 12 | 1.222001 | 3.278067 | 294.3008 | 8.044185 | 65.49792
Test 12 | 1.223232 | 3.278067 | 294.9455 | 8.045596 | 65.51917
Test 12 | 1.224722 | 3.278067 | 295.5342 | 8.042053 | 65.54415
Test 12 | 1.226191 | 3.278067 | 296.1275 | 8.038897 | 65.62168
Test 12 | 1.228396 | 3.278067 | 296.7683 | 8.027396 | 65.61468
Test 12 | 1.230075 | 3.278067 | 297.4192 | 8.023053 | 65.66536
Test 12 | 1.232397 | 3.278067 | 298.0742 | 8.010453 | 65.70815
Test 12 | 1.234853 | 3.278067 | 298.6677 | 7.994508 | 65.7675
Test 12 | 1.236852 | 3.278067 | 299.2631 | 7.984566 | 65.83533
Test 12 | 1.239432 | 3.278067 | 299.9145 | 7.968666 | 65.92792
Test 12 | 1.240799 | 3.278067 | 300.5139 | 7.96701 | 65.95517
Test 12 | 1.241949 | 3.278067 | 301.1163 | 7.968202 | 65.96543
Test 12 | 1.243436 | 3.278067 | 301.7743 | 7.966529 | 65.99279
Test 12 | 1.245137 | 3.278067 | 302.3771 | 7.960645 | 66.03252
Test 12 | 1.246125 | 3.278067 | 302.9799 | 7.963872 | 66.025
Test 12 | 1.248139 | 3.278067 | 303.6413 | 7.955525 | 65.9988
Test 12 | 1.24927 | 3.278067 | 304.3069 | 7.958535 | 65.9684
Test 12 | 1.250934 | 3.278067 | 304.973 | 7.954748 | 65.93331
Test 12 | 1.251524 | 3.278067 | 305.6394 | 7.964624 | 65.90032
Test 12 | 1.253493 | 3.278067 | 306.2525 | 7.955541 | 65.9433
Test 12 | 1.256006 | 3.278067 | 306.9218 | 7.941055 | 66.02355
Test 12 | 1.257281 | 3.278067 | 307.5339 | 7.940766 | 66.06569
Test 12 | 1.259338 | 3.278067 | 308.2027 | 7.932057 | 66.11579
Test 12 | 1.260663 | 3.278067 | 308.8226 | 7.931307 | 66.15534
Test 12 | 1.262426 | 3.278067 | 309.494 | 7.926372 | 66.16583
Test 12 | 1.264315 | 3.278067 | 310.1703 | 7.919973 | 66.15942
Test 12 | 1.265071 | 3.278067 | 310.795 | 7.926445 | 66.1017
Test 12 | 1.26647 | 3.278067 | 311.4759 | 7.926265 | 66.07062
Test 12 | 1.266853 | 3.278067 | 312.1572 | 7.938797 | 65.99155
Test 12 | 1.266835 | 3.278067 | 312.8406 | 7.956407 | 65.92637
Test 12 | 1.268025 | 3.278067 | 313.5289 | 7.958956 | 65.86511
Test 12 | 1.268525 | 3.278067 | 314.1561 | 7.968586 | 65.81179
Test 12 | 1.268898 | 3.278067 | 314.8366 | 7.981159 | 65.73297
Test 12 | 1.269616 | 3.278067 | 315.5322 | 7.989744 | 65.6892
Test 12 | 1.270889 | 3.278067 | 316.2209 | 7.991144 | 65.69999
Test 12 | 1.272517 | 3.278067 | 316.8539 | 7.986673 | 65.68753
Test 12 | 1.273835 | 3.278067 | 317.5426 | 7.98747 | 65.62417
Test 12 | 1.275148 | 3.278067 | 318.2408 | 7.988567 | 65.60559
Test 12 | 1.276348 | 3.278067 | 318.9417 | 7.991111 | 65.64386
Test 12 | 1.278244 | 3.278067 | 319.6382 | 7.984821 | 65.67711
Test 12 | 1.280654 | 3.278067 | 320.2775 | 7.970705 | 65.77415
Test 12 | 1.283073 | 3.278067 | 320.9161 | 7.956518 | 65.89908
Test 12 | 1.285588 | 3.278067 | 321.6183 | 7.94275 | 65.98335
Test 12 | 1.288439 | 3.278067 | 322.3159 | 7.924791 | 66.05525
Test 12 | 1.292261 | 3.278067 | 323.0278 | 7.895382 | 66.18793
Test 12 | 1.295625 | 3.278067 | 323.6717 | 7.870091 | 66.35926
Test 12 | 1.298935 | 3.278067 | 324.381 | 7.847194 | 66.49202
Test 12 | 1.301489 | 3.278067 | 325.0779 | 7.833216 | 66.60318
Test 12 | 1.303385 | 3.278067 | 325.7413 | 7.826384 | 66.60801
Test 12 | 1.304401 | 3.278067 | 326.4393 | 7.830948 | 66.6245
Test 12 | 1.305216 | 3.278067 | 327.105 | 7.837116 | 66.5947
Test 12 | 1.306417 | 3.278067 | 327.8202 | 7.839813 | 66.55875
Test 12 | 1.306572 | 3.278067 | 328.4755 | 7.853624 | 66.45948
Test 12 | 1.306166 | 3.278067 | 329.1797 | 7.87536 | 66.26376
Test 12 | 1.305514 | 3.278067 | 329.8491 | 7.899253 | 66.12292
Test 12 | 1.305373 | 3.278067 | 330.5535 | 7.917838 | 65.99038
Test 12 | 1.305783 | 3.278067 | 331.2173 | 7.928748 | 65.89727
Test 12 | 1.306741 | 3.278067 | 331.9419 | 7.934453 | 65.88649
Test 12 | 1.307621 | 3.278067 | 332.67 | 7.941157 | 65.8722
Test 12 | 1.309307 | 3.278067 | 333.3349 | 7.936547 | 65.84035
Test 12 | 1.310618 | 3.278067 | 334.0612 | 7.93794 | 65.82751
Test 12 | 1.311618 | 3.278067 | 334.7966 | 7.94329 | 65.83242
Test 12 | 1.313525 | 3.278067 | 335.4649 | 7.936045 | 65.89762
Test 12 | 1.315089 | 3.278067 | 336.1961 | 7.934445 | 65.84424
Test 12 | 1.315955 | 3.278067 | 336.9369 | 7.941462 | 65.83178
Test 12 | 1.317215 | 3.278067 | 337.6719 | 7.943569 | 65.71809
Test 12 | 1.317989 | 3.278067 | 338.4123 | 7.951637 | 65.6378
Test 12 | 1.318633 | 3.278067 | 339.1568 | 7.961348 | 65.59786
Test 12 | 1.319359 | 3.278067 | 339.8989 | 7.969985 | 65.57437
Test 12 | 1.321483 | 3.278067 | 340.6414 | 7.961748 | 65.5949
Test 12 | 1.32343 | 3.278067 | 341.3223 | 7.954196 | 65.64518
Test 12 | 1.325835 | 3.278067 | 342.0687 | 7.942698 | 65.76361
Test 12 | 1.329413 | 3.278067 | 342.7546 | 7.915848 | 65.88619
Test 12 | 1.333279 | 3.278067 | 343.501 | 7.887143 | 66.05601
Test 12 | 1.336484 | 3.278067 | 344.1902 | 7.86511 | 66.22952
Test 12 | 1.340842 | 3.278067 | 344.9467 | 7.831247 | 66.43335
Test 12 | 1.344811 | 3.278067 | 345.6992 | 7.802064 | 66.58549
Test 12 | 1.347642 | 3.278067 | 346.3949 | 7.78496 | 66.75756
Test 12 | 1.349399 | 3.278067 | 347.0945 | 7.78038 | 66.78854
Test 12 | 1.351336 | 3.278067 | 347.8387 | 7.77473 | 66.78855
Test 12 | 1.351595 | 3.278067 | 348.5404 | 7.787422 | 66.7231
Test 12 | 1.351523 | 3.278067 | 349.3041 | 7.805317 | 66.57846
Test 12 | 1.351989 | 3.278067 | 350.0652 | 7.816935 | 66.4631
Test 12 | 1.351607 | 3.278067 | 350.84 | 7.838662 | 66.303
Test 12 | 1.350627 | 3.278067 | 351.6011 | 7.867079 | 66.10307
Test 12 | 1.350515 | 3.278067 | 352.3696 | 7.885584 | 65.96167
Test 12 | 1.349793 | 3.278067 | 353.1423 | 7.911323 | 65.79057
Test 12 | 1.349203 | 3.278067 | 353.9177 | 7.935629 | 65.64026
Test 12 | 1.348688 | 3.278067 | 354.6936 | 7.959108 | 65.4887
Test 12 | 1.349072 | 3.278067 | 355.4677 | 7.971935 | 65.41651
Test 12 | 1.34904 | 3.278067 | 356.1774 | 7.988228 | 65.32376
Test 12 | 1.348937 | 3.278067 | 356.8877 | 8.005383 | 65.23466
Test 12 | 1.350478 | 3.278067 | 357.6691 | 8.004616 | 65.18111
Test 12 | 1.351606 | 3.278067 | 358.3828 | 8.007202 | 65.16541
Test 12 | 1.353261 | 3.278067 | 359.0971 | 8.003556 | 65.16775
Test 12 | 1.355414 | 3.278067 | 359.8133 | 7.994057 | 65.21983
Test 12 | 1.358 | 3.278067 | 360.5357 | 7.979632 | 65.31999
Test 12 | 1.360449 | 3.278067 | 361.319 | 7.968196 | 65.45961
Test 12 | 1.363099 | 3.278067 | 362.1113 | 7.95465 | 65.53445
Test 12 | 1.36681 | 3.278067 | 362.8329 | 7.927286 | 65.67504
Test 12 | 1.37106 | 3.278067 | 363.6218 | 7.895346 | 65.84256
Test 12 | 1.373677 | 3.278067 | 364.3562 | 7.881174 | 65.9754
Test 12 | 1.376971 | 3.278067 | 365.1031 | 7.859592 | 66.05269
Test 12 | 1.379881 | 3.278067 | 365.8993 | 7.843543 | 66.14736
Test 12 | 1.381876 | 3.278067 | 366.6308 | 7.836547 | 66.20132
Test 12 | 1.383994 | 3.278067 | 367.3619 | 7.828155 | 66.25871
Test 12 | 1.386577 | 3.278067 | 368.0964 | 7.814611 | 66.29516
Test 12 | 1.387055 | 3.278067 | 368.8987 | 7.826254 | 66.30745
Test 12 | 1.387254 | 3.278067 | 369.636 | 7.839642 | 66.17635
Test 12 | 1.386391 | 3.278067 | 370.4455 | 7.866592 | 66.01404
Test 12 | 1.385593 | 3.278067 | 371.1853 | 7.891384 | 65.83999
Test 12 | 1.384511 | 3.278067 | 371.9897 | 7.920848 | 65.65698
Test 12 | 1.383608 | 3.278067 | 372.7384 | 7.947156 | 65.4803
Test 12 | 1.383775 | 3.278067 | 373.4819 | 7.961087 | 65.31417
Test 12 | 1.383712 | 3.278067 | 374.3024 | 7.979304 | 65.21045
Test 12 | 1.38411 | 3.278067 | 375.0486 | 7.990622 | 65.13984
Test 12 | 1.385746 | 3.278067 | 375.8638 | 7.989087 | 65.13485
Test 12 | 1.387959 | 3.278067 | 376.6144 | 7.979538 | 65.1978
Test 12 | 1.389838 | 3.278067 | 377.4405 | 7.975434 | 65.23558
Test 12 | 1.39219 | 3.278067 | 378.2716 | 7.966006 | 65.33081
Test 12 | 1.39539 | 3.278067 | 379.0791 | 7.946438 | 65.44219
Test 12 | 1.398295 | 3.278067 | 379.8485 | 7.92952 | 65.55545
Test 12 | 1.400826 | 3.278067 | 380.6085 | 7.916691 | 65.56308
Test 12 | 1.401933 | 3.278067 | 381.4217 | 7.921084 | 65.55137
Test 12 | 1.402551 | 3.278067 | 382.1868 | 7.929978 | 65.45418
Test 12 | 1.402879 | 3.278067 | 383.0169 | 7.943496 | 65.36491
Test 12 | 1.404417 | 3.278067 | 383.7842 | 7.941982 | 65.33811
Test 12 | 1.405564 | 3.278067 | 384.5534 | 7.944918 | 65.34866
Test 12 | 1.406805 | 3.278067 | 385.3896 | 7.948151 | 65.32292
Test 12 | 1.40717 | 3.278067 | 386.1639 | 7.959993 | 65.28822
Test 12 | 1.408111 | 3.278067 | 386.9335 | 7.965193 | 65.25296
Test 12 | 1.409454 | 3.278067 | 387.7054 | 7.965888 | 65.28062
Test 12 | 1.41234 | 3.278067 | 388.5509 | 7.950667 | 65.27668
Test 12 | 1.415127 | 3.278067 | 389.403 | 7.936744 | 65.35623
Test 12 | 1.417652 | 3.278067 | 390.1851 | 7.924377 | 65.39418
Test 12 | 1.418736 | 3.278067 | 391.0322 | 7.929453 | 65.40064
Test 12 | 1.420812 | 3.278067 | 391.8164 | 7.922153 | 65.40471
Test 12 | 1.422492 | 3.278067 | 392.5987 | 7.919233 | 65.49115
Test 12 | 1.42553 | 3.278067 | 393.3809 | 7.901231 | 65.58051
Test 12 | 1.428813 | 3.278067 | 394.1676 | 7.880689 | 65.70908
Test 12 | 1.431889 | 3.278067 | 395.0237 | 7.863905 | 65.79094
Test 12 | 1.434693 | 3.278067 | 395.886 | 7.850297 | 65.87044
Test 12 | 1.43764 | 3.278067 | 396.6846 | 7.833915 | 65.97552
Test 12 | 1.440232 | 3.278067 | 397.4757 | 7.821311 | 66.03737
Test 12 | 1.443956 | 3.278067 | 398.3427 | 7.797995 | 66.15087
Test 12 | 1.446815 | 3.278067 | 399.2207 | 7.784327 | 66.2759
Test 12 | 1.447877 | 3.278067 | 400.0972 | 7.789977 | 66.239
Test 12 | 1.447543 | 3.278067 | 400.9622 | 7.81042 | 66.13847
Test 12 | 1.447516 | 3.278067 | 401.7713 | 7.826474 | 66.05711
Test 12 | 1.447781 | 3.278067 | 402.6406 | 7.84054 | 65.92441
Test 12 | 1.44857 | 3.278067 | 403.4456 | 7.847657 | 65.86591
Test 12 | 1.448982 | 3.278067 | 404.2517 | 7.858868 | 65.80241
Test 12 | 1.449672 | 3.278067 | 405.0663 | 7.867201 | 65.73859
Test 12 | 1.451109 | 3.278067 | 405.942 | 7.868605 | 65.64013
Test 12 | 1.452146 | 3.278067 | 406.7578 | 7.87316 | 65.61021
Test 12 | 1.454578 | 3.278067 | 407.5805 | 7.862731 | 65.66676
Test 12 | 1.456627 | 3.278067 | 408.4697 | 7.857731 | 65.75319
Test 12 | 1.45854 | 3.278067 | 409.3641 | 7.854296 | 65.75998
Test 12 | 1.46037 | 3.278067 | 410.1834 | 7.850303 | 65.81148
Test 12 | 1.462439 | 3.278067 | 411.0739 | 7.845097 | 65.78496
Test 12 | 1.463045 | 3.278067 | 411.8997 | 7.854349 | 65.74347
Test 12 | 1.463655 | 3.278067 | 412.8025 | 7.865001 | 65.6503
Test 12 | 1.464845 | 3.278067 | 413.6989 | 7.869279 | 65.55946
Test 12 | 1.46514 | 3.278067 | 414.5307 | 7.881927 | 65.45764
Test 12 | 1.46562 | 3.278067 | 415.3579 | 7.892487 | 65.45404
Test 12 | 1.467445 | 3.278067 | 416.1999 | 7.88882 | 65.45298
Test 12 | 1.470289 | 3.278067 | 417.0901 | 7.875141 | 65.54964
Test 12 | 1.472257 | 3.278067 | 417.9233 | 7.869788 | 65.59359
Test 12 | 1.473998 | 3.278067 | 418.7572 | 7.866874 | 65.62497
Test 12 | 1.477447 | 3.278067 | 419.6742 | 7.847336 | 65.71243
Test 12 | 1.48057 | 3.278067 | 420.512 | 7.829865 | 65.8462
Test 12 | 1.483978 | 3.278067 | 421.3496 | 7.809471 | 65.93771
Test 12 | 1.487716 | 3.278067 | 422.2703 | 7.787257 | 66.05745
Test 12 | 1.490142 | 3.278067 | 423.1928 | 7.778878 | 66.07844
Test 12 | 1.490411 | 3.278067 | 424.04 | 7.791632 | 66.02287
Test 12 | 1.490457 | 3.278067 | 424.9728 | 7.808292 | 65.87267
Test 12 | 1.490394 | 3.278067 | 425.8223 | 7.824561 | 65.7917
Test 12 | 1.490701 | 3.278067 | 426.6714 | 7.836935 | 65.72172
Test 12 | 1.490519 | 3.278067 | 427.6036 | 7.855976 | 65.61188
Test 12 | 1.490399 | 3.278067 | 428.5356 | 7.874367 | 65.47243
Test 12 | 1.489525 | 3.278067 | 429.4713 | 7.900829 | 65.31084
Test 12 | 1.489227 | 3.278067 | 430.3291 | 7.919774 | 65.16294
Test 12 | 1.488749 | 3.278067 | 431.1872 | 7.940662 | 65.02687
Test 12 | 1.489761 | 3.278067 | 432.0525 | 7.945795 | 64.96692
Test 12 | 1.491579 | 3.278067 | 432.9974 | 7.943767 | 64.98092
Test 12 | 1.493411 | 3.278067 | 433.9486 | 7.941706 | 65.01333
Test 12 | 1.496323 | 3.278067 | 434.8989 | 7.928141 | 65.05731
Test 12 | 1.499032 | 3.278067 | 435.8449 | 7.916697 | 65.13085
Test 12 | 1.501349 | 3.278067 | 436.7178 | 7.908093 | 65.21372
Test 12 | 1.504792 | 3.278067 | 437.5891 | 7.887645 | 65.30989
Test 12 | 1.508522 | 3.278067 | 438.5424 | 7.865792 | 65.41644
Test 12 | 1.512069 | 3.278067 | 439.4236 | 7.844657 | 65.52589
Test 12 | 1.51504 | 3.278067 | 440.3869 | 7.831054 | 65.60869
Test 12 | 1.516984 | 3.278067 | 441.3465 | 7.828015 | 65.62062
Test 12 | 1.519166 | 3.278067 | 442.3108 | 7.822602 | 65.65834
Test 12 | 1.520567 | 3.278067 | 443.2429 | 7.824647 | 65.68033
Test 12 | 1.522785 | 3.278067 | 444.2032 | 7.818774 | 65.73465
Test 12 | 1.524667 | 3.278067 | 445.0916 | 7.815079 | 65.72435
Test 12 | 1.52673 | 3.278067 | 446.0642 | 7.811005 | 65.75136
Test 12 | 1.529141 | 3.278067 | 447.0454 | 7.803522 | 65.75298
Test 12 | 1.530285 | 3.278067 | 447.9393 | 7.807434 | 65.72977
Test 12 | 1.532057 | 3.278067 | 448.9206 | 7.806456 | 65.73019
Test 12 | 1.533245 | 3.278067 | 449.9034 | 7.811423 | 65.6931
Test 12 | 1.534241 | 3.278067 | 450.8004 | 7.816836 | 65.64546
Test 12 | 1.534098 | 3.278067 | 451.7021 | 7.83393 | 65.54654
Test 12 | 1.534491 | 3.278067 | 452.679 | 7.846857 | 65.45132
Test 12 | 1.535127 | 3.278067 | 453.5902 | 7.856137 | 65.40996
Test 12 | 1.536344 | 3.278067 | 454.5037 | 7.859494 | 65.39082
Test 12 | 1.538272 | 3.278067 | 455.489 | 7.856796 | 65.39655
Test 12 | 1.540745 | 3.278067 | 456.399 | 7.847245 | 65.44452
Test 12 | 1.543304 | 3.278067 | 457.3172 | 7.836973 | 65.48078
Test 12 | 1.545112 | 3.278067 | 458.2308 | 7.834262 | 65.54286
Test 12 | 1.548286 | 3.278067 | 459.2284 | 7.81916 | 65.61942
Test 12 | 1.552649 | 3.278067 | 460.151 | 7.790899 | 65.78737
Test 12 | 1.555717 | 3.278067 | 461.1568 | 7.777161 | 65.91948
Test 12 | 1.558273 | 3.278067 | 462.0805 | 7.767203 | 66.01042
Test 12 | 1.561413 | 3.278067 | 463.0895 | 7.752883 | 66.05002
Test 12 | 1.563708 | 3.278067 | 464.0141 | 7.745579 | 66.10934
Test 12 | 1.565689 | 3.278067 | 465.0281 | 7.742869 | 66.11429
Test 12 | 1.567866 | 3.278067 | 465.9562 | 7.736793 | 66.13125
Test 12 | 1.570275 | 3.278067 | 466.8872 | 7.728482 | 66.1676
Test 12 | 1.57157 | 3.278067 | 467.8235 | 7.731232 | 66.14134
Test 12 | 1.572663 | 3.278067 | 468.8388 | 7.737243 | 66.09211
Test 12 | 1.574075 | 3.278067 | 469.858 | 7.740154 | 66.05775
Test 12 | 1.574289 | 3.278067 | 470.8094 | 7.753724 | 65.9994
Test 12 | 1.574843 | 3.278067 | 471.8321 | 7.765098 | 65.94621
Test 12 | 1.576497 | 3.278067 | 472.8747 | 7.765939 | 65.90443
Test 12 | 1.57835 | 3.278067 | 473.9004 | 7.764512 | 65.88258
Test 12 | 1.580119 | 3.278067 | 474.8459 | 7.762595 | 65.89806
Test 12 | 1.582271 | 3.278067 | 475.881 | 7.75837 | 65.90832
Test 12 | 1.583675 | 3.278067 | 476.8332 | 7.760114 | 65.90992
Test 12 | 1.585349 | 3.278067 | 477.7913 | 7.759296 | 65.90527
Test 12 | 1.587452 | 3.278067 | 478.7465 | 7.754225 | 65.93014
Test 12 | 1.589933 | 3.278067 | 479.7871 | 7.746848 | 65.97643
Test 12 | 1.591806 | 3.278067 | 480.8451 | 7.745671 | 66.00296
Test 12 | 1.592257 | 3.278067 | 481.8077 | 7.756776 | 65.91284
Test 12 | 1.592543 | 3.278067 | 482.8598 | 7.770923 | 65.84357
Test 12 | 1.593522 | 3.278067 | 483.8853 | 7.777864 | 65.76595
Test 12 | 1.594059 | 3.278067 | 484.8502 | 7.788116 | 65.68102
Test 12 | 1.594997 | 3.278067 | 485.846 | 7.794945 | 65.63871
Test 12 | 1.596015 | 3.278067 | 486.8837 | 7.801629 | 65.56935
Test 12 | 1.596941 | 3.278067 | 487.8584 | 7.808181 | 65.5067
Test 12 | 1.598253 | 3.278067 | 488.9176 | 7.812289 | 65.4568
Test 12 | 1.600378 | 3.278067 | 489.8956 | 7.807146 | 65.4932
Test 12 | 1.603084 | 3.278067 | 490.9665 | 7.797816 | 65.561
Test 12 | 1.606262 | 3.278067 | 492.0545 | 7.784206 | 65.65075
Test 12 | 1.608965 | 3.278067 | 493.1081 | 7.774686 | 65.7194
Test 12 | 1.612044 | 3.278067 | 494.1024 | 7.760631 | 65.80707
Test 12 | 1.614792 | 3.278067 | 495.0916 | 7.749726 | 65.89526
Test 12 | 1.617794 | 3.278067 | 496.1686 | 7.737784 | 65.92055
Test 12 | 1.619969 | 3.278067 | 497.2478 | 7.733809 | 65.92914
Test 12 | 1.622258 | 3.278067 | 498.2575 | 7.727654 | 65.96095
Test 12 | 1.62421 | 3.278067 | 499.3467 | 7.72595 | 65.99532
Test 12 | 1.625593 | 3.278067 | 500.4333 | 7.729592 | 66.00512
Test 12 | 1.627067 | 3.278067 | 501.4405 | 7.731124 | 65.96937
Test 12 | 1.628442 | 3.278067 | 502.5401 | 7.734998 | 65.92729
Test 12 | 1.629125 | 3.278067 | 503.6261 | 7.745214 | 65.84401
Test 12 | 1.630743 | 3.278067 | 504.7303 | 7.746798 | 65.81244
Test 12 | 1.631839 | 3.278067 | 505.8342 | 7.753317 | 65.76029
Test 12 | 1.631461 | 3.278067 | 506.8461 | 7.77243 | 65.61803
Test 12 | 1.630953 | 3.278067 | 507.9457 | 7.794143 | 65.46075
Test 12 | 1.629198 | 3.278067 | 508.9695 | 7.826691 | 65.28324
Test 12 | 1.628671 | 3.278067 | 510.0887 | 7.848977 | 65.11697
Test 12 | 1.627626 | 3.278067 | 511.189 | 7.87601 | 64.96516
Test 12 | 1.627457 | 3.278067 | 512.2126 | 7.893417 | 64.8394
Test 12 | 1.627082 | 3.278067 | 513.3346 | 7.91436 | 64.69123
Test 12 | 1.627371 | 3.278067 | 514.4607 | 7.928899 | 64.60247
Test 12 | 1.629035 | 3.278067 | 515.4869 | 7.928495 | 64.60134
Test 12 | 1.63108 | 3.278067 | 516.6063 | 7.925799 | 64.59436
Test 12 | 1.633347 | 3.278067 | 517.64 | 7.919629 | 64.60934
Test 12 | 1.636297 | 3.278067 | 518.7602 | 7.908175 | 64.66693
Test 12 | 1.63839 | 3.278067 | 519.7992 | 7.903783 | 64.70028
Test 12 | 1.641217 | 3.278067 | 520.9495 | 7.894004 | 64.7507
Test 12 | 1.643352 | 3.278067 | 521.9908 | 7.88925 | 64.78425
Test 12 | 1.646974 | 3.278067 | 523.119 | 7.871563 | 64.87016
Test 12 | 1.64905 | 3.278067 | 524.1748 | 7.867606 | 64.91187
Test 12 | 1.650997 | 3.278067 | 525.3297 | 7.866353 | 64.9278
Test 12 | 1.653922 | 3.278067 | 526.4684 | 7.85554 | 64.97531
Test 12 | 1.655908 | 3.278067 | 527.6197 | 7.853847 | 64.98034
Test 12 | 1.657905 | 3.278067 | 528.6752 | 7.850612 | 65.00691
Test 12 | 1.661091 | 3.278067 | 529.7333 | 7.836178 | 65.03327
Test 12 | 1.663693 | 3.278067 | 530.7898 | 7.827267 | 65.1085
Test 12 | 1.666474 | 3.278067 | 531.9453 | 7.81815 | 65.17579
Test 12 | 1.66834 | 3.278067 | 533.1067 | 7.817699 | 65.18374
Test 12 | 1.670803 | 3.278067 | 534.1717 | 7.810237 | 65.17806
Test 12 | 1.67262 | 3.278067 | 535.2433 | 7.808912 | 65.23495
Test 12 | 1.675426 | 3.278067 | 536.4092 | 7.799734 | 65.27567
Test 12 | 1.678624 | 3.278067 | 537.4828 | 7.785587 | 65.3442
Test 12 | 1.681678 | 3.278067 | 538.5558 | 7.772825 | 65.41793
Test 12 | 1.684166 | 3.278067 | 539.6331 | 7.765382 | 65.46027
Test 12 | 1.686664 | 3.278067 | 540.8114 | 7.759302 | 65.48099
Test 12 | 1.689219 | 3.278067 | 541.8917 | 7.751302 | 65.54464
Test 12 | 1.692851 | 3.278067 | 543.0781 | 7.734967 | 65.65051
Test 12 | 1.696909 | 3.278067 | 544.1605 | 7.713364 | 65.77159
Test 12 | 1.700379 | 3.278067 | 545.3442 | 7.698626 | 65.90893
Test 12 | 1.703147 | 3.278067 | 546.4386 | 7.689019 | 66.01482
Test 12 | 1.706045 | 3.278067 | 547.5328 | 7.678266 | 66.03951
Test 12 | 1.708958 | 3.278067 | 548.7237 | 7.668757 | 66.07619
Test 12 | 1.711005 | 3.278067 | 549.8267 | 7.665793 | 66.09887
Test 12 | 1.71349 | 3.278067 | 551.0317 | 7.660331 | 66.14538
Test 12 | 1.715749 | 3.278067 | 552.23 | 7.656781 | 66.14471
Test 12 | 1.716826 | 3.278067 | 553.3323 | 7.662444 | 66.06826
Test 12 | 1.717868 | 3.278067 | 554.4358 | 7.668413 | 66.01093
Test 12 | 1.717572 | 3.278067 | 555.5446 | 7.686397 | 65.92656
Test 12 | 1.718657 | 3.278067 | 556.6549 | 7.692039 | 65.84731
Test 12 | 1.720105 | 3.278067 | 557.8819 | 7.69602 | 65.84272
Test 12 | 1.72166 | 3.278067 | 559.0937 | 7.698811 | 65.7965
Test 12 | 1.722698 | 3.278067 | 560.2096 | 7.704885 | 65.74556
Test 12 | 1.723948 | 3.278067 | 561.3345 | 7.70917 | 65.66613
Test 12 | 1.725036 | 3.278067 | 562.548 | 7.716092 | 65.61401
Test 12 | 1.726202 | 3.278067 | 563.6847 | 7.721238 | 65.57214
Test 12 | 1.727455 | 3.278067 | 564.8137 | 7.725485 | 65.55545
Test 12 | 1.728844 | 3.278067 | 566.0382 | 7.729797 | 65.54059
Test 12 | 1.730233 | 3.278067 | 567.2852 | 7.734391 | 65.50881
Test 12 | 1.73219 | 3.278067 | 568.5133 | 7.733632 | 65.50268
Test 12 | 1.734034 | 3.278067 | 569.7569 | 7.734076 | 65.48412
Test 12 | 1.735633 | 3.278067 | 570.8961 | 7.735267 | 65.45969
Test 12 | 1.736806 | 3.278067 | 572.0509 | 7.740443 | 65.39925
Test 12 | 1.738023 | 3.278067 | 573.288 | 7.746327 | 65.33592
Test 12 | 1.738901 | 3.278067 | 574.4459 | 7.754137 | 65.30072
Test 12 | 1.73997 | 3.278067 | 575.7058 | 7.761595 | 65.23139
Test 12 | 1.740965 | 3.278067 | 576.9598 | 7.769617 | 65.19281
Test 12 | 1.742084 | 3.278067 | 578.1163 | 7.77519 | 65.14819
Test 12 | 1.741918 | 3.278067 | 579.378 | 7.793646 | 65.04287
Test 12 | 1.743068 | 3.278067 | 580.6511 | 7.800461 | 65.03079
Test 12 | 1.74624 | 3.278067 | 581.8129 | 7.7877 | 65.09762
Test 12 | 1.749671 | 3.278067 | 583.0744 | 7.774011 | 65.16339
Test 12 | 1.753426 | 3.278067 | 584.2392 | 7.756217 | 65.24897
Test 12 | 1.757842 | 3.278067 | 585.4133 | 7.732803 | 65.3754
Test 12 | 1.761617 | 3.278067 | 586.6937 | 7.716539 | 65.48372
Test 12 | 1.76472 | 3.278067 | 587.9749 | 7.706217 | 65.55156
Test 12 | 1.767477 | 3.278067 | 589.2707 | 7.699121 | 65.62964
Test 12 | 1.770186 | 3.278067 | 590.5221 | 7.691875 | 65.66385
Test 12 | 1.770278 | 3.278067 | 591.7083 | 7.706524 | 65.56
Test 12 | 1.76954 | 3.278067 | 592.9244 | 7.728804 | 65.41511
Test 12 | 1.768544 | 3.278067 | 594.1722 | 7.7538 | 65.23634
Test 12 | 1.766854 | 3.278067 | 595.3951 | 7.784628 | 65.03846
Test 12 | 1.765519 | 3.278067 | 596.5875 | 7.812021 | 64.80571
Test 12 | 1.764407 | 3.278067 | 597.8599 | 7.838551 | 64.60604
Test 12 | 1.764109 | 3.278067 | 599.0564 | 7.856892 | 64.48501
Test 12 | 1.763763 | 3.278067 | 600.2596 | 7.87576 | 64.39031
Test 12 | 1.765356 | 3.278067 | 601.5869 | 7.87894 | 64.3643
Test 12 | 1.768418 | 3.278067 | 602.8795 | 7.868551 | 64.43435
Test 12 | 1.771394 | 3.278067 | 604.0909 | 7.857892 | 64.51276
Test 12 | 1.775276 | 3.278067 | 605.4079 | 7.840615 | 64.59713
Test 12 | 1.779649 | 3.278067 | 606.7276 | 7.81914 | 64.71841
Test 12 | 1.784116 | 3.278067 | 607.9397 | 7.795575 | 64.84887
Test 12 | 1.7885 | 3.278067 | 609.2729 | 7.774415 | 64.97676
Test 12 | 1.793258 | 3.278067 | 610.6053 | 7.750129 | 65.11949
Test 12 | 1.796757 | 3.278067 | 611.9484 | 7.736954 | 65.24193
Test 12 | 1.800189 | 3.278067 | 613.2843 | 7.724304 | 65.3211
Test 12 | 1.802462 | 3.278067 | 614.63 | 7.721742 | 65.34979
Test 12 | 1.804957 | 3.278067 | 615.9628 | 7.717112 | 65.37109
Test 12 | 1.808102 | 3.278067 | 617.3095 | 7.707104 | 65.40001
Test 12 | 1.809643 | 3.278067 | 618.5667 | 7.709646 | 65.37148
Test 12 | 1.811915 | 3.278067 | 619.9228 | 7.707184 | 65.36142
Test 12 | 1.814077 | 3.278067 | 621.2857 | 7.705733 | 65.32884
Test 12 | 1.815142 | 3.278067 | 622.6327 | 7.713379 | 65.27826
Test 12 | 1.816868 | 3.278067 | 624.0003 | 7.715637 | 65.24702
Test 12 | 1.818996 | 3.278067 | 625.2475 | 7.712979 | 65.28832
Test 12 | 1.822039 | 3.278067 | 626.6082 | 7.703969 | 65.34345
Test 12 | 1.824152 | 3.278067 | 627.8608 | 7.701495 | 65.34686
Test 12 | 1.825435 | 3.278067 | 629.2279 | 7.707418 | 65.34631
Test 12 | 1.827019 | 3.278067 | 630.4909 | 7.709508 | 65.33594
Test 12 | 1.828493 | 3.278067 | 631.8724 | 7.713951 | 65.25043
Test 12 | 1.829838 | 3.278067 | 633.2645 | 7.719583 | 65.2247
Test 12 | 1.831892 | 3.278067 | 634.6342 | 7.718938 | 65.1783
Test 12 | 1.833532 | 3.278067 | 636.0304 | 7.722088 | 65.14338
Test 12 | 1.835749 | 3.278067 | 637.4057 | 7.720104 | 65.13171
Test 12 | 1.837684 | 3.278067 | 638.8016 | 7.72073 | 65.1542
Test 12 | 1.839969 | 3.278067 | 640.0759 | 7.716927 | 65.18015
Test 12 | 1.844316 | 3.278067 | 641.4688 | 7.697308 | 65.33365
Test 12 | 1.848423 | 3.278067 | 642.8726 | 7.67991 | 65.39974
Test 12 | 1.851608 | 3.278067 | 644.1554 | 7.668782 | 65.51041
Test 12 | 1.855697 | 3.278067 | 645.4421 | 7.650276 | 65.60173
Test 12 | 1.858846 | 3.278067 | 646.8501 | 7.641012 | 65.64913
Test 12 | 1.862078 | 3.278067 | 648.1524 | 7.629834 | 65.67446
Test 12 | 1.863558 | 3.278067 | 649.5715 | 7.634402 | 65.67612
Test 12 | 1.865505 | 3.278067 | 650.9926 | 7.635139 | 65.68215
Test 12 | 1.867393 | 3.278067 | 652.4173 | 7.636384 | 65.65864
Test 12 | 1.869599 | 3.278067 | 653.8444 | 7.635037 | 65.65659
Test 12 | 1.871541 | 3.278067 | 655.2837 | 7.635977 | 65.67854
Test 12 | 1.87385 | 3.278067 | 656.5904 | 7.632363 | 65.68447
Test 12 | 1.876834 | 3.278067 | 658.0354 | 7.624855 | 65.69078
Test 12 | 1.879591 | 3.278067 | 659.4704 | 7.619077 | 65.69781
Test 12 | 1.882592 | 3.278067 | 660.7962 | 7.610077 | 65.73641
Test 12 | 1.884642 | 3.278067 | 662.2464 | 7.610195 | 65.72461
Test 12 | 1.886397 | 3.278067 | 663.6727 | 7.612399 | 65.71195
Test 12 | 1.887429 | 3.278067 | 665.0025 | 7.619318 | 65.6873
Test 12 | 1.888199 | 3.278067 | 666.471 | 7.629916 | 65.64067
Test 12 | 1.888726 | 3.278067 | 667.9273 | 7.64232 | 65.54005
Test 12 | 1.889631 | 3.278067 | 669.2642 | 7.650279 | 65.45676
Test 12 | 1.89133 | 3.278067 | 670.7281 | 7.653248 | 65.39353
Test 12 | 1.89283 | 3.278067 | 672.1909 | 7.657783 | 65.36883
Test 12 | 1.894969 | 3.278067 | 673.5313 | 7.655747 | 65.34096
Test 12 | 1.897926 | 3.278067 | 674.8745 | 7.647129 | 65.40025
Test 12 | 1.902067 | 3.278067 | 676.3602 | 7.630632 | 65.5212
Test 12 | 1.905861 | 3.278067 | 677.7215 | 7.615573 | 65.61442
Test 12 | 1.90971 | 3.278067 | 679.1506 | 7.600905 | 65.73643
Test 12 | 1.912851 | 3.278067 | 680.5463 | 7.591528 | 65.84252
Test 12 | 1.916216 | 3.278067 | 682.0292 | 7.581373 | 65.90535
Test 12 | 1.919583 | 3.278067 | 683.4987 | 7.571079 | 65.97696
Test 12 | 1.921999 | 3.278067 | 684.9015 | 7.567554 | 65.97256
Test 12 | 1.924889 | 3.278067 | 686.4088 | 7.561451 | 65.98532
Test 12 | 1.926097 | 3.278067 | 687.8742 | 7.568093 | 65.91193
Test 12 | 1.927329 | 3.278067 | 689.415 | 7.57535 | 65.85978
Test 12 | 1.928402 | 3.278067 | 690.897 | 7.583193 | 65.80559
Test 12 | 1.930653 | 3.278067 | 692.4428 | 7.582449 | 65.8204
Test 12 | 1.933355 | 3.278067 | 693.9295 | 7.577504 | 65.83502
Test 12 | 1.935517 | 3.278067 | 695.4262 | 7.576889 | 65.85679
Test 12 | 1.938714 | 3.278067 | 696.817 | 7.567023 | 65.9007
Test 12 | 1.94153 | 3.278067 | 698.208 | 7.56015 | 65.93794
Test 12 | 1.944856 | 3.278067 | 699.6014 | 7.549349 | 65.97108
Test 12 | 1.947853 | 3.278067 | 701.0063 | 7.541252 | 66.04868
Test 12 | 1.951582 | 3.278067 | 702.5264 | 7.528748 | 66.10739
Test 12 | 1.953714 | 3.278067 | 703.9377 | 7.52742 | 66.13031
Test 12 | 1.955402 | 3.278067 | 705.4646 | 7.53073 | 66.10604
Test 12 | 1.956264 | 3.278067 | 706.8826 | 7.539216 | 66.03494
Test 12 | 1.957559 | 3.278067 | 708.4324 | 7.545757 | 65.98409
Test 12 | 1.958389 | 3.278067 | 709.9924 | 7.555961 | 65.91945
Test 12 | 1.958605 | 3.278067 | 711.5296 | 7.570651 | 65.78684
Test 12 | 1.958423 | 3.278067 | 712.9493 | 7.587165 | 65.64111
Test 12 | 1.957811 | 3.278067 | 714.496 | 7.608383 | 65.44247
Test 12 | 1.957591 | 3.278067 | 715.9669 | 7.625753 | 65.32146
Test 12 | 1.957751 | 3.278067 | 717.5157 | 7.641005 | 65.22022
Test 12 | 1.958582 | 3.278067 | 718.9522 | 7.649805 | 65.14049
Test 12 | 1.959063 | 3.278067 | 720.5218 | 7.662739 | 65.06029
Test 12 | 1.958123 | 3.278067 | 722.09 | 7.686794 | 64.91651
Test 12 | 1.958341 | 3.278067 | 723.6596 | 7.701785 | 64.79208
Test 12 | 1.958679 | 3.278067 | 725.2459 | 7.716006 | 64.70416
Test 12 | 1.960201 | 3.278067 | 726.7005 | 7.719482 | 64.65245
Test 12 | 1.961979 | 3.278067 | 728.1636 | 7.721014 | 64.6315
Test 12 | 1.963343 | 3.278067 | 729.7386 | 7.726961 | 64.55946
Test 12 | 1.964899 | 3.278067 | 731.3324 | 7.731577 | 64.5145
Test 12 | 1.966146 | 3.278067 | 732.8018 | 7.737291 | 64.45519
Test 12 | 1.968666 | 3.278067 | 734.3831 | 7.734152 | 64.48518
Test 12 | 1.972463 | 3.278067 | 735.8496 | 7.719784 | 64.5809
Test 12 | 1.975936 | 3.278067 | 737.4659 | 7.709566 | 64.65096
Test 12 | 1.979999 | 3.278067 | 739.0773 | 7.694734 | 64.73291
Test 12 | 1.983262 | 3.278067 | 740.5571 | 7.684795 | 64.80735
Test 12 | 1.986426 | 3.278067 | 742.1841 | 7.677165 | 64.82723
Test 12 | 1.989798 | 3.278067 | 743.8097 | 7.667923 | 64.86556
Test 12 | 1.992616 | 3.278067 | 745.2936 | 7.661502 | 64.89629
Test 12 | 1.996061 | 3.278067 | 746.9283 | 7.651828 | 64.95677
Test 12 | 1.998214 | 3.278067 | 748.5586 | 7.652014 | 64.95885
Test 12 | 1.999985 | 3.278067 | 750.065 | 7.653842 | 64.94062
Test 12 | 2.001748 | 3.278067 | 751.8624 | 7.658671 | 64.91294
Test 12 | 2.002299 | 3.278067 | 753.5025 | 7.671159 | 64.80986
Test 12 | 2.003431 | 3.278067 | 755.1662 | 7.679405 | 64.76753
Test 12 | 2.004761 | 3.278067 | 756.8124 | 7.685942 | 64.69053
Test 12 | 2.006016 | 3.278067 | 758.4772 | 7.693215 | 64.61937
Test 12 | 2.007314 | 3.278067 | 759.9898 | 7.698586 | 64.5631
Test 12 | 2.008346 | 3.278067 | 761.6437 | 7.707412 | 64.4994
Test 12 | 2.010015 | 3.278067 | 763.166 | 7.710001 | 64.46785
Test 12 | 2.012201 | 3.278067 | 764.8469 | 7.710201 | 64.44479
Test 12 | 2.013798 | 3.278067 | 766.5127 | 7.714742 | 64.44696
Test 12 | 2.016535 | 3.278067 | 768.2044 | 7.710796 | 64.46422
Test 12 | 2.019203 | 3.278067 | 769.7372 | 7.705773 | 64.49464
Test 12 | 2.023433 | 3.278067 | 771.4024 | 7.690189 | 64.58984
Test 12 | 2.027492 | 3.278067 | 772.9528 | 7.674829 | 64.66128
Test 12 | 2.032298 | 3.278067 | 774.6364 | 7.655206 | 64.73784
Test 12 | 2.035794 | 3.278067 | 776.1987 | 7.644323 | 64.83681
Test 12 | 2.040821 | 3.278067 | 777.8812 | 7.623202 | 64.93533
Test 12 | 2.04419 | 3.278067 | 779.4359 | 7.613277 | 65.02363
Test 12 | 2.047928 | 3.278067 | 780.9907 | 7.600646 | 65.11405
Test 12 | 2.051807 | 3.278067 | 782.5511 | 7.587064 | 65.20253
Test 12 | 2.054683 | 3.278067 | 784.1185 | 7.580992 | 65.24458
Test 12 | 2.056421 | 3.278067 | 785.8257 | 7.58466 | 65.21397
Test 12 | 2.057806 | 3.278067 | 787.54 | 7.590977 | 65.1417
Test 12 | 2.057594 | 3.278067 | 789.1169 | 7.607743 | 65.01134
Test 12 | 2.05756 | 3.278067 | 790.701 | 7.623268 | 64.85241
Test 12 | 2.056974 | 3.278067 | 792.4345 | 7.644332 | 64.6979
Test 12 | 2.057194 | 3.278067 | 794.1532 | 7.659273 | 64.59661
Test 12 | 2.058028 | 3.278067 | 795.9196 | 7.670089 | 64.51651
Test 12 | 2.058698 | 3.278067 | 797.6162 | 7.681439 | 64.43286
Test 12 | 2.060346 | 3.278067 | 799.4026 | 7.686332 | 64.40869
Test 12 | 2.062701 | 3.278067 | 801.1491 | 7.685542 | 64.40146
Test 12 | 2.066088 | 3.278067 | 802.8623 | 7.676747 | 64.44728
Test 12 | 2.070838 | 3.278067 | 804.5114 | 7.657267 | 64.54582
Test 12 | 2.075692 | 3.278067 | 806.2302 | 7.63778 | 64.67393
Test 12 | 2.079874 | 3.278067 | 807.8505 | 7.622387 | 64.74684
Test 12 | 2.08313 | 3.278067 | 809.6051 | 7.615081 | 64.78353
Test 12 | 2.086072 | 3.278067 | 811.2373 | 7.608925 | 64.80842
Test 12 | 2.088644 | 3.278067 | 813.0101 | 7.606781 | 64.8022
Test 12 | 2.090907 | 3.278067 | 814.786 | 7.606909 | 64.80994
Test 12 | 2.093416 | 3.278067 | 816.5596 | 7.6052 | 64.81768
Test 12 | 2.094551 | 3.278067 | 818.3445 | 7.613566 | 64.68828
Test 12 | 2.09504 | 3.278067 | 819.9993 | 7.625404 | 64.5653
Test 12 | 2.095543 | 3.278067 | 821.7824 | 7.638316 | 64.45759
Test 12 | 2.09679 | 3.278067 | 823.5505 | 7.645648 | 64.36058
Test 12 | 2.098146 | 3.278067 | 825.2183 | 7.651236 | 64.27179
Test 12 | 2.098486 | 3.278067 | 827.0163 | 7.665419 | 64.15845
Test 12 | 2.098084 | 3.278067 | 828.8286 | 7.685162 | 64.03168
Test 12 | 2.097209 | 3.278067 | 830.6128 | 7.708129 | 63.86868
Test 12 | 2.098215 | 3.278067 | 832.297 | 7.716355 | 63.78571
Test 12 | 2.099535 | 3.278067 | 834.1128 | 7.723472 | 63.72143
Test 12 | 2.101342 | 3.278067 | 835.9275 | 7.726971 | 63.66068
Test 12 | 2.10167 | 3.278067 | 837.5985 | 7.739994 | 63.58245
Test 12 | 2.101952 | 3.278067 | 839.2728 | 7.753383 | 63.45724
Test 12 | 2.103777 | 3.278067 | 841.1051 | 7.75684 | 63.42716
Test 12 | 2.107151 | 3.278067 | 842.9324 | 7.748817 | 63.4332
Test 12 | 2.110364 | 3.278067 | 844.6161 | 7.740667 | 63.47821
Test 12 | 2.114298 | 3.278067 | 846.4623 | 7.72875 | 63.5426
Test 12 | 2.118093 | 3.278067 | 848.153 | 7.71646 | 63.64183
Test 12 | 2.123064 | 3.278067 | 850.0027 | 7.697113 | 63.72693
Test 12 | 2.127252 | 3.278067 | 851.7167 | 7.682298 | 63.83334
Test 12 | 2.13416 | 3.278067 | 853.4155 | 7.647868 | 64.00565
Test 12 | 2.140062 | 3.278067 | 855.27 | 7.622274 | 64.18222
Test 12 | 2.145189 | 3.278067 | 857.1471 | 7.602527 | 64.29468
Test 12 | 2.150029 | 3.278067 | 858.8759 | 7.583603 | 64.40588
Test 12 | 2.155474 | 3.278067 | 860.7553 | 7.561851 | 64.51994
Test 12 | 2.160342 | 3.278067 | 862.6343 | 7.544243 | 64.62776
Test 12 | 2.165394 | 3.278067 | 864.3567 | 7.524076 | 64.74426
Test 12 | 2.169723 | 3.278067 | 866.089 | 7.5091 | 64.86516
Test 12 | 2.174437 | 3.278067 | 867.9793 | 7.492896 | 64.97036
Test 12 | 2.179397 | 3.278067 | 869.8868 | 7.475223 | 65.07277
Test 12 | 2.184921 | 3.278067 | 871.7792 | 7.453647 | 65.20666
Test 12 | 2.189558 | 3.278067 | 873.539 | 7.437093 | 65.31727
Test 12 | 2.192961 | 3.278067 | 875.2833 | 7.428839 | 65.34932
Test 12 | 2.195789 | 3.278067 | 877.2089 | 7.426011 | 65.33101
Test 12 | 2.197244 | 3.278067 | 879.121 | 7.43235 | 65.2687
Test 12 | 2.197995 | 3.278067 | 881.0431 | 7.443507 | 65.17254
Test 12 | 2.198983 | 3.278067 | 882.8065 | 7.451705 | 65.12247
Test 12 | 2.199105 | 3.278067 | 884.7389 | 7.46719 | 65.01382
Test 12 | 2.199421 | 3.278067 | 886.6685 | 7.481324 | 64.89237
Test 12 | 2.198927 | 3.278067 | 888.6142 | 7.501107 | 64.74115
Test 12 | 2.200029 | 3.278067 | 890.5795 | 7.510173 | 64.6444
Test 12 | 2.202123 | 3.278067 | 892.5108 | 7.512149 | 64.61275
Test 12 | 2.205861 | 3.278067 | 894.3261 | 7.501936 | 64.63882
Test 12 | 2.209834 | 3.278067 | 896.2647 | 7.491195 | 64.69722
Test 12 | 2.213105 | 3.278067 | 898.2284 | 7.485428 | 64.70537
Test 12 | 2.215836 | 3.278067 | 900.1839 | 7.483245 | 64.70225
Test 12 | 2.218194 | 3.278067 | 902.1744 | 7.483854 | 64.70085
Test 12 | 2.220131 | 3.278067 | 903.9775 | 7.485734 | 64.70378
Test 12 | 2.222602 | 3.278067 | 905.9719 | 7.485574 | 64.69477
Test 12 | 2.225596 | 3.278067 | 907.9503 | 7.481752 | 64.70627
Test 12 | 2.229146 | 3.278067 | 909.7758 | 7.472935 | 64.73105
Test 12 | 2.231719 | 3.278067 | 911.7523 | 7.471915 | 64.71293
Test 12 | 2.233531 | 3.278067 | 913.5761 | 7.474716 | 64.65037
Test 12 | 2.236666 | 3.278067 | 915.4006 | 7.468659 | 64.66896
Test 12 | 2.238665 | 3.278067 | 917.227 | 7.470207 | 64.64293
Test 12 | 2.240318 | 3.278067 | 919.2272 | 7.47545 | 64.60681
Test 12 | 2.243295 | 3.278067 | 921.0733 | 7.470597 | 64.62131
Test 12 | 2.245777 | 3.278067 | 923.099 | 7.470486 | 64.62672
Test 12 | 2.247902 | 3.278067 | 925.1067 | 7.47259 | 64.60484
Test 12 | 2.249792 | 3.278067 | 927.1293 | 7.476348 | 64.55891
Test 12 | 2.252403 | 3.278067 | 928.9857 | 7.473957 | 64.5478
Test 12 | 2.256142 | 3.278067 | 931.0437 | 7.465711 | 64.56807
Test 12 | 2.259984 | 3.278067 | 933.0813 | 7.456629 | 64.63368
Test 12 | 2.264791 | 3.278067 | 935.12 | 7.441233 | 64.7031
Test 12 | 2.268001 | 3.278067 | 937.1588 | 7.436363 | 64.73804
Test 12 | 2.271358 | 3.278067 | 939.211 | 7.430633 | 64.76157
Test 12 | 2.272603 | 3.278067 | 941.2962 | 7.438973 | 64.72399
Test 12 | 2.274127 | 3.278067 | 943.3415 | 7.445148 | 64.65547
Test 12 | 2.276526 | 3.278067 | 945.2596 | 7.444575 | 64.6451
Test 12 | 2.278067 | 3.278067 | 947.1449 | 7.449335 | 64.57987
Test 12 | 2.280378 | 3.278067 | 949.2088 | 7.450445 | 64.53178
Test 12 | 2.281841 | 3.278067 | 951.1065 | 7.455765 | 64.47358
Test 12 | 2.283182 | 3.278067 | 953.1829 | 7.463272 | 64.39069
Test 12 | 2.284617 | 3.278067 | 955.0994 | 7.468882 | 64.3531
Test 12 | 2.286299 | 3.278067 | 957.0045 | 7.472777 | 64.28695
Test 12 | 2.28808 | 3.278067 | 959.1137 | 7.477591 | 64.27611
Test 12 | 2.290191 | 3.278067 | 961.1988 | 7.480036 | 64.21952
Test 12 | 2.290906 | 3.278067 | 963.1193 | 7.490303 | 64.1419
Test 12 | 2.292751 | 3.278067 | 965.2456 | 7.494767 | 64.08413
Test 12 | 2.294174 | 3.278067 | 967.3545 | 7.501825 | 64.01718
Test 12 | 2.296831 | 3.278067 | 969.4647 | 7.500802 | 63.99197
Test 12 | 2.300069 | 3.278067 | 971.5927 | 7.496118 | 63.99953
Test 12 | 2.303576 | 3.278067 | 973.7295 | 7.489746 | 64.0212
Test 12 | 2.30691 | 3.278067 | 975.867 | 7.484508 | 64.05067
Test 12 | 2.309649 | 3.278067 | 978.0057 | 7.48313 | 64.07395
Test 12 | 2.312824 | 3.278067 | 980.1372 | 7.478863 | 64.0991
Test 12 | 2.315328 | 3.278067 | 982.1015 | 7.477654 | 64.09215
Test 12 | 2.318617 | 3.278067 | 984.0692 | 7.471393 | 64.09855
Test 12 | 2.320915 | 3.278067 | 986.1456 | 7.472335 | 64.07864
Test 12 | 2.322642 | 3.278067 | 988.3802 | 7.478139 | 64.01521
Test 12 | 2.323333 | 3.278067 | 990.5432 | 7.490042 | 63.90055
Test 12 | 2.324251 | 3.278067 | 992.6781 | 7.500258 | 63.79778
Test 12 | 2.325761 | 3.278067 | 994.8612 | 7.506998 | 63.73247
Test 12 | 2.328291 | 3.278067 | 997.0154 | 7.506909 | 63.72923
Test 12 | 2.331109 | 3.278067 | 999.2107 | 7.505262 | 63.74879